## Annotated Conditions (CSD)
DOI | mof_identifier | Synthesis Paragraphs | Synthesis Conditions
10.1016/j.poly.2004.06.012 | ABIXAL | 2.1. Synthesis of [PbCl 2 (4,4′ -bipy)] (1) PbCl 2 (27.1 mg, 0.10 mmol), 4,4′ -bipyridine (4,4′ bipy) (15.7 mg, 0.10 mmol) and 0.80 ml of distilled water were sealed in an evacuated Pyrex tube (7 mm ID, 11 cm long). The reaction was heated to 130 C at 1C/min, soaked at 130 C for 10 h, and cooled to 30 C at 0.2 C/min. Colorless crystals formed in the tube. | {'Reaction_Time': ['10 h'], 'Reaction_Temperature': ['130 C'], 'Metal_Source': [{'precursor_name': 'PbCl 2', 'amount': '27.1 mg, 0.10 mmol'}], 'Solvent': [{'precursor_name': 'water', 'amount': '0.80 ml'}], 'Organic_Linker': [{'precursor_name': '4,4′ -bipyridine ', 'amount': '15.7 mg, 0.10 mmol'}], 'Modulator': []}
10.1016/j.poly.2004.06.012 | ABIXEP | 2.2. Synthesis of [Pb(NO 3 ) 2 (H 2 O)(4,4′ -bipy) 2 ](2) Pb(NO 3 ) 2 (33.0 mg, 0.10 mmol), 4,4′ -bipyridine (4,4′ bipy) (15.8 mg, 0.10 mmol), and 0.80 ml of distilled water were sealed in an evacuated Pyrex tube (7 mm ID, 11 cm long). The reaction was heated to 130 Cat1C/ min, soaked at 130 C for 10 h and cooled to 30 Cat 0.2 C/min. Over the course of 24–48 h, plentiful colorless bar shaped crystals and a varie ty of very thin, small colorless crystals grew throughout the ampoule. The analysis of the crystalline products in multiple ampoules demonstrated that while compound 2 was the major product, small amounts of other crystalline products formed. Due to the fragility and poor crystal quality of these other products, it was not possible to fully characterize these products. Several samples were sent for elemental analysis, but the results were inconclusive due to the difficulties of getting enough pure product for analysis. The IR (cm 1 ) results: 1590 (s), 1406 (s), 1323 (s), 1216 (m), 805 (s), clearly indicate the presence of nitrate groups coordinated to the metal. | {'Reaction_Time': ['10 h '], 'Reaction_Temperature': ['130 C '], 'Metal_Source': [{'precursor_name': 'Pb(NO 3 ) 2', 'amount': '33.0 mg, 0.10 mmol'}], 'Solvent': [{'precursor_name': 'water', 'amount': '0.80 ml'}], 'Organic_Linker': [{'precursor_name': '4,4′ -bipyridine', 'amount': '15.8 mg, 0.10 mmol'}], 'Modulator': []}
10.1002/ejic.200500883 | ACUXAY | Synthesis and Initial Characterization: A mixture of H 3 IMDC (0.2341 g, 1.5 mmol), MnCO 3 (0.0862 g, 0.75 mmol), and H 2 O (5 mL; MnCO 3 /H 3 IMDC/H 2 O molar ratio of 1:2:370) was stirred under ambient conditions. The resulting mixture with a pH of 4 was sealed in a 25-mL Teflon-lined steel autoclave and heated at 175 °C for 15 d under autogenous pressure. After cooling to room temperature, the colorless prismatic crystals of 1 were filtered off, washed with distilled water, and dried at ambient temperature (39 mg, yield 28.7% based on MnCO 3 ). IR (KBr pellet): ν ˜ = 3542 (s) cm –1 , 3280 (s), 1662 (m), 1581 (s), 1515 (vs), 1409 (vs), 1384 (vs), 1276 (m), 1241 (s), 1107 (m), 1099 (m), 803 (m), 671 (m). | {'Reaction_Time': ['15 d'], 'Reaction_Temperature': ['175 °C'], 'Metal_Source': [{'precursor_name': 'MnCO 3', 'amount': '0.0862 g, 0.75 mmol'}], 'Solvent': [{'precursor_name': 'H 2 O', 'amount': '5 mL'}], 'Organic_Linker': [{'precursor_name': 'H 3 IMDC ', 'amount': '0.2341 g, 1.5 mmol'}], 'Modulator': []}
10.1080/1061027031000104897 | AHUBIO | Pb(2,4DNP) 2 Pb(CH 3 CO 2 )·3H 2 O (381 mg) was dissolved in the minimum volume of hot (80°C) water and added, with stirring, to a solution of 2,4-dinitrophenol (340 mg) in hot ethanol (10 ml). Stirring was continued as more ethanol (20 ml) was added, then the mixture was filtered while still hot and the orange filtrate allowed to evaporate slowly at room temperature. Orange crystals suitable for X-ray crystallography were deposited over 25 days. For analysis, they were washed with water–ethanol (1:1) and dried in vacuo. | {'Reaction_Time': [], 'Reaction_Temperature': ['80°C'], 'Metal_Source': [{'precursor_name': 'Pb(CH 3 CO 2 )·3H 2 O', 'amount': '381 mg'}], 'Solvent': [{'precursor_name': 'water', 'amount': 'minimum volume'}, {'precursor_name': 'ethanol', 'amount': '10 ml'}, {'precursor_name': 'ethanol ', 'amount': '20 ml'}], 'Organic_Linker': [{'precursor_name': '2,4-dinitrophenol', 'amount': '340 mg'}], 'Modulator': []}
10.1107/S1600536803011565 | AJESUD | A solution of Ag(CF 3 SO 3 ) (0.13 g, 0.5 mmol) in H 2 O (10 ml) was added slowly to a stirred solution of bpe (0.10 g, 0.50 mmol) in methanol (20 ml). The reaction mixture was stirred for 3 h at room temperature and gave a colorless solution which was ®ltered. Colorless crystals of the title compound were obtained by standing the resulting solution in air for one week. | {'Reaction_Time': ['3 h'], 'Reaction_Temperature': ['room temperature'], 'Metal_Source': [{'precursor_name': 'Ag(CF 3 SO 3 )', 'amount': '0.13 g, 0.5 mmol'}], 'Solvent': [{'precursor_name': 'H 2 O', 'amount': '10 ml'}, {'precursor_name': 'methanol', 'amount': '20 ml'}], 'Organic_Linker': [{'precursor_name': 'bpe', 'amount': '0.10 g, 0.50 mmol'}], 'Modulator': []}
10.1080/0095897031000135298 | AJIQUF | Synthesis of [Cu(bzac) 2 (4,4′ -azpy)]·H 2 O (1) [Cu(bzac) 2 (4,4′ -azpy)] H 2 O was prepared from Cu(bzac) 2 and 4,4′ -azpy. A 95% ethanol solution (20 mL) of 4,4′ -azpy (0.184 g, 1 mmol) and DMF solution (10 mL) of [Cu(bzac) 2 ] (0.386 g, 1 mmol) were mixed and stirred for 10 min, and the resulting solution was allowed to stand at room temperature. After two weeks, green prismatic crystals of [Cu(bzac) 2 (4,4′ -azpy)] H 2 O(1) suitable for X-ray diffraction were obtained. Yield 86%. | {'Reaction_Time': ['10 min'], 'Reaction_Temperature': [], 'Metal_Source': [{'precursor_name': 'Cu(bzac) 2', 'amount': '0.386 g, 1 mmol'}], 'Solvent': [{'precursor_name': 'ethanol solution', 'amount': '20 mL'}, {'precursor_name': 'DMF', 'amount': '10 mL'}], 'Organic_Linker': [{'precursor_name': '4,4′ -azpy', 'amount': '0.184 g, 1 mmol'}], 'Modulator': []}
10.1021/ja039914m | AVUBAU | [Co(NO 3 ) 2 (3-pna) 2 ] n (1). An ethanol solution (1.5 mL) of 3-pna (29.9 mg, 1.5 mmol) was carefully layered on an acetone/chloroform mixed (v/v 9:1) solvent (1.5 mL) of Co(NO 3 ) 2 (21.8 mg, 0.75 mmol), where a mixed solvent of ethanol/chloroform (v/v 19:1) was placed between two layers (yield: 37%). | {'Reaction_Time': [], 'Reaction_Temperature': [], 'Metal_Source': [{'precursor_name': 'Co(NO 3 ) 2 ', 'amount': '21.8 mg, 0.75 mmol'}], 'Solvent': [{'precursor_name': 'ethanol', 'amount': '1.5 mL'}, {'precursor_name': 'acetone/chloroform', 'amount': '1.5 mL'}], 'Organic_Linker': [{'precursor_name': '3-pna', 'amount': '29.9 mg, 1.5 mmol'}], 'Modulator': []}
10.1021/ja039914m | AVUBIC | {[Co(NCS) 2 (4-peia) 2 ]‚4Me 2 CO} n (3 ⊃ 4Me 2 CO). A solution of 4-peia (6.81 mg, 0.03 mmol) in acetone (1.5 mL) was gently layered onto a solution of Co(SCN) 2 (2.63 mg, 0.015 mmol) in acetone/ chloroform (v/v 9:1, 1.5 mL), with a mixed solvent of acetone/ chloroform (v/v 19:1, 1.5 mL) placed between the two layers (yield: 50%). For elemental analysis these crystals were collected and dried in vacuo at room temperature for 24 h. The microcrystalline sample for physicochemical measurements was prepared in the same solvent, and the crystallinity was checked by X-ray powder diffraction as shown in Figure S1 in the Supporting Information. | {'Reaction_Time': [], 'Reaction_Temperature': [], 'Metal_Source': [{'precursor_name': 'Co(SCN) 2', 'amount': '2.63 mg, 0.015 mmol'}], 'Solvent': [{'precursor_name': 'acetone ', 'amount': '1.5 mL'}, {'precursor_name': 'acetone/ chloroform', 'amount': '1.5 mL'}, {'precursor_name': 'acetone/ chloroform', 'amount': '1.5 mL'}], 'Organic_Linker': [{'precursor_name': '4-peia', 'amount': '6.81 mg, 0.03 mmol'}], 'Modulator': []}
10.1021/ic101278w | AVUNIP | Preparation of the Complexes. {[Cu(ces)(H 2 O) 2 ](H 2 O) 0.5 } n (1). To a methanol solution (2 mL) of cis-H 2 ces (6.6 mg, 0.05 mmol), the pH value of which was adjusted to above about 9.5 by adding dropwise NH 3 · H 2 O solution (pH = 12.0, at least 0.5 mL), was added a methanol (2 mL) solution of Cu(ClO 4 ) 2 · 6H 2 O(18.6mg, 0.05 mmol) with stirring for 5 min. And then, water (2 mL) was added to the resulting dark blue suspension with stirring, and the mixture was heated for 5 min and cooled to room temperature, affording a dark blue clear solution (initial pH = 7.40-8.28; see the Supporting Information, Table S3). Blue block crystals of 1 were obtained by slow evaporation of the solvents after about 1 day (final pH = 7.36-7.95; see Supporting Information, Table S3). Yield: 6.9 mg (58%, based on Cu(ClO 4 ) 2 · 6H 2 O. IR (cm -1 ): 3346b, 3029w, 1622vs, 1458m, 1432m, 1399w, 1364w, 1349w, 1296w, 1240m, 1220m, 1130w, 1066m, 940m, 856w, 813m, 738w, 712m, 688w, 516w, 484w, 440w. | {'Reaction_Time': ['5 min'], 'Reaction_Temperature': [], 'Metal_Source': [{'precursor_name': 'Cu(ClO 4 ) 2 · 6H 2 O', 'amount': '18.6mg, 0.05 mmol'}], 'Solvent': [{'precursor_name': 'methanol', 'amount': '2 mL'}, {'precursor_name': 'methanol', 'amount': '2 mL'}, {'precursor_name': 'water', 'amount': '2 mL'}], 'Organic_Linker': [{'precursor_name': 'cis-H 2 ces ', 'amount': '6.6 mg, 0.05 mmol'}], 'Modulator': [{'precursor_name': 'NH 3 · H 2 O', 'amount': '0.5 mL'}]}
10.1107/S1600536811027048 | AWONIK | An aqueous solution (5.0 ml) of cadmium chloride (1.0 mmol) was layered carefully over a methanolic solution (5.0 ml) of 2-amino-1,3,4-thiadiazole (1.0 mmol) in a tube. Colourless crystals were obtained after several weeks. These were washed with methanol and collected in 68.7% yield. | {'Reaction_Time': [], 'Reaction_Temperature': [], 'Metal_Source': [{'precursor_name': 'cadmium chloride', 'amount': '1.0 mmol'}], 'Solvent': [{'precursor_name': 'aqueous solution', 'amount': '5.0 ml'}], 'Organic_Linker': [{'precursor_name': '2-amino-1,3,4-thiadiazole', 'amount': '1.0 mmol'}], 'Modulator': []}
10.14233/ajchem.2013.14352 | BIRGAM | The compound 1 was prepared by the mixture of Cd(NO 3 ) 2 ·4H 2 O (0.154 g, 0.5 mmol), L-tartaric acid (0.0750 g, 0.5 mmol) and H 2 O (16 mL) was heated at 160 ºC for 3 days in a 25 mL Teflon-lined stainless steel vessel under autogenous pressure. After the reaction mixture was slowly cooled down to room temperature, colourless block crystals were obtained. Yield: 75 %. | {'Reaction_Time': ['3 days'], 'Reaction_Temperature': ['160 ºC'], 'Metal_Source': [{'precursor_name': 'Cd(NO 3 ) 2 ·4H 2 O', 'amount': '0.154 g, 0.5 mmol'}], 'Solvent': [{'precursor_name': 'H 2 O', 'amount': '16 mL'}], 'Organic_Linker': [{'precursor_name': 'L-tartaric acid', 'amount': '0.0750 g, 0.5 mmol'}], 'Modulator': []}
10.1080/15533170701316452 | BIYJID01 | Synthesis of [Mn(tzda)(4,4′ -bipy)(H 2 O)] n [1] The title compound was prepared by hydrothermal method. A mixture of MnCl 2 . 4H 2 O (79.2 mg, 0.4 mmol), H 2 tzda (106.4 mg, 0.4 mmol), NaOH (32 mg, 0.8 mmol), 4,4′ -bipy (62.4 mg, 0.4 mmol) and 15 mL of deionized water was sealed in a Teflon-lined stainless steel vessel (25 ml), and then heated at 120°C for 5 days. After the mixture was slowly cooled to room temperature with the cooling rate of 5°C/h, green needle crystals of 1 were filtered off and washed with water. Yield: 38% based on Mn. IR data (KBr, cm 21 ): 3423(s), 1606(s), 1565(s), 1401(s), 1381(s), 1219(m), 1166(w), 1052(m), 923(w), 817(s), 772(w), 711(w), 687(w), 630(m). | {'Reaction_Time': ['5 days'], 'Reaction_Temperature': ['120°C'], 'Metal_Source': [{'precursor_name': 'MnCl 2·4H 2 O', 'amount': '79.2 mg, 0.4 mmol'}], 'Solvent': [{'precursor_name': 'water ', 'amount': '15 mL'}], 'Organic_Linker': [{'precursor_name': 'H 2 tzda', 'amount': '106.4 mg, 0.4 mmol'}, {'precursor_name': '4,4′ -bipy', 'amount': '62.4 mg, 0.4 mmol'}], 'Modulator': [{'precursor_name': 'NaOH', 'amount': '32 mg, 0.8 mmol'}]}
10.1107/S0108270108008779 | BIZJOK | All materials were of reagent grade and were used as received. The btr ligand was prepared according to the reported procedure of Bartlett & Humphrey (1967). The title coordination compounds, (I) and (II), were synthesized in a similar manner. Evaporation of mixed aqueous solutions (3 ml) of CdCl 2 H 2 O (0.0402 g, 0.2 mmol) and btr (0.0136 g, 0.1 mmol) in a desiccator over H 2 SO 4 for a few days afforded colourless prisms of (II) (yield 84%). Compound (I) was prepared in an analogous manner in 65% yield. | {'Reaction_Time': [], 'Reaction_Temperature': [], 'Metal_Source': [{'precursor_name': 'CdCl 2 ?H 2 O', 'amount': '0.0402 g, 0.2 mmol'}], 'Solvent': [{'precursor_name': 'aqueous solutions', 'amount': '3 ml'}], 'Organic_Linker': [{'precursor_name': 'btr', 'amount': '0.0136 g, 0.1 mmol'}], 'Modulator': []}
10.1080/00958970903377287 | BOPTOQ01 | 2.2.1. Synthesis of [Cu I (4,4′ -bpy)] 2 [H 2 SiW 12 O 40 ] · 3H 2 O (1). H 4 SiW 12 O 40 · 18H 2 O [28] (1.15 g, 0.356 mmol), Cu(Ac) 2 · 2H 2 O (0.16 g, 0.7 mmol), 4,4′ -bipy (0.05 g, 0.32 mmol), and en (0.25 g, 4.16 mmol) were dissolved in 10 mL water. The pH of the resulting mixture was adjusted to 2.7 by adding HCl solution, and then the mixture was stirred for 30 min in air. The final solution was transferred into a 25 mL Teflon-lined autoclave at 170 C for 3 days. Then the autoclave was cooled at 10 Ch 1 to room temperature. The resulting dark red block crystals were filtered off, washed with distilled water, and dried in a desiccator at room temperature (38% yield based on W). IR (KBr pellet (cm 1 )): 3436 (s), 3088 (w), 1610 (m), 1482 (s), 1401 (m), 1368 (w), 1232 (m), 1208 (m), 975 (s), 921 (s), 881 (s), 793 (s), 523 (m). | {'Reaction_Time': ['3 days'], 'Reaction_Temperature': ['170 ° C'], 'Metal_Source': [{'precursor_name': 'H 4 SiW 12 O 40 · 18H 2 O', 'amount': '1.15 g, 0.356 mmol'}, {'precursor_name': 'Cu(Ac) 2 · 2H 2 O', 'amount': '0.16 g, 0.7 mmol'}], 'Solvent': [{'precursor_name': 'water', 'amount': '10 mL'}], 'Organic_Linker': [{'precursor_name': '4,4′ -bipy ', 'amount': '0.05 g, 0.32 mmol'}, {'precursor_name': 'en', 'amount': '0.25 g, 4.16 mmol'}], 'Modulator': [{'precursor_name': 'HCl solution', 'amount': ''}]}
10.1016/j.poly.2005.09.003 | CEHFUR | 2.2.1. Synthesis of { [Cu(Pht)(Im) 2 ] Æ 1.5H 2 O } n (1) Method A. To a hot suspension of o-phthalic acid (0.66 g, 4 mmol ) and CuCO 3 Æ Cu(OH) 2 (0.44 g, 2 mmol ) in 40 ml H 2 O was added Im (0.55 g, 8 mmol). The resulting blue mixture was stirred and refluxed for 30 min and then filtered. The filtrate was allowed to stand at room temperature. Blue crystals, suitable for X-ray analysis, were filtered off the next day, washed with water, ethanol and acetone, and dried in air. Yield: 0.87 g (56%). IR data (KBr, cm 1 ): 3479m, 3380m, 3137s, 3067m, 2959m, 2871m, 1616vs, 1587vs, 1570vs, 1539sh, 1506sh, 1485m, 1443m, 1385vs, 1370vs, 1330m, 1263w, 1182w, 1148w, 1071s, 955w, 859m, 829m, 750s, 719m, 705m. The compound is insoluble in alcohol, acetone, acetonitrile, chloroform, and poorly soluble in water. | {'Reaction_Time': ['30 min'], 'Reaction_Temperature': [], 'Metal_Source': [{'precursor_name': 'CuCO 3 Æ Cu(OH) 2', 'amount': '0.44 g, 2 mmol '}], 'Solvent': [{'precursor_name': 'H 2 O', 'amount': '40 ml'}], 'Organic_Linker': [{'precursor_name': 'o-phthalic acid', 'amount': '0.66 g, 4 mmol'}, {'precursor_name': 'Im', 'amount': '0.55 g, 8 mmol'}], 'Modulator': []}
10.1007/s10870-005-9001-4 | CEPBIJ | the preparation of Cu(II) succinate. 3c To a solution of glutaric acid (3.6 g, 0.027 mol) in water (250 cm 3 )CuSO 4 ·5H 2 O(5g,0.02mol)was added in small portions. Then, solid urea (4 g, 0.066 mol) was added dropwise and the mixture was maintained with stirring for 45 min. The solution was kept at 40 ◦ C and blue-green parallelipiped-like crystals grew by slow evaporation after several weeks. IR (KBr, cm −1 ): 2946, 2928, 2849, 1591, 1431, 1316, 1175, 1135, 830, 732. | {'Reaction_Time': ['45 min'], 'Reaction_Temperature': [], 'Metal_Source': [{'precursor_name': 'CuSO 4 ·5H 2 O', 'amount': '5g,0.02mol'}], 'Solvent': [{'precursor_name': 'water', 'amount': '250 cm 3'}], 'Organic_Linker': [{'precursor_name': 'glutaric acid ', 'amount': '3.6 g, 0.027 mol'}], 'Modulator': [{'precursor_name': 'urea ', 'amount': '4 g, 0.066 mol'}]}
10.1021/acs.inorgchem.8b02211 | COYQEN02 | Synthesis. The single crystals of (n-C 3 H 7 ) 4 N[Fe II Fe III (dto) 3 ] were prepared by a diffusion method using an H-type test tube. KBa[Fe III (dto) 3 ]·3H 2 O (0.32 g, 0.5 mmol) was placed at the bottom of one arm of the H-tube, and FeCl 2 ·4H 2 O (0.10 g, 0.5 mmol), (n-C 3 H 7 ) 4 NBr (0.26 g, 1.0 mmol), and ascorbic acid (0.2 g) were placed on the other bottom arm. Then, the H-tube was filled with a methanol/water (10:3) mixture. The preparation method used for KBa[Fe III (dto) 3 ]·3H 2 O is detailed elsewhere. 17 Black needle-like single crystals with hexagonal prismatic habits grew at room temperature for one month in the dark. The obtained crystals were vacuumed up with the solvent and scattered on filter paper. They were washed well by methanol several times and then dried on the filter paper at room temperature for a few days. | {'Reaction_Time': [], 'Reaction_Temperature': [], 'Metal_Source': [{'precursor_name': 'KBa[Fe III (dto) 3 ]·3H 2 O', 'amount': '0.32 g, 0.5 mmol'}, {'precursor_name': 'FeCl 2 ·4H 2 O', 'amount': '0.10 g, 0.5 mmol'}], 'Solvent': [{'precursor_name': 'methanol/water', 'amount': ''}], 'Organic_Linker': [{'precursor_name': '(n-C 3 H 7 ) 4 NBr', 'amount': '0.26 g, 1.0 mmol'}], 'Modulator': [{'precursor_name': 'ascorbic acid ', 'amount': '0.2 g'}]}
10.1080/00958972.2012.736618 | CUPICH12 | 2.3. Synthesis of [Cu(2-picolinate) 2 H 2 O] (1) Dry methanolic solution (10 mL) of Cu(Ac) 2 H 2 O (1 mmol) was added dropwise to hot stirred dry methanolic solution (10 mL) of pyridine-2-carboxaldehyde (1 mmol). The resulting reaction mixture was refluxed for 6 h. The red solution was filtered and left for crystallization at room temperature. After 15 days, fine crystals suitable for X-ray single crystallography were collected. | {'Reaction_Time': ['6 h'], 'Reaction_Temperature': [], 'Metal_Source': [{'precursor_name': 'Cu(Ac) 2 · H 2 O', 'amount': '1 mmol'}], 'Solvent': [{'precursor_name': 'methanolic', 'amount': '10 mL'}, {'precursor_name': 'methanolic', 'amount': '10 mL'}], 'Organic_Linker': [{'precursor_name': 'pyridine-2-carboxaldehyde', 'amount': '1 mmol'}], 'Modulator': []}
10.1002/ejic.202000450 | DACSAF | Synthesis of CP1, {[Co 0.5 (3b)(NCS)]·1.5(DMF)} n 10 mL ethanolic solution of Co(NO 3 ) 2 .6H 2 O (0.0145g, 0.05 mmol) was layered slowly over a mixture of 3b (0.0318g, 0.1 mmol) and KSCN (0.0392g, 0.4 mmol) in 45 mL DMF. Pink coloured crystals were obtained after 4-5 days. Yield: 77%. Selected FTIR peaks (KBr, cm −1 ): 2075 (vs), 1663 (s), 1598 (s), 1512 (s), 1419 (m), 1327 (m), 1296 (m), 1242 (m), 1203 (m), 1134 (m), 1010 (vs), 840 (m), 786 (m) (Figure S35). Powder XRD (Figure S37). | {'Reaction_Time': [], 'Reaction_Temperature': [], 'Metal_Source': [{'precursor_name': 'Co(NO 3 ) 2 .6H 2 O', 'amount': '0.0145g, 0.05 mmol'}], 'Solvent': [{'precursor_name': 'ethanolic', 'amount': '10 mL'}, {'precursor_name': 'DMF', 'amount': '45 mL'}], 'Organic_Linker': [{'precursor_name': '3b', 'amount': '0.0318g, 0.1 mmol'}], 'Modulator': [{'precursor_name': 'KSCN', 'amount': '0.0392g, 0.4 mmol'}]}
10.1002/ejic.202000450 | DACSEJ | Synthesis of CP2, {[Cu(3b) 2 (NCS) 2 ]·4(DMF)} n CP1 crystals were soaked into a 10 mL of DMF solution of Cu(NO 3 ) 2 .6H 2 O (0.0120g, 0.05 mmol). The pink color crystals were turned into blue colour crystals within couple of hours; however the crystals of CP2 were isolated after 2 days. Yield: 78%. Selected FTIR peaks (KBr, cm −1 ): 2052 (s), 1689 (vs), 1651 (vs), 1597 (vs), 1512 (s), 1419 (s), 1388 (s), 1327 (s), 1296 (s), 1203 (s), 833 (s), 717 (m) (Figure S38). Powder XRD (Figure S37). | {'Reaction_Time': ['couple of hours'], 'Reaction_Temperature': [], 'Metal_Source': [{'precursor_name': 'Cu(NO 3 ) 2 .6H 2 O', 'amount': '0.0120g, 0.05 mmol'}], 'Solvent': [{'precursor_name': 'DMF', 'amount': '10 mL'}], 'Organic_Linker': [], 'Modulator': []}
10.1080/00958970412331295200 | DAHMIJ | Preparation of [Cd 2 (btec)] n (2) A mixture of Cd(OH) 2 (0.146 g, 1 mmol), 1,2,4,5-ben zenetetracarboxylic dianhydride (0.218 g, 1 mmol), NH 3 H 2 O (0.1 cm 3 ) and H 2 O (15 cm 3 ) was heated in a Teflonlined stainless-steel reactor (solution pH ¼ 8.5) at 160 C for six days and yellow prism-like crystals were formed after the mixture was cooled to room temperature. | {'Reaction_Time': ['six days'], 'Reaction_Temperature': ['160 C '], 'Metal_Source': [{'precursor_name': 'Cd(OH) 2', 'amount': '0.146 g, 1 mmol'}], 'Solvent': [{'precursor_name': 'H 2 O ', 'amount': '15 cm 3'}], 'Organic_Linker': [{'precursor_name': '1,2,4,5-ben zenetetracarboxylic dianhydride', 'amount': '0.218 g, 1 mmol'}], 'Modulator': [{'precursor_name': 'NH 3 H 2 O', 'amount': '0.1 cm 3 '}]}
10.1107/S1600536805037797 | DAYMAS | Acetylenedicarboxylic acid (0.57 g, 5 mmol) was dissolved in 5 ml of deionized water and solid [Zn(H 2 O) 6 ](NO 3 ) 2 (1.50 g, 5 mmol) was added. The beaker with the solution was sealed with a perforated foil. After approximately two months, most of the solvent had vaporized and colourless polyhedra of (I) were isolated from the precipitate. The yield was not determined. | {'Reaction_Time': [], 'Reaction_Temperature': [], 'Metal_Source': [{'precursor_name': '[Zn(H 2 O) 6 ](NO 3 )2', 'amount': '1.50 g, 5 mmol'}], 'Solvent': [{'precursor_name': 'water', 'amount': '5 ml'}], 'Organic_Linker': [{'precursor_name': 'Acetylenedicarboxylic acid', 'amount': '0.57 g, 5 mmol'}], 'Modulator': []}
10.1080/00958972.2013.798654 | DEYMIF | 2.3. Synthesis of [Cd(Himdc)(H 2 biim)] n (2) A mixture of CdCl 2 ·2.5H 2 O (0.13 mM, 0.03 g), H 3 imdc (0.13 mM, 0.02 g), H 2 biim (0.10 mM, 0.013 g), and H 2 O (8 mL) was adjusted to pH 5–6 with NaOH solution, sealed in a 25 mL Teflon reactor and heated at 150 °C for 3 days. After being gradually cooled to room temperature at 3 °C h 1 , orange crystals of 1 were obtained (yield 54% based on Cd (II)). IR (KBr, cm 1 ): 3120 (s), 1681 (s), 1540 (s), 1508 (s), 1429 (w), 1393 (s), 1177 (m), 992 (s), 847 (m), 769 (s), 687 (s), 521 (m) | {'Reaction_Time': ['3 days'], 'Reaction_Temperature': ['150 °C '], 'Metal_Source': [{'precursor_name': 'CdCl 2 ·2.5H 2 O', 'amount': '0.13 mM, 0.03 g'}], 'Solvent': [{'precursor_name': 'H 2 O', 'amount': '8 mL'}], 'Organic_Linker': [{'precursor_name': 'H 3 imdc', 'amount': '0.13 mM, 0.02 g'}, {'precursor_name': 'H 2 biim', 'amount': '0.10 mM, 0.013 g'}], 'Modulator': [{'precursor_name': 'NaOH solution ', 'amount': ''}]}
10.1080/00958972.2013.798654 | DIBFUR | 2.2. Synthesis of [Cd(ip–OH)(H 2 biim)(H 2 O)][Cd(ip–OH)(H 2 biim)(H 2 O) 3 ]·8(H 2 O) (1) A mixture of CdCl 2 ·2.5H 2 O (0.10 mM, 0.02 g), H 2 biim (0.05 mM, 0.007 g), H 2 ip–OH (0.06 mM, 0.01 g), and H 2 O (10 mL) was adjusted to pH 6.0 with 0.10 M L 1 NaOH solution, seale d in a 25 mL Te flon reactor and heated at 150 °C for 72 h. After the sample was cooled to room temperature at 3 °C h 1 , block colorless crystals were obtained. Yield: 51% based on Cd(II) salt. IR (KBr, cm 1 ): 3126 (s), 1683 (s), 1557 (s), 1374 (s), 1125 (m), 990 (m), 840 (m), 732 (s), 687 (s). | {'Reaction_Time': ['72 h'], 'Reaction_Temperature': ['150 °C'], 'Metal_Source': [{'precursor_name': 'CdCl 2 ·2.5H 2 O', 'amount': '0.10 mM, 0.02 g'}], 'Solvent': [{'precursor_name': 'H 2 O', 'amount': '10 mL'}], 'Organic_Linker': [{'precursor_name': 'H 2 biim ', 'amount': '0.05 mM, 0.007 g'}, {'precursor_name': 'H 2 ip–OH', 'amount': '0.06 mM, 0.01 g'}], 'Modulator': [{'precursor_name': 'NaOH solution', 'amount': '0.10 M L ?1'}]}
10.1039/D0RA05690A | DIXBOC01 | The synthesis process of Mn-MOF is consistent with Cu-MOF: the raw materials are 0.1 mM of 2,2′ -bca and 0.2 mM of Mn(CH 3 OOH) 2 •4H 2 O, the solvent is DMF solution, and 10 mL of distilled water. The reaction temperature is 80°C and the reaction time was 72 h. Yellow massive crystals were obtained with the formula [Mn 2 (2,2′ -bca) 2 (H 2 O) 2 ] n (namely MnMOF). | {'Reaction_Time': ['72 h'], 'Reaction_Temperature': ['80 °C'], 'Metal_Source': [{'precursor_name': 'Mn(CH 3 OOH) 2 •4H 2 O', 'amount': '0.2 mM'}], 'Solvent': [{'precursor_name': 'DMF solution', 'amount': ''}, {'precursor_name': 'water', 'amount': '10 mL'}], 'Organic_Linker': [{'precursor_name': '2,2′ -bca ', 'amount': '0.1 mM'}], 'Modulator': []}
10.1107/S0108270103012551 | EJELAG | Co(ClO 4 ) 2 6H 2 O (36.6 mg, 0.10 mmol), pyridine-2,3-dicarboxylic acid (16.7 mg, 0.10 mmol) and pyridine (0.4 ml) were dissolved in a mixture of water (3 ml) and ethanol (3 ml), and the mixture was placed in a Te¯on-lined stainless-steel vessel (25 ml). The vessel was sealed and heated at 403 K for 3 d and then cooled to room temperature. Large red prismatic crystals were collected by ®ltration and washed with water and ethanol. | {'Reaction_Time': ['3 d'], 'Reaction_Temperature': ['403 K'], 'Metal_Source': [{'precursor_name': 'Co(ClO 4 ) 2·6H 2 O', 'amount': '36.6 mg, 0.10 mmol'}], 'Solvent': [{'precursor_name': 'water', 'amount': '3 ml'}, {'precursor_name': 'ethanol', 'amount': '3 ml'}, {'precursor_name': 'pyridine', 'amount': '0.4 ml'}], 'Organic_Linker': [{'precursor_name': 'pyridine-2,3-dicarboxylic acid', 'amount': '16.7 mg, 0.10 mmol'}], 'Modulator': []}
10.1080/00958970902744974 | EKEVAR01 | 2.3. Synthesis of [CdCl 2 (2,2′ -bipy)] n (2) Compound 2 was synthesized in the same way as 1 with CdCl 2 2.5H 2 O (0.45 g, 2 mmol), malic acid (0.27 g, 2 mmol), 2,2′ -bipy (0.32 g, 2 mmol), and H 2 O (15 mL) with pH about 5.0. Colorless needles of 2 were obtained (about 80% yield based on Cd). IR (cm 1 , KBr pellet): 3050(w), 1627(m), 1592(s), 1476(m), 1440(s), 1316(w), 1247(w), 1170(m), 1054(w), 773(s), 735(m), 648(w). | {'Reaction_Time': [], 'Reaction_Temperature': [], 'Metal_Source': [{'precursor_name': 'CdCl 2 ? 2.5H 2 O', 'amount': '0.45 g, 2 mmol'}], 'Solvent': [{'precursor_name': 'H 2 O', 'amount': '15 mL'}], 'Organic_Linker': [{'precursor_name': '2,2′ -bipy', 'amount': '0.32 g, 2 mmol'}], 'Modulator': [{'precursor_name': 'malic acid ', 'amount': '0.27 g, 2 mmol'}]}
10.1039/c0ce00259c | EMAFUU | Synthesis of [Ni 2 (BIMB) 2 (Mo VI 4 Mo V 2 O 19 )] (1) A mixture of H 3 PMo 12 O 40 (0.023 g, 0.12 mmol), Ni(NO 3 ) 2 •6H 2 O (0.015 g, 0.052 mmol), BIMB (0.021 g, 0.10 mmol) and H 2 O (10 mL) was stirred at ambient temperature for 30 min, and the pH was adjusted to approximately 4 with 1 M NaOH solution and 1 M HCl solution. The resulting suspension was transferred to a Teflon-lined stainless autoclave (25 mL) and kept at 150 C for 72 h. Then it was cooled to 100 C at a rate of 5 Ch 1 , held for 8 h, and followed by further cooling to 30 Cat a rate of 3 Ch 1 . Violate crystals of 1 were collected in 42% yield based on Ni(NO 3 ) 2. IR (cm 1 ): 3120 (w), 1530 (s), 1310 (m), 1070 (m), 903 (m), 841 (m), 752 (m), 652 (m). | {'Reaction_Time': ['72 h'], 'Reaction_Temperature': ['150 ? C'], 'Metal_Source': [{'precursor_name': 'H 3 PMo 12 O 40', 'amount': '0.023 g, 0.12 mmol'}, {'precursor_name': 'Ni(NO 3 ) 2 •6H 2 O', 'amount': '0.015 g, 0.052 mmol'}], 'Solvent': [{'precursor_name': 'H 2 O', 'amount': '10 mL'}], 'Organic_Linker': [{'precursor_name': 'BIMB', 'amount': '0.021 g, 0.10 mmol'}], 'Modulator': [{'precursor_name': 'NaOH solution', 'amount': '1 M'}, {'precursor_name': 'HCl solution', 'amount': '1 M'}]}
10.1039/c0ce00259c | EMAGAB | Synthesis of [Zn 4 (BIMB) 4 (PO 4 ) 2 (Mo 6 O 19 )]•2H 2 O (2) A mixture of H 3 PMo 12 O 40 (0.056 g, 0.24 mmol), Zn(Ac) 2 •2H 2 O (0.044 g, 0.20 mmol), BIMB (0.042 g, 0.20 mmol) and H 2 O (10 mL) was stirred at ambient temperature for 30 min, and the pH was adjusted to approximately 2 with 1 M HCl solution. The resulting suspension was transferred to a Teflon-lined stainless autoclave (25 mL) and kept at 150°C for 72 h. Then it was cooled to 100 °C at a rate of 5 °Ch 1 , held for 8 h, and followed by further cooling to 30 C at a rate of 3 Ch 1 . Yellow crystals of 2 were collected in 12% yield based on Zn(Ac) 2. IR (cm 1 ): 3431 (m), 3126 (w), 1630 (w), 1532 (s), 1312 (w), 1253 (w), 1065 (sh), 957 (s), 794 (s), 620 (m), 531 (w). | {'Reaction_Time': ['72 h'], 'Reaction_Temperature': ['150 °C'], 'Metal_Source': [{'precursor_name': 'H 3 PMo 12 O 40 ', 'amount': '0.056 g, 0.24 mmol'}, {'precursor_name': 'Zn(Ac) 2 •2H 2 O', 'amount': '0.044 g, 0.20 mmol'}], 'Solvent': [{'precursor_name': 'H 2 O', 'amount': '10 mL'}], 'Organic_Linker': [{'precursor_name': 'BIMB ', 'amount': '0.042 g, 0.20 mmol'}], 'Modulator': [{'precursor_name': 'HCl solution', 'amount': '1 M'}]}
10.1039/c0ce00644k | EMURUA | Synthesis of [Zn(C 4 O 4 )(dpe)(H 2 O) 2 ] n (1) A solution (5 mL) of sodium squarate (Na 2 C 4 O 4 , 12.6 mg, 0.1 mmol) was added to a solution (10 mL) of ZnCl 2 (13.6 mg, 0.1 mmol) and dpe (18.4 mg, 0.1 mmol) at room temperature to give a colorless solution (pH ¼ 6.57). Colorless plate-like crystals of 1 were obtained after several days in 47% (18.4 mg) yield. IR (KBr pellet): n ¼ 3585 (m), 3565 (m), 3551 (m), 3354 (m), 1645(m), 1563(s), 1532 (vs), 1106 (m), 810 (m), 610 (m) cm 1 . | {'Reaction_Time': [], 'Reaction_Temperature': ['room temperature'], 'Metal_Source': [{'precursor_name': 'ZnCl 2', 'amount': '13.6 mg, 0.1 mmol'}], 'Solvent': [], 'Organic_Linker': [{'precursor_name': 'sodium squarate', 'amount': '12.6 mg, 0.1 mmol'}, {'precursor_name': 'dpe', 'amount': '18.4 mg, 0.1 mmol'}], 'Modulator': []}
10.1039/c0ce00644k | EMUSAH | Synthesis of {[Zn(Hdpe)(C 4 O 4 ) 0.5 (H 2 O) 3 ][Zn(C 4 O 4 ) 2 (H 2 O) 2 ]} n (2) An aqueous solution (4 mL) of squaric acid (H 2 C 4 O 4 , 11.5 mg, 0.1 mmol) was added to a aqueous solution (8 mL) of zinc( II) chloride (13.6 mg, 0.1 mmol) and dpe (18.4 mg, 0.1 mmol) at room temperature to give a colorless solution (pH ¼ 3.54). The resulting solution was allowed to stand for several days, crystallizing of colorless needle-like crystals of 2 in 57% (15.3 mg) based on H 2 C 4 O 4. Selected IR data (cm 1 , KBr pellet): 3543 (w), 3383 (w), 1652(m), 1613(s), 1558 (s), 1506 (vs), 1434 (s), 1224 (m), 1075 (m), 1016 (m), 832 (m), 815 (m), 618 (m) cm 1 | {'Reaction_Time': [], 'Reaction_Temperature': ['room temperature'], 'Metal_Source': [{'precursor_name': 'zinc( II) chloride', 'amount': '13.6 mg, 0.1 mmol'}], 'Solvent': [{'precursor_name': 'aqueous solution', 'amount': '4 mL'}, {'precursor_name': 'aqueous solution', 'amount': '8 mL'}], 'Organic_Linker': [{'precursor_name': 'squaric acid', 'amount': '11.5 mg, 0.1 mmol'}, {'precursor_name': 'dpe', 'amount': '18.4 mg, 0.1 mmol'}], 'Modulator': []}
10.1039/C6RA09143A | ERAVEA | 2.2 Synthesis of [Mn 3 (L 1 )(N 3 ) 6 (H 2 O) 4 ] (1)[H 2 L 1 ]Cl 2 (0.0248 g, 0.05 mmol) and sodium azide (0.13 g, 2 mmol) were dissolved into a mixture of methanol (4 mL) and water (4 mL), and then the solution was added into the methanol solution (3 mL) of Mn(OAc) 2 •4H 2 O (0.1 mmol, 0.0245 g). The mixture was stirred for a few minutes and filtered off. Slow evaporation of the filtrate at room temperature afforded yellow crystals of 1 aer two days. The crystals were collected by filtration, washed by water and methanol, and dried in air. Yield: 65% based on L 1 . Main IR bands (KBr, cm 1 ): 2078s [n(N 3 )], 2052s [n(N 3 )], 1639s [n as (COO)], 1596s, 1546s, 1446m, 1398s [n s (COO)], 1335m, 1301w, 1161m, 772s, 643m. | {'Reaction_Time': ['a few minutes'], 'Reaction_Temperature': [], 'Metal_Source': [{'precursor_name': 'Mn(OAc) 2 •4H 2 O', 'amount': '0.1 mmol, 0.0245 g'}], 'Solvent': [{'precursor_name': 'methanol ', 'amount': '4 mL'}, {'precursor_name': 'water ', 'amount': '4 mL'}, {'precursor_name': 'methanol ', 'amount': '3 mL'}], 'Organic_Linker': [{'precursor_name': '[H 2 L 1 ]Cl 2', 'amount': '0.0248 g, 0.05 mmol'}], 'Modulator': [{'precursor_name': 'sodium azide ', 'amount': '0.13 g, 2 mmol'}]}
10.1021/acs.inorgchem.6b02178 | FANNAM | [Zn(L et )(bpy)] (1). 4,4′-Dipyridyl (11.34 mg, 0.0726 mmol) and H 2 L et (24 mg, 0.0726 mmol) were put in a 10 mL vial and dissolved in DMF/EtOH (2:2 v/v, 4 mL). After Zn(NO 3 ) 2 ·6H 2 O (24 mg, 0.0726 mmol) dissolved in H 2 O (2 mL), it was added to the previous solution and sonicated for 5 min. The vial was sealed and placed in a preheated oven (100 °C) and reacted for 24 h. Colorless crystals were formed, which were washed with hot DMF/EtOH/H 2 O (1:1:1 v/v/v) and dried in air. Yield: 62%. | {'Reaction_Time': ['24 h'], 'Reaction_Temperature': ['100 °C'], 'Metal_Source': [{'precursor_name': ' Zn(NO 3 ) 2 ·6H 2 O', 'amount': '24 mg, 0.0726 mmol'}], 'Solvent': [{'precursor_name': 'DMF/EtOH', 'amount': '4 mL'}, {'precursor_name': 'H 2 O', 'amount': '2 mL'}], 'Organic_Linker': [{'precursor_name': '4,4′-Dipyridyl', 'amount': '11.34 mg, 0.0726 mmol'}, {'precursor_name': 'H 2 L et', 'amount': '24 mg, 0.0726 mmol'}], 'Modulator': []}
10.1021/ic980898h | FEVQIG | {[Cd 2 (µ-3,3′-pytz) 3 (NO 3 ) 4 ](EtOH)} ∞ ,2.A solution of Cd(NO 3 ) 2 ‚ 4H 2 O (0.051 g, 1.65 × 10 -4 mol) in EtOH (10 cm 3 ) was added to a solution of 3,3′-pytz (0.075 g, 3.17 × 10 -4 mol) in CH 2 Cl 2 (10 cm 3 ). After vigorous mixing, a pink precipitate was obtained (yield: 0.103 g, 1.68 × 10 -4 mol, 52%). IR (ν,cm -1 ): 3362 w, 1603 m, 1456 m, 1393 s, 1293 m, 1273 m, 1192 m, 1121 m, 1062 w, 1046 m, 1030 m, 920 w, 312 w, 696 m, 641 w, 603 w. Deep pink crystals suitable for X-ray diffraction were grown by slow diffusion of layered EtOH and CH 2 Cl 2 solutions over 3 days. | {'Reaction_Time': [], 'Reaction_Temperature': [], 'Metal_Source': [{'precursor_name': 'Cd(NO 3 ) 2 ‚ 4H 2 O', 'amount': '0.051 g, 1.65 × 10 -4 mol'}], 'Solvent': [{'precursor_name': 'EtOH', 'amount': '10 cm 3'}, {'precursor_name': 'CH 2 Cl 2', 'amount': '10 cm 3'}], 'Organic_Linker': [{'precursor_name': '3,3′-pytz', 'amount': '0.075 g, 3.17 × 10 -4 mol'}], 'Modulator': []}
10.1039/C5TA08261G | FUXTEZ | 2.1.2 Synthesis of [Ni 1.5 (4,4’-bipy) 1.5 (H 3 L)(H 2 O) 3 ]·[H 2 O] 7 2,4,6-trimethylbenzene-1,3,5-triyl tris(methylene)triphosphonic acid (H 6 L, 0.2011 g, 0.5 mmol), NiSO 4 ·6H 2 O (0.1971 g, 0.75 mmol), 4,4’-bipy (0.1171 g, 0.75 mmol) (H 6 L:Ni:4,4’bipy = 1:1.5:1.5) and 10 mL water were placed in a Teflon-lined autoclave and stirred for 30 minutes. Experiments in the temperature range 120-160 ° C showed that the pH values before and after the reaction were approximately 4 and 3, respectively. The optimum conditions for maximizing the yield of crystals with well-defined shape/size were as follows. The reaction mixture was heated at 140 °C for 4 days and cooled to room temperature over a period of 24 hours at a rate of about 4 °C h -1 . After washing with deionized water, blue crystals with well-defined shape (see Supporting Information, Figure S3) were isolated in high yield (about 81% based on Ni). The material readily loses water located in the porous structure as shown by thermogravimetric and water desorption measurements and this influences the chemical analysis vide infra. IR(KBr, cm -1 ): 3417(s, br), 2923(m), 2390(w), 1609(s), 1537(w), 1492(w), 1417(m), 1287(w), 1259(w), 1221(m), 1173(s), 1141(s), | {'Reaction_Time': ['4 days '], 'Reaction_Temperature': ['140 °C'], 'Metal_Source': [{'precursor_name': ' NiSO 4 ·6H 2 O ', 'amount': '0.1971 g, 0.75 mmol'}], 'Solvent': [{'precursor_name': 'water', 'amount': '10 mL'}], 'Organic_Linker': [{'precursor_name': '2,4,6-trimethylbenzene-1,3,5-triyl tris(methylene)triphosphonic acid (H 6 L,', 'amount': '0.2011 g, 0.5 mmol'}, {'precursor_name': '4,4’-bipy', 'amount': '0.1171 g, 0.75 mmol'}], 'Modulator': []}
10.1039/C8CC01837E | GEYLEE | We selected 5-mercaptoisophthalic acid 1 11 as the building block in which a methylthio group was introduced as the protecting group by the treatment of 1 with Smethylmethanethiosulfonate (see the supporting information). Disulfide functionalised PCP SEC-1 (sulfurembedded crystal) was synthesized from 5-(Smethylthio)mercaptoisophthalic acid 2 by heating a MeOH/H 2 O solution at 80 °C using zinc(II) acetate as the metal source. | {'Reaction_Time': [], 'Reaction_Temperature': ['80 °C'], 'Metal_Source': [{'precursor_name': 'zinc(II) acetate', 'amount': ''}], 'Solvent': [{'precursor_name': 'MeOH/H 2 O solution', 'amount': ''}], 'Organic_Linker': [{'precursor_name': '5-(Smethylthio)mercaptoisophthalic acid', 'amount': ''}], 'Modulator': []}
10.1016/j.molstruc.2014.11.050 | GOXYAV | 0.5 mmol ZnSO 4 ·7H 2 O and 1 mmol HATRZ were placed in a 20 mL of Teflon-lined stainless steel vessel with 8 mL of H 2 O. The mixture was heated to 150 °C in two hours and kept to this temperature for two days. The reaction system was cooled slowly to room temperature in another two days. Colorless plate crystals of 1 were collected, washed thoroughly with H 2 O, and dried in air at room temperature (yield: 30 mg, 27% based on ZnSO 4 ·7H 2 O). IR (cm –1 ): 3393w, 3066w, 1923w, 1670vw, 1597vs, 1529s, 1502s, 1387vs, 1305m, 1284w, 1260vs, 1158s, 1140w, 1110m, 1009m, 965w, 910vw, 884s, 870m, 847m, 797m, 777s, 709vw, 695w, 665m, 625w, 558vw, 546vw, 531vw, 507vw. | {'Reaction_Time': ['two days'], 'Reaction_Temperature': ['150 °C'], 'Metal_Source': [{'precursor_name': 'ZnSO 4 ·7H 2 O', 'amount': '0.5 mmol'}], 'Solvent': [{'precursor_name': 'H 2 O', 'amount': '8 mL'}], 'Organic_Linker': [{'precursor_name': 'HATRZ ', 'amount': '1 mmol'}], 'Modulator': []}
10.1039/a900562e | GOYLAH | Synthesis of [ Co(4,4º-bpy) 2 (CF 3 CO 2 ) 2 ](1) Co(CF 3 CO 2 ) 2 (200 mg, 0.70 mmol), obtained from the stoi-chiometric reaction of CoCl 2 with Ag(O 2 CCF 3 ), was dissolved in 10 ml of methanol. With stirring, a methanol solution of 4,4@-bpy (218 mg, 1.40 mmol) was added into the Ñask slowly. After a few hours, the solution was concentrated to 5 ml in vacuo. Orange-red crystals formed after slow di†usion of diethyl ether vapor into the solution for a week. The yield was 81% based on the Co(CF 3 CO 2 ) 2. | {'Reaction_Time': ['a few hours'], 'Reaction_Temperature': [], 'Metal_Source': [{'precursor_name': 'Co(CF 3 CO 2 ) 2', 'amount': '200 mg, 0.70 mmol'}], 'Solvent': [{'precursor_name': 'methanol', 'amount': '10 ml'}, {'precursor_name': 'methanol', 'amount': ''}], 'Organic_Linker': [{'precursor_name': "4,4'-bpy", 'amount': '218 mg, 1.40 mmol'}], 'Modulator': []}
10.1039/a900562e | GOYLEL | Synthesis of (2)[ Co(4,4º-bpy)(CH 3 CO 2 ) 2 (H 2 O) 2 ] A methanol solution of 4,4@-bpy (109 mg, 0.7 mmol) was slowly added to a methanol solution of Co(CH 3 CO 2 ) 2 É 4H 2 O (200 mg, 0.70 mmol) with stirring. A light orange precipitation formed immediately. After a few hours, the solution was Ðltered. The clear Ðltrate was kept under diethyl ether vapor for a week. Light-orange crystals were obtained. The yield of compound 2 varied from 20%È60%, depending on the concentration of the solution and the rate of crystallization. No satisfactory CHN analysis results could be obtained despite repeated attempts. The poor agreement between the observed and calculated CHN values is likely caused by the presence of water molecules in the crystal lattice of 2. | {'Reaction_Time': ['a few hours'], 'Reaction_Temperature': [], 'Metal_Source': [{'precursor_name': 'Co(CH 3 CO 2 ) 2 · 4H 2 O', 'amount': '200 mg, 0.70 mmol'}], 'Solvent': [{'precursor_name': 'methanol', 'amount': ''}, {'precursor_name': 'methanol', 'amount': ''}], 'Organic_Linker': [{'precursor_name': '4,4′-bpy', 'amount': '109 mg, 0.7 mmol'}], 'Modulator': []}
10.1002/open.201800170 | GUFSOS | Compound 3:Asolution of H 2 L(10.1 mg, 0.025 mmol) and samarium(III) nitrate hexahydrate (22.2 mg, 0.050 mmol) in DMF (2 mL) and water (0.5 mL) was prepared and then transferred to a8mL glass vessel, which was sealed and heated at 70°Cfor 48 h(solvothermal reactor). Cooling of the solution to room temperature afforded colorless crystals of 3.FTIR (KBr): n ˜ = 3853 (w), 3347 (mb), 1670 (m), 1623 (s), 1550 (s), 1407 (s), 1385 (s), 1160 (w), 1079 (m), 1003 (w), 890 (w), 773 (m), 754 (m), 673 (m), 574 (w), 435 cm @1 (w); | {'Reaction_Time': ['48 h'], 'Reaction_Temperature': ['70°C'], 'Metal_Source': [{'precursor_name': 'samarium(III) nitrate hexahydrate ', 'amount': '22.2 mg, 0.050 mmol'}], 'Solvent': [{'precursor_name': 'DMF', 'amount': '2 mL'}, {'precursor_name': 'water ', 'amount': '0.5 mL'}], 'Organic_Linker': [{'precursor_name': 'H 2 L', 'amount': '10.1 mg, 0.025 mmol'}], 'Modulator': []}
10.1021/cm021307v | HADPAE | Synthesis of the Iron(II) Complex. A total of 36.3 mg (0.1 mmol)of Fe(ClO 4 ) 2 ‚6H 2 O wasdissolved in 3 mL of ethanol, and 15.6 mg (0.1 mmol) of bpy in 2 mL of ethanol was added to it. A light yellow solution was formed. The addition of 29.0 mg (0. 2 mmol) of pyim in 3 mL of ethanol turned the color of this solution to red orange. The solution was filtered and allowed to stand overnight at room temperature, to give red dark crystals of [Fe(pyim) 2 (bpy)](ClO 4 ) 2 ‚2C 2 H 5 OH, which were collected by filtration, washed with ethanol, and dried in a vacuum. Thecrystal used in the X-ray structure determination was selected from this sample. | {'Reaction_Time': [], 'Reaction_Temperature': [], 'Metal_Source': [{'precursor_name': 'Fe(ClO 4 ) 2 ‚6H 2 O ', 'amount': '36.3 mg (0.1 mmol)'}], 'Solvent': [{'precursor_name': 'ethanol', 'amount': '3 mL'}, {'precursor_name': 'ethanol', 'amount': '2 mL'}, {'precursor_name': 'ethanol', 'amount': '3 mL'}], 'Organic_Linker': [{'precursor_name': 'bpy', 'amount': '15.6 mg (0.1 mmol)'}, {'precursor_name': 'pyim', 'amount': '29.0 mg (0. 2 mmol)'}], 'Modulator': []}
10.1107/S0108270112009936 | HAXNEB | A mixture of Cu(NO 3 ) 2 3H 2 O (30 mg 0.12 mmol) and H 4 bcaz (20 mg, 0.07 mmol) was dissolved in methanol (20 ml) and the solution stirred until complete dissolution was achieved. The solution was then filtered, and the filtrate was capped and allowed to stand at room temperature. Black crystals of (I) were collected after about one week (yield 47%, based on H 4 bcaz). | {'Reaction_Time': [], 'Reaction_Temperature': [], 'Metal_Source': [{'precursor_name': 'Cu(NO 3 ) 2 ?3H 2 O', 'amount': '30 mg 0.12 mmol'}], 'Solvent': [{'precursor_name': 'methanol', 'amount': '20 ml'}], 'Organic_Linker': [{'precursor_name': 'H 4 bcaz', 'amount': '20 mg, 0.07 mmol'}], 'Modulator': []}
10.1080/24701556.2019.1662040 | HAZKAU01 | Cu(NO 3 ) 2 .2.5H 2 O (1 mmol, 0.232 g), 2-pyridinecarboxylic acid (L) (1 mmol, 0.246 g) and KSCN (2 mmol, 0.18 g) were loaded into one arm of a branch tube and both of the arms were filled slowly with water. The chemical bearing arm was immersed in an oil bath kept at 60 C. Crystals were formed on the inside surface of the arm kept at ambient temperature. After 5 days, colorless crystals were deposited in the cooler arm. The crystals obtained were filtered off, washed with water and air dried. (0.124 g, 39.36% yield based on final product), product 1 (single crystal): m.p > 300 C. IR (selected bands for compound 1;incm 1 ): 3441(b), 3075(w), 1647(s), 1605(s), 1349(s), 776(s) cm 1 . | {'Reaction_Time': [], 'Reaction_Temperature': ['60 °C'], 'Metal_Source': [{'precursor_name': 'Cu(NO 3 ) 2 .2.5H 2 O ', 'amount': '1 mmol, 0.232 g'}], 'Solvent': [{'precursor_name': 'water', 'amount': ''}], 'Organic_Linker': [{'precursor_name': '2-pyridinecarboxylic acid', 'amount': '1 mmol, 0.246 g'}, {'precursor_name': 'KSCN', 'amount': '2 mmol, 0.18 g'}], 'Modulator': []}
10.1002/zaac.200700047 | HINWIL | [Ag 3 (Dat) 2 ](NO 3 ) 3 was obtained by carefully overlaying an aqueous solution of 3 mmolar silver(I) nitrate with an ethanolic solution of 2 mmolar 3,5-Dimethyl-4-amino-1,2,4-triazole (Dat). Colourless single crystals grew upon slow interdiffusion of the reactant solutions after additional slow diffusion of ether into the mixture. | {'Reaction_Time': [], 'Reaction_Temperature': [], 'Metal_Source': [{'precursor_name': 'silver(I) nitrate', 'amount': '3 mmolar'}], 'Solvent': [{'precursor_name': 'aqueous solution', 'amount': ''}, {'precursor_name': 'ethanolic solution ', 'amount': ''}], 'Organic_Linker': [{'precursor_name': '3,5-Dimethyl-4-amino-1,2,4-triazole (Dat)', 'amount': '2 mmolar'}], 'Modulator': []}
10.1016/j.poly.2015.01.039 | HOVPUF | 2.2.3. {[Co(HL) 2 (H 2 O) 2 ]Cl 2 } n (3)A buffer layer of 5 mL of a methanol/water (1/4, v/v) mixed solvent was carefully layered over 4 mL of an aqueous solution of CoCl 2 6H 2 O (0.018 g, 0.05 mmol), then 4 mL of a methanol solution of HL (0.011 g, 0.05 mmol) and NaOH (0.002 g, 0.05 mmol) was layered over the buffer layer. After four weeks, pink block crystals of 3 were obtained with a yield of 29%. IR (KBr pellet, cm 1 ): 3453 (s), 3134 (ms), 1620 (ms), 1522 (s), 1454 (m), 1383 (m), 1310 (s), 1259 (s), 1162 (m), 1133 (s), 1073 (s), 964 (ms), 947 (ms), 835 (s), 746 (s), 645 (s). | {'Reaction_Time': [], 'Reaction_Temperature': [], 'Metal_Source': [{'precursor_name': 'CoCl 2 ·6H 2 O', 'amount': '0.018 g, 0.05 mmol'}], 'Solvent': [{'precursor_name': 'methanol/water', 'amount': '5 mL'}, {'precursor_name': 'aqueous solution', 'amount': '4 mL'}, {'precursor_name': 'methanol', 'amount': '4 mL'}], 'Organic_Linker': [{'precursor_name': 'HL ', 'amount': '0.011 g, 0.05 mmol'}], 'Modulator': [{'precursor_name': 'NaOH', 'amount': '0.002 g, 0.05 mmol'}]}
10.1002/ejic.201500975 | HUQFEG | Synthesis of 1 by Room-Temperature Diffusion: Stock solutions of Zn(NO 3 ) 2 ·6H 2 O (0.074 g, 0.25 mmol) in H 2 O (25 mL), H 2 hfipbba (0.098 g, 0.25 mmol) neutralized with NaOH (0.020 g, 0.50 mmol) in water (12.5 mL), and 4bpdb (0.053 g, 0.25 mmol) in ethanol (12.5 mL) were prepared. The 4bpdb and H 2 hfipbba solutions were mixed and stirred for 5 min. Then this solution (2 mL) was carefully layered over the metal-salt solution (2 mL) by using a water/ ethanol (2:1, v/v) buffer solution (1 mL). Yellow, needle-shaped crystals of 1 were obtained after 6 weeks in about 68 % yield based on Zn II ions. Phase purity was confirmed by comparing the PXRD pattern of the as-synthesized sample with that simulated from the single-crystal X-ray data (Figure S13). IR (KBr disk): ν ˜ = 2930 (w) ν(CH-Ar), 1635 (s) ν(C=N), 1572–1423 (s) ν(C=C), 1317–1205 (s) ν(C–O) cm –1. | {'Reaction_Time': [], 'Reaction_Temperature': [], 'Metal_Source': [{'precursor_name': 'Zn(NO 3 ) 2 ·6H 2 O', 'amount': '0.074 g, 0.25 mmol'}], 'Solvent': [{'precursor_name': 'H 2 O', 'amount': '25 mL'}, {'precursor_name': 'water ', 'amount': '12.5 mL'}, {'precursor_name': 'ethanol ', 'amount': '12.5 mL'}], 'Organic_Linker': [{'precursor_name': 'H 2 hfipbba', 'amount': '0.098 g, 0.25 mmol'}, {'precursor_name': '4bpdb', 'amount': '0.053 g, 0.25 mmol'}], 'Modulator': [{'precursor_name': 'NaOH ', 'amount': '0.020 g, 0.50 mmol'}]}
10.1039/C6RA03576K | IKOXIR | Preparation of {[Ag(m 3 -abtz)]•(NO 3 )•(0.125H 2 O)} n (MONT-1) A mixture of silver( I) nitrate (0.0169 g, 0.1 mmol) and abtz (17.4 mg, 0.1 mmol) was stirred for 0.5 h in H 2 O (5 mL) and CH 3 OH (5 mL). Then the mixed solutions were placed in a Teon vessel in a steel autoclave, heated at 160 C for 12 h and then cooled to room temperature over the period of 72 h. The resulting colorless block-shaped crystals were washed several times by water and diethyl ether. Yield: 53% based on abtz. FT-IR data (cm 1 ): 3400 (br), 3190 (m), 3120 (m), 1620 (m), 1500 (m), 1390 (m), 1277 (m), 840 (m), 740 (m), 675 (m), 630 (m), 545 (m) | {'Reaction_Time': ['12 h'], 'Reaction_Temperature': ['160 C'], 'Metal_Source': [{'precursor_name': 'silver( I) nitrate ', 'amount': '0.0169 g, 0.1 mmol'}], 'Solvent': [{'precursor_name': 'H 2 O ', 'amount': '5 mL'}, {'precursor_name': 'CH 3 OH ', 'amount': '5 mL'}], 'Organic_Linker': [{'precursor_name': 'abtz', 'amount': '17.4 mg, 0.1 mmol'}], 'Modulator': []}
10.1021/ja110007u | IYIMAF | Synthesis of 1. All synthetic procedures were performed under an inert atmosphere using standard Schlenk-line techniques and a commercial glovebox. A CH 2 Cl 2 solution (10 mL) of DMDCNQI (4.6 mg, 0.025 mmol) was separated into 2 mL portions (bottom layer) and placed in narrow diameter sealed glass tubes (φ:8mm).Amixtureofp-xylene and CH 2 Cl 2 (1:1 v/v; 1 mL) was added. A p-xylene solution (10 mL) of [Ru 2 (2,3,5,6-F 4 PhCO 2 ) 4 (THF) 2 ] (26 mg, 0.025 mmol) was carefully placed in 2 mL portions into the middle layer, and slow diffusion was allowed to occur. The glass tubes were left undisturbed for one month or more to yield plate-shaped brown crystals of 1. IR (KBr measured on a JASCO FT-IR 620): v(CtN), 2109 cm 1 ; v(CdC), 1536 cm 1 ; v(CO 2 ), 1586, 1403 cm 1. | {'Reaction_Time': [], 'Reaction_Temperature': [], 'Metal_Source': [{'precursor_name': '[Ru 2 (2,3,5,6-F 4 PhCO 2 ) 4 (THF) 2 ]', 'amount': '26 mg, 0.025 mmol'}], 'Solvent': [{'precursor_name': 'CH 2 Cl 2', 'amount': '10 mL'}, {'precursor_name': 'p-xylene and CH 2 Cl 2', 'amount': '1 mL'}, {'precursor_name': 'p-xylene', 'amount': '10 mL'}], 'Organic_Linker': [{'precursor_name': 'DMDCNQI ', 'amount': '4.6 mg, 0.025 mmol'}], 'Modulator': []}
10.1002/zaac.200570008 | JAVJUM | [Hg(HAm4DH)Br 2 ] (4): A solution of HgBr 2 (0.46 g, 1.28 mmol) and HAm4DH (0.25 g, 1.28 mmol) in ethanol (20 mL) was heated under reflux for 2 h. The resulting white solid was filtered off and dried under vacuum. Slow evaporation of the solvent yielded colorless crystals of [Hg(HAm4DH) 2 Br 2 ]·EtOH (5). Recrystallization from ethanol gave yellow crystals of 1 ⬁ [Hg(μ-S-Am4DH)Br] (6).Yield: 0.54 g (57.2 %). Pale yellow, m.p. 160 °C. | {'Reaction_Time': ['2 h'], 'Reaction_Temperature': [], 'Metal_Source': [{'precursor_name': 'HgBr 2', 'amount': '0.46 g, 1.28 mmol'}], 'Solvent': [{'precursor_name': 'ethanol ', 'amount': '20 mL'}], 'Organic_Linker': [{'precursor_name': 'HAm4DH', 'amount': '0.25 g, 1.28 mmol'}], 'Modulator': []}
10.1016/j.poly.2005.07.014 | JEDGAB | 2.2. [Ag(pyr-gly)] Æ 0.5H 2 O(2) Ag(I) nitrate (1 mmol) in water (5 ml) was added dropwise to a solution of pyr-gly (1 mmol) in 30 ml ofHNO 3 0.16 M. These conditions were designed to ensure the lack of coordination of the NH moiety. The resulting colourless solution was refluxed during 2 h and left to cool. Small white crystals (75% yield), diamond type, suitable for X-ray diffraction studies, appeared on standing the final solution at room temperature (3–4 days). TG: The decomposition of the complex takes place in two steps. The water was loosed smoothly between 10 0 and 180 C [calc.: 3.3; found: 3.0%]. The first overall step takes place in the 100–250 C temperature range implying a higher decomposition of the molecule at 200 C, whereas the second overall step occurs in the 350–500 C temperature range with a higher loss about 450 C. The weight loss associated with these two steps is in accordance with the expected value for the total decomposition of the complex [calc.: 59.96; found: 60.54% (1st step 24.66; 2nd step 35.94)], leading to the final residue Ag [calc.: 40.04; found: 39.39%]. There is no loss of water molecules before 100 C. IR (cm 1 ): 416vw, 520w, 585m, 648m, 700m, 799s, 907w, 985w, 993w, 1005w, 1077w, 1136w, 1180w, | {'Reaction_Time': ['2 h'], 'Reaction_Temperature': [], 'Metal_Source': [{'precursor_name': 'Ag(I) nitrate', 'amount': '1 mmol'}], 'Solvent': [{'precursor_name': 'water', 'amount': '5 ml'}, {'precursor_name': 'HNO 3', 'amount': '30 ml'}], 'Organic_Linker': [{'precursor_name': 'pyr-gly', 'amount': '1 mmol'}], 'Modulator': []}
10.1021/ic061590q | JEXPAE | Synthesis. A 5-mL aqueous solution of Cu(NO 3 ) 2 ‚yH 2 O (3.2 mmol, 0.6000 g) was slowly added to an aqueous solution that contained NaHCO 2 (6.7 mmol, 0.4568 g) and pyz (3.2 mmol, 0.2562 g) to afford a deep blue solution. Upon slow evaporation of the solvent at room temperature for 2 weeks, blue needlelike crystals were obtained. The solid was collected via vacuum filtration and air-dried for 6 h giving 0.5195 g of material in 64% yield. Selected IR data (Nujol, cm -1 ): 3077 w, 3102 w, 1558 s, 1410 s, 1361 s, 1315 s, 1171 m, 1115 m, 1075 m, 1039, 830, and 821 m. | {'Reaction_Time': [], 'Reaction_Temperature': [], 'Metal_Source': [{'precursor_name': 'Cu(NO 3 ) 2 ‚yH 2 O', 'amount': '3.2 mmol, 0.6000 g'}], 'Solvent': [{'precursor_name': 'aqueous solution', 'amount': '5-mL'}, {'precursor_name': 'aqueous solution', 'amount': ''}], 'Organic_Linker': [{'precursor_name': 'pyz', 'amount': '3.2 mmol, 0.2562 g'}], 'Modulator': [{'precursor_name': 'NaHCO 2', 'amount': '6.7 mmol, 0.4568 g'}]}
10.1016/j.molstruc.2006.05.050 | JEYNIL | Stirred the mixture of CuSO 4 Æ5(H 2 O), bpp in a molar ratio of 1:2 in DMF (5 mL) for 2 h, and placed in room temperature. After several weeks, blue octahedral crystals (15% yield based on Cu) were collected, and dried in air at room temperature. Main IR(KBr) (cm 1 ): 3555(m ), 2932(w), 2861(w), 1649(m), 1616(vs), 1556(s), 1504(s), 1435(s), 1336(m), 1228(s), 1067(s),1028(s), 863(m), 802(vs), 756(s), 618(w), 583(s), 565(s). | {'Reaction_Time': ['2 h'], 'Reaction_Temperature': [], 'Metal_Source': [{'precursor_name': 'CuSO 4 Æ5(H 2 O)', 'amount': ''}], 'Solvent': [{'precursor_name': 'DMF', 'amount': '5 mL'}], 'Organic_Linker': [{'precursor_name': 'bpp', 'amount': ''}], 'Modulator': []}
10.1021/ic502921j | JUHNIL | 2.1.2. Synthesis of 1. A mixture of CuCl 2 ·2H 2 O (85 mg, 0.5 mmol), H 6 TTAB (45 mg, 0.1 mmol), DMF (7.5 mL), and H 2 O (7.5 mL) was sealed in a 23 mL Teflon-lined stainless steel vessel and heated at 90 °C for 3 days, and then cooled to room temperature. Dark green polyhedral crystals were obtained as a pure phase, washed by DMF, and dried at room temperature. Yield: 82%. IR (KBr, cm −1 ): 3400s, 2930w, 2361m, 1643vs, 1423vs, 1367vs, 1257w, 1097m, 819m, 729m, 660m, 486m. | {'Reaction_Time': ['3 days'], 'Reaction_Temperature': ['90 °C '], 'Metal_Source': [{'precursor_name': 'CuCl 2 ·2H 2 O', 'amount': '85 mg, 0.5 mmol'}], 'Solvent': [{'precursor_name': 'DMF', 'amount': '7.5 mL'}, {'precursor_name': 'H 2 O', 'amount': '7.5 mL'}], 'Organic_Linker': [{'precursor_name': 'H 6 TTAB', 'amount': '45 mg, 0.1 mmol'}], 'Modulator': []}
10.1002/zaac.201500214 | JUSNIW | Preparation of [Mn(L1) 2 Fe(Tp*)(CN) 3 ] n (1): The reaction mixture of Schiff base ligand HL1 (8.97 mg, 0.04 mmol), (nBu 4 N)[(Tp*)Fe(CN) 3 ] (13.47 mg, 0.02 mmol), and Mn(OAc) 3 ·2H 2 O (5.36 mg, 0.02 mmol) in 10 mL of methanol/acetone (1:1 v/v) was stirred and heated at 60 °C for 12 h. The resultant solution was filtered at room temperature. Brown block-shaped crystals of 1 were obtained after slow evaporation of the filtrate for several days. Yield: 75 %. IR (KBr): ν ˜ = 3406 (w), 2922 (m), 2531 (m), 2135 (s), 1615 (s), 1545 (m), 1463 (m), 1291 (s), 1208 (m), 1033 (m), 827 (m), 781 (m), and 696 (m) cm –1 . | {'Reaction_Time': ['12 h'], 'Reaction_Temperature': ['60 °C'], 'Metal_Source': [{'precursor_name': '(nBu 4 N)[(Tp*)Fe(CN) 3 ] ', 'amount': '13.47 mg, 0.02 mmol'}, {'precursor_name': 'Mn(OAc) 3 ·2H 2 O', 'amount': '5.36 mg, 0.02 mmol'}], 'Solvent': [{'precursor_name': 'methanol/acetone', 'amount': '10 mL'}], 'Organic_Linker': [{'precursor_name': 'HL1', 'amount': '8.97 mg, 0.04 mmol'}], 'Modulator': []}
10.1080/15533174.2014.988249 | JUWBUA | Complex 1 was prepared according to the methods as follows. A mixture of 4-tert-butyl-phthalic anhydride (40.6 mg, 0.2 mmol), Cu(OAc) 2 ¢2H 2 O (19.1 mg, 0.1 mmol), bpe (36.4 mg, 0.20 mmol), and KOH (11.2 mg, 0.2 mmol) were added to water (10 mL) in a 25 mL Teflon-lined autoclave. The mixture was heated at 393 K for three days and then slowly cooled down to room temperature. Traces of blue block crystals of 1 were obtained. IR (cm ¡1 ): 2962 w, 1614 s, 1563 m, 1543 m, 1427 m, 1408 m, 1359 m, 1335 s, 1251 m, 1028 m, 835 s, 810 m, 789 m, 741 m, 677 m. | {'Reaction_Time': ['three days'], 'Reaction_Temperature': ['393 K'], 'Metal_Source': [{'precursor_name': 'Cu(OAc) 2 ¢2H 2 O', 'amount': '19.1 mg, 0.1 mmol'}], 'Solvent': [{'precursor_name': 'water ', 'amount': '10 mL'}], 'Organic_Linker': [{'precursor_name': '4-tert-butyl-phthalic anhydride', 'amount': '40.6 mg, 0.2 mmol'}, {'precursor_name': 'bpe', 'amount': '36.4 mg, 0.20 mmol'}], 'Modulator': [{'precursor_name': 'KOH', 'amount': '11.2 mg, 0.2 mmol'}]}
10.1016/j.molstruc.2005.01.034 | KALCUW | 2.2.1. Synthesis of Zn(H 3 L).2H 2 O(1) A mixture of 1.0 mmol of zinc(II) acetate, 0.5 mmol of H 5 L and 10.0 ml of deionized water was sealed into an autoclave equipped with a Teflon liner (25 ml), and then heated at 180°C for 5 days. The initial and final PH values are 2.5 and 2.0, respectively. Colorless crystals of 1 were recovered in a ca. 48% yield (base on zinc). IR data (KBr, cm K1 ): 3412 s, 3010 w, 2957 w, 1718 m, 1650 m, 1417 w, 1331 m, 1253 m, 1143 vs, 1029 m, 1015 m, 924 w, 761 w, 598 w, 504 w, 466 w | {'Reaction_Time': ['5 days'], 'Reaction_Temperature': ['180°C'], 'Metal_Source': [{'precursor_name': 'zinc(II) acetate', 'amount': '1.0 mmol'}], 'Solvent': [{'precursor_name': 'water', 'amount': '10.0 ml'}], 'Organic_Linker': [{'precursor_name': 'H 5 L', 'amount': '0.5 mmol'}], 'Modulator': []}
10.1016/j.molstruc.2005.01.034 | KALDAD | 2.2.2. Synthesis of Pb(H 3 L)(H 2 O) 2 (2) A mixture of 0.75 mmol of lead(II) acetate, 0.25 mmol of H 5 L and 10.0 ml of deionized water was sealed into an autoclave equipped with a Teflon liner (25 ml), and then heated at 110 °C for 4 days. The initial and final PH values are 3.0 and 2.5, respectively. Colorless crystals of 2 were recovered in a ca. 51% yield (base on lead). IR (KBr, cm K1 ): 3435 s, 2348 w, 1700 m, 1639 m, 1498 w, 1422 w, 1319 w, 1276 w, 1127 m, 1097 vs, 1054 m, 974 m, 747 w, 575 w, 468 w. | {'Reaction_Time': ['4 days'], 'Reaction_Temperature': ['110 °C'], 'Metal_Source': [{'precursor_name': 'lead(II) acetate', 'amount': '0.75 mmol'}], 'Solvent': [{'precursor_name': 'water', 'amount': '10.0 ml'}], 'Organic_Linker': [{'precursor_name': 'H 5 L', 'amount': '0.25 mmol'}], 'Modulator': []}
10.1080/00958972.2012.701736 | KAYSEK | 2.2. Preparation of {[Ag(H 3 bptc)(bpe)] .2H 2 O} n (1) Compound 1 was obtained by reaction of AgNO 3 (0.2 mmol), bpe (0.05 mmol) and H 4 bptc (0.05 mmol) in 4 : 1 : 1 molar ratio in 15 mL of water and 1 mL of triethylamine under hydrothermal conditions (at 150 C for 6 days and cooled to room temperature with a 5 Ch 1 rate). Then the pH of the resulting solution was adjusted to two. Colorless crystals of 1 were collected in 55% yield. IR (KBr, cm 1 ): 3441(w), 3078(w), 2459(w), 1708(s), 1664(s), 1608(s), 1544(w), 1487(m), 1430(m), 1360(s), 1313(s), 1230(m), 1132(w), 1069(m), 1005(w), 828(m), 767(m), 736(m), 650(m), 547(m) | {'Reaction_Time': ['6 days '], 'Reaction_Temperature': ['150 C '], 'Metal_Source': [{'precursor_name': 'AgNO 3', 'amount': '0.2 mmol'}], 'Solvent': [{'precursor_name': 'water ', 'amount': '15 mL'}, {'precursor_name': 'triethylamine ', 'amount': '1 mL'}], 'Organic_Linker': [{'precursor_name': 'bpe ', 'amount': '0.05 mmol'}, {'precursor_name': 'H 4 bptc', 'amount': '0.05 mmol'}], 'Modulator': []}
10.1107/S1600536806035306 | KEQNOK | Pr 2 O 3 (0.049 g, 0.15 mmol) was dissolved in concentrated HCl (4.0 ml) and the solution heated nearly to dryness. An aqueous solution (10 ml) of suberic acid (0.052 g, 0.30 mmol) was then added. The mixture was then adjusted to pH 4.00 using NaOH (1.0 M) and the resulting mixture was transferred to a 23 ml Teflon-lined stainless steel autoclave, which was heated at 443 K for 72 h. Green crystals of (I) were grown after slow cooling. | {'Reaction_Time': ['72 h'], 'Reaction_Temperature': ['443 K'], 'Metal_Source': [{'precursor_name': 'Pr 2 O 3', 'amount': '0.049 g, 0.15 mmol'}], 'Solvent': [{'precursor_name': 'HCl', 'amount': '4.0 ml'}, {'precursor_name': 'aqueous solution', 'amount': '10 ml'}], 'Organic_Linker': [{'precursor_name': 'suberic acid', 'amount': '0.052 g, 0.30 mmol'}], 'Modulator': [{'precursor_name': 'NaOH ', 'amount': '1.0 M'}]}
10.1080/15533174.2012.680113 | KESNAZ | Synthesis of [Cd(atda)(3-abpt)(H 2 O)]·2H 2 O(1) Complex 1 was hydrothermally synthesized by the reactions of Cd(NO 3 ) 2 ·4H 2 O (0.5 mmol, 154.25 mg), H 2 atda (0.5 mmol, 132 mg), NaOH (1 mmol, 40 mg), 3-abpt (0.5 mmol, 119 mg), and deionized water (14 mL) in a sealed Teflon-lined stainless steel vessel (25 mL) at 130 ◦ C for 7 days. After being slowly cooled to room temperature, crystals of 1 (colorless, prism-like) were collected by filtration. Yield: 48% based on Cd. IR data (KBr, cm −1 ): 3553(m), 3527(m), 3380(m), 1630(s), 1594(vs), 1575(vs), 1482(w), 1411(s), 1382(s),1237(s), 1113(m),1035(w), 900(m), 773(m), 693(s). | {'Reaction_Time': ['7 days'], 'Reaction_Temperature': ['130 ? C'], 'Metal_Source': [{'precursor_name': 'Cd(NO 3 ) 2 ·4H 2 O', 'amount': '0.5 mmol, 154.25 mg'}], 'Solvent': [{'precursor_name': 'water', 'amount': '14 mL'}], 'Organic_Linker': [{'precursor_name': 'H 2 atda', 'amount': '0.5 mmol, 132 mg'}, {'precursor_name': '3-abpt', 'amount': '0.5 mmol, 119 mg'}], 'Modulator': [{'precursor_name': 'NaOH', 'amount': '1 mmol, 40 mg'}]}
10.1016/j.mcat.2017.09.027 | LIFZIM | 2.2.3. Synthesis of Cu II (OAc)/SBA*-L1-4 (General procedure of metal incorporation) After 0.205 g of SBA*-L1-4 was suspended into a methanol solution of Cu(OAc) 2 (∼1.2 eq. for the ligand, 50 mL) under Ar atmosphere, the mixture was stirred for 1 h. The silica powder was recovered by filtration and then washed with methanol. Subsequently, it was dried under reduced pressure at room temperature for 24 h to give Cu II (OAc)/SBA*-L1-4 (0.210 g). The different metal sources and solvents applied for the incorporation of the metal into the ligand immobilized silicas SBA*-Ln-x are summarized in Tables 1 and 2. | {'Reaction_Time': ['1 h'], 'Reaction_Temperature': [], 'Metal_Source': [{'precursor_name': 'Cu(OAc) 2 ', 'amount': '∼1.2 eq'}], 'Solvent': [{'precursor_name': 'methanol', 'amount': '50 mL'}], 'Organic_Linker': [{'precursor_name': 'SBA*-L1-4 ', 'amount': '0.205 g'}], 'Modulator': []}
10.1021/ic4027392 | LOCTEE | Synthesis of Pb 3 L1(ClO 4 ) 6 . A solution of Pb(ClO 4 ) 2 ·3H 2 O (78.4 mg, 0.193 mmol) in CH 3 CN (5.00 mL) was added to L1 (34.4 mg, 0.0490 mmol) and stirred at 70 °C for 1 h, resulting in the dissolution of L1 and the formation of a bright yellow solution. The addition of diethyl ether (20.0 mL) resulted in the precipitation of a yellow solid, which was filtered and washed with diethyl ether before being dried in vacuo (39.6 mmol, 42%): 1 H NMR (500 MHz, CD 3 CN) δ/ppm: 8.74 (2H, s, H15), 8.66 (2H, s, H7), 8.36 (1H, t, J = 7.8 Hz, H4), 8.20 (2H, t, J = 7.8 Hz, H18), 8.04 (2H, d, J = 7.8 Hz, H3/5), 7.95 (2H, d, J = 7.5 Hz, H17), 7.68 (2H, d, J = 7.9 Hz, H19), 6.65 (2H, s, H10), 5.95 (2H, s, br, H22), 5.30 (4H, s, H21), 3.77 (6H, s, H14), 3.76 (6H, s, H8), 2.74 (6H, s, H13). 13 C NMR (500 MHz, CD 3 CN) δ/ppm: 167.5 (C12), 162.2 (C20), 161.7 (C9), 161.2 (C11), 152.3 (C2/6), 150.3 (C16), 144.1 (C15), 143.4 (C7), 142.9 (C4), 142.0 (C18), 129.9 (C3/5), 128.1 (C17), 125.2 (C19), 87.4 (C10), 65.6 (C21), 35.9 (C14), 35.7 (C8), 26.6 (C13). ESMS m/z Found: 1820.0083. Calc. for C 35 H 39 N 15 O 2 Pb 3 (ClO 4 ) 5 + : 1820.0091. Selected IR ν/cm −1 : 3403 (w, br, OH str), 3080 (w, CH str), 2978 (w, CH str), 1585 (m), 1537 (s, CN str), 1484 (m), 1451 (m), 1432 (m), 1403 (m), 1386 (m), 1366 (w), 1292 (m), 1260 (m), 1158 (m), 1081 (s, ClO 4 − ), 1019 (s, br). Crystals suitable for X-ray diffraction were grown by the slow diffusion of diethyl ether into CH 3 CN or CH 3 NO 2 solutions of Pb(ClO 4 ) 2 ·3H 2 O and L1 in a 4:1 ratio. These crystals gave the structures [Pb 3 L1(ClO 4 ) 4 (H 2 O) 2 ](ClO 4 ) 2 ·CH 3 CN (1)and{[Pb 3 L1(ClO 4 ) 4 (H 2 O)](ClO 4 ) 2 } ∞ · CH 3 NO 2 (2), respectively. | {'Reaction_Time': ['1 h'], 'Reaction_Temperature': ['70 °C'], 'Metal_Source': [{'precursor_name': 'Pb(ClO 4 ) 2 ·3H 2 O ', 'amount': '78.4 mg, 0.193 mmol'}], 'Solvent': [{'precursor_name': 'CH 3 CN', 'amount': '5.00 mL'}, {'precursor_name': 'diethyl ether', 'amount': '20.0 mL'}], 'Organic_Linker': [{'precursor_name': 'L1', 'amount': '34.4 mg, 0.0490 mmol'}], 'Modulator': []}
10.1021/ic801624v | LOQLIN | MIL-68 (Ga). The gallium-based MIL-68 compound was synthesized from a mixture of gallium nitrate (0.8 mmol, 207.4 mg), terephthalic acid (0.6 mmol, 100 mg), and DMF (70 mmol, 5 mL). The reactants were placed in a Teflon-lined Parr autoclave and heated for 10 h at 100 °C in an oven. This resulted in the formation of a white powdered phase, which was filtered off and washed with DMF. The yield was 52% based on gallium. This corresponds to the following chemical formula for MIL-68 (Ga): Ga(OH)(O 2 C-C 6 H 4 -CO 2 ) · 0.9DMF · zH 2 O. Scanning electron microscopy shows that the MIL-68 (Ga) phase is composed of small needlelike crystallites of ≈2 µm length (Figure 1). In water, the gallium analog of MIL-53 34 was formed, and details of the structural features will be discussed elsewhere. | {'Reaction_Time': ['10 h'], 'Reaction_Temperature': ['100 °C '], 'Metal_Source': [{'precursor_name': 'gallium nitrate ', 'amount': '0.8 mmol, 207.4 mg'}], 'Solvent': [{'precursor_name': 'DMF', 'amount': '70 mmol, 5 mL'}], 'Organic_Linker': [{'precursor_name': 'terephthalic acid', 'amount': '0.6 mmol, 100 mg'}], 'Modulator': []}
10.1016/j.saa.2014.12.058 | LOVHUB | [Cd(bmb)(hmph)] n (1) A mixture of CdCl 2 (0.1 mmol, 22.8 mg), bmb (0.1 mmol, 36.6 mg), H 2 hmph (0.1 mmol, 18.0 mg) and 10 mL water was heated at 140 °C for 3 days in a 25 mL Teflon-lined vessel container. After, the mixture was cooled to room temperature at a rate of 5 °C/h. The colorless crystals suitable for single-crystal X-ray diffraction were obtained by filtration and washed with distilled water in 63% yield (based on CdCl 2 ). IR (KBr, cm 1 ): 3069(w), 2927(m), 1565(s), 1512(s), 1481(m), 1472(s),1460(m), 1393(s), 1292(w), 1151(w), 859(w), 744(s), 685(w). | {'Reaction_Time': ['3 days'], 'Reaction_Temperature': ['140 °C'], 'Metal_Source': [{'precursor_name': 'CdCl 2', 'amount': '0.1 mmol, 22.8 mg'}], 'Solvent': [{'precursor_name': 'water', 'amount': '10 mL'}], 'Organic_Linker': [{'precursor_name': 'bmb', 'amount': '0.1 mmol, 36.6 mg'}, {'precursor_name': 'H 2 hmph', 'amount': '0.1 mmol, 18.0 mg'}], 'Modulator': []}
10.1107/S2056989015005411 | LOXZUV01 | A mixture of Cd(NO 3 ) 2 ·4H 2 O (62 mg, 0.25 mmol), m-phenylenediacrylic acid (H 2 mpda, 44 mg, 0.2 mmol) and H 2 O (10 mL) was sealed in a 25 mL stainless steel reactor with a Teflon liner, heated to 413 K for 3 d and then cooled to room temperature. The crystals were washed with methanol to give the title complex in about 35% yield (based on the H 2 mpda ligand). | {'Reaction_Time': ['3 d'], 'Reaction_Temperature': ['413 K '], 'Metal_Source': [{'precursor_name': 'Cd(NO 3 ) 2 ·4H 2 O', 'amount': '62 mg, 0.25 mmol'}], 'Solvent': [{'precursor_name': 'H 2 O', 'amount': '10 mL'}], 'Organic_Linker': [{'precursor_name': 'm-phenylenediacrylic acid (H 2 mpda', 'amount': '44 mg, 0.2 mmol'}], 'Modulator': []}
10.1016/j.molstruc.2019.127369 | LUCLIH | [(C 6 H 5 ) 2 P(O)OSn(C 6 H 5 ) 3 ] n (C1) A solution of triphenyl tin chloride (0.038 g, 0.01 mmol) in 10 ml chloroform was added to the 10 ml solution of L (0.022 g, 0.01 mmol) in chloroform. The resulting mixture was stirred at room temperature for 2 days. Single crystals of C1 were obtained by slow evaporation of the solvents. Yield: 86%; m.p. 225-227°C, Selected IR data (KBr, cm -1 ): 3058 m,1652 m (υC=C), 1427 m (υP-C ,) 1128 s (υP=O), Selected Raman data: 3357, 1593, 1342, 1290, 123, 1 H NMR (CDCl 3 , ppm): δ= 7.45 (m, 12H, 2Ph+Ph 3 Sn), 7.70 (m, 6H, O-Ph 3 Sn), 7.80 (m, 4H, 2Ph). 31 P NMR (CDCl 3 , ppm): δ=24.4, 33.4 | {'Reaction_Time': ['2 days'], 'Reaction_Temperature': ['room temperature'], 'Metal_Source': [{'precursor_name': 'triphenyl tin chloride', 'amount': '0.038 g, 0.01 mmol'}], 'Solvent': [{'precursor_name': 'chloroform', 'amount': '10 ml'}, {'precursor_name': 'chloroform ', 'amount': '10 ml'}], 'Organic_Linker': [{'precursor_name': 'L', 'amount': '0.022 g, 0.01 mmol'}], 'Modulator': []}
10.1021/acs.inorgchem.9b03709 | LUFVAM | Synthesis of {[Zn 4 (μ 3 -OH) 2 (BTC) 2 (BBI4PY) 2 ]·10H 2 O} n (ZnMOF). A mixture of Zn(OAc) 2 ·2H 2 O (7 mg, 0.04 mmol), BBI4PY (6.24 mg, 0.025 mmol), and H 3 BTC (4.2 mg, 0.02 mmol) in 3 mL of DMF/H 2 O (1/2) was placed in a 5 mL Teflon-lined stainless-steel reactor and heated at 120 °C for 48 h and then cooled to 25 °Cata rate of 3 °C/h to afford yellow rod-shaped crystals. These were collected via filtration, washed with a DMF/H 2 O (1/1) mixture, and air-dried. Yield: 60% (15 mg). Selected FTIR peaks (KBr, cm −1 ): 3422 (br), 1653 (s), 1618 (s), 1482 (m), 1443 (m), 1355 (s), 1094 (m), 1001 (m).λ max = 372 nm | {'Reaction_Time': ['48 h'], 'Reaction_Temperature': ['120 °C'], 'Metal_Source': [{'precursor_name': 'Zn(OAc) 2 ·2H 2 O', 'amount': '7 mg, 0.04 mmol'}], 'Solvent': [{'precursor_name': 'DMF/H 2 O', 'amount': '3 mL'}], 'Organic_Linker': [{'precursor_name': 'BBI4PY', 'amount': '6.24 mg, 0.025 mmol'}, {'precursor_name': 'H 3 BTC ', 'amount': '4.2 mg, 0.02 mmol'}], 'Modulator': []}
10.1007/s10904-020-01670-y | MAFJUC | Preparation of [Ba(H 2 O)(µ-H 2 O)(µ-Cl)(µ-2,3-pyHdc)] n (1): a pyridine-2,3-dicarboxylic acid (1.336g, 8mmol) was dissolved in distilled water (15mL) and stirred for 2h at room temperature. A BaCl 2 ·2H 2 O (1.954g, 8mmol) was added to the above solution. The pH value of the reaction mixture was 1.7 and the mixture was then refluxed for 4h (the resulting pH value was 1.1). The obtained precipitate of 1 was filtered off (2.45g, yield 82%). IR (KBr pellet) ( 𝜐 cm −1 ): 3580- 2990 (b), 1639 (s), 1599 (s), 1575 (s), 1545 (m), 1366 (s), 1305(s), 1265 (m), 1229 (m), 1166 (s), 1127 (s), 1053 (s), 837 (m), 776 (s), 751 (m), 585(m), 413 (m), 493 (w), 451 (w), 423 The crystallographic data for [Ba(H 2 O)(µ-H 2 O)(µ-Cl) (µ-2,3-pyHdc)] n (1) Compound 1 Formula C 7 H 8 BaClNO 6 M r 374.93 Crystal system, space group triclinic, P-1 (No. 2) a (Å) 6.8328(2) b (Å) 6.8735(2) c (Å) 11.9982(4) α(°) 104.077(2) β(°) 97.200(2) γ (°) 102.238(2) V (Å 3 ) 524.77(3) Z 2 D calc (g cm –3 ) 2.373 μ (mm –1 ) 4.051 R [I ≥ 2σ(I)] 0.0204 wR [all data] 0.0528 Journal of Inorganic and Organometallic Polymers and Materials 1 3 (w). The mother liquor was kept at 4°C for a month, until the colorless crystals of 1, suitable for single-crystal X-ray diffraction measurements, were obtained. The precipitate and the crystals obtained are the same compound 1, as confirmed by IR spectroscopy. | {'Reaction_Time': ['4 h'], 'Reaction_Temperature': [], 'Metal_Source': [{'precursor_name': 'BaCl 2 ·2H 2 O', 'amount': '1.954 g, 8 mmol'}], 'Solvent': [{'precursor_name': 'water', 'amount': '15 mL'}], 'Organic_Linker': [{'precursor_name': 'pyridine-2,3-dicarboxylic acid', 'amount': '1.336 g, 8 mmol'}], 'Modulator': []}
10.1007/s10904-011-9556-9 | MAPLEW | {[Pb(CIPT)(1,4-BDC)]2H 2 O} n (1): a mixture of CIPT (0.99 g, 0.3 mmol), Pb(Ac) 2 3H 2 O (0.114 g, 0.3 mmol), 1,4-BDC (0.100 g, 0.6 mmol) and H 2 O (18 mL) was stirred at room temperature and adjusted the pH value to about 6.5 with NaOH. We put the cloudy solution into a 30-mL Teflon-lined stainless vessel at 170 °C for 72 h, afterwards cooled the solution to room temperature over a period of 72 h. The yellow crystals of complex 1 were collected in 70% yield based on Pb. IR (KBr, cm -1 ): 3392(s), 1740(s), 1645(s), 1549(vs), 1515(s), 1447(vs), 1423(m), 1357(vs), 1185, 1074, 804(s), 682, 499(m) | {'Reaction_Time': ['72 h'], 'Reaction_Temperature': ['170 °C'], 'Metal_Source': [{'precursor_name': 'Pb(Ac) 2 ?3H 2 O', 'amount': '0.114 g, 0.3 mmol'}], 'Solvent': [{'precursor_name': 'H 2 O ', 'amount': '18 mL'}], 'Organic_Linker': [{'precursor_name': 'CIPT', 'amount': '0.99 g, 0.3 mmol'}, {'precursor_name': '1,4-BDC ', 'amount': '0.100 g, 0.6 mmol'}], 'Modulator': [{'precursor_name': 'NaOH', 'amount': ''}]}
10.1007/s10904-011-9556-9 | MAPLIA | {[Zn 2 (IPDT) 2 (1,4-BDC) 2 (H 2 O)]3H 2 O} n (2): a mixture of IPDT (0.120 g, 0.3 mmol), ZnCl 2 . (0.082 g, 0.6 mmol), 1,4-BDC (0.100 g, 0.6 mmol) and H 2 O (18 mL) was stirred at room temperature and adjusted the pH value to about 8.0 with NaOH. We put the cloudy solution into a 30-mL Teflon-lined stainless vessel at 180 °C for 3 days, and then cooled to room temperature at a rate of 5 °C/h. Small yellow crystals of complex 2 were collected in 71% yield based on Zn. IR (KBr, cm -1 ): 3386(s), 1679(vs), 1577(vs), 1427(s), 1396(vs), 844(s), 734(s), 519(vs), 422(m) | {'Reaction_Time': ['3 days'], 'Reaction_Temperature': ['180 °C'], 'Metal_Source': [{'precursor_name': 'ZnCl 2', 'amount': '0.082 g, 0.6 mmol'}], 'Solvent': [{'precursor_name': 'H 2 O', 'amount': '18 mL'}], 'Organic_Linker': [{'precursor_name': 'IPDT', 'amount': '0.120 g, 0.3 mmol'}, {'precursor_name': '1,4-BDC', 'amount': '0.100 g, 0.6 mmol'}], 'Modulator': [{'precursor_name': 'NaOH', 'amount': ''}]}
10.1039/C8DT00939B | MIFVAB | A mixture of H 6 TATAT (31 mg, 0.05 mmol) and Zn(NO 3 ) 2 ·6H 2 O (15 mg, 0.05 mmol) in DMF/MeOH/H 2 O/HCOOH (4 mL/2 mL/0.5 mL/40 μL) was sealed in a Teflon-lined stainless steel container (15 mL). The mixture was heated at 100 ᵒC for 3 d resulting in colorless octahedral crystals, which were washed with DMF and dried at room temperature. Yield: 55% based on Zn(NO 3 ) 2 ·6H 2 O. | {'Reaction_Time': ['3 d '], 'Reaction_Temperature': ['100 ?C'], 'Metal_Source': [{'precursor_name': 'Zn(NO 3 ) 2 ·6H 2 O', 'amount': '15 mg, 0.05 mmol'}], 'Solvent': [{'precursor_name': 'DMF', 'amount': '4 mL'}, {'precursor_name': 'MeOH', 'amount': '2 mL'}, {'precursor_name': 'H 2 O', 'amount': '0.5 mL'}, {'precursor_name': 'HCOOH', 'amount': '40 ?L'}], 'Organic_Linker': [{'precursor_name': 'H 6 TATAT', 'amount': '31 mg, 0.05 mmol'}], 'Modulator': []}
10.1107/S1600536802007316 | MIXZIC | The title compound was synthesized by the reaction of nickel(II) acetate tetrahydrate (0.50 g, 2 mmol) and hexamethylenetetramine (0.14 g, 1 mmol) (2:1 molar ratio) in a small volume of ethanol. Water was added dropwise to dissolve the reactants. Green prismatic crystals were deposited from solution in 80% yield after several weeks. | {'Reaction_Time': [], 'Reaction_Temperature': [], 'Metal_Source': [{'precursor_name': 'nickel(II) acetate tetrahydrate', 'amount': '0.50 g, 2 mmol'}], 'Solvent': [{'precursor_name': 'ethanol', 'amount': ''}, {'precursor_name': 'Water', 'amount': ''}], 'Organic_Linker': [{'precursor_name': 'hexamethylenetetramine', 'amount': '0.14 g, 1 mmol'}], 'Modulator': []}
10.1007/s10904-013-9918-6 | MOKQIO | 2.2 Synthesis of {[Ag(bib) 0.5 ]Cl4H 2 O} n (1) Compound 1 was prepared by a one-pot hydrothermal reaction: A mixture of AgOAc (0.1 mmol, 16.7 mg), bib (0.1 mmol, 29.0 mg), KCl (0.1 mmol, 7.5 mg) and water (10 mL) was sealed in a Teflon-lined autoclave and heated to 140 C for 3-d under autogenous pressure. Colorless block crystals of 1 were obtained when the sample was cooled to room temperature at 5 C/h; yield, 35 % based on AgOAc. IR (KBr, cm -1 ): 3429vs, 3080w, 2938w, 2327w, 1637m, 1542m, 1380w, 1178w, 754m, 634w. | {'Reaction_Time': ['3-d'], 'Reaction_Temperature': ['140 °C'], 'Metal_Source': [{'precursor_name': 'AgOAc ', 'amount': '0.1 mmol, 16.7 mg'}], 'Solvent': [{'precursor_name': 'water', 'amount': '10 mL'}], 'Organic_Linker': [{'precursor_name': 'bib', 'amount': '0.1 mmol, 29.0 mg'}], 'Modulator': [{'precursor_name': 'KCl', 'amount': '0.1 mmol, 7.5 mg'}]}
10.1007/s10876-009-0240-y | MOLVOZ01 | Synthesis of [(Phen)Cu 3 I 3 ] n A mixture of CuI (0.0573 g, 0.3 mmol), Phen (0.180 g, 0.1 mmol) and CH 3 OH (8 mL) was stirred at the room temperature (pH = 5.0) for 20 mins, then sealed in a 30 mL Teflon-lined autoclave and heated at 160 °C for 4 days. The autoclave was slowly cooled to ambient temperature at the rate 2 °C/h. The resulting red block crystals suitable for X-ray structural analysis were filtered off, and dried. The yield was ca 29.7% based on the CuI. IR (cm -1 ): 3050m, 1590s, 1510s, 1420m, 1240m, 1140m, 837s, 725s, 635s. | {'Reaction_Time': ['4 days'], 'Reaction_Temperature': ['160 °C'], 'Metal_Source': [{'precursor_name': 'CuI', 'amount': '0.0573 g, 0.3 mmol'}], 'Solvent': [{'precursor_name': 'CH 3 OH', 'amount': '8 mL'}], 'Organic_Linker': [{'precursor_name': 'Phen', 'amount': '0.180 g, 0.1 mmol'}], 'Modulator': []}
10.1016/j.molstruc.2014.11.053 | MOTTUM | Preparation of {[4-ampyrH] 2 [Zn(hip) 2 ]H 2 O} n (1) Zn(NO 3 ) 2 6H 2 O (83 mg, 0.28 mmol), 4-pina (55 mg, 0.28 mmol), and 5-hydroxyisophthalic acid (51 mg, 0.28 mmol) were mixed with 10 mL of distilled H 2 O and 1.0 mL of 1 M NaOH in a 23 mL Teflon-lined acid digestion bomb. The bomb was sealed and heated in an oven at 150 °C for 5 d, and then was cooled slowly to 25 °C.Colorless crystals of 1 (57 mg, 66% yield based on 4-pina) were isolated after washing with distilled water, ethanol, and acetone and drying in air. IR (cm 1 ): 3222 (w), 2923 (w), 1580 (m), 1541 (m), 1479 (m), 1417 (m), 1366 (m), 1348 (m), 1278 (m), 1226 (m), 1129 (w), 1108 (w), 1086 (w), 1058 (m), 1024 (m), 1004 (w), 986 (m), 924 (m), 904 (m), 867 (m), 816 (m), 771 (m), 727 (m), 688 (s), 666 (s) | {'Reaction_Time': ['5 d'], 'Reaction_Temperature': ['150 °C'], 'Metal_Source': [{'precursor_name': 'Zn(NO 3 ) 2 ?6H 2 O', 'amount': '83 mg, 0.28 mmol'}], 'Solvent': [{'precursor_name': 'H 2 O', 'amount': '10 mL'}], 'Organic_Linker': [{'precursor_name': '4-pina', 'amount': '55 mg, 0.28 mmol'}, {'precursor_name': '5-hydroxyisophthalic acid ', 'amount': '51 mg, 0.28 mmol'}], 'Modulator': [{'precursor_name': 'NaOH', 'amount': '1.0 mL'}]}
10.1016/j.molstruc.2014.11.053 | MOTVEY | Preparation of [Zn 7 (isonic) 4 (OH) 6 (nip) 2 ] n (2) Zn(NO 3 ) 2 6H 2 O (83 mg, 0.28 mmol), 4-pina (55 mg, 0.28 mmol), and 5-nitroisophthalic acid (59 mg, 0.28 mmol) were mixed with 10 mL of distilled H 2 O and 1.0 mL of 1 M NaOH in a 23 mL Teflon-lined acid digestion bomb. The bomb was sealed and heated in an oven at 150 °C for 5 d, and then was cooled slowly to 25 °C.Colorless crystals of 2 (30 mg, 51% yield based on Zn) were isolated after washing with distilled water, ethanol, and acetone and drying in air. IR (cm 1 ): 3225 (w), 3094 (w), 1593 (m), 1538 (m), 1459 (w), 1419 (m), 1370 (m), 1345 (s), 1233 (w), 1199 (w), 1106 (w), 1080 (w), 1058 (w), 1024 (w), 925 (w), 867 (w), 827 (m), 816 (m), 784 (m), 774 (m), 707 (s), 692 (s), 667 (s) | {'Reaction_Time': ['5 d'], 'Reaction_Temperature': ['150 °C'], 'Metal_Source': [{'precursor_name': 'Zn(NO 3 ) 2 ?6H 2 O', 'amount': '83 mg, 0.28 mmol'}], 'Solvent': [{'precursor_name': 'H 2 O', 'amount': '10 mL'}], 'Organic_Linker': [{'precursor_name': '4-pina', 'amount': '55 mg, 0.28 mmol'}, {'precursor_name': '5-nitroisophthalic acid', 'amount': '59 mg, 0.28 mmol'}], 'Modulator': [{'precursor_name': 'NaOH', 'amount': '1.0 mL'}]}
10.1134/S1070328414120148 | MOXLES | Synthesis of complex I. A H 2 O solution (10 mL) of [Ni(C 15 H 32 N 6 )]ClO 4 (0.150 g, 0.3 mmol) was added to a H 2 O solution (10 mL) of NaN 3 (0.019 g, 0.3 mmol). The resulting solution was filtrated and kept at ambi ent temperature for a week to give purple needlelike crystals suitable for the Xray structural analysis. The yield was 80% based on NaN 3 . | {'Reaction_Time': [], 'Reaction_Temperature': [], 'Metal_Source': [{'precursor_name': '[Ni(C 15 H 32 N 6 )]ClO 4 ', 'amount': '0.150 g, 0.3 mmol'}], 'Solvent': [{'precursor_name': 'H 2 O', 'amount': '10 mL'}, {'precursor_name': 'H 2 O', 'amount': '10 mL'}], 'Organic_Linker': [{'precursor_name': 'NaN 3 ', 'amount': '0.019 g, 0.3 mmol'}], 'Modulator': []}
10.1080/15533174.2015.1031044 | MUDHAW | Synthesis of [Cd(MDPhHIDC)(H 2 O) 2 ] n (1)A mixture of CdCl 2 .2H 2 O (15.4 mg, 0.1 mmol), MDPhH 3 IDC (27.6 mg, 0.1 mmol), and Et 3 N (0.014 mL, 0.1 mmol) dissolved in H 2 O (7 mL) was sealed in a 25 mL Teflon-lined stainless steel autoclave, heated at 160 Cfor three days, and then cooled to room temperature. The colorless crystals of 1 were isolated, washed with distilled water, and dried in air (61% yield based on Cd). IR (cm ¡1 , KBr): 3481 (w), 3097 (w), 3199 (w), 1654 (m), 1713 (s), 1253.02 (s), 1117 (s), 1082 (s), 1035 (s), 987 (s), 926 (s),883 (s), 814 (s), 773 (m), 737 (s), 527 (s). | {'Reaction_Time': ['three days'], 'Reaction_Temperature': ['160°C'], 'Metal_Source': [{'precursor_name': 'CdCl 2 .2H 2 O', 'amount': '15.4 mg, 0.1 mmol'}], 'Solvent': [{'precursor_name': 'H 2 O', 'amount': '7 mL'}], 'Organic_Linker': [{'precursor_name': 'MDPhH 3 IDC', 'amount': '27.6 mg, 0.1 mmol'}], 'Modulator': [{'precursor_name': 'Et 3 N ', 'amount': '0.014 mL, 0.1 mmol'}]}
10.1016/j.ica.2016.01.032 | NABCIF | 2.2. Synthesis of [Co(ppmba) 2 ](1) A mixture of Co(Ac) 2 4H 2 O (0.050 g, 0.2 mmol), Hppmba (0.056 g, 0.2 mmol), Et 3 N (0.25 mL) and distilled water (9 mL) was stirred about 15 min in air, then transferred and sealed in a 17 mL Teflon-lined autoclave, which was heated at 433 K for 72 h. After slow cooling to room temperature, purple block crystals of 1 were filtered off, washed with distilled water, and dried at ambient temperature (yield: 43% based on Co). IR data (cm 1 , KBr pellet): 3549(m), 3475(s), 3415(s), 3146(w), 3125(w), 2972(w), 2940(w), 1615(s), 1562(m), 1495(w), 1456(w), 1402(s), 1326(w), 1306(w), 1216(m), 1175(w), 1103(w), 1053(w), 1017(w), 859(w), 838(w), 809(w), 786(m), 769(m), 743(s), 697(w), 684(w), 616(w), 532(w), 487(w), 465(w), 431(w). | {'Reaction_Time': ['72 h'], 'Reaction_Temperature': ['433 K'], 'Metal_Source': [{'precursor_name': 'Co(Ac) 2 ?4H 2 O ', 'amount': '0.050 g, 0.2 mmol'}], 'Solvent': [{'precursor_name': 'water ', 'amount': '9 mL'}], 'Organic_Linker': [{'precursor_name': 'Hppmba', 'amount': '0.056 g, 0.2 mmol'}], 'Modulator': [{'precursor_name': 'Et 3 N', 'amount': '0.25 mL'}]}
10.1016/j.ica.2016.01.032 | NABCOL | 2.3. Synthesis of [Zn(ppmba) 2 (H 2 O) 0.5 ](2) A mixture of Zn(Ac) 2 2H 2 O (0.044 g, 0.2 mmol), Hppmba (0.056 g, 0.2 mmol), and distilled water (10 mL) was stirred about 15 min in air, then transferred and sealed in a 17 mL Teflon-lined autoclave, which was heated at 433 K for 72 h. After slow cooling to room temperature, yellow block crystals of 2 were filtered off, washed with distilled water, and dried at ambient temperature (yield: 41% based on Zn). IR data (cm 1 , KBr pellet): 3551(m), 3478(s), 3415(s), 3236(w), 3126(w), 3110(w), 3031(w), 2969(w), 2881(w), 2486(w), 2116(w), 1935(w), 1704(w), 1618(s), 1560(m), 1500(w), 1458(w), 1433(m), 1414(m), 1392(s), 1360(s), 1336(s), 1306(m), 1236(m), 1214(m), 1174(w), 1135(w), 1099(w), 1056(w), 1026 | {'Reaction_Time': ['72 h'], 'Reaction_Temperature': ['433 K'], 'Metal_Source': [{'precursor_name': 'Zn(Ac) 2 ?2H 2 O', 'amount': '0.044 g, 0.2 mmol'}], 'Solvent': [{'precursor_name': 'water', 'amount': '10 mL'}], 'Organic_Linker': [{'precursor_name': 'Hppmba', 'amount': '0.056 g, 0.2 mmol'}], 'Modulator': []}
10.1021/cg030029p | NABZUM | Synthesis of [(1,4-Diazabicyclo[2.2.2]octane + H + )⊂[(p-sulfonatocalix[4]arene) 4(Nd(H 2 O) 5 ) 3+ ]]‚4H 2 O, 4. Slow evaporation of an aqueous solution (1 cm -3 ) containing psulfonic acidcalix[4]arene (35 mg, 48 µmol), 1,4-diazabicyclo[2.2.2]octane (5 mg, 45 µmol), and neodymium(III) chloride (0.125 g, 0.5 mmol) afforded small purple plates which were suitable for X-ray diffraction studies (18 mg, 34%) | {'Reaction_Time': [], 'Reaction_Temperature': [], 'Metal_Source': [{'precursor_name': 'neodymium(III) chloride', 'amount': '0.125 g, 0.5 mmol'}], 'Solvent': [{'precursor_name': 'aqueous solution', 'amount': '1 cm -3'}], 'Organic_Linker': [{'precursor_name': 'psulfonic acidcalix[4]arene', 'amount': '35 mg, 48 µmol'}, {'precursor_name': '1,4-diazabicyclo[2.2.2]octane ', 'amount': '5 mg, 45 µmol'}], 'Modulator': []}
10.1039/C5SC03839A | NAHDIM | 2.2. Synthesis and X-ray crystal structure determinations of Zn-PLA The reaction of H 4 PLA with Zn(NO 3 ) 2 ·6H 2 O in N,N-dimethylformamide-H 2 O (4:1, v/v) solvent mixture in the presence of 45% aqueous HBF 4 at 90 °C in a tightly-capped glass vial led to flaky crystals after 48 h. X-ray single crystal structure determination (deposition number: CCDC 1429649) revealed that the crystals belong to monoclinic system with I2 space group, cf. ESI. The asymmetric unit cell was found to contain 1.5 molecules of PLA, two Zn 2+ metal ions, two coordinated water molecules and one dimethylammonium (DMA) cation. Thus, the molecular formula of the asymmetric repeating unit is [Zn 2 (L) 1.5 (H 2 O) 2 •Me 2 NH 2 ]. The 1.5 molecules of PLA account for six units of negative charge, which is compensated by two Zn 2+ ions and two DMA cations; unfortunately, one of the DMA cations could not be located due to disorder in the large void volume. A careful analysis showed that one of these DMA cations is, indeed, stabilized inside the voids by strong hydrogen bonds with the oxygen atoms of the carboxylate groups of PLA, cf., ESI. The crystal structure analysis reveals that there exist two crystallographically independent Zn 2+ ions, i.e., Zn1 and Zn2, both of which are tetrahedral in geometry, cf. Fig. 2. Interestingly, Zn1 is found to be coordinated by four oxygen atoms of four ligand carboxylate groups, while Zn2 is coordinated by four oxygen atoms of two ligand carboxylates and two water molecules. Thus, Zn1 behaves as a 4-connecting node, while Zn2 serves as a 2-connecting node. In Fig. 2 are shown coordination modes of the carboxylate groups of PLA. The assembly of Zn 2+ ions and the organic spacer PLA leads to formation of a 3D anionic porous framework structure with channels that propagate down a-axis, Fig. 2. The solvent accessible volume, which includes the missing DMA cation, in Zn-PLA MOF was calculated to be 35.5% by Mercury (gridstep = 0.7 Å and probe radius = 1.2 Å). Interestingly, the 3D-framework of Zn-PLA corresponds to a new topology with a point symbol of | {'Reaction_Time': ['48 h'], 'Reaction_Temperature': ['90 °C'], 'Metal_Source': [{'precursor_name': 'Zn(NO 3 ) 2 ·6H 2 O', 'amount': ''}], 'Solvent': [{'precursor_name': 'N,N-dimethylformamide', 'amount': ''}, {'precursor_name': 'H 2 O', 'amount': ''}], 'Organic_Linker': [{'precursor_name': 'H 4 PLA', 'amount': ''}], 'Modulator': [{'precursor_name': 'aqueous HBF4 ', 'amount': ''}]}
10.1007/s10870-010-9747-1 | NAKGUD | A sample of mercury (II) chloride (0.1 mmol) was added to the solution of 2-mercapto-1,3,4-thiadiazole (0.1 mmol) in CH 3 CN (10 mL). The reaction mixture was stirred for 10 min to give a white suspension. The precipitate was filtered off and washed with CH 3 CN to give a pure powder(1) in 85% yield. Melting point: 155 °C. A sample of complex 1 was solved in CH 3 CN and the solution is kept several days to obtain high-quality colorless single crystals. Both two complexes single crystals were suitable for X-ray measurements. | {'Reaction_Time': ['10 min'], 'Reaction_Temperature': [], 'Metal_Source': [{'precursor_name': 'mercury (II) chloride', 'amount': '0.1 mmol'}], 'Solvent': [{'precursor_name': 'CH 3 CN', 'amount': '10 mL'}], 'Organic_Linker': [{'precursor_name': '2-mercapto-1,3,4-thiadiazole', 'amount': '0.1 mmol'}], 'Modulator': []}
10.1002/ejic.201200127 | NEFTOJ | Synthesis of [(CuL)·DMF·2H 2 O] n (1a): A mixture of CuCl 2 ·2H 2 O (34.0 mg, 0.2 mmol) and H 2 L (9.5 mg, 0.05 mmol) dissolved in DMF/MeOH (1:1, 4 mL) was put in a Teflon-lined stainless-steel container and heated at 120 °C for 3 d. After slow cooling to room temperature at 5 °C/h, green, block-shaped crystals of 1a were filtered off and then washed with DMF (22% yield with regard to H 2 L). 1a is almost insoluble in common solvents. IR (KBr pellet): ν ˜ = 3335.28 (w), 3120.43 (m), 1624.34 (w), 1560.42 (s), 1542.64 (s), 1457.90 (w), 1365.22 (vs), 1300.80 (m), 1252.11 (w), 742.37 (w), 727.86 (vs), 635.37 (m), 611.70 (m), 488.23 (w), 444.24 (m) cm –1 . The molecular formula was established on the basis of a singlecrystal X-ray diffraction analysis, the integrals of the 1 H NMR spectrum (Figure S3), and thermogravimetric analyses. | {'Reaction_Time': ['3 d'], 'Reaction_Temperature': ['120 °C'], 'Metal_Source': [{'precursor_name': 'CuCl 2 ·2H 2 O', 'amount': '34.0 mg, 0.2 mmol'}], 'Solvent': [{'precursor_name': 'DMF/MeOH', 'amount': '4 mL'}], 'Organic_Linker': [{'precursor_name': 'H 2 L', 'amount': '9.5 mg, 0.05 mmol'}], 'Modulator': []}
10.1016/j.jssc.2012.09.008 | NESTAI | [Ni 2 (BDC) 2 (3-BPH) 2 (H 2 O) 4DMF] n (3): A mixture of Ni(NO 3 ) 2 6H 2 O (0.058 g, 0.20 mmol), H 2 BDC (0.033 g, 0.20 mmol), 3-BPH (0.048 g, 0.20 mmol), and DMF (9 mL) and water (0.5 mL) was stirred for 10 min in air at room temperature. Then the mixture was transferred to and sealed in a Teflon reactor (18 mL) and heated at 150 °C for 3 d. After the mixture was cooled to room temperature at 10 °Ch 1 , green crystals of 3 were obtained (5.3% yield based on Ni(NO 3 ) 2 6H 2 O). The chemical formula of 3 was determined by elemental analysis and thermogravimetric analysis combined with single-crystal X-ray diffraction data. | {'Reaction_Time': ['3 d'], 'Reaction_Temperature': ['150 °C '], 'Metal_Source': [{'precursor_name': 'Ni(NO 3 ) 2 ? 6H 2 O', 'amount': '0.058 g, 0.20 mmol'}], 'Solvent': [{'precursor_name': 'DMF', 'amount': '9 mL'}, {'precursor_name': 'water ', 'amount': '0.5 mL'}], 'Organic_Linker': [{'precursor_name': 'H 2 BDC', 'amount': '0.033 g, 0.20 mmol'}, {'precursor_name': '3-BPH', 'amount': '0.048 g, 0.20 mmol'}], 'Modulator': []}
10.1107/S1600536809008915 | NOQROB | A 61 mg portion of Ba[Pt(CN) 4 ] .4H 2 O (0.12 mmol) and 37 mg (0.14 mmol) of diaza-18-crown-6 were dissolved in methanol. The solution was heated until the compounds dissolved, then cooled until a powder formed. The powder was collected and recrystallized in a minimum of methanol. After recrystallization, the crystals were once again dissolved in warm methanol. This solution was dispensed into 5 mm o.d. tubes, and layered with either water or ethanol. Crystals of the title compound formed after about 24 h. The crystal selected came from the ethanol-layered tube. | {'Reaction_Time': [], 'Reaction_Temperature': [], 'Metal_Source': [{'precursor_name': 'Ba[Pt(CN) 4 ] .4H 2 O', 'amount': '61 mg, 0.12 mmol'}], 'Solvent': [{'precursor_name': 'methanol', 'amount': ''}], 'Organic_Linker': [{'precursor_name': 'diaza-18-crown-6', 'amount': '37 mg (0.14 mmol) '}], 'Modulator': []}
10.1080/00958972.2020.1743276 | OHIRUV | 2.5. Synthesis of [Pb(L-NO 2 ) 2 H 2 O] nA mixture of HL-NO 2 (16.8 mg, 0.1 mmol), Pb(OAc) 2 (32.5 mg, 0.1 mmol) and KOH (0.075 mL, 0.1 M) was dissolved in a mixed solution of CH 3 OH (3.5 mL) and H 2 O (4.5 mL), which was heated at 100 C for 4 days in a 20 mL sealed Teflon-lined stainless steel vessel under autogenous pressure. After the mixture was cooled to room temperature, colorless block crystals were collected and dried in air with 53% yield based on HL-NO 2. The chemical formula of the product was determined by elemental analysis. | {'Reaction_Time': ['4 days'], 'Reaction_Temperature': ['100 ° C'], 'Metal_Source': [{'precursor_name': 'Pb(OAc) 2', 'amount': '32.5 mg, 0.1 mmol'}], 'Solvent': [{'precursor_name': 'CH 3 OH ', 'amount': '3.5 mL'}, {'precursor_name': 'H 2 O', 'amount': '4.5 mL'}], 'Organic_Linker': [{'precursor_name': 'HL-NO 2', 'amount': '16.8 mg, 0.1 mmol'}], 'Modulator': [{'precursor_name': 'KOH', 'amount': '0.075 mL, 0.1 M'}]}
10.1107/S1600536812020028 | PAYREO | Purple crystals of the title compound were obtained from slow diffusion of ethanol(6 mL) of 1,3-H 2 bdc (83.0 mg, 0.5 mmol) and pyridine (0.15 ml) into an aqueous solution (3 ml) of cobalt chloride (119.4 mg, 0.5 mmol) | {'Reaction_Time': [], 'Reaction_Temperature': [], 'Metal_Source': [{'precursor_name': ' cobalt chloride', 'amount': '119.4 mg, 0.5 mmol'}], 'Solvent': [{'precursor_name': 'ethanol', 'amount': '6 mL'}, {'precursor_name': 'aqueous solution', 'amount': '3 ml'}, {'precursor_name': 'pyridine ', 'amount': '0.15 ml'}], 'Organic_Linker': [{'precursor_name': '1,3-H 2 bdc', 'amount': '83.0 mg, 0.5 mmol'}], 'Modulator': []}
10.1016/j.ica.2012.03.015 | PEBXIF | 2.2. Preparation of μ -o-[Ni 2 (4,4′ -bpy) 2 (oba) 2 ] n (1) NiSO 4 6H 2 O (0.1314 g, 0.5 mmol), H 2 oba (0.1291 g, 0.5 mmol) and 4,4 ′ -bipyridine (0.0781 g, 0.5 mmol) were dissolved in 10 mL distilled water, 150 μL triethylamine was added slowly to the mixture upon stirring, after further 20 min continuous stirring the final mixture was sealed in a 23 mL Teflon-lined stainless vessel, and heated at 160 °C for 72 h. The vessel was cooled to room temperature with the speed of 10 °C/h. Large quantities of green cubic crystals and a few pale-yellow plate crystals were obtained as final products. The cubic crystals were isolated manually, washed with distilled water and dried at ambient conditions. Yield: 75%. IR (KBr pallet m /cm 1 ): 3442(s), 3061(w), 1593(s), 1543(m), 1408(m), 1235(s), 1162(m), 876(w), 814(m), 630(w). | {'Reaction_Time': ['72 h'], 'Reaction_Temperature': ['160 °C'], 'Metal_Source': [{'precursor_name': 'NiSO 4 ·6H 2 O', 'amount': '0.1314 g, 0.5 mmol'}], 'Solvent': [{'precursor_name': 'water', 'amount': '10 mL'}], 'Organic_Linker': [{'precursor_name': 'H 2 oba ', 'amount': '0.1291 g, 0.5 mmol'}, {'precursor_name': '4,4 ′ -bipyridine ', 'amount': '0.0781 g, 0.5 mmol'}], 'Modulator': [{'precursor_name': 'triethylamine ', 'amount': '150 μ L'}]}
10.1002/ejic.200500877 | PEKZIP | Synthesis of [Cu 2 (4,4′-bpy) 2 Cl](ClO 4 ) (1): A mixture of Cu(ClO 4 ) 2 · 6H 2 O (0.186 g, 0.5 mmol), pyrazine-2,3-dicarboxylic acid (0.084 g, 0.5 mmol), 4,4′-bpy (0.096 g, 0.5 mmol), CuCl 2 (0.017 g, 0.1 mmol), and water (18.0 mL) in the molar ratio of 5:5:5:1:10000 was sealed in a 25-mL stainless steel reactor with Teflon liner, and heated directly to 180 °C. After being kept at 180 °C for 72 h, it was cooled slowly to 30 °Catarateof2°C/h. From a large quantity of red deposit, the resulting orange block crystals of 1 were separated, washed, and dried in air (yield ca. 10% based on Cl). | {'Reaction_Time': ['72 h'], 'Reaction_Temperature': [' 180 °C'], 'Metal_Source': [{'precursor_name': 'Cu(ClO 4 ) 2 · 6H 2 O', 'amount': '0.186 g, 0.5 mmol'}, {'precursor_name': 'CuCl 2', 'amount': '0.017 g, 0.1 mmol'}], 'Solvent': [{'precursor_name': 'water', 'amount': '18.0 mL'}], 'Organic_Linker': [{'precursor_name': 'pyrazine-2,3-dicarboxylic acid', 'amount': '0.084 g, 0.5 mmol'}, {'precursor_name': '4,4′-bpy', 'amount': '0.096 g, 0.5 mmol'}], 'Modulator': []}
10.1107/S0108270108016545 | PODMAX | The tr 2 ad ligand was prepared in 70% yield by reacting adamantane1,3-diamine and dimethylformamide azine in boiling xylene in the presence of TsOH as catalyst; the product was crystallized from water as the trihydrate (tr 2 ad3H 2 O). For the synthesis of the title compound, Cu(AcO) 2 H 2 O (6.0 mg, 0.03 mmol), benzene-1,3,5-tricarboxylic acid (6.3 mg, 0.03 mmol), tr 2 ad3H 2 O (8.9 mg, 0.03 mmol) and water (7 ml) were added to a Teflon vessel and placed in a steel autoclave, heated at 453 K for 24 h and then cooled to room temperature over a period of 48 h, affording light-green plates of (I) (yield 85%, 8.1 mg) | {'Reaction_Time': ['24 h'], 'Reaction_Temperature': ['453 K'], 'Metal_Source': [{'precursor_name': 'Cu(AcO) 2 ?H 2 O', 'amount': '6.0 mg, 0.03 mmol'}], 'Solvent': [{'precursor_name': 'water', 'amount': '7 ml'}], 'Organic_Linker': [{'precursor_name': 'benzene-1,3,5-tricarboxylic acid', 'amount': '6.3 mg, 0.03 mmol'}, {'precursor_name': 'tr 2 ad?3H 2 O', 'amount': '8.9 mg, 0.03 mmol'}], 'Modulator': []}
10.1080/00958970903377287 | PULVUO | Synthesis of {[Cu I (4,4′ -bpy)] 3 [Cu II (en) 2 ] 2 [As 2 W V 3 W VI 15 O 62 ]} 2 [Cu I 3 (4,4′ bpy) 3 (H 2 O) 2 ]ðH 3 O) E 4H 2 O (2). K 6 As 2 W 18 O 62 14H 2 O [29] (1.48 g, 0.3 mmol), Cu(Ac) 2 2H 2 O (0.16 g, 0.7 mmol), 4,4′ -bipy (0.05 g, 0.32 mmol), en (0.1 g, 1.66 mmol), and Et 3 N (0.3 mL) were dissolved in 10 mL water. The pH of the mixture was adjusted to 4.4 by adding HCl solution and the mixture was stirred for 30 min in air. The final solution was transferred into a 25 mL Teflon-lined autoclave and crystallized at 170 C for 5 days. Then the autoclave was cooled at 10 Ch 1 to room temperature. The resulting black block crystals were filtered off, washed with distilled water, and dried in a desiccator at room temperature (35% yield based on W). IR (KBr pellet (cm 1 )): 3437 (s), 3079 (w), 2951 (w), 2868 (w), 1604 (m), 1488 (s), 1406 (m), 1362 (w), 1238 (m), 1202 (m), 954 (s), 864 (s), 831 (s), 735 (s), 521 (m). | {'Reaction_Time': ['30 min'], 'Reaction_Temperature': [], 'Metal_Source': [{'precursor_name': 'K 6 As 2 W 18 O 62 ? 14H 2 O', 'amount': '1.48 g, 0.3 mmol'}, {'precursor_name': 'Cu(Ac) 2 ? 2H 2 O', 'amount': '0.16 g, 0.7 mmol'}], 'Solvent': [{'precursor_name': 'Et 3 N', 'amount': '0.3 mL'}, {'precursor_name': 'water', 'amount': '10 mL'}], 'Organic_Linker': [{'precursor_name': '4,4′ -bipy', 'amount': '0.05 g, 0.32 mmol'}, {'precursor_name': 'en', 'amount': '0.1 g, 1.66 mmol'}], 'Modulator': [{'precursor_name': 'HCl solution', 'amount': ''}]}
10.1007/s00706-015-1446-3 | PUZDEV | Poly[(l-3-carboxypyridine-2-carboxylato)(l-2,3pyridinedicarboxylate)samarium(III)] Pyarazine-2,3-dicarboxylic acid (0.336 g, 2 mmol) and 0.168 g 4-amino-1,2,4-triazole (2 mmol) were dissolved in 15 cm 3 distilled water and refluxed for 2 h. Sm(NO 3 ) 3 6H 2 O (0.889 g, 2 mmol) was added to above solution and stirred at room temperature for 5 h. The precipitates were filtered off from the reaction mixture and the mother liquor was then kept at 4 C. The colorless crystals of complex suitable for X-ray diffraction were obtained after few days. IR (KBr): = 3400–3070 (b), 1713 (s), 1615 (s), 1565 (s), 1448 (s), 1168 (s), 1107 (s), 1066 (m), 884 (s), 839 (m), 649 (w) cm -1 . | {'Reaction_Time': ['2 h', '5 h'], 'Reaction_Temperature': ['room temperature'], 'Metal_Source': [{'precursor_name': 'Sm(NO 3 ) 3 ·6H 2 O', 'amount': '0.889 g, 2 mmol'}], 'Solvent': [{'precursor_name': 'water', 'amount': '15 cm 3'}], 'Organic_Linker': [{'precursor_name': 'Pyarazine-2,3-dicarboxylic acid', 'amount': '0.336 g, 2 mmol'}, {'precursor_name': '4-amino-1,2,4-triazole', 'amount': '0.168 g, 2 mmol'}], 'Modulator': []}
10.1002/zaac.200600218 | QARZIT02 | Preparation of complex 2: To a solution of pydcH 2 (0.17 g, 1 mmol) and bipy (0.16 g, 1 mmol) in water (100 mL) a solution of Pb(NO 3 ) 2 (0.33 g, 1 mmol) in water (50 mL) was added. The resulting purple solution was stirred for 30 min. at room temperature. This solution was left to evaporate slowly at room temperature. After three week, colorless prismatic crystals were isolated (0.31 g, 83.3 %, m.p.220 °C ) [12] | {'Reaction_Time': ['30 min'], 'Reaction_Temperature': ['room temperature'], 'Metal_Source': [{'precursor_name': 'Pb(NO 3 ) 2 ', 'amount': '0.33 g, 1 mmol'}], 'Solvent': [{'precursor_name': 'water', 'amount': '100 mL'}, {'precursor_name': 'water', 'amount': '50 mL'}], 'Organic_Linker': [{'precursor_name': 'pydcH 2 ', 'amount': '0.17 g, 1 mmol'}, {'precursor_name': 'bipy', 'amount': '0.16 g, 1 mmol'}], 'Modulator': []}
10.1021/ic000929k | QAYNAF | {[Zn 2 (bdaip)(µ-OH)(OH)]NO 3 ‚2H 2 O} ∞ 1. 2,6-Diformyl-4-methylphenol (100 mg, 0.61 mmol), Zn(NO 3 ) 2 ‚6H 2 O (362 mg, 1.22 mmol), and N,N-dimethylethylenediamine (107 mg, 1.21 mmol) were dissolved in ethanol-water (2:1, 30 mL) and stirred at room temperature overnight. The deep yellow solution was brought to pH 10.2 by 2 N NaOH and kept at the ambient temperature in an open beaker. After a few days, X-ray suitable crystals of {[Zn 2 (bdaip)(µ-OH)(OH)]NO 3 ‚ 2H 2 O} ∞ were obtained. Yield: 183 mg (53%). Selected IR data (cm -1 ): 3151 (br), 2839 (m), 2799 (m), 1644 (s), 1622 (s), 1517 (s), 1456 (m), 1384 (s), 1284 (w), 1238 (m), 1077 (m), 1023 (m), 893 (m), 826 (m), 780 (m), 388 (m). 1 H NMR (DMSO-d 6 ): δ ) 8.12 (s, 2H, azomethine), 6.85 (s, 2H, aryl), 3.58 (s, br, 4H, dN-CH 2 ), 2.81 (s, br, 4H, -N-CH 2 ), 2.42 (s, 12H, N-CH 3 ), 2.20 (s, 3H, Ar-CH 3 ). | {'Reaction_Time': ['overnight'], 'Reaction_Temperature': ['room temperature'], 'Metal_Source': [{'precursor_name': 'Zn(NO 3 ) 2 ·6H 2 O', 'amount': '362 mg, 1.22 mmol'}], 'Solvent': [{'precursor_name': 'ethanol-water', 'amount': '30 mL'}], 'Organic_Linker': [{'precursor_name': '2,6-Diformyl-4-methylphenol ', 'amount': '100 mg, 0.61 mmol'}, {'precursor_name': 'N,N-dimethylethylenediamine', 'amount': '107 mg, 1.21 mmol'}], 'Modulator': [{'precursor_name': 'NaOH ', 'amount': ''}]}
10.1021/acsami.7b08322 | QEFPOJ | [(H 3 O)(H 2 O)(phz) 3 ][Fe II Fe III (C 6 O 4 Cl 2 ) 3 ]·12H 2 O (1). Single crystals of 1 were obtained by carefully layering, at room temperature, a degased solution of [PEtPh 3 ] 3 [Fe(C 6 O 4 Cl 2 ) 3 ] 60 (15.5 mg, 0.01 mmol) in acetonitrile (4.5 mL) on top of a degased solution of phenazine (54 mg, 0.3 mmol) in THF (2 mL) and a degased solution of Fe(BF 4 ) 2 .6H 2 O (55 mg, 0.16mmol) in water (2.5 mL). The solution was sealed and allowed to stand for about two months to obtain black hexagonal prismatic crystals. | {'Reaction_Time': [], 'Reaction_Temperature': ['room temperature'], 'Metal_Source': [{'precursor_name': ' [PEtPh 3 ] 3 [Fe(C 6 O 4 Cl 2 ) 3 ]', 'amount': '15.5 mg, 0.01 mmol'}, {'precursor_name': 'Fe(BF 4 ) 2 .6H 2 O', 'amount': '55 mg, 0.16 mmol'}], 'Solvent': [{'precursor_name': 'acetonitrile', 'amount': '4.5 mL'}, {'precursor_name': 'THF', 'amount': '2 mL'}, {'precursor_name': 'water', 'amount': '2.5 mL'}], 'Organic_Linker': [{'precursor_name': 'phenazine', 'amount': '54 mg, 0.3 mmol'}], 'Modulator': []}
10.1021/cg900676x | QUCTIS | [{Cd( D-Hca) 2 (bth)(H 2 O)} 3 H 2 O] n (5). A mixture of Cd(NO 3 ) 2 · 4H 2 O (45 mg, 0.15 mmol), D-H 2 ca (30 mg, 0.15 mmol), bth (49 mg, 0.30 mmol), NaOH (4.5 mg, 0.113 mmol) in H 2 O (8 mL) was placed in a Teflon-lined stainless steel container, heated at 140 °C for 75 h, and cooled to room temperature. The reaction mixture was filtered and left to stand at room temperature. Colorless plate-like crystals suitable for X-ray analysis were obtained by slow evaporation of the solvent for 1 day. Yield: 56%. IR (KBr, cm -1 ): 3406(br), 3137(m), 2966(s), 1721(s), 1676(s), 1533(vs), 1460(m), 1399(m), 1364(m), 1280(s), 1206(m), 1135(s), 985(w), 880(w), 806(w), 675(m), 648(w). | {'Reaction_Time': ['75 h'], 'Reaction_Temperature': ['140 °C'], 'Metal_Source': [{'precursor_name': 'Cd(NO 3 ) 2 · 4H 2 O ', 'amount': '45 mg, 0.15 mmol'}], 'Solvent': [{'precursor_name': 'H 2 O', 'amount': '8 mL'}], 'Organic_Linker': [{'precursor_name': 'D-H 2 ca', 'amount': '30 mg, 0.15 mmol'}, {'precursor_name': 'bth', 'amount': '49 mg, 0.30 mmol'}], 'Modulator': [{'precursor_name': 'NaOH', 'amount': '4.5 mg, 0.113 mmol'}]}
10.1107/S1600536807009282 | REZSAR | All chemicals were obtained commercially. A mixture of copper(II) sulfate pentahydrate (69 mg, 0.28 mmol), molybdenum(VI) oxide (80 mg, 0.56 mmol), 2,4' -bipyridine (87 mg, 0.56 mmol) and water (10.0 g, 555 mmol) was placed in a 23 ml Teflon-lined Parr acid digestion bomb, which was then heated under autogenous pressure at 393 K for 71 h. Brown blocks of the title compound were obtained after manual separation from a green microcrystalline solid. | {'Reaction_Time': ['71 h'], 'Reaction_Temperature': ['393 K'], 'Metal_Source': [{'precursor_name': 'copper(II) sulfate pentahydrate', 'amount': '69 mg, 0.28 mmol'}, {'precursor_name': 'molybdenum(VI) oxide', 'amount': '80 mg, 0.56 mmol'}], 'Solvent': [{'precursor_name': 'water ', 'amount': '10.0 g, 555 mmol'}], 'Organic_Linker': [{'precursor_name': " 2,4'-bipyridine", 'amount': '87 mg, 0.56 mmol'}], 'Modulator': []}
10.1107/S1600536807027936 | RIGREF | A mixture of CdO (0.064 g, 0.05 mmol), 1,10-phenanthroline (0.0198 g, 0.1 mmol), pyridine-2,3-dicarboxylic acid (0.0167 g, 0.1 mmol) and 5.0 ml distilled water was mixed in a Teflon-lined autoclave and heated at 393 K for 3 days. After cooled to room temperature, block-like colorless crystals of (I) were obtained and washed with distlled water. The pyridine-3-dicarboxylic acid in (I) was believed to be obtained from in situ decarboxylation of pyridine-2,3-dicarboxylic acid. The similar decomposing behaviors have been observed previously (Gerrard, et al. 2000; Chen, et al. 2003; Li, et al. 2006. | {'Reaction_Time': ['3 days'], 'Reaction_Temperature': ['393 K'], 'Metal_Source': [{'precursor_name': 'CdO ', 'amount': '0.064 g, 0.05 mmol'}], 'Solvent': [{'precursor_name': ' water', 'amount': '5.0 ml'}], 'Organic_Linker': [{'precursor_name': ' 1,10-phenanthroline', 'amount': '0.0198 g, 0.1 mmol'}, {'precursor_name': 'pyridine-2,3-dicarboxylic acid ', 'amount': '0.0167 g, 0.1 mmol'}], 'Modulator': []}
10.1016/j.jssc.2019.120913 | ROMCAA | 2.2.1. Synthesis of [Co 2 ( i BuOip) 2 (bpa) 2 (H 2 O)] (1)A mixture of 5-i-butoxyisophthalate (22.0 mg, 0.1 mmol), 1,2-bi(4pyridyl)ethane (18.2 mg, 0.1 mmol), Co(OAc) 2 ⋅4H 2 O (24.9 mg, 0.1 mmol) and KOH (5.6 mg, 0.1 mmol) were added to 12 mL DMF/H 2 O (v/v ¼ 1/1) in a 25 mL Teflon-lined stainless steel vessel. The mixture was heated at 383 K for 4 days, and then slowly cooled down to room temperature. Red block crystals of 1 were obtained (yield: 42% based on cobalt). IR (cm -1 ): 3072 w, 2952 m, 2929 m, 1612 w, 1540 s, 1332 m, 1267 m, 965 m, 827 m, 779 s, 736 s, 708 m. | {'Reaction_Time': ['4 days'], 'Reaction_Temperature': ['383 K'], 'Metal_Source': [{'precursor_name': 'Co(OAc) 2 ·4H 2 O ', 'amount': '24.9 mg, 0.1 mmol'}], 'Solvent': [{'precursor_name': 'DMF/H 2 O', 'amount': '12 mL'}], 'Organic_Linker': [{'precursor_name': '5-i-butoxyisophthalate', 'amount': '22.0 mg, 0.1 mmol'}, {'precursor_name': '1,2-bi(4pyridyl)ethane', 'amount': '18.2 mg, 0.1 mmol'}], 'Modulator': [{'precursor_name': 'KOH', 'amount': '5.6 mg, 0.1 mmol'}]}
10.1515/ncrs-2019-0529 | ROXPEC | Synthesis: Dibenzyltin dichloride was synthesized by the direct reaction of benzyl chloride (Merck) and metallic tin powder (Merck) in toluene according to a literature procedure [5]. Dibenzyltin dichloride (0.37 g, 1 mmol) and 4,4′bipyridine N,N′-dioxide di-hydrate (Sigma Aldrich, 0.11 g, 0.5 mmol) were dissolved in methanol (25 mL) and the mixture was refluxed for 2 h. After filtration, the filtrate was evaporated slowly until pale-yellow crystals were formed. The crystals were filtered, washed with a minimum amount of ethanol and air-dried. Yield: 0.34 g (60.7%). M.pt: 469–471 K. 1 H NMR (DMSO-d 6 , ppm): δ 2.97 (s, 4H, CH 2 ), 7.03–7.23 (m, 10H, Ph—H), 7.86 (d, 4H, J = 7.00 Hz, py—H), 8.30 (d, 4H, J = 7.10 Hz, py—H). | {'Reaction_Time': ['2 h'], 'Reaction_Temperature': [], 'Metal_Source': [{'precursor_name': 'Dibenzyltin dichloride', 'amount': '0.37 g, 1 mmol'}], 'Solvent': [{'precursor_name': 'methanol', 'amount': '25 mL'}], 'Organic_Linker': [{'precursor_name': '4,4′bipyridine N,N′-dioxide di-hydrate', 'amount': '0.11 g, 0.5 mmol'}], 'Modulator': []}
10.1021/acs.cgd.6b01755 | SAMZIS | Synthesis of [Zn(µ 2 -1H-ade)(µ 2 -SO 4 )] n (1) 15 mL aqueous solution of Zn(SO 4 )7H 2 O (150 mg, 0.52 mmol) was slowly added to the 15 mL aqueous solution of HAde (60 mg, 0.4 mmol) in a 50 mL round bottom flask. The milky white turbid solution thus resulted was allowed to reflux at 393 K for 24 h and subsequently cool to room temperature. The colorless block shaped crystals suitable for single crystal X-ray analysis were obtained with good yield (∼79%). IR cm -1 (KBr): 3424 (br), 3167 (w), 3108 (w), 2744 (m), 2369 (m), 1928 (m), 1869 (m), 1688 (s), 1612 (w), 1475 (s), 1400 (s), 1237 (w), 1214 (s), 1142 (s), 1298 (w), 1237 (w), 1213(m), 1142(s), 1041 (w), 1007 (m), 977 (m), 891 (m), 787 (s), 687 (m), 637 (s), 597 (w), 566 (m), 528 (w), 507 (w) | {'Reaction_Time': ['24 h'], 'Reaction_Temperature': ['393 K'], 'Metal_Source': [{'precursor_name': 'Zn(SO 4 )?7H 2 O ', 'amount': '150 mg, 0.52 mmol'}], 'Solvent': [{'precursor_name': 'aqueous solution', 'amount': '15 mL'}, {'precursor_name': 'aqueous solution', 'amount': '15 mL'}], 'Organic_Linker': [{'precursor_name': 'HAde', 'amount': '60 mg, 0.4 mmol'}], 'Modulator': []}
10.1080/00958970701609055 | SOBQOQ | 2.2. Synthesis of [Cd(μ3 -Hpdh)(μ2 -Cl)] n (1)A mixture of CdCl 2 2.5H 2 O (0.232 g, 1.02 mmol), H 2 pda (0.176 g, 1.05 mmol), hydrazine hydrate (0.381 g, 7.61 mmol) and H 2 O (5 mL, 277 mmol) was stirred at room temperature for 10 min and the pH was adjusted with dilute aqueous hydrochloric acid to 4 6. Then the mixture was sealed in a 30 mL Teflon-lined stainless steel autoclave (25 mL, capacity) under autogenous pressure, heated to 170 C for 3 days and cooled to room temperature. The crystalline product was filtered. Yellow single crystals suitable for X-ray analysis were obtained. Yield: 27%. IR (KBr cm 1 ): 3191(m), 1636(s), 1572(s), 1531(s), 1369(m), 1250(m), 1221(m), 1115(m), 841(w), 793(m), 751(m), 666(w), 488(w). | {'Reaction_Time': ['3 days'], 'Reaction_Temperature': ['170°C'], 'Metal_Source': [{'precursor_name': 'CdCl 2·2.5H 2 O ', 'amount': '0.232 g, 1.02 mmol'}], 'Solvent': [{'precursor_name': 'H 2 O', 'amount': '5 mL, 277 mmol'}], 'Organic_Linker': [{'precursor_name': 'H 2 pda ', 'amount': '0.176 g, 1.05 mmol'}], 'Modulator': [{'precursor_name': 'aqueous hydrochloric acid', 'amount': ''}, {'precursor_name': 'hydrazine hydrate ', 'amount': '0.381 g, 7.61 mmol'}]}
10.1016/j.poly.2005.06.026 | TAYMUC | 2.2.1. Preparation of { [Co(bpp)(OH-BDC)] Æ H 2 O } n (1)A mixture of Co(NO 3 ) 2 Æ 6H 2 O (0.058 g, 0.20 mmol), 5-hydroxyisophthalic acid (0.032 g, 0.20 mmol), 1,3bis(4-pyridyl)prop ane (0.040 g, 0.20 mmol) and NaOH (0.016 g, 0.40 mmol ) in distilled water (18 mL) was sealed in a 25 mL stainless reactor with a Teflon liner and heated to 165 C for 96 h. After cooling to room temperature over 24 h, cube-shaped red crystals of 1 were obtained. Yield: 41%. IR (KBr, cm 1 ): 3400 (m), 2927 (w), 1615 (s), 1575 (vs), 1401 (vs), 1373 (s), 1276 (s), 1018 (m), 785 (s), 723 (s), 519 (m). | {'Reaction_Time': ['96 h'], 'Reaction_Temperature': ['165 °C '], 'Metal_Source': [{'precursor_name': 'Co(NO 3 ) 2 · 6H 2 O', 'amount': '0.058 g, 0.20 mmol'}], 'Solvent': [{'precursor_name': 'water', 'amount': '18 mL'}], 'Organic_Linker': [{'precursor_name': '5-hydroxyisophthalic acid ', 'amount': '0.032 g, 0.20 mmol'}, {'precursor_name': '1,3bis(4-pyridyl)prop ane', 'amount': '0.040 g, 0.20 mmol'}], 'Modulator': [{'precursor_name': 'NaOH', 'amount': '0.016 g, 0.40 mmol '}]}
10.3184/174751912X13413336460126 | TEKLOM | Synthesis of [Cd(TMZ)Cl 2 ] n (1) Temozolomide (0.5 mmol, 0.100 g) was dissolved in hot ethanol (20 mL) to give a pale solution. An aqueous solution (10 mL) of CdCl 2 .2H 2 O (0.5 mmol, 0.110 g) was then added dropwise into the above solution. The reaction mixture was stirred in a 50 °C water bath for 4 h and a clear colourless solution formed. After filtration at room temperature, the solution was allowed to evaporate slowly for a week, and colourless crystals formed in 45% yield. IR (KBr, cm −1 ): 3341, 3172 (–NH), 3077 (–ArH), 1747, 1708 (–C=O), 1670, 1618, 1575, 1472 (–C–C=C). (for TMZ ligand: 3459 (–OH), 3343, 3240, 3193 (–NH), 3107 (–ArH), 1759, 1740 (–C=O), 1693, 1657, 1602, 1572, 1528, 1461 (C–C=C)) | {'Reaction_Time': ['4 h'], 'Reaction_Temperature': ['50 °C '], 'Metal_Source': [{'precursor_name': 'CdCl 2 .2H 2 O', 'amount': '0.5 mmol, 0.110 g'}], 'Solvent': [{'precursor_name': 'ethanol', 'amount': '20 mL'}, {'precursor_name': 'aqueous solution', 'amount': '10 mL'}], 'Organic_Linker': [{'precursor_name': 'Temozolomide ', 'amount': '0.5 mmol, 0.100 g'}], 'Modulator': []}
10.1080/00958972.2013.764413 | TIFLAX | 2.2.2.2. [Cd(HL)(μ 1,1 –N 3 ) 2 ] n (2). Using similar method as for 1, 0.2 mmol HL, 0.75 mmol Cd(OAc) 2 ·2H 2 O and 1.5 mmol NaN 3 in methanol were used. After three days, ligh t yellow crystals (decomposed at 220 °C) formed , were filtered off, washed with acetone and diet hyl ether and dried in air. Yield: 0.09 g, 45%. Characteristic IR absorptions (cm 1 ): 3418 m, ν(NH 2 ); 3184 m, ν(NH); 1608 s, ν(C=N); 1172 s, ν(N– N); 1678 s, ν(C=O); 2057 s, ν(N 3 ). 1 HNMR:δ (ppm) = 11.62 (s, 1H, NH); 8.95 (d, 1H, C(1)H); 8.10 (t, 1H, C(2) H); 8.87 (t, 1H, C(3) H); 8.52 (d, 1H, C(4)H); 8.46 (s, 1H, C(6)H); 8.35 (s, 2H, NH 2 ). | {'Reaction_Time': ['three days'], 'Reaction_Temperature': [], 'Metal_Source': [{'precursor_name': 'Cd(OAc) 2 ·2H 2 O', 'amount': '0.75 mmol'}], 'Solvent': [{'precursor_name': 'methanol ', 'amount': ''}], 'Organic_Linker': [{'precursor_name': 'HL', 'amount': '0.2 mmol'}, {'precursor_name': 'NaN 3', 'amount': '1.5 mmol '}], 'Modulator': []}
10.1080/00958972.2013.764413 | TIFLEB | 2.2.2.1. [Mn(L)(μ 1,1 –N 3 ) 2 ] 2n [Mn(H 2 O) 2 (μ 1,1 –N 3 ) 2 ] n (1). Synthesis as crystalline material was performed by the branched tube method [40–44]. In this method, 0.2 mmol HL, 0.4 mmol MnCl 2 ·4H 2 O and 1.5 mmol NaN 3 in ethanol were used. After two days, yellow crystals (decomposition at 190 °C) formed, were isolated by filtration, washed with acetone and diethyl ether and dried in air. Yield: 0.12 g, 60%. Characteristic IR absorptions (cm 1 ): 3415 m, ν(NH 2 ); 1611 s, ν(C=N); 1165 s, ν(N–N); 1651 s, ν(C=O); 2058, 2090 s, ν(N 3 ) | {'Reaction_Time': [], 'Reaction_Temperature': [], 'Metal_Source': [{'precursor_name': 'MnCl 2 ·4H 2 O ', 'amount': '0.4 mmol '}], 'Solvent': [{'precursor_name': 'ethanol', 'amount': ''}], 'Organic_Linker': [{'precursor_name': 'HL', 'amount': '0.2 mmol '}, {'precursor_name': ' NaN 3 ', 'amount': '1.5 mmol '}], 'Modulator': []}
10.1016/j.poly.2005.09.003 | UHUXAW01 | 2.2.2. Synthesis of [Co(Pht)(Im) 2 ] n (2) To a hot solution of H 2 Pht (0.83 g, 5 mmol) and Im (0.69 g, 10 mmol) in water (15 ml) Co(O 2 CMe) 2 Æ 4H 2 O (1.25 g, 5 mmol) was added. The resulting mixture was stirred and heated for 20 min. The lilac precipitate so formed was filtered off from hot solut ion, washed with hot water, ethanol and acetone and dried in air. Yield: 0.84 g (46.8%). IR data (KBr, cm 1 ): 3137s, 3062m, 2970m, 2880m, 1612s, 1589vs, 1579sh, 1486m, 1460m, 1444m, 1394s, 1373vs, 1329m, 1267m, 1144m, 1107m, 1075vs, 957m, 914w, 840m, 752s, 702m, 656vs, 620m, 606w, 573w, 482m. Single crystals suitable for diffraction studies were obtained by recrystallization of 2 from hot aqueous solution. | {'Reaction_Time': ['20 min'], 'Reaction_Temperature': [], 'Metal_Source': [{'precursor_name': 'Co(O 2 CMe) 2 Æ 4H 2 O', 'amount': '1.25 g, 5 mmol'}], 'Solvent': [{'precursor_name': 'water ', 'amount': '15 ml'}], 'Organic_Linker': [{'precursor_name': 'H 2 Pht ', 'amount': '0.83 g, 5 mmol'}, {'precursor_name': 'Im', 'amount': '0.69 g, 10 mmol'}], 'Modulator': []}
10.1016/j.molstruc.2011.02.056 | UTIZUT | 2.2. Synthesis of [Cd 2 (2-mBIM) 2 (1,3-BDC) 2 ] n (1) The mixture of CdCl 2 2.5H 2 O(114 mg, 0.5 mmol), 1,3-benzenedicarboxylic acid (83 mg, 0.5 mmol), NaOH (40 mg, 1.0 mmol) and ligand 2-mBIM (89 mg, 0.5 mmol) were dissolved in the solution of H 2 O (10 mL), and the resulting mixture was transferred and sealed in a 25 mL Teflon-lined stainless steel autoclave, under autogenous pressure at 160 °C for 2 days and then slowly cooled to room temperature at a rate of 10 °C/h. Colorless needle crystals of [Cd 2 (2-mBIM) 2 (1,3-BDC) 2 ] n suitable for X-ray analysis were obtained in 42% yield. IR (KBr, cm 1 ): t = 3445s, 3126m, 2992w, 1608s, 1556s, 1499m, 1442w, 1379s, 1262s, 1194w, 1149m, 1138w, 1077m, 999s, 834w, 747s, 673w, 657s, 517w | {'Reaction_Time': ['2 days '], 'Reaction_Temperature': ['160 °C '], 'Metal_Source': [{'precursor_name': 'CdCl 2 ?2.5H 2 O', 'amount': '114 mg, 0.5 mmol'}], 'Solvent': [{'precursor_name': 'H 2 O', 'amount': '10 mL'}], 'Organic_Linker': [{'precursor_name': '1,3-benzenedicarboxylic acid ', 'amount': '83 mg, 0.5 mmol'}, {'precursor_name': '2-mBIM', 'amount': '89 mg, 0.5 mmol'}], 'Modulator': [{'precursor_name': 'NaOH', 'amount': '40 mg, 1.0 mmol'}]}
10.1016/j.molstruc.2011.02.056 | UTOBAH | 2.3. Synthesis of [Cd(BIM)(1,3-BDC)] n (2) The mixture of CdCl 2 2.5H 2 O(114 mg, 0.5 mmol), 1,3-benzenedicarboxylic acid (83 mg, 0.5 mmol), NaOH (40 mg, 1.0 mmol) and ligand BIM (75 mg, 0.5 mmol) were dissolved in the solution of H 2 O (10 mL), and the resulting mixture was transferred and sealed in a 25 mL Teflon-lined stainless steel autoclave, under autogenous pressure at 160 °C for 2 days and then slowly cooled to room temperature at a rate of 10 °C/h. Colorless needle crystals of [Cd(BIM)(1,3-BDC)] n suitable for X-ray analysis were obtained in 76% yield. IR (KBr, cm 1 ): t = 3432s, 3133s, 3113 m, 3006w, 1601s, 1551s, 1474w, 1440m, 1388s, 1284m, 1242m, 1208w, 1103m, 1079s, 1026w, 929m, 849s, 747s, 721s, 658s, 613w | {'Reaction_Time': ['2 days '], 'Reaction_Temperature': ['160 °C'], 'Metal_Source': [{'precursor_name': 'CdCl 2 ?2.5H 2 O', 'amount': '114 mg, 0.5 mmol'}], 'Solvent': [{'precursor_name': 'H 2 O', 'amount': '10 mL'}], 'Organic_Linker': [{'precursor_name': '1,3-benzenedicarboxylic acid ', 'amount': '83 mg, 0.5 mmol'}, {'precursor_name': 'BIM', 'amount': '75 mg, 0.5 mmol'}], 'Modulator': [{'precursor_name': 'NaOH ', 'amount': '40 mg, 1.0 mmol'}]}
10.1016/j.poly.2013.06.046 | VIJMOS | 2.1.4. Preparation of Co(NCS) 2 (1,2-bis(2-pyridyl)ethylene) (4) Single crystals suitable for X-ray structure determination were obtained by the reaction of Co(NCS) 2 (52.2 mg, 0.3 mmol) and 2bpe (27.6 mg, 0.15 mmol) in 1 mL acetonitrile in a closed test-tube at 120 °C. Blue colored block-shaped single crystals were obtained on cooling after one week. A blue crystalline powder was obtained with a 10 fold excess of all reactants. Yield based of 2-bpe: 527 mg (98.4%). IR (ATR): m max = 2074 (s), 2059 (s), 1599 (m), 1563 (m), 1478 (m), 1438 (m), 1335 (m), 1280 (m), 1219 (m), 1159 (m), 1094 (m), 1061 (m), 1019 (m), 956 (m), 822 (m), 781 (m), 749 (m), 643 (m), 578 (m), 541 (m), 501 (m), 482 (m), 425 (m) cm 1 (Fig. S2 in the supplementary material) | {'Reaction_Time': [], 'Reaction_Temperature': ['120 °C'], 'Metal_Source': [{'precursor_name': 'Co(NCS) 2 ', 'amount': '52.2 mg, 0.3 mmol'}], 'Solvent': [{'precursor_name': 'acetonitrile ', 'amount': '1 mL'}], 'Organic_Linker': [{'precursor_name': '2bpe', 'amount': '27.6 mg, 0.15 mmol'}], 'Modulator': []}
10.1016/j.poly.2013.06.046 | VIJNAF | 2.1.2. Preparation of Co(NCS) 2 (1,2-bis(2-pyridyl)ethylene) 2 (CH 3 OH) 2 (2)Single crystals suitable for X-ray structure determination were obtained by the reaction of Co(NCS) 2 (52.2 mg, 0.3 mmol) and 2bpe (27.6 mg, 0.15 mmol) in 1 mL methanol in a closed snap cap vial. Dark blue block-shaped single crystals were obtained after three days in a mixture with compound 4. | {'Reaction_Time': [], 'Reaction_Temperature': [], 'Metal_Source': [{'precursor_name': 'Co(NCS) 2 ', 'amount': '52.2 mg, 0.3 mmol'}], 'Solvent': [{'precursor_name': 'methanol ', 'amount': '1 mL'}], 'Organic_Linker': [{'precursor_name': '2bpe', 'amount': '27.6 mg, 0.15 mmol'}], 'Modulator': []}
10.1016/j.jssc.2017.12.028 | WEMVUI | 2.2.2. {[Zn(TZMB)(H 2 TZMB)]·(C 2 H 5 OH) 0.5 (H 2 O) 2.5 } n (2)A mixture of H 2 TZMB (0.008 mmol, 2.6 mg), Zn(NO 3 ) 2 ·6H 2 O (0.008 mmol, 2.4 mg) was dissolved in 1 mL CH 3 OH/H 2 O (v/v = 1/ 4) mixed solution. All of the reagents were sealed in a pressureresistant glass tube and heated at 80 °C for 3000 min, and then cooled to 30 °C at a descent rate of 2 °C h −1 . Then, the colorless block crystals of 2 were obtained with a yield of 55% (based on Zn). IR (KBr pellet, cm −1 ): 3460 (w), 3145 (w), 1652 (m), 1614 (s), 1558 (vs), 1417 (vs), 1272 (w), 1124 (w), 995 (w), 838 (w), 779 (w), 649 (w). | {'Reaction_Time': ['3000 min'], 'Reaction_Temperature': ['80 °C'], 'Metal_Source': [{'precursor_name': 'Zn(NO 3 ) 2 ·6H 2 O', 'amount': '0.008 mmol, 2.4 mg'}], 'Solvent': [{'precursor_name': 'CH 3 OH/H 2 O ', 'amount': '1 mL'}], 'Organic_Linker': [{'precursor_name': 'H 2 TZMB ', 'amount': '0.008 mmol, 2.6 mg'}], 'Modulator': []}
10.1016/j.molstruc.2017.12.100 | WEPZUP | [Zn(Hbimh)(H 2 O)]·H 2 O (1): A mixture of H 3 bimdc (0.1 mmol, 20.60 mg), ZnCl 2 ·2.5H 2 O (0.1 mmol, 18.14 mg), and distilled water (10 mL) was stirred at room temperature for half an hour, then the pH was adjusted to 5.5 with N 2 H 4 ·H 2 O solution. The mixed solution was continued stirring for one hour, then sealed in the 15 mL Teflon-lined stainless-steel reactor and heated at 170 °C for 80 h. The mixture was cooled to room temperature at a rate of 6 °C/h, and yellow stick crystals were obtained. Yield, 25% (based on Zn). IR (KBr, cm -1 ): 3355 s, MANUS CRIP T ACCEP TED ACCEPTED MANUSCRIPT 5 3133 w, 1669 s, 1635 s, 1593 m, 1536 m, 1510 s, 1402 m, 1371 w, 1345 m, 1315 w, 1293 w, 1270 s, 1192 s, 1075 m, 1053 w, 978 w, 925 w, 905 w, 890 w, 855 s, 807 m, 724 m, 619 m, 582 w, 540 w, 492 w. | {'Reaction_Time': ['80 h'], 'Reaction_Temperature': ['170 °C'], 'Metal_Source': [{'precursor_name': 'ZnCl 2 ·2.5H 2 O', 'amount': '0.1 mmol, 18.14 mg'}], 'Solvent': [{'precursor_name': 'water', 'amount': '10 mL'}], 'Organic_Linker': [{'precursor_name': 'H 3 bimdc', 'amount': '0.1 mmol, 20.60 mg'}], 'Modulator': [{'precursor_name': 'N 2 H 4 ·H 2 O solution', 'amount': ''}]}
10.1039/b002837l | WIVHEO | [Ag 3 (bmimpn) 2 ] 3n [NO 3 ] 3n 5. This was prepared by the procedure described for complex 1 using pn and AgNO 3 instead of en and AgCF 3 SO 3, respectively. The resulting colourless precipitate was recrystallised from a mixture of MeOH, MeCN, DMF and CH 2 Cl 2 (10 cm 3 , 3:3:2:2 v/v) by vapour diffusion of diethyl ether, affording crystals of 5 (ca. 35% yield based on pn). IR (cm ⫺1 ): 3444w, 3107m, 2938w, 2917w, 2846w, 1644m, 1560w, 1532w, 1482s, 1440s, 1384s, 1285s, 1159w, 1053m, 948w, 779m and 702w. MS: m/z 279 (1.5%, [Ag 3 (bmimpn) 2 ] 3⫹ ). 1 H NMR (500 MHz, CD 3 CN): δ 8.41 (2 H, imine), 7.26 (2 H, imidazole ring), 7.12 (2 H, imidazole ring), 3.94–3.91 (m, 4 H, NCH 2 ), 3.82 (6 H, CH 3 ) and 2.08 (m, 2 H, CH 2 ). | {'Reaction_Time': [], 'Reaction_Temperature': [], 'Metal_Source': [{'precursor_name': 'AgNO 3 ', 'amount': ''}], 'Solvent': [], 'Organic_Linker': [{'precursor_name': 'pn', 'amount': ''}], 'Modulator': []}
10.1080/00958979908024549 | XATCOK | Synthesis of the Complex {[Eu(L1)(NO3)(H2O)3](NO3)2·3.5H2O}n, Hydrated europium(II1) nitrate and L' ligand were dissolved in distilled water at a 1 : 1 molar ratio. The mixture was stirred at 60°C for 10min and then filtered. Slow evaporation of the filtrate afforded colourless blocky crystals of the title complex, yield 54%. IR data (cm-'): 3381s, 2426w, 2396w, 1763m, 1688s, 1641s, 1617s, 1575s, 1463m, 1407s, 1384s, 1249m, 1213w, 1182m, 1149m, 1076w, 1067m, 992w, 884m, 872m, 825s, 788s, 686s, 667s, 631m, 566m. | {'Reaction_Time': ['10min'], 'Reaction_Temperature': ['60°C'], 'Metal_Source': [{'precursor_name': 'Hydrated europium(II1) nitrate', 'amount': ''}], 'Solvent': [{'precursor_name': 'water', 'amount': ''}], 'Organic_Linker': [{'precursor_name': "L'", 'amount': ''}], 'Modulator': []}
10.1016/j.poly.2018.03.032 | XIFRIQ | 2.2. Synthesis of {[Cu(itp)(ip)][Cu 4 (OH) 2 (itp)(ip) 3 ]•4H 2 O} n (1)Cu(NO 3 ) 2 •2.5H 2 O (0.116g, 0.50 mmol) in H 2 O (5 mL) was added into a solution of itp (0.035g, 0.20 mmol) and H 2 ip (0.066g, 0.40 mmol) in H 2 O (10 mL) which was adjusted to pH 6.5 with a dilute NaOH solution. The mixture was sealed in a Teflon-lined stainless steel vessel (25 mL) and heated to 110 °C for 24 h. It was allowed to cool to room temperature at the rate of 5 °C per hour. The result crystals were filtered and washed three times with 5 mL ethanol solvent to give blue crystals 1 (0.067g) in 47% yield based on itp. IR data (cm -1 ): 3247m, 1613s, 1572m, 1550s, 1437w, 1382s, 1363vs, 1283w, 1251w, 1204w, 1119w, 1080w, 1049w, 822w, 755m, 741s, 716s, 665w, 642w. | {'Reaction_Time': [' 24 h'], 'Reaction_Temperature': ['110 °C'], 'Metal_Source': [{'precursor_name': 'Cu(NO 3 ) 2 •2.5H 2 O', 'amount': '0.116g, 0.50 mmol'}], 'Solvent': [{'precursor_name': ' H 2 O', 'amount': '5 mL'}, {'precursor_name': 'H 2 O', 'amount': '10 mL'}], 'Organic_Linker': [{'precursor_name': 'itp', 'amount': '0.035g, 0.20 mmol'}, {'precursor_name': 'H 2 ip', 'amount': '0.066g, 0.40 mmol'}], 'Modulator': [{'precursor_name': 'NaOH solution', 'amount': ''}]}
10.1016/j.jssc.2020.121524 | XUTHOM | 2.2. Synthesis of [Co 2 ((R)-CBA) 2 (2,5-DIP) 2 ] n (1) The mixture of (R)-H 2 CBA (32mg, 0.15mmol), 2,5-DIP (36mg, 0.15mmol), Na 2 CO 3 (19mg, 0.18mmol), Co(NO 3 ) 2 •6H 2 O (58mg, 0.2mmol) and H 2 O (6mL) was added in a 23 mL teflon-lined stainless steel vessel and stired for 15 min. Then the vessel was sealed and heated to 140°C for three days. After cooling to room temperature, the red block crystals of 1 were obtained with a yield of 30% (based on (R)-H 2 CBA). IR (solid KBr pellet): ν = 3452 w, 1621 s, 1603 s, 1478 m, 1405 s, 1306 m, 1238 m, 1219 m, 1182 w, 1108 w, 1058 w, 866 w, 786 w, 649 w, 624 w cm –1 . | {'Reaction_Time': ['three days'], 'Reaction_Temperature': ['140°C'], 'Metal_Source': [{'precursor_name': 'Co(NO 3 ) 2 •6H 2 O', 'amount': '58mg, 0.2mmol'}], 'Solvent': [{'precursor_name': 'H 2 O', 'amount': '6mL'}], 'Organic_Linker': [{'precursor_name': '(R)-H 2 CBA', 'amount': '32mg, 0.15mmol'}, {'precursor_name': '2,5-DIP', 'amount': '36mg, 0.15mmol'}], 'Modulator': [{'precursor_name': 'Na 2 CO 3', 'amount': '19mg, 0.18mmol'}]}
10.1002/ejic.200500330 | YAYBOQ | Synthesis of (H 3 O)[Ag 3 (2,2⬘-bpy) 2 (phnz) 2 (β-Mo 8 O 26 )]: A mixture of (NH 4 ) 6 Mo 7 O 24 ·2H 2 O (0.4140 g, 0.335 mmol), AgNO 3 (0.1138 g, 0.67 mmol), 2,2⬘-bpy (0.1046 g, 0.67 mmol), phnz (0.0603 g, 0.335 mmol) and H 2 O (12 mL) in a mol ratio of 1:2:2:1:2000 was sealed in a Teflon-lined stainless autoclave and heated at 165 °C for 5 days. Yellow crystals of the compound were filtered, washed with water and dried at room temperature. Yield 0.162 g (33% based on silver). Initial pH, 3.8; final pH, 3.3. IR (KBr): ν ˜ = 3446 (m), 1683 (m), 1558 (m), 1540 (m), 1521 (m), 1490 (m), 1472 (m), 1437 (m), 1419 (m), 909 (m), 831 (w), 760 (w), 691 (m), 557 (w) cm –1 | {'Reaction_Time': ['5 days'], 'Reaction_Temperature': ['165 °C'], 'Metal_Source': [{'precursor_name': '(NH 4 ) 6 Mo 7 O 24 ·2H 2 O', 'amount': '0.4140 g, 0.335 mmol'}, {'precursor_name': 'AgNO 3 ', 'amount': '0.1138 g, 0.67 mmol'}], 'Solvent': [{'precursor_name': 'H 2 O ', 'amount': '12 mL'}], 'Organic_Linker': [{'precursor_name': '2,2?-bpy', 'amount': '0.1046 g, 0.67 mmol'}, {'precursor_name': 'phnz ', 'amount': '0.0603 g, 0.335 mmol'}], 'Modulator': []}
10.1021/acs.inorgchem.8b00806 | YEXNEX | Preparation of [Ba(o-CbPhH 2 IDC)(H 2 O) 4 ] n (1). A mixture of Ba(NO 3 ) 2 (0.0212 g, 0.1 mmol), o-CbPhH 4 IDC (0.0276 g, 0.1 mmol), and H 2 O (7 mL) was sealed in a 25 mL Teflon-lined bomb and heated at 150 °C for 4 d and then cooled to room temperature. Pale yellow rod crystals of 1 were obtained, washed with distilled water, and dried in air. Yield: 61% (based on Ba). IR (cm −1 , KBr): 3454(w), 3059(w), 2817(w), 2541(w), 1964(w), 1685(m), 1573(s), 1509(s), 1423(s), 1282(m), 1135(s), 1018(m), 941(m), 881(m), 781(s), 733(s), 688(w), 526(m), 450(w). | {'Reaction_Time': ['4 d '], 'Reaction_Temperature': ['150 °C '], 'Metal_Source': [{'precursor_name': 'Ba(NO 3 ) 2', 'amount': '0.0212 g, 0.1 mmol'}], 'Solvent': [{'precursor_name': 'H 2 O', 'amount': '7 mL'}], 'Organic_Linker': [{'precursor_name': 'o-CbPhH 4 IDC', 'amount': '0.0276 g, 0.1 mmol'}], 'Modulator': []}
10.1107/S1600536807023185 | YIDYAM | bis(2-pyridyl)amine(0.065 g, 7 mmol), Ni(CH3COO) 2 (0.18 g, 12 mmol) and Na 2 CO 3 (0.23 g,10 mmol), were added in a mixed solvent of methanol and acetonitrile, the mixture was heated for five h under reflux. during the process stirring and influx were required. The resultant was then filtered to give a pure solution which was infiltrated by diethyl ether freely in a closed vessel, a weeks later some single crystals of the size suitable for X-Ray diffraction analysis. | {'Reaction_Time': ['five h'], 'Reaction_Temperature': [], 'Metal_Source': [{'precursor_name': 'Ni(CH3COO) 2 ', 'amount': '0.18 g, 12 mmol'}], 'Solvent': [{'precursor_name': 'methanol', 'amount': ''}, {'precursor_name': 'acetonitrile', 'amount': ''}], 'Organic_Linker': [{'precursor_name': 'bis(2-pyridyl)amine', 'amount': '0.065 g, 7 mmol'}], 'Modulator': [{'precursor_name': 'Na 2 CO 3', 'amount': '0.23 g,10 mmol'}]}
10.1080/00958972.2013.816416 | ZILVOH | 2.2.1. [MoO 2 L 1 ] n (1). A hot ethanol solution (15 mL) of MoO 2 (acac) 2 (0.33 g, 1 mM) was added to a hot ethanol solution (15 mL) of L 1 (0.24 g, 1 mM). The mixture was refluxed for 30 min and then cooled to room temperature to give an orange solution. Single crystals suitable for X-ray diffraction were formed by slow evaporation of the solution containing the complex in air for a few days. Yield: 55%. | {'Reaction_Time': ['30 min '], 'Reaction_Temperature': [], 'Metal_Source': [{'precursor_name': 'MoO 2 (acac) 2', 'amount': '0.33 g, 1 mM'}], 'Solvent': [{'precursor_name': 'ethanol', 'amount': '15 mL'}, {'precursor_name': 'ethanol', 'amount': '15 mL'}], 'Organic_Linker': [{'precursor_name': 'L 1', 'amount': '0.24 g, 1 mM'}], 'Modulator': []}
10.1246/bcsj.20140005 | ZOMHEQ | Synthesisof{[Zn 2 (chdc) 2 (mepy) 4 ]•6H 2 O} n (1⊃6H 2 O). A mixture of Zn(NO 3 ) 2 •6H 2 O (178 mg, 0.599 mmol), H 2 chdc (103 mg, 0.599 mmol), mepy (0.580 mL, 5.92 mmol), and H 2 O (6 mL) was stirred for a few minute inair and then transferred in a 25-mL Teflon reactor, which was set in a stainless steel vessel. The vessel was sealed and heated at 120 °C for 10 h. Colorless needle crystals and white microcrystalsof 1⊃6H 2 O were filtered, washed with acetone, and dried under vacuum for 2 h, resulting in partially desolvated microcrystals {[Zn 2 (chdc) 2 (mepy) 4 ]•3.2H 2 O} n (1⊃3.2H 2 O). The purity was confirmed by powder X-ray diffraction (XRD) measurements (Figure S4). Yield: 144 mg (53.4%). | {'Reaction_Time': ['10 h'], 'Reaction_Temperature': ['120 °C'], 'Metal_Source': [{'precursor_name': 'Zn(NO 3 ) 2 •6H 2 O', 'amount': '178 mg, 0.599 mmol'}], 'Solvent': [{'precursor_name': 'H 2 O', 'amount': '6 mL'}], 'Organic_Linker': [{'precursor_name': 'H 2 chdc', 'amount': '103 mg, 0.599 mmol'}, {'precursor_name': 'mepy ', 'amount': '0.580 mL, 5.92 mmol'}], 'Modulator': []}

## Extracted Condition (all CSD)
DOI | Synthesis Paragraphs | active_temperature | active_time | compound_name | metal_source | modulator | organic_linker | reaction_temperature | reaction_time | solvent
c8qi00123e | Synthesis of [Cd(Tipb)(fdc)]·G x (3) A mixture of CdCl 2 ·2.5H 2 O (0.046 g, 0.2 mmol), H 2 fdc (0.016 g, 0.1 mmol), Tipb (0.050 g, 0.1 mmol), Et 3 N (0.036 mL) and DMA (7 mL) was placed in a 17 mL Teflon-lined stainless steel vessel and stirred about 15 min in air. The vessel was sealed and heated at 130 °C for 48 hours under autogenous pressure, and then cooled to room temperature naturally. Yellow block crystals of 3 were filtered off, washed with DMA and dried at ambient temperature. Yield: 47% based on Tipb. The activation process of 3 was similar to that of 1. Elemental analysis of the activated sample: calcd for C 39 H 26 CdN 6 O 5 : C, 60.75, H, 3.40, Cd, 14.58%, N, 10.90%; found: C, 60.47, H, 3.18, Cd, 14.71, N, 10.63%. FT/IR data (cm -1 ): 3414(m), 3124(w), 2918(w). 2851(w), 1599(s), 1559(m), 1523(s), 1452(w), 1400(m), 1363(s), 1305(s), 1266(w), 1242(w), 1213(w), 1190(w), 1124(w), 1061(m), 1013(s), 964(w), 930(w), 819(w), 787(w), 745(w), 701(w), 655(w), 619(w), 590(w), 535(w), 475(w). | [] | [] | ["[Cd(Tipb)(fdc)]\b7G x", "C 39 H 26 CdN 6 O 5"] | ["CdCl 2 \b2.5H 2 O--0.046 g, 0.2 mmol"] | ["Et 3 N--0.036 mL"] | ["H 2 fdc--0.016 g, 0.1 mmol", "Tipb--0.050 g, 0.1 mmol"] | ["130 \b0C"] | ["48 hours"] | ["DMA--7 mL"]
c8ce01948g | Synthesis of [Cd(bcbpy)Br 2 (H 2 O) 2 ](1). The reaction mixture containing H 2 bcbpy· 2Cl (49.7mg, 0.1mmol), Cd(NO 3 ) 2 ·4H 2 O (0.0308 g, 0.1 mmol), KBr(23.8mg, 0.2mmol), DMF (2mL), EtOH (1 mL), and distilled water (3 mL) was sealed in a 25 mL Teflon reactor autoclave and heated to 75 °C for 2 days. After cooling down to room temperature at a rate of 5 °C h -1 , the obtained yellow single crystals of 1 were collected and washed with deionized water, and then dried in air. Yield: 83% based on H 2 bcbpy·2Cl. Anal. Calcd (%) for C 26 H 24 N 2 O 6 Br 2 Cd: C, 42.62; H, 3.28; N, 3.82%. Found: C, 41.90; H, 3.46; N, 3.73%. | [] | [] | ["[Cd(bcbpy)Br 2 (H 2 O) 2 ]", "C 26 H 24 N 2 O 6 Br 2 Cd"] | ["Cd(NO 3 ) 2 ·4H 2 O--0.0308 g, 0.1 mmol"] | ["KBr--23.8 mg, 0.2 mmol"] | ["H 2 bcbpy· 2Cl--49.7 mg, 0.1 mmol"] | ["75 \nC"] | ["2 days"] | ["DMF--2 mL", "EtOH--1 mL", "distilled water--3 mL"]
j.ica.2006.09.010 | 2.2. Synthesis of [Co II (H 2 O) 3 (BPDC)] n Æ nH 2 O(1) An aqueous solution (10 mL) of H 2 BPDC (50 mg, 0.20 mmol) was added dropwise to an aqueous solut ion (10 mL) of Co( NO 3 ) 2 Æ 6H 2 O (60 mg, 0.20 mmol). The pH of the solution was ad justed to ca. 8 by the addition of 0.1 N NaOH solution. And then the mixture solution was heated for 12 h at 40 °C. After the reaction, the solution was cooled to room temperature. Upon standing at room temperature for several days, pink microcrystals of 1 formed were ﬁltered, washed with MeOH, and dried in air (yield: 45 mg, 60%). Calc. for C 12 H 12 CoN 2 O 7 :C, 40.58; H, 3.41; N, 7.89. Found: C, 40.52; H, 3.54; N, 7.87%. IR (KBr pellet): 3350, 2900, 1610, 1580, 1400, 1160, 780 cm 1 .2.3. Synthesis of [Fe II (H 2 O) 3 (BPDC)] n Æ nH 2 O(2) This complex was prepared as red microcrystals in a manner similar to the synthesis of 1 except that Fe(SO 4 ) Æ 7H 2 O (57 mg, 0.20 mmol) inst ead of Co(NO 3 ) 2 Æ 6H 2 O was used. Yield: 61 mg (82%). Calc. for C 12 H 18 FeN 2 O 10 : C, 35.49; H, 4.46; N, 6.90. Found: C, 35.57; H, 3.93; N, 6.76%. IR (KBr pellet): 3400, 2900, 1600, 1570, 1390, 1150, 770 cm 1 .2.4. Single crystal X-ray structures Single crystals of 1 and 2 were mounted on Bruker P4 diﬀractometer equipped with the SMART CCD system. | [] | [] | ["[Co II (H 2 O) 3 (BPDC)] n Æ nH 2 O", "C 12 H 12 CoN 2 O 7"] | ["Co( NO 3 ) 2 Æ 6H 2 O--60 mg, 0.20 mmol"] | ["0.1 N NaOH solution--adjusted to ca. 8"] | ["H 2 BPDC--50 mg, 0.20 mmol"] | ["40 °C"] | ["12 h"] | ["aqueous solution--10 mL"]
s0108270104006936 | Experimental A mixture of AgNO 3 (0.39 g, 2.3 mmol), 4-PDS (0.18 g, 0.82 mmol), ethanol (20 ml) and water (20 ml) was stirred at 323 K for 1 h. The solution was then ®ltered and the ®ltrate was kept in a container covered with ®lter paper. After 90 d, colorless block-shaped crystals were isolated (yield 0.069 g, 13%) from the remaining solution (about 5 ml). Analysis calculated for C 5 H 5 Ag 2 N 3 O 6 S: C 13.32, H 1.12, N 9.32, S 7.11%; found: C 13.36, H 1.18, N 9.26, S 7.13%. IR (KBr, cm ÿ1 ): 1763 (w), 1745 (w), 1614 (s), 1583 (s), 1531 (w), 1470 (s), 1381 (s), 1281 (m), 1223 (m), 1198 (m), 1103 (s), 1030 (m), 1012 (m), 999 (m), 922 (w), 823 (w), 800 (s), 715 (s), 640 (w), 492 (s), 422 (s). The emission spectrum of (I) in the solid state showed a broad band at 538 nm when irradiated at 238 nm; this spectrum is almost the same as that of the free pyridine-4-thiol ligand. | [] | ["90 d"] | ["C 5 H 5 Ag 2 N 3 O 6 S"] | ["AgNO 3--0.39 g, 2.3 mmol"] | [] | ["4-PDS--0.18 g, 0.82 mmol"] | ["323 K"] | ["1 h"] | ["ethanol--20 ml", "water--20 ml"]
acs.cgd.5b00117 | Preparation of [Pr(Hsfpip)(glu) 0.5 (H 2 O) 2 ] n ·n(H 2 O) (3). Compound 3 was synthesized by a method similar to that of 2 , except that La(NO 3 ) 3 ·6H 2 O was replaced by Pr(NO 3 ) 3 ·6H 2 O accordingly. Light yellow strip-like crystals of 3 were obtained, yield: 22.1 mg, 62% based on Pr. Anal. Calcd (%) for C 21.50 H 19 N 4 O 11 PrS 2 (714.44): C 36.14; H 2.68; N 7.84%. Found: C 36.15; H 2.69; N 7.82%. IR (KBr, cm −1 ): 3423(s), 1642(m), 1520(m), 1452(w), 1430(s), 1335(w), 1250(s), 1164(s), 1129(w), 1081(m), 1031(s), 821(m), 738(m), 691(m), 638(s), 561(m), 516(m).Preparation of [Sm(Hsfpip)(glu) 0.5 (H 2 O) 2 ] n ·n(H 2 O) (4). Compound 4 was synthesized by a method similar to that of 2 , except that Pr(NO 3 ) 3 ·6H 2 O was replaced by Sm(NO 3 ) 3 ·6H 2 O accordingly. | [] | [] | ["[Pr(Hsfpip)(glu) 0.5 (H 2 O) 2 ] n ·n(H 2 O)", "[Sm(Hsfpip)(glu) 0.5 (H 2 O) 2 ] n ·n(H 2 O)"] | ["Pr(NO 3 ) 3 ·6H 2 O--NaN", "Sm(NO 3 ) 3 ·6H 2 O--NaN"] | [] | ["Hsfpip--NaN", "glu--NaN"] | [] | [] | []
00958972.2010.506613 | Found (%): C, 32.26; H, 3.29; and N, 22.75.1,2,4-Triazol-1-ylacrylic acid 2833 Downloaded by [Florida International University] at 21:54 29 December 2014 2.7. Synthesis of [Zn(ta) 2 ] n (7) A test tube was charged with 3 (177 mg, 1.00 mmol), ZnSO 4  7H 2 O (143.0 mg, 0.50 mmol), and H 2 O (10 mL). Upon slow evaporation of the solvent at 70  C colorless crystals of 7 were produced over 10 days (119 mg, 0.348 mmol, 70%). m.p.: 301  C (dec.); IR (KBr): ~  ¼ 3448(w), 3123(m), 1667(s,  as (CO 2  )), 1656(s,  as (CO 2  )), 1592(s, (C ¼ N)), 1583(s, (C ¼ N)), 1533(m), 1524(w), 1448(w), 1387(s), 1360(m), 1299(w), 1291(w), 1273(m), 1267(m), 1226(w), 1218(w), 1194(m), 1184(w), 1134(m), 1126(m), 990(m), 958(w), 952(w), 898(w), 867(w), 819(w), 747(w), 715(m), 670(m), 667(m), 647(w), 642(w), and 549(w) cm 1 ; Anal. Calcd for C 10 H 8 ZnN 6 O 4 (%): C, 35.16; H, 2.36; and N, 24.60. Found (%): C, 35.25; H, 2.27; and N, 24.64. | [] | [] | ["[Zn(ta) 2 ] n", "C 10 H 8 ZnN 6 O 4"] | ["ZnSO 4  7H 2 O--143.0 mg, 0.50 mmol"] | [] | ["1,2,4-Triazol-1-ylacrylic acid--177 mg, 1.00 mmol"] | ["70  C"] | ["10 days"] | ["H 2 O--10 mL"]
cg700971n | {K 2 (DabcoH 2 )[Zr(C 2 O 4 ) 4 ]} · 6.5H 2 O, 1. K 4 [Zr(C 2 O 4 ) 4 ] · 5H 2 O (300 mg, 0.43 mmol) was slowly added under aerobic conditions to an acidic aqueous solution (12 mL; pH ∼2) of Dabco (100 mg, 0.87 mmol) with continuous stirring. Vapors diffusion of methanol into the resulting solution, at room temperature, afforded colorless crystals of 1 (Yield: 320 mg, 98%), which were ﬁltered and air-dried. Anal. Calcd for C 14 H 27 N 2 O 22.5 K 2 Zr (752.78): C, 22.3; H, 3.6; N, 3.7. Found: C, 22.6; H, 3.3; N, 3.7. IR (cm -1 ): ν 3440br, 3011w, 2924w, 2805w, 1742m, 1716s, 1688vs, 1397s, 1320w, 1289m, 1269m, 1198w, 1053m, 907m, 858w, 851w, 802m, 793m, 599br, 523m, 490br. Anal. Calcd for 1 after sorption of EtOH (C 14 H 14 N 2 O 16 K 2 Zr + 0.8 C 2 H 5 OH (672.5)): C, 25.0; H, 2.1; N, 4.2. Found: C, 25.3; H, 2.3; N, 4.0. Anal. Calcd for 1 after sorption of MeCN (C 14 H 14 N 2 O 16 K 2 Zr + 1.2 CH 3 CN (684.95)): C, 24.5; H, 2.1; N, 4.1. Found: C, 24.6; H, 2.0; N, 4.0.{(DabcoH 2 ) 2 [Zr(C 2 O 4 ) 4 ]} · 3H 2 O, 2. K 4 [Zr(C 2 O 4 ) 4 ] · 5H 2 O (172 mg, 0..25 mmol) was slowly added under aerobic conditions to an acidic aqueous solution (14 mL; pH ∼2) of Dabco (114 mg, 1 mmol) with continuous stirring. Slow addition of methanol (12 mL) to the resulting solution, with continuous stirring, led to the precipitation of a white powder which was ﬁltered, air-dried and redissolved in water. Vapors diffusion of methanol into the ﬁnal solution, at room temperature, afforded colorless crystals of 2 (Yield: 140 mg, 78%), which were ﬁltered and dried in air. Anal. Calcd for C 20 H 34 N 4 O 19 Zr 1 (725. 72): C, 33.1; H, 4.7; N, 7.7. Found: C, 33.3; H, 4.4; N, 7.9. IR (cm -1 ): ν 3564br, 3010w, 2804w, 1716s, 1686vs, 1651s, 1403s, 1287m, 1268m, 1202w, 1052m, 997w, 906m, 858w, 849w, 801m, 792m, 525w, 482w.{(DabcoH 2 ) 2 [Zr(C 2 O 4 ) 4 ]} · 5.5H 2 O, 3. K 4 [Zr(C 2 O 4 ) 4 ]· 5H 2 O (172 mg, 0.25 mmol) was slowly added under aerobic conditions to an acidic aqueous solution (14 mL; pH ∼2) of Dabco (114 mg, 1 mmol) with continuous stirring. Slow addition of methanol (12 mL) to the resulting solution, with continuous stirring, led to the precipitation of a white powder that was ﬁltered, air-dried, and redissolved in water. Slow evaporation of the ﬁnal solution, at room temperature, resulted in the formation of colorless crystals of 3 (Yield: 106 mg, 56%), which were ﬁltered and air-dried. Anal. Calcd for C 20 H 39 N 4 O 21.5 Zr 1 (770. 76): C, 31.2; H, 5.1; N, 7.3. Found: C, 31. 3; H, 4.5; N, 7.4. IR (cm -1 ): ν 3564br cm -1 , 3009w, 2803w, 1716s, 1687vs, 1652s, 1406s, 1384s, 1288m, 1268m, 1202w, 1052m, 998w, 906m, 858w, 849w, 802m, 791m, 522w, 489w.{K 2 (DabcoH 2 ) 2 [Zr 2 (C 2 O 4 ) 7 ]} · 6H 2 O, 4. Compound 1 (145 mg, 0.19 mmol) was slowly added under aerobic conditions to an acidic aqueous Figure 8. TGA under CO 2 atmosphere (760 mmHg) for 1: (blue) two sorption cycles after initial H 2 O release, the CO 2 uptake is give as sample weight increase (%) and corresponding volume of gas g -1 of guest-free 1; (red) temperature of the sample.1876 Crystal Growth & Design, Vol. 8, No. 6, 2008 The´tiot et al. solution (10 mL; pH ∼2) of Dabco (44 mg, 0.38 mmol) with continuous stirring. The resulting solution was slowly concentrated till crystals of 1 start to form and then covered as such for 1 week at room temperature.During that interlude, crystals of 1 dissolve and evolve into colorless crystals of 4 (Yield: 78 mg, 68%), which were ﬁltered, and air-dried.Anal. Calcd for C 26 H 40 N 4 O 34 K 2 Zr 2 (1213.24): C, 25. 7; H, 3.3; N, 4.6.Found C, 25.7; H, 3.3; N, 4.5. IR (cm -1 ): ν 3424br cm -1 , 3048w, 2805w, 1712vs, 1692vs, 1679vs, 1652vs, 1482w, 1403s, 1382s, 1311w, 1273m, 1235w, 1160w, 1054m, 1001w, 979w, 903m, 853w, 811s, 806s, 797s, 527m, 495m, 423w.Acknowledgment. The authors gratefully acknowledge the CNRS (Centre National de la Recherche Scientiﬁque) for ﬁnancial support. F.T. thanks FSE for a grant, and T.S.V. was supported by the Centre Franco-Indien pour la promotion de la Recherche Avance´e/Indo-French Centre for the promotion of Advanced Research (Project 3108-3). The authors thank J.-F.Meunier (LCC) for technical assistance in TGA measurements and Dr. P. Guionneau (Bordeaux University) and Dr. L. Vendier (LCC) for technical assistance in XRPD measurements.Supporting Information Available: ORTEP plots with numbering scheme and tables of bond lengths and angles for compounds 1-4, view of the oxalate-bridged network for 1 (PDF). X-ray crystallographic information ﬁles in CIF format are available for all compounds (1-4).This material is available free of charge via the Internet at http://pubs.acs. org.References (1) Mueller, U.; Schubert, M.; Teich, F.; Puetter, H.; Schierle-Arndt, K.; Pastre´, J. J. Mater. Chem. 2006, 16, 626–636.(2) Hoskins, B. F.; Robson, R. J. Am. Chem. Soc. 1990, 112, 1546–54.(3) Cheetham, A. K.; Fe´rey, G.; Loiseau, T. Angew. Chem., Int. Ed. 1999, 38, 3268–92.(4) Moulton, B.; Zaworotko, M. J. Chem. ReV. 2001, 101, 1629–58.(5) Kitagawa, S.; Kitaura, R.; Noro, S.-i. Angew. Chem., Int. Ed. 2004, 43, 2334–75.(6) Fournier, J. -H.; Maris, T.; Wuest, J. D. J. Org. Chem. 2004, 69, 1762– 75.(7) Rao, C. N. R.; Natarajan, S.; Vaidhyanathan, R. Angew. Chem., Int.Ed. 2004, 43, 1466–96.(8) Ockwig, N. W.; Delgado-Friedrichs, O.; O’Keeffe, M.; Yaghi, O. M.Acc. Chem. Res. 2005, 38, 176–182.(9) Kitagawa, S.; Uemura, K. K., S.; Fukui, K.; Saito, K. Chem. Soc.ReV. 2005, 34, 109–19.(10) Kepert, C. J. Chem. Commun. 2006, 695–700.(11) Champness, N. R. Dalton Trans. 2006, 877–80.(12) Trolliet, C.; Poulet, G.; Tuel, A.; Wuest, J. D.; Sautet, P. J. Am. Chem.Soc. 2007, 129, 3621–3626.(13) Forster, P. M.; Eckert, J.; Chang, J.-S.; Park, S. -E.; Fe´rey, G.; Cheetham, A. K. J. Am. Chem. Soc. 2003, 125, 1309–12.(14) Rowsell, J. L.; Millward, A. R.; Park, K. S.; Yaghi, O. M. J. Am.Chem. Soc. 2004, 126, 5666–7.(15) Bourrely, S.; Llewellyn, P. L.; Serre, C.; Millange, F.; Loiseau, T.; Fe´rey, G. J. Am. Chem. Soc. 2007, 127, 13519–21.(16) Beauvais, L. G.; Shores, M. P.; Long, J. R. J. Am. Chem. Soc. 2000, 122, 2763–72.(17) Bradshaw, D.; Prior, T. J.; Cussen, E. J.; Claridge, J. B.; Rosseinsky, M. J. J. Am. Chem. Soc. 2004, 126, 6106–14.(18) Custelcean, R.; Moyer, B. A. Eur. J. Inorg. Chem. 2007, 1321–40.(19) Endo, K.; Koike, T.; Sawaki, T.; Hayashida, O.; Masuda, H.; Aoyama, Y. J. Am. Chem. Soc. 1997, 119, 4117–22.(20) Gravereau, P.; Garnier, E.; Hardy, A. Acta Crystallogr., Sect. B 1979, 35, 2843–8.(21) Chandler, B. D.; Yu, J. O.; Cramb, D. T.; Shinizu, G. K. H. Chem.Mater. 2007, 19, 4467–73.(22) Halder, G. J.; Kepert, C. J.; Moubaraki, B.; Murray, K. S.; Cashion, J. D. Science 2002, 298, 1762–5.(23) Beauvais, L. G.; Long, J. R. J. Am. Chem. Soc. 2002, 124, 12096–7.(24) Ohkoshi, S.; Arai, K.; Sato, Y.; Hashimoto, K. Nat. Mater. 2004, 3, 857–61.(25) Milon, J.; Daniel, M.-C.; Kaiba, A.; Guionneau, P.; Brande`s, S.; Sutter, J.-P. J. Am. Chem. Soc. 2007, 129, 13872–8.(26) Maspoch, D.; Ruiz-Molina, D.; Veciana, J. Chem. Soc. ReV. 2007, 36, 770–818.(27) Mo¨rtl, K.; Sutter, J. P.; Golhen, S.; Ouahab, L.; Kahn, O. Inorg. Chem.2000, 39, 1626–7.(28) Noro, S.-i.; Kitagawa, S.; Yamashita, M.; Wada, T. Chem. Commun.2002, 222–3.(29) Shmilovits, M.; Diskin-Posner, Y.; Vinodu, M.; Goldberg, I. Cryst.Growth Des. 2003, 3, 855–63.(30) Tuna, F.; Golhen, S.; Ouahab, L.; Sutter, J. -P. C. R. Chim. 2003, 6, 377–83.(31) Kitaura, R.; Onoyama, G.; Sakamoto, H.; Matsuda, R.; Noro, S.; Kitagawa, S. Angew. Chem., Int. Ed. 2004, 43, 2684–7.(32) Zhao, B. C., P.; Chen, X.; Cheng, C.; Shi, W.; Liao, D.; Yan, S.; Jiang, Z. J. Am. Chem. Soc. 2004, 126, 3012–3.(33) Brylev, K. A.; Mironov, Y. V.; Naumov, N. G.; Fedorov, V. E.; Ibers, J. A. Inorg. Chem. 2004, 43, 4833–8.(34) Dean, P. A.; W, C., D.; Dance, I.; Russel, V.; Scudder, M. Inorg.Chem. 2004, 43, 443–9.(35) Halper, S. R.; Cohen, S. M. Inorg. Chem. 2005, 44, 486–8.(36) Imaz, I.; Bravic, G.; Sutter, J.-P. Chem. Commun. 2005, 993,5.(37) Imaz, I.; Bravic, G.; Sutter, J.-P. Dalton Trans 2005, 2681,7.(38) Vreshch, V. D.; Chernega, A. N.; Howard, J. A. K.; Sieler, J.; Domasevitch, K. V. Dalton Trans 2003, 1707, 11.(39) Vreshch, V. D.; Lysenko, A. B.; Chernega, A. N.; Howard, J. A. K.; Krautscheid, H.; Sieler, J.; Domasevitch, K. V. Dalton Trans. 2004, 2899, 903.(40) Chen, B.; Fronczek, F. R.; Maverick, A. W. Inorg. Chem. 2004, 43, 8209–11.(41) Kahn, O. Acc. Chem. Res. 2000, 33, 647–57.(42) Mathonie`re, C.; Sutter, J. -P.; Yakhmi, J. V. Bimetallic Magnets: Present and Perspectives. In Magnetism: Molecules to Materials; Miller, J. S., Drillon, M., Eds.; Wiley-VCH: Weinheim, Germany, 2002; Vol. 4, pp 1-40.(43) Imaz, I.; Thillet, A.; Sutter, J. -P. Cryst. Growth Des. 2007, 7, 1753– 61.(44) Nakamoto, K. In Infrared and Raman Spectra of Inorganic and Coordination Compounds; Wiley: New York, 1986.(45) Spek, A. L. PLATON, A Multipurpose Crystallographic Tool; Utrech University: Utrecht, The Netherlands, 2001.(46) Kojic-Prodic, B.; Ruzic-Toros, Z.; Sljukic, M. Acta Crystallogr., Sect.B 1978, 34, 2002.(47) Altomare, A.; Cascarano, G.; Giacovazzo, C.; Guagliardi, A. J. Appl.Crystallogr. 1993, 26, 343–50.(48) Betteridge, P. W.; Carruthers, J. R.; Cooper, R. I.; Prout, K.; Watkin, D. J. J. Appl. Crystallogr. 2003, 36, 1487.(49) International Tables for X-ray Crystallography; Kynoch Press: Birmingham, U.K., 1974; Vol. IV.CG700971N Modular Assembling of [Zr(C 2 O 4 ) 4 ] 4and [DabcoH 2 ] 2+ Crystal Growth & Design, Vol. 8, No. 6, 2008 1877 | [] | [] | ["{K 2 (DabcoH 2 )[Zr(C 2 O 4 ) 4 ]} · 6.5H 2 O", "C 14 H 27 N 2 O 22.5 K 2 Zr", "{(DabcoH 2 ) 2 [Zr(C 2 O 4 ) 4 ]} · 3H 2 O", "C 20 H 34 N 4 O 19 Zr 1", "{(DabcoH 2 ) 2 [Zr(C 2 O 4 ) 4 ]} · 5.5H 2 O", "C 20 H 39 N 4 O 21.5 Zr 1", "{K 2 (DabcoH 2 ) 2 [Zr 2 (C 2 O 4 ) 7 ]} · 6H 2 O", "C 26 H 40 N 4 O 34 K 2 Zr 2"] | ["K 4 [Zr(C 2 O 4 ) 4 ]--300 mg, 0.43 mmol", "K 4 [Zr(C 2 O 4 ) 4 ]--172 mg, 0.25 mmol", "K 4 [Zr(C 2 O 4 ) 4 ]--172 mg, 0.25 mmol", "Compound 1--145 mg, 0.19 mmol"] | [] | ["Dabco--100 mg, 0.87 mmol", "Dabco--114 mg, 1 mmol", "Dabco--114 mg, 1 mmol", "Dabco--44 mg, 0.38 mmol"] | ["room temperature"] | ["several days", "1 week"] | ["aqueous solution--12 mL", "methanol--12 mL", "methanol--12 mL", "acidic aqueous solution--10 mL"]
acs.inorgchem.9b01008 | IR (KBr cm −1 ): 3378(s), 2942(w), 1694(m), 1603(m), 1544(m), 1505(w), 1423(m), 1083(m), 888(w), 825(w), 767(s), 673(w), 540(w). For 2, an identical procedure with 1 was followed to prepare 2, except Tb(NO 3 ) 3 ·6H 2 O was replaced by Eu(NO 3 ) 3 ·6H 2 O (0.0223 g, 0.05 mmol). Yellow areatus crystals of 2 were collected in 53% yield (based on H 3 TCBA). E lemental anal ysis (%) calcd. for C 81 H 63 N 3 O 17 Eu 2 (M r = 1654.28): C 58.81, H 3.84, N 2.54; found: C 57.88, H 3.91, N 2.57. IR (KBr cm −1 ): 3369(s), 2928(m), 1692(m), 1549(m), 1418(m), 1090(m), 968(m), 771(s), 678(m), 537(w), 453(w). For 3, an identical procedure with 1 was followed to prepare 3, except Tb(NO 3 ) 3 ·6H 2 O was replaced by Gd(NO 3 ) 3 ·6H 2 O (0.0226 g, 0.05 mmol). Yellow microcrystals of 3 were collected in 59% yield (based on H 3 TCBA), whose PXRD patterns well matched with those of 1 and 2, indicating that the complexes 1−3 were isostructural (Figu re S5). Elemental a nalysis (%) calcd. for C 81 H 63 N 3 O 17 Gd 2 (M r = 1664.84): C 58.44, H 3.81, N 2.52; found: C 57.16, H 3.83, N 2.49. IR (KBr cm −1 ): 3656(s), 2930(w), 1688(w), 1616(m), 1549(m), 1418(m), 1062(m), 828(m), 753(s), 537(m), 462(w). | [] | [] | ["NaN", "NaN", "NaN"] | ["Tb(NO 3 ) 3 ·6H 2 O--NaN", "Eu(NO 3 ) 3 ·6H 2 O--0.0223 g, 0.05 mmol", "Gd(NO 3 ) 3 ·6H 2 O--0.0226 g, 0.05 mmol"] | [] | ["H 3 TCBA--NaN"] | [] | [] | []
bjnano.8.262 | Anal. calcd for C 21 H 20 AgO 3 P: C, 54.92; H, 4.39%; found: C, 54.69; H, 4.47%; mp 145 °C; IR (KBr, cm −1 ) υ: 3056 (w), 2977 (w), 1594 (m), 1585 (m), 1575 (CO 2,asym , s), 1569 (s), 1479 (m), 1436 (m), 1402 (CO 2,sym , m), 1319 (m), 1189 (m), 1104 (s), 1026 (w), 997 (w), 934 (m), 907 (w), 754 (m), 745 (m), 706 (m), 694 (s); 1 H NMR (CDCl 3 ) δ 3.44 (s, 3H, CH 3 ), 4.05 (s, 2H, CH 2 ), 7.40–7.50 (m, 15H, C 6 H 5 ); 13 C{ 1 H} NMR (CDCl 3 ) δ 59.0 (CH 3 ), 71.9 (CH 2 ), 129.4 (d, 3 J P,C = 11 Hz, m C/C 6 H 5 ), 130.0 (d, 1 J P,C = 40 Hz, i C/C 6 H 5 ), 131.5 (d, 4 J P,C = 2.0 Hz, p C/ C 6 H 5 ), 134.1 (d, 2 J PC = 16 Hz, o C/C 6 H 5 ); 31 P{ 1 H} NMR (CDCl 3 ) δ 16.0 (s, AgP(C 6 H 5 ) 3 ); HRMS (ESI–TOF) m/z: calcd for C 39 H 35 Ag 2 O 3 P 2 [(Ag 2 (O 2 CCH 2 OMe)(PPh 3 ) 2 ] + , 827.0158; found, 827.0218; C 36 H 30 AgP 2 [(Ag(PPh 3 ) 2 ] + , 631.0874; found, 631.0864; C 18 H 15 AgP [AgPPh 3 ] + , 368.9962; found, 368.9946; EIMS m/z (%): 262 (100) [PPh 3 ] + , 108 (42) [PPh] + , 369 (0.4) [AgPPh 3 ] + . | [] | [] | ["C 21 H 20 AgO 3 P"] | [] | [] | [] | ["145 \nC"] | [] | []
s10971-006-8144-x | Ti 2 (O i Pr) 8 (NH 2 CH 2 C 6 H 5 ) 2 (1). An amount of 943 mg (3.32 mmol) Ti(O i Pr) 4 was dissolved in 2 mL of n-heptane at room temperature. Then 355 mg (3.31 mmol) benzylamine was slowly added under stirring. The reaction was exothermic and yielded a white precipitate which was dissolved in2mLofCH 2 Cl 2 under heating. 1 crystallized from the solution after 20 min at room temperature, was recrystallized twice from CH 2 Cl 2 and dried in vacuo. Yield 860 mg (91%).1 HNMR(CD 2 Cl 2 ,21 ◦ C) δ = 7.36–7.26 (m, C 6 H 5 ), 4.51 (sept, J = 6.1 Hz, OCHMe 2 ), 4.00 (sept, J = 6.1 Hz, HOCHMe 2 ), 3.87 (s, H 2 NCH 2 ), 1.38 (b, H 2 N), 1.27 (d, J = 6.1 Hz, OCH(CH 3 ) 2 ), 1.19 (d, J = 6.1 Hz, OCH(CH 3 ) 2 ) Springer 160 J Sol-Gel Sci Techn (2006) 40:155–162 ppm.13 C{ 1 H} NMR (CD 2 Cl 2 ,21 ◦ C) δ = 128.2, 127.0, 126.3 (C 6 H 5 ), 75.8 (OCHMe 2 ), 64.0 (HOCHMe 2 ), 45.9 (H 2 NCH 2 ), 26.2 (OCH(CH 3 ) 2 ), 25.0 (HOCH(CH 3 ) 2 ) ppm. | [] | [] | ["Ti 2 (O i Pr) 8 (NH 2 CH 2 C 6 H 5 ) 2", "NaN"] | ["Ti(O i Pr) 4--943 mg (3.32 mmol)"] | [] | ["benzylamine--355 mg (3.31 mmol)"] | [] | ["20 min"] | ["n-heptane--2 mL", "CH 2 Cl 2--2 mL"]
j.ica.2014.04.009 | 2.3.2. Synthesis of [ZnL(bbi)(H 2 O) 2 ] n (2) Rodlike colorless crystals of 2 were obtained by following the same procedure as 1 with the replacement of Co(NO 3 ) 2 6H 2 O with Zn(NO 3 ) 2 6H 2 O. Anal. Calc. for C 14 H 16 ZnO 6 N 4 : C, 41.90; H, 4.00; N, 13.97. Found: C, 41.73; H, 4.12; N, 14.06%. IR: (KBr pellet, cm 1 ): 3139s, 2935w, 2867w, 1608s, 1372s, 1114m, 958m, 850m, 742m, 695m. | [] | [] | ["[ZnL(bbi)(H 2 O) 2 ] n", "C 14 H 16 ZnO 6 N 4"] | ["Zn(NO 3 ) 2 \n6H 2 O--NaN"] | [] | ["L--NaN", "bbi--NaN"] | [] | [] | []
cg5006192 | Synthesis of [Pb 2 (bpdado)Cl 2 (H 2 O) 2 ] n (6). A mixture of PbCl 2 (0.1 mmol, 27.9 mg), H 2 bpdado (0.1 mmol, 27.8 mg), H 2 O (12 mL), methanol (3 mL), and an aqueous solution of KOH (1 mol/L, 0.25 mL) was stirred under air atmosphere for 20 min. The solution was placed in a Teﬂon-lined reactor (25 mL), and then the reactor was sealed, and heated at 135 °C for 72 h. After slow cooling to room temperature, colorless block crystals of the 6 were obtained. Yield: 60% based on Pb. Elemental analysis (%): Calcd for C 12 H 10 Cl 2 N 2 O 8 Pb 2 : C, 18.12; N, 3.52; H, 1.27. Found: C, 18.03; N, 3.43; H, 1.18. IR (KBr, cm −1 ): 3417(m), 2926(w), 1549(s), 1377(s), 1220(m), 1030(w), 963(w), 806(w), 677(w), 558(w). | [] | [] | ["[Pb 2 (bpdado)Cl 2 (H 2 O) 2 ] n", "C 12 H 10 Cl 2 N 2 O 8 Pb 2"] | ["PbCl 2--0.1 mmol, 27.9 mg"] | [] | ["H 2 bpdado--0.1 mmol, 27.8 mg"] | ["135 °C"] | ["72 h"] | ["H 2 O--12 mL", "methanol--3 mL", "aqueous solution of KOH (1 mol/L)--0.25 mL"]
c3ce41021h | 2.2.3. Preparation of [Cu 6 I 6 (dmimb)] n (3). Synthesis of complex 3 was similar to that of 1 but dmimb (4.6 mg, 0.04 mmol) was used. Pale-yellow crystals of 3 were collected and washed with EtOH and dried in the air (yield: 62%). Elemental analysis calcd (%) for 3 (C 18 H 27 Cu 3 I 3 N 6 ): C 24.05, H 3.03, N 9.35. Found: C 24.25, H 3.23, N 9.11. Selected IR peaks (cm 21 ): 3119 (w), 2933 (w), 1645 (w), 1511 (s), 1413 (m), 1338 (w), 1266 (m), 1230 (s), 1109 (s), 1081 (m), 1023 (m), 933 (w), 829 (m), 737 (s), 636 (s), 633 (w). | [] | [] | ["[Cu 6 I 6 (dmimb)] n", "C 18 H 27 Cu 3 I 3 N 6"] | [] | [] | ["dmimb--4.6 mg, 0.04 mmol"] | [] | [] | []
s10870-010-9695-9 | 1.00 mmol) in 10 ml water until the solution was clear.The solution was heated in a capped ﬂask to 70 °C and kept for 4 days. Blue crystals of 1 (0.221 g, yield 69.5%) were obtained after the solution was cooled down to room temperature.f½Cu 3 ðbtcÞ 2 ðNH 3 Þ 6 ðH 2 OÞ  2H 2 Og n ð2Þ Aqueous ammonia was added into a mixture of copper nitrate trihydrate (0.242 g, 1.00 mmol) and H 3 btc (1,3,5benzenetricarboxylic acid, 0.140 g, 0.667 mmol) in 10 ml N, N-dimethylformamide until the solution was clear. The solution was kept in a capped ﬂask at room temperature for 3 days and give the formation of blue crystals of 2 (0.243 g, yield 95.8%). | [] | [] | ["Cu 3 ðbtcÞ 2 ðNH 3 Þ 6 ðH 2 OÞ  2H 2 Og n", "NaN"] | ["copper nitrate trihydrate--0.242 g, 1.00 mmol"] | ["Aqueous ammonia--NaN"] | ["H 3 btc (1,3,5-benzenetricarboxylic acid)--0.140 g, 0.667 mmol"] | ["70 \nC", "room temperature"] | ["4 days", "3 days"] | ["water--10 ml", "N, N-dimethylformamide--10 ml"]
j.jssc.2012.06.016 | 2.2. Syntheses of complexes [Cd(L) 2 (H 2 O) 2 ] n (1): A mixture of Cd(OAc) 2  2H 2 O (0.053 g, 0.2 mmol), HL (0.022 g, 0.1 mmol), NaOH (0.008 g, 0.2 mmol), and H 2 O (9 mL) was placed in a 14 mL Teﬂon-lined stainless steel vessel, and then the vessel was sealed and heated at 150 1C for 3 day. After the reaction mixture was slowly cooled down to room temperature at the rate of 5 1C/h, colorless block crystals of compound 1 were obtained. Yield: 70%. Anal. Calcd. For C 20 H 20 N 14 O 2 Cd: C, 39.97; H, 3.35; N, 32.63. Found C, 39.95; H, 3.32; N, 32.60. IR (cm  1 ): 3460 (vs.), 3140 (m), 2940 (w), 1630 (m), 1530 (m), 1430 (m), 1370 (w), 1290 (m), 1220 (w), 1150 (m), 1040 (w), 993 (w), 843 (w), 748 (m), 671 (w), 625 (w), 526 (w). | [] | [] | ["[Cd(L) 2 (H 2 O) 2 ] n", "C 20 H 20 N 14 O 2 Cd"] | ["Cd(OAc) 2 \n2H 2 O--0.053 g, 0.2 mmol"] | [] | ["HL--0.022 g, 0.1 mmol"] | ["150 1C"] | ["3 day"] | ["H 2 O--9 mL"]
acs.cgd.0c00742 | BDMCZn-1. 30.00 mg (0.097 mmol) of BDMC and 21.36 mg (0.097 mmol) of Zn(OAc) 2 ·2H 2 O were mixed in 2 mL of EtOH. The vial was stirred ultrasonically up to the complete solubilization of all reagents to proceed with the solvothermal treatment. Yield 56-60 wt.%. ATR-FTIR data (cm -1 ): 1603 (νC=C aromatic ), 1591 (C=O st,β-diketone ), 1487 (νC=C aromatic), 1382 (δCCH), 1297 and 1234 (C-Ost phenolic ), 1157 (opp CCH aromatic and CCH skeletal ), 970 (=CH δ opp ). EA (wt.%) data for [Zn(BDMC)(EtOH)] or ZnC 21 H 19 O 5 (416.74 g·mol -1 ) calculated C: 60.37, H: 4.89; found C: 60.30, H: 5.16. | [] | [] | ["BDMCZn", "ZnC 21 H 19 O 5"] | ["Zn(OAc) 2 \b2H 2 O--21.36 mg, 0.097 mmol"] | [] | ["BDMC--30.00 mg, 0.097 mmol"] | [] | [] | ["EtOH--2 mL"]
c3ce41082j | Synthesis N,N’-Bis(3-(1-imidazolyl)propyl)-1,4,5,8-naphthalene-tetracarboxylicdiimide (BIPNDI): To a solution of 1-(3-aminopropyl)imidazole (10 mL, 83.8 mmol) in tetrahydrofuran (100 mL) was added 1,4,5,8-naphthalene-tetracarboxylicdianhydride (1.0 g, 3.7 mmol) and the resultant mixture was heated at reflux for 24 h. After cooling to room temperature the yellow precipitate was collected by filtration, washed with tetrahydrofuran and recrystallised from ethanol to yield N,N’-bis(3-(1-imidazolyl)propyl)-1,4,5,8-naphthalene-tetracarboxylicdiimide (1.10 g, 62%) as a yellow crystalline solid. Single crystals suitable for X-ray diffraction were grown by dissolution of the product (20 mg) in the minimum amount of chloroform and slow diffusion of tetrahydrofuran into the solution. | [] | [] | ["N,N’-Bis(3-(1-imidazolyl)propyl)-1,4,5,8-naphthalene-tetracarboxylicdiimide (BIPNDI)"] | [] | [] | [] | ["reflux"] | ["24 h"] | ["tetrahydrofuran--100 mL", "ethanol--recrystallised", "chloroform--minimum amount", "tetrahydrofuran--slow diffusion"]
j.jssc.2018.12.008 | 2.2. Synthesis of {(NC 2 H 8 ) 2 [Cd(DMIPA)]·xG} n (1) H 4 DMIPA was synthesized following a process similar to the description in the literature [41].Toreﬂuxed solution of pyridine (2.0 mL) and quinoline (20.0 mL) in a 50-mL three necked ﬂask were added 5-mercaptoisophthalic acid (1.98 g, 10.0 mmol), 5-iodoisophthalic acid (2.92 g, 10.0 mmol), and copper(I)oxide (0.715 g, 5.0 mmol), and the solution was reﬂuxed for 6 h with nitrogen purge. | [] | [] | ["{(NC 2 H 8 ) 2 [Cd(DMIPA)]·xG} n"] | ["Cd--NaN", "copper(I)oxide--0.715 g, 5.0 mmol"] | [] | ["5-mercaptoisophthalic acid--1.98 g, 10.0 mmol", "5-iodoisophthalic acid--2.92 g, 10.0 mmol"] | [] | ["6 h"] | ["pyridine--2.0 mL", "quinoline--20.0 mL"]
j.poly.2020.114839 | A mixture of H 2 bpdado (0.05 mmol, 13.8 mg), bpe (0.05 mmol, 9.1 mg), and H 2 O (3 mL) was stirred and adjusted the pH to 7.0 with aqueous solution of NaOH (1 mol/L). The other mixture of Ni(OAc) 2 ·4H 2 O (0.05 mmol, 12.4 mg), DMF (2 mL), and THF (1 mL) was stirred under air atmosphere for 5 min. Then, the metal salt solution was slowly layered onto the mixture of ligand. One week later, green block crystals of 1 were collected. Yield: 73% based on Ni. Elemental analysis (%): Calcd. for C 30 H 38 NiN 6 O 12 : C, 49.13; N, 11.46; H, 5.22. Found: C, 48.91; N, 11.74; H, 5.45. IR (KBr, cm −1 ): 3379(s), 3092(w), 1656(s), 1607(s), 1566(m), 1501(w), 1387(s), 1236(s), 1098(m), 1024(m), 970(m), 815(s), 781(m), 638(w), 549(m).X-ray Crystallography.Crystallographic data for 1 were collected on a Bruker Smart Apex-II CCD diffractometer equipped with a graphite-monochromatic Mo-Kα radiation (λ = 0.71073 Å) by using a ϕ/ω scan technique at 296(2) K. This structure was solved with direct methods and modified with full-matrix least-squares method using the program SHELXS-2014.[14] All the intensity data were corrected for Lorentz and polarization effects as well as for empirical absorption based on multiscan. Absorption corrections were applied to the intensities by using SADABS. The non-hydrogen atoms were refined with anisotropic thermal parameters. The hydrogen atoms attached to C atoms | [] | [] | ["C 30 H 38 NiN 6 O 12"] | ["Ni(OAc) 2 \n4H 2 O--0.05 mmol, 12.4 mg"] | ["aqueous solution of NaOH (1 mol/L)--adjust pH to 7.0"] | ["H 2 bpdado--0.05 mmol, 13.8 mg", "bpe--0.05 mmol, 9.1 mg"] | [] | ["one week"] | ["H 2 O--3 mL", "DMF--2 mL", "THF--1 mL"]
ejic.200500691 | [Mn(L 3 )(N 3 ) 2 ] n (3): This complex was prepared in the same way as 2, using L 3 instead of L 2 . Yield: 0.043 g (24%). C 14 H 22 MnN 8 (357.34): calcd. C 47.06, H 6.21, N 31.36; found C 47.07, H 6.27, N 31.79. IR: ν ˜ = 2095 vs, 2064 vs, 1595 m, 1467 m, 1442 m, 1334 m, 1013 m, 775 m cm –1 .X-ray Crystallographic Study: Diffraction intensity data for single crystals of 1, 2,and3 were collected at room temperature on a Nonius Kappa CCD area detector equipped with graphite-monoTable 5. Summary of crystallographic data for complexes 1–3. | [] | [] | ["[Mn(L 3 )(N 3 ) 2 ] n", "C 14 H 22 MnN 8"] | [] | [] | ["L 3--NaN"] | [] | [] | []
00958972.2017.1320394 | 2.4. Preparation of [La(Bod)(NO 3 ) 3 (DMF)] n {bis(3-methoxysalicylidene)-3oxapentane-1,5-diamine dimethylformamide lanthanum(III) trinitrate} n (2) To a stirred solution of Bod (0.372 g, 1 mmol) in MeOH (5 mL) was added La(NO 3 ) 3 (H 2 O) 6 (0.1732 g, 1 mmol) in MeOH (5 mL). A yellow sediment was generated rapidly. The precipitate was ltered o, washed with MeOH and absolute Et 2 O, and dried in vacuo. The dried precipitate was dissolved in DMF to form a yellow solution. Pale yellow block crystals of 2 suitable for X-ray diraction measurement were obtained by vapor diusion of diethyl ether into the solution for two weeks at room temperature. Yield: 0.2933 g (53.8%). Anal. LaC 23 H 31 N 6 O 15 : Calcd C, 35.90; H, 3.93; N, 10.92%; found: C, 35.88; H, 3.95; N, 10.90%. Selected IR data: (KBr ν/cm −1 ), 1174 (ν C–O–C ), 1037(ν OH ), 1389(ν NO3 ), 1655 (ν C=N ). UV–vis (DMF): λ = 279, 361 nm. Λ m (DMF, 297 K): 6.9 S cm 2 mol −1 . | [] | [] | ["[La(Bod)(NO 3 ) 3 (DMF)] n", "bis(3-methoxysalicylidene)-3oxapentane-1,5-diamine dimethylformamide lanthanum(III) trinitrate"] | ["La(NO 3 ) 3 (H 2 O) 6--0.1732 g, 1 mmol"] | [] | ["Bod--0.372 g, 1 mmol"] | [] | ["two weeks"] | ["MeOH--5 mL", "DMF--N/A"]
acs.inorgchem.5b00495 | Found: C, 38.25; H, 4.54; N, 2.49. FT-IR (KBr, cm −1 ): 3426 (w), 2965 (s), 2926 (s), 2869 (m), 1617 (s), 1465 (m), 1336 (s), 1183 (s), 1116 (s), 1021 (s), 920 (s), 805 (s), 560 (w). | [] | [] | [] | [] | [] | [] | [] | [] | []
acs.cgd.5b00661 | Reaction of [Cu 3 (μ 3 -OH)(μ-pz) 3 (Me(CH 2 ) 3 COO) 2 (H 2 O)], 1h, with 4,4′ -Bipyridine. Synthesis of [Cu 3 (μ 3 -OH)(μ-pz) 3 (Me(CH 2 ) 3 COO) 2 (MeOH)(μ-C 10 H 8 N 2 )], 3. To a solution of 1h (249 mg, 0.4 mmol) in 30 mL of MeOH, a solution of bpy (251 mg, 1.6 mmol) in 10 mL of MeOH was added. The obtained solution was stirred for 5 min and then allowed to slowly evaporate in the air, yielding blue wellformed crystals, suitable for a SCXRD determination. | [] | [] | ["[Cu 3 (μ 3 -OH)(μ-pz) 3 (Me(CH 2 ) 3 COO) 2 (H 2 O)]", "[Cu 3 (μ 3 -OH)(μ-pz) 3 (Me(CH 2 ) 3 COO) 2 (MeOH)(μ-C 10 H 8 N 2 )]"] | ["1h--249 mg, 0.4 mmol"] | [] | ["4,4′ -Bipyridine--251 mg, 1.6 mmol"] | [] | ["5 min"] | ["MeOH--30 mL"]
ic500224m | [Co(bimb)V 2 O 6 ](2). The synthetic method was similar to that of 1, except that the bimb (72 mg, 0.8 mmol) is introduced into the reaction system of 1. Dark red crystals of 2 were obtained (Figure S2, Sipporting Information) (35% yield based on Co). The ﬁnal pH value of the solution after the reaction is approximately 4.1. Anal. Calcd for C 12 H 10 CoN 4 O 6 V 2 (467.05): C, 30.84; H, 2.16; N, 12.00; V, 21.82; Co, 12.62. Found: C, 30.63; H, 2.07; N, 12.14; V, 21.43; Co, 12.84.X-ray Crystallography. Single-crystal X-ray diﬀraction datas for 1 and 2 were recorded on a Bruker Apex CCD diﬀractometer with graphite-monochromated Mo Kα radiation (λ = 0.71069 Å). | [] | [] | ["[Co(bimb)V 2 O 6 ]"] | ["Co--72 mg, 0.8 mmol"] | [] | ["bimb--72 mg, 0.8 mmol"] | [] | [] | []
cm010301n | Synthesis of Ethyl 4-Pyridylacrylic Ester (1). A mixture of 4-bromopyridine hydrochloride (4.0 g, 20.5 mmol) and ethyl acrylate (2.053 g, 20.5 mmol) in 20 mL of triethylamine and 50 mL of dimethylformamide was refluxed in the presence of palladium(II) acetate (0.050 g, 0.22 mmol) and tri-o-tolylphosphine (0.100 g, 0.33 mmol) for 12 h. After removal of the volatiles under reduced pressure, the residue was dissolved in 150 mL of ethyl acetate and washed twice with 50 mL of water. Theorganic layer was dried over MgSO 4 and evaporated to dryness. Silica gel chromatography eluting with a mixture of ethyl acetate and hexanes (1:1, v/v) afforded 3.471 g of pure 1 (yield: 89%). | [] | [] | ["Ethyl 4-Pyridylacrylic Ester (1)"] | ["palladium(II) acetate--0.050 g, 0.22 mmol"] | ["tri-o-tolylphosphine--0.100 g, 0.33 mmol"] | ["4-bromopyridine hydrochloride--4.0 g, 20.5 mmol", "ethyl acrylate--2.053 g, 20.5 mmol"] | ["reflux"] | ["12 h"] | ["triethylamine--20 mL", "dimethylformamide--50 mL", "ethyl acetate--150 mL", "hexanes--Nan"]
ejic.200500288 | EI-MS: m/z (%) = 567.2, 566.3, 565.2 (100), 356.8, 256.4, 242.2, 178.7. IR (KBr disk): ν ˜ = 3073 (w), 3020 (w), 2958 (s, br.), 2797(m), 1596 (s), 1559 (m), 1467 (m), 1414 (s), 1366 (m), 1248 (m), 1155 (m), 1121 (m), 1103 (m), 1041 (m), 799 (s) cm –1 .Synthesis of Complex 1: A mixture of Cd(NO 3 ) 2 ·4H 2 O (0.044 g, 0.14 mmol), L (0.040 g, 0.071 mmol), Na 3 C 6 H 5 O 7 ·2H 2 O (0.021 g, 0.071 mmol), and distilled water (20 mL) was sealed in a 25-mL stainless steel reactor with Teflon liner and heated at 110 °C for 3 d. Colorless crystals of 1 were isolated by mechanical separation from the mixture of 1 and unidentified white powder. The yield of 1 was 12% based on Cd 2+ .C 63 H 88 Cd 3 N 12 O 20 (1670.65): calcd. C 45.29, H 5.31, N 10.06; found C 45.32, H 5.29, N 10.02. | [] | [] | ["Complex 1", "C 63 H 88 Cd 3 N 12 O 20"] | ["Cd(NO 3 ) 2 \n4H 2 O--0.044 g, 0.14 mmol"] | [] | ["L--0.040 g, 0.071 mmol", "Na 3 C 6 H 5 O 7 \n2H 2 O--0.021 g, 0.071 mmol"] | ["110 \nC"] | ["3 d"] | ["distilled water--20 mL"]
cplu.201402193 | Synthesis of [Ni(3-bpah) (5-MIP)]·H 2 O (2) and [Co(3-bpah)(5MIP)]·H 2 O (3) Complexes 2 and 3 were obtained by using a similar method to that used to prepare 1 by replacing CuCl 2 ·2H 2 O with NiCl 2 ·6H 2 O (0.048 g, 0.2 mmol) or CoCl 2 ·6H 2 O (0.048 g, 0.2 mmol). Green block crystals of 2 and pink block crystals of 3 were obtained as single phases, respectively. | [] | [] | ["[Ni(3-bpah) (5-MIP)]·H 2 O", "[Co(3-bpah)(5MIP)]·H 2 O"] | ["NiCl 2 ·6H 2 O--0.048 g, 0.2 mmol", "CoCl 2 ·6H 2 O--0.048 g, 0.2 mmol"] | [] | ["3-bpah--NaN", "5MIP--NaN"] | [] | [] | []
acs.cgd.5b01064 | Found: C, 42.44; H, 4.68.1 H NMR [500 MHz, CDCl 3 , ppm]: δ = 1.44 (s, 36H, t-Bu), 5.27 (s, 4H, Ar), 5.48 (s, 2H, Ar), 6.11 (s, 4H, Ar); 119 Sn NMR (150 MHz): δ = −264 ppm (s). ESI-MS: m/z (%) 1005.0879 [M − CO + H 2 O+H] + (100). IR (KBr, ν/cm −1 ): 3082 (m, br), 2968 (m), 2968 (m), 2855 (m), 1972 (s), 1889 (s), 1600 (s), 1371 (s), 1353 (s) 1145 (m), 822 (m), 849 (m), 680(m), 660 (m). | [] | [] | [] | [] | [] | [] | [] | [] | []
j.poly.2012.11.051 | 2.1.6. Synthesis of [Cd(L)(phen)]13/6(H 2 O) (6) A mixture of Cd(CH 3 CO 2 ) 2 2H 2 O (0.30 mmol) with H 2 L (0.30 mmol) and phen (0.30 mmol) in 15 mL distilled water was evaporated in air at ca. 80–90 °C until colorless plate-shaped crystals precipitated. These crystals were collected in approximately 72% yield based on Cd, and the ﬁnal pH value of the solution was 5. Anal. Calc. for C 63 H 64 N 6 O 18.5 P 3 Cd 3 (Mr = 1631.31): C, 46.38; H, 3.95; N, 5.15. Found: C, 46.29; H, 4.09; N, 5.07%. IR data (KBr, cm 1 ): 3524(m), 3377(m), 3070(s), 2916(m), 1621(m), 1564(s), 1515(m), 1428(s), 1305(m), 1152(s), 1127(s), 1037(m), 1024(m), 939(m), 854(m), 798(m), 730 (m), 697(m), 639(m), 541(m), 520(m). | [] | [] | ["[Cd(L)(phen)]13/6(H 2 O)", "C 63 H 64 N 6 O 18.5 P 3 Cd 3"] | ["Cd(CH 3 CO 2 ) 2 2H 2 O--0.30 mmol"] | [] | ["H 2 L--0.30 mmol", "phen--0.30 mmol"] | ["ca. 80–90 \nC"] | [] | ["distilled water--15 mL"]
ic301864d | Synthesis of Hydrated bis(1H-tetrazol-5-yl)amine (H 3 bta·H 2 O). Following a reported procedure, 8,9a sodium azide (2.60 g, 40 mmol) was added to a white suspension of sodium dicyanamide (1.78 g, 20 mmol) in a mixture of EtOH (30 mL) and water (20 mL). The resulting white suspension, when heated to reﬂux, became a clear colorless solution. To this reﬂuxing solution was slowly added aq. 2 N HCl (30 mL) dropwise over 1.5 h. After 48 h under reﬂux, the solution was allowed to cool to room temperature. | ["room temperature"] | [] | ["H 3 bta·H 2 O"] | [] | [] | ["sodium dicyanamide--1.78 g, 20 mmol", "sodium azide--2.60 g, 40 mmol"] | ["reflux"] | ["48 h"] | ["EtOH--30 mL", "water--20 mL", "aq. 2 N HCl--30 mL"]
ic901138h | Synthesis of [Cu 2 (L C3 ) 4 (4,4 0 -bipy)] 3 (CH 3 OH) 2 3 (CH 2 Cl 2 ) 3.37 (4).HL C3 (0.057 g, 0.20 mmol) was dissolved in dichloromethane (20 mL); then, 10 drops of triethylamine and 4,4 0 bipyridine (0.020 g, 0.13 mmol) dissolved in 1 mL of dichloromethane were added. Cu 2 (O 2 CCH 3 ) 4 (H 2 O) 2 (0.020 g, 0.050 mmol) was dissolved in methanol (20 mL). These solutions were filtered, and equal aliquots of each solution were divided into three test tubes with a buffer layer of pure methanol placed between the two solutions. After three weeks, X-ray-quality crystals were obtained. Yield: 0.030 g (0.017 mmol, 32%). The analytical sample was dried to a constant weight. Anal. Calcd. | [] | [] | ["[Cu 2 (L C3 ) 4 (4,4 0 -bipy)] 3 (CH 3 OH) 2 3 (CH 2 Cl 2 ) 3.37"] | ["Cu 2 (O 2 CCH 3 ) 4 (H 2 O) 2--0.020 g, 0.050 mmol"] | ["triethylamine--10 drops"] | ["HL C3--0.057 g, 0.20 mmol", "4,4 0 bipyridine--0.020 g, 0.13 mmol"] | [] | ["three weeks"] | ["dichloromethane--20 mL", "methanol--20 mL"]
zaac.201100155 | Preparation of [Mn 2 (L) 2 (DMF)] ∞ (2). A mixture of H 2 L (0.05 mmol, 18.3 mg), pyridine (py) (0.05 mmol, 8.0 mg) and Mn(NO 3 ) 2 (0.1 mmol, 18.0 mg) was dissolved in a mixed solution of DMF (2 mL) and CH 3 OH (1 mL). The resultant solution was heated at 100 °C for 4 days. Yellow single crystals suitable for X-ray analysis were obtained after cooling to room temperature. Yield ~30 % based on H 2 L.C 49 H 55 Mn 2 NO 9 (911.82): calcd. C 64.53, H 6.08, N 1.54 %; found: C 64.74, H 5.99, N 1.44 %. IR (KBr): ν ˜ = 3318 s(br), 2956 m, 2930 m, 2870 m, 1672 m, 1584 s, 1541 s, 1469 s, 1437 s, 1389 s, 1263 m, 1106 w, 1007 w, 914 w, 829 w, 778 s, 730 w, 673 m, 544 w, 434mcm –1. | [] | [] | ["[Mn 2 (L) 2 (DMF)] ∞", "C 49 H 55 Mn 2 NO 9"] | ["Mn(NO 3 ) 2--0.1 mmol, 18.0 mg"] | [] | ["H 2 L--0.05 mmol, 18.3 mg", "pyridine (py)--0.05 mmol, 8.0 mg"] | ["100 °C"] | ["4 days"] | ["DMF--2 mL", "CH 3 OH--1 mL"]
acs.cgd.0c00247 | EPR experiments were recorded on a Bruker E-500 spectrometer working at X band (9.8 GHz).Syntheses of Compounds 1−3. Compound 1. H 2 bcbpCl 2 (23 mg, 0.05 mmol), Tb(NO 3 ) 3 ·6H 2 O (45 mg, 0.1 mmol), and LiClO 4 (42 mg, 0.4 mmol) were added to a mixed solution of deionized water and acetonitrile (1/5 mL) in a 23 mL Teﬂon-lined stainless-steel autoclave. The resultant solution was heated at 140 °C for 5 days.After the mixture was cooled to room temperature, yellow prismatic crystals (10 mg) were obtained. IR (KBr disk; ν ,cm −1 ): 3308 (m), 3119 (w), 1634 (m), 1603 (m), 1558 (m), 1540 (m), 1489 (w), 1409 (m), 1385 (s), 1316 (m), 1249 (w), 1219 (w), 1141 (w), 1120 (m), 1087 (m), 1034 (w), 1019 (w), 1007 (w), 836 (m), 812 (w), 783 (m), 744 (w), 700 (w), 654 (w), 626 (w), 548 (w), 473 (w). | [] | [] | [] | ["Tb(NO 3 ) 3 ·6H 2 O--45 mg, 0.1 mmol"] | ["LiClO 4--42 mg, 0.4 mmol"] | ["H 2 bcbpCl 2--23 mg, 0.05 mmol"] | ["140 °C"] | ["5 days"] | ["deionized water--1/5 mL", "acetonitrile--1/5 mL"]
s10904-013-9961-3 | 1 HNMR (DMSO-d 6 , ppm): 2.50 (s, 3H), 8.39 (s, 1H) and 13.65 (s, 1H).13 C{ 1 H} NMR (DMSO-d 6 , ppm): 31.7(s), 143.1(s) and 166.7(s). Anal. Calcd. C, 18.20; H, 2.53; N, 24.75. Found: C, 18.03; H, 2.51; N, 24.56.2.3 Synthesis of [Pb(l-mptrz) 2 (H 2 O)] n (2) 4-Methyl-1,2,4-triazole-3-thiol (0.37 g, 3.16 mmol) in CH 3 OH (10 ml) was added to a solution of Pb(OAc) 2  3H 2 O (0.31 g, 0.79 mmol) in H 2 O (15 ml) and the resulting colorless solution was stirred at 45 °C for 20 min. | [] | [] | ["[Pb(l-mptrz) 2 (H 2 O)] n", "C 4 H 6 N 4 S 2 Pb"] | ["Pb(OAc) 2 \n3H 2 O--0.31 g, 0.79 mmol"] | [] | ["4-Methyl-1,2,4-triazole-3-thiol--0.37 g, 3.16 mmol"] | ["45 \n°C "] | ["20 min"] | ["CH 3 OH--10 ml", "H 2 O--15 ml"]
cg2004485 | [Co(dca) 2 (Phpyk)] n (6). This was synthesized by following a similar procedureadopted for1 using cobalt(II) perchlorate hexahydrate(0.366 g, 1 mmol), instead of manganese perchlorate hexahydrate. Single crystals suitable for X-ray analysis were obtained from the filtrate after a few days. | [] | [] | ["Co(dca) 2 (Phpyk)] n"] | ["cobalt(II) perchlorate hexahydrate--0.366 g, 1 mmol"] | [] | ["Phpyk--NaN"] | [] | ["a few days"] | []
acs.inorgchem.0c00022 | Synthesis of [Co(mpba) 2 ]·guest (2 · g). This compound was obtained in the same way as for 1·g except that Mn(NO 3 ) 2 ·4H 2 O and DMF were replaced with Co(NO 3 ) 2 ·6H 2 O (0.05 mmol, 14.6 mg) and N,N-dimethylacetamide (DMA, 2 mL), respectively. Pink rod crystals were harvested and washed with DMA (yield: ∼70%). Guest-free [Co(mpba) 2 ](2′) was obtained by heating 2·g at 433 K under N 2 . | [] | [] | ["[Co(mpba) 2 ]·guest", "[Co(mpba) 2 ](2')"] | ["Co(NO 3 ) 2 ·6H 2 O--0.05 mmol, 14.6 mg"] | [] | ["mpba--not specified"] | [] | [] | ["N,N-dimethylacetamide (DMA)--2 mL"]
d0dt00966k | Compound 1 was prepared by heating a mixture of ZnO (0.082 g), L-homoproline (0.261 g), H 3 PO 4 (85%, 0.135 mL), and PEG-200 (2.0 mL) in a Teflon-coated steel autoclave at 150 °C for 7 days. The autoclave was subsequently allowed to cool to room temperature. Colourless crystals of compound 1 were separated from the resulting product by filtration, washed with ethanol, and dried in air (31% yield based on zinc). The phase purity of the as-synthesized sample was confirmed by powder X-ray diffraction (XRD). Elemental analysis gave C: 24.12 wt%, H: 4.08 wt%, and N: 4.76 wt% (calcd. C: 24.81 wt%, H: 4.16 wt%, N: 4.82 wt%), in agreement with the empirical formula given by single-crystal XRD analysis.‡ It should be noted that compound 1 is achiral because L-homoproline molecules are racemized during the high-temperature crystallization process. This compound could also be prepared using D-, or DL-homoproline as the structure-directing agent in the surfactant-thermal reaction system.Compound 1 crystallizes in the space group Ibca (no. 73). There are one crystallographically independent phosphorus atom and two crystallographically independent zinc atoms in the asymmetric unit. The phosphorus atom makes three P–O– Zn connections to adjacent zinc atoms, with the fourth vertex occupied by a terminal hydroxyl group. The Zn(1) atom is tetrahedrally coordinated by four oxygen atoms from two HPO 4 groups and two zwitterionic homoproline molecules. The Zn(2) atom is tetrahedrally coordinated by four oxygen atoms from four HPO 4 groups. The connectivities between zinc atoms, HPO 4 groups, and amino acid molecules give rise to zigzag edge-sharing 4-MR chains running along the [100] direction, as shown in Fig. 1a. | [] | [] | ["Compound 1"] | ["ZnO--0.082 g"] | [] | ["L-homoproline--0.261 g"] | ["150 \nC"] | ["7 days"] | ["H 3 PO 4 (85%)--0.135 mL", "PEG-200--2.0 mL"]
j.synthmet.2012.07.025 | 2.2.4.Solvothermal Synthesis of {[Gd 4 (PDA) 6 (H 2 O) 6 ]·H 2 O} ∞ (4) Complex 4 was synthesized using the same procedures for preparing 1 except that lanthanum nitrate was replaced by gadolinium nitrate.Green block crystals suitable for X-ray diffraction analysis were ﬁnally isolated.Elemental analysis calcd.(%) for C 42 H 32 N 6 O 31 Gd 4 : C, 28.90; H, 1.85; N, 4.81; found: C, 28.35; H, 1.95; N, 4.86.FT-IR data (KBr pellet, cm −1 ): 3408 (br), 1610 (s), 1590 (s), 1572 (s), 1460 (m), 1446 (s), 1385 (s), 1382 (s), 1358 (s), 1295 (w), 1280 (m), 1196 (w), 1176 (w), 1076 (m), 1019 (m), 928 (w), 828 (w), 760 (m), 730 (s), 694 (m), 661 (m), 586 (w), 529 (w), 468 (w), 436 (w). | [] | [] | ["{[Gd 4 (PDA) 6 (H 2 O) 6 ]·H 2 O} ∞", "C 42 H 32 N 6 O 31 Gd 4"] | ["gadolinium nitrate--NaN"] | [] | ["PDA--NaN"] | [] | [] | []
ic500476u | 2,10-Dioxo-6,15-dimethyl-1,4,8,11-tetraazatricyclo[8.3.3.16,15]heptadecane (H 2 L E ). 1,5-Dimethyldiaza-bicyclo[3.3.1]nonane (0.77 g; 5.00 mmol; 1 equiv) and N,N′-bis(chloroacetyl)-1,2ethylendiamine (1.06 g; 5.00 mmol; 1 equiv) were reﬂuxed with Na 2 CO 3 (5.30 g; 50.00 mmol; 10 equiv) in acetonitrile (250.00 mL) for 24 h. After cooling to room temperature, the solid was removed by ﬁltration, and the solvent was evaporated. The product (0.50 g; 1.70 mmol; 34% yield) was crystallized as small white crystals from hot water.1 H NMR (CDCl 3 , 200 MHz): δ [ppm] = 0.77 (s, CH 3 , 6H), 1.09 (s, CH 2 , 2H),1.87−1.94 (d, CH 2,ax,eq , J = 11.3 Hz, 2H), 1.98 (s, NCH 2 CO, 2H), 2.29−2.36 (d, CH 2ax,eq , J = 10.8 Hz, 2H), 2.49− 2.55 (d, CH 2,ax,eq , J = 10.8 Hz, 2H), 2.79−2.85 (d, CH 2ax,eq , J = 11.3 Hz, 2H), 2.89 (s, NCH 2 CO, 2H), 3.20−3. 22 (m, NHC H 2 , 2H),3.39−3.45 (m, CH 2 NH, 2H).13 C NMR (CDCl 3 , 100 MHz): δ [ppm] = 25.46, 32.88, 37.53, 41.39, 42.79, 46.10, 58.76, 60.59, 62.54, 65.05, 171.33, 174.11. Elemental analysis: calcd (H 2 L E +1 H 2 O) calcd C(57.65), H(9.03), N(17.93); obsd C(57.54), H(9.17), N(17.75). | [] | [] | ["2,10-Dioxo-6,15-dimethyl-1,4,8,11-tetraazatricyclo[8.3.3.16,15]heptadecane (H 2 L E )"] | [] | [] | ["1,5-Dimethyldiaza-bicyclo[3.3.1]nonane--0.77 g; 5.00 mmol; 1 equiv", "N,N′-bis(chloroacetyl)-1,2ethylendiamine--1.06 g; 5.00 mmol; 1 equiv"] | [] | ["24 h"] | ["acetonitrile--250.00 mL"]
ic970769l | Synthesis of [(K(THF)S(Trip)) 2 (K(TMEDA)S(Trip)) 2 (KS(Trip)) 2 ]‚ THF, 8. A solution of 0.47 g of HS(Trip) (2.00 mmol) in 20 mL of THF was added dropwise to a suspension of 0.08 g of KH (2.00 mmol) in 10 mL of THF. The colorless, slightly turbid reaction mixture was stirred for 1 h, after which 5 mL of TMEDA was added via syringe.This mixture was stirred for another 18 h, after which it was filtered through a Celite-padded filter frit. The volume of the solution was reduced to 10 mL. After storage at -30 °C for several days, 0.38 g (55% yield) colorless crystals was obtained. | [] | [] | ["[(K(THF)S(Trip)) 2 (K(TMEDA)S(Trip)) 2 (KS(Trip)) 2 ]‚ THF"] | ["HS(Trip)--0.47 g, 2.00 mmol", "KH--0.08 g, 2.00 mmol"] | ["TMEDA--5 mL"] | [] | [] | ["1 h", "18 h"] | ["THF--20 mL"]
c3ce41095a | 1 H NMR (DMSO-d 6 ): 7.918 (s, 4H, Ph-H), 7.760 (s, 1H, Ph-H), 7.484 (s, 2H, Ph-H), 7.415 (s, 4H, Ph-H), 4.919 (s, 4H, –CH 2 –). Anal. calcd (%) for C 24 H 19 NO 8 (H 4 L?H 2 O): C 61.67, N 3.00, H 4.53; found (%): C 60.69, N 3.78, H 4.79.Synthesis of [Cu 2 (L)(DMF) 2 ] n (1) A mixture of Cu(NO 3 ) 2 ?3H 2 O (0.030 g, 0.12 mmol), H 4 L?H 2 O (0.010 g, 0.02 mmol), DMF (2 mL) and 3 drops HBF 4 (40% in water) was sealed in a glass vial. The mixture was heated at 75 uC for 36 h, and then cooled to room temperature. Green crystals of 1 were obtained in a 39% yield based on H 4 L. Anal. | [] | [] | ["[Cu 2 (L)(DMF) 2 ] n", "C 24 H 19 NO 8 (H 4 L?H 2 O)"] | ["Cu(NO 3 ) 2 ?3H 2 O--0.030 g, 0.12 mmol"] | ["HBF 4 (40% in water)--3 drops"] | ["H 4 L?H 2 O--0.010 g, 0.02 mmol"] | ["75 \nC"] | ["36 h"] | ["DMF--2 mL"]
chem.201404959 | The crystals were washed in acetonitrile and characterized by elemental analysis, PXRD, and FT-IR. Yield: 41.02 % (28 mg, 0.036 mmol); elemental analysis calcd (%) for C 35 H 39 AgN 8 O 6 :C 54.20, H 5.07, N 14.45; found: C 54.36, H 4.93, N 14.06; FT-IR (KBr pellet): n ˜ = 3277, 3061,1656 (s), 1595 (s), 1532 (s), 1478, 1366 (s), 1295 (m), 1153 (m), 1052 (m), 1029 (s), 953, 825, 700 cm 1 (m). | [] | [] | ["C 35 H 39 AgN 8 O 6"] | [] | [] | [] | [] | [] | ["acetonitrile--not specified"]
j.inoche.2012.08.020 | Yellow crystals of compound 1 and brown crystals of 2 were solvothermally synthesized through the mixture of CuI, 3cyanopyridine (L) and NaN 3 in tetrahydrofuran (THF) solvent at 180 ° C [11]. Single-crystal X-ray analysis reveals that compound 1 crystallizes in the triclinic form with space group P-1 and compound 2 crys tall izes in the monocli nic fo rm wit h acent ric space group P2(1)/n [12].The asymmetric unit of 1 includes one Cu + center, one Na + center, one I − and one L′ ligand generated by in-situ reaction. The Cu1 is tetrahedrally coordinated by two μ 3 -I − and two N atoms (N2, N3) of the tetrazole groups from two different ligands (Fig. 1a). The Na atom is coordinated with one μ 3 -I − , two N atoms from two different tetrazole groups (N1, N4) and one N atom (N5) from pyridyl ring (Table S1). | [] | [] | ["compound 1", "compound 2"] | ["CuI--NaN", "Na--NaN"] | [] | ["3cyanopyridine (L)--NaN"] | ["180 °C"] | [] | ["tetrahydrofuran (THF)--NaN"]
acs.cgd.8b01848 | sulfoxide (DMSO, 6 mL) at room temperature for 2 h under the magnetic stirring. After completion of the reaction, solvent was removed under reduced pressure to afford a sticky product which upon triturating with acetone afforded a yellow product. This product was separated, dried and was dissolved in methanol. Vapor diffusion of diethyl ether at room temperature produced crystalline product within 5-6 d. Yield: 0.148 g (80%). Anal. Calcd. for C 66 H 50 Br 3 CoN 10 O 12 2H 2 O: 52.50%; H, 3.60%; N, 9.28%; Found: C, 52.42%; H, 3.55%; N, 9.80%. FTIR spectrum (Zn-Se ATR, selected peaks): 1708, 1641 and 1623 (C=O) and 3089, 2927 (C-H) cm -1 . Absorption spectrum: (λ, nm, DMSO (ε, M -1 cm -1 ): 665 (70). 1 H NMR spectrum (DMSO-d 6 , 400 MHz) δ= 8.97 (s, 4H), 8.90 (d, J = 5.8 Hz, 4H), 8.07 (t, J = 7.8 Hz, 4H), 7.95 (d, J = 8.1 Hz, 8H), 7.76 – 7.71 (m, 2H), 7.65 (d, J = 7.8 Hz, 2H), 7.50 (d, J = 8.4 Hz, 4H), 7.43 (d, J = 8.0 Hz, 8H), 5.85 (s, 8H). | [] | ["5-6 d"] | ["C 66 H 50 Br 3 CoN 10 O 12 2H 2 O"] | [] | [] | [] | ["room temperature"] | ["2 h"] | ["DMSO--6 mL"]
ic500377w | Green block-shaped single crystals were obtained after one week, suitable for single-crystal X-ray diﬀraction analysis. Yield: 0.36 g (70%). Anal. Calcd (%) for C 15 H 13 CuN 3 O 8 (M = 426 g mol −1 ): C, 42.21; H, 3.07; N, 9.84. Found: C, 42.10; H, 3.02; N, 9.80. FT-IR (KBr, cm −1 ): 3482(b), 3056(w), 1698(s), 1578(s), 1539(s), 1475(w), 1411(s), 1287(s), 1254(s), 1131(s), 1107(s), 1029(s), 1014(s), 969(s), 947(s), 914(s), 856(s), 818(s), 776(s), 743(s), 702(s), 654(s), 502(m), 411(s ). UV−vis, CH 3 OH (λ in nm (ε in dm 3 mol −1 cm −1 )): 240 (985), 339 (586), 355(676, sh). ESI-MS, m/z (M + ): 1107, [Cu 3 (HPymat) 3 +CH 3 CN + 3Na + ]; 1328, [Cu 4 (HPymat) 4 +H + ]; 1660.03, [Cu 5 (HPymat) 5 +H + ]. | [] | [] | ["Cu(HPymat)(H 2 O) 2 "] | ["Cu--not provided"] | [] | ["HPymat--not provided"] | [] | ["one week"] | []
jssc.2001.9164 | a-[Zn(dca)  pyz] 5. A hot aqueous solution (5 ml) of Zn(NO  )  .6H  O (176 mg, 0.59 mmol) was added to a hot aqueous solution (10 ml) of Na(dca) (100 mg, 1.12 mmol) and pyrazine (48 mg, 0.60 mmol). Colorless/white needles formed on cooling. The yield was 32 mg, 21%. Infrared spectrum (nujol, cm \ ): 3631vw, 3610vw, 3453vw, 2329m, 2311m, 2254m, 2240m, 2194s, 2181sh, 1418m, 1394m, 1382m, 1316vw, 1166w, 1126w, 1088w, 1059m, 919vw, 813m. Elemental analysis: Calculated for ZnC  H  N  :C, 34.6; H, 1.5; N, 40.4. Found: C, 34.6; H, 1.4; N, 40.5.Crystals suitable for X-ray crystallography for compounds 1}3 were grown by a slow di!usion method. Aqueous solutions of the metal salt were layered with water, methanol, and "nally with a methanol solution of Na(dca) and pyrazine. The overall ratio of M:dca:pyrazine was 1:2:1. | [] | [] | ["Zn(dca)  pyz", "Zn(NO  )  .6H  O", "Na(dca)", "pyrazine"] | ["Zn(NO  )  .6H  O--176 mg, 0.59 mmol"] | [] | ["Na(dca)--100 mg, 1.12 mmol", "pyrazine--48 mg, 0.60 mmol"] | [] | [] | ["aqueous solution--5 ml"]
j.ica.2019.118990 | The compound 4, [Ca(C 36 H 36 N 24 O 12 )(H 2 O) 5 ](PF 6 ) 2 ·8H 2 O, crystallized from an aqueous solution containing CaCl 2 , KPF 6 , and Q[6]. As can be seen in Figure 8, the compound 4 | [] | [] | ["[Ca(C 36 H 36 N 24 O 12 )(H 2 O) 5 ](PF 6 ) 2 ·8H 2 O"] | ["CaCl 2--NaN"] | ["KPF 6--NaN"] | ["Q[6]--NaN"] | [] | [] | ["aqueous solution--NaN"]
ic403134c | Crystals, suitable for X-ray diﬀraction studies, of composition Li(inic)·S (S = 0.5 morpholine (Ia), 0.5 dioxane (Ia), 0.25 nhexanol (Ia), 0.5 N-methylpyrrolidinone (Ib), 0.5 N,Ndimethylformamide (Ib), 0.5 n-propanol (Ib), 0.5 pyridine (Ib), 0.5 cyclohexanol (Ib), 0.5 t-butanol (Ic), 0.5 methanol (II), and 0.5 ethanol ( II), are obtained by reaction of LiOH with isonicotinic acid in the appropriate solvent (or mixture of solvents). | [] | [] | ["Li(inic)"] | ["LiOH--NaN"] | [] | ["isonicotinic acid--NaN"] | [] | [] | ["morpholine--0.5", "dioxane--0.5", "n-hexanol--0.25", "N-methylpyrrolidinone--0.5", "N,N-dimethylformamide--0.5", "n-propanol--0.5", "pyridine--0.5", "cyclohexanol--0.5", "t-butanol--0.5", "methanol--0.5", "ethanol--0.5"]
j.molstruc.2017.02.077 | Therefore, these molecules were eliminated from the reﬁnement of the structure by means of the SQUEEZE subroutine of PLATON [27] and the hkl intensities were modiﬁed accordingly.2.3. Synthesis of the complexes 2.3.1. Synthesis of {[Zn( m 3 -pzdc)( m -dpeten) 0.5 ]∙3H 2 O} n (1) and [Zn( m 3 -pzdc)( m -dpeten) 0.5 ] n (2) A mixture of pyrazine-2,3-dicarboxylic acid (0.198 g,1.18 mmol), dpeten (0.215 g, 1.18 mmol), Zn(CH 3 COO) 2 $2H 2 O (0.259 g, 1.18 mmol), KOH (0.066 g, 1.18 mmol), and H 2 O (15 mL) was placed in a Teﬂon-lined stainless steel vessel, heated to 140  C for 6 days, followed by cooling to room temperature at a rate of 5 Kh -1 and colorless crystals of 1 and pale yellow solution was obtained. The resulting solution was allowed for slowly evaporation about one weeks and yellow block-shaped crystals were grown of 2. | [] | ["about one weeks"] | ["{[Zn( m 3 -pzdc)( m -dpeten) 0.5 ]∙3H 2 O} n", "[Zn( m 3 -pzdc)( m -dpeten) 0.5 ] n"] | ["Zn(CH 3 COO) 2 $2H 2 O--0.259 g, 1.18 mmol"] | ["KOH--0.066 g, 1.18 mmol"] | ["pyrazine-2,3-dicarboxylic acid--0.198 g,1.18 mmol", "dpeten--0.215 g, 1.18 mmol"] | ["140  C"] | ["6 days"] | ["H 2 O--15 mL"]
ejic.200500788 | Synthesis of [Co{(C 7 H 5 N 2 )CH 2 N(CH 2 PO 3 H) 2 }] (3): A mixture of bibmpH 4 (0.15 mmol, 0.0495 g) and CoSO 4 ·7H 2 O (0.15 mmol, 0.0422 g) in 8 mL of H 2 O, adjusted to pH 3.0–4.0 with 1  NaOH, was kept in a Teflon-lined autoclave at 140 °C for 24 h. After slow cooling to room temperature, magenta, block-shaped crystals were obtained as a monophasic material (according to the powder Xray diffraction pattern). Yield: 46 mg (78%). Anal. found (calcd.) for C 10 H 13 N 3 O 6 P 2 Co: calcd. C 30.60, H 3.32, N 10.71; found C 30.66, H 3.30, N 10.53. IR (KBr): ν ˜ = 3100–2887 (m, br) cm –1 , 1625 (w), 1598 (w), 1529 (w), 1469 (m), 1457 (m), 1433 (m), 1420 Table 2. Crystallographic data and refinement parameters for 1–5. | [] | [] | ["[Co{(C 7 H 5 N 2 )CH 2 N(CH 2 PO 3 H) 2 }] (3)"] | ["CoSO 4 ·7H 2 O--0.15 mmol, 0.0422 g"] | [] | ["bibmpH 4--0.15 mmol, 0.0495 g"] | ["140 °C"] | ["24 h"] | ["H 2 O--8 mL"]
chem.201002542 | Synthesis of 2ACHTUNGTRENNUNG[OTf]: 4-[4-(a-Bromoethyl)phenyl]pyridine (1.00 g, 0.00379 mol) was dissolved in n-butanol (250 mL) and slowly added over 24 h through a syringe pump, to a solution of 20 equivalents of 4,4’-bipyridine (11.9 g, 0.0763 mol) in n-butanol (200 mL). The solution was refluxed for 48 h, cooled to room temperature and placed in the freezer for 2 h to allow for precipitation of the product. The precipitate was filtered by vacuum filtration, dried and stirred in CHCl 3 to remove any excess 4,4’-bipyridine. (the product is approx. 95% pure at this point with a 5% impurity from the reaction of 4-[4-(a-bromoethyl)phenyl]pyridine with itself. The crude product was further purified by column chromatography on silica gel using a 7:1:2 mixture of MeOH/2 m NH 4 Cl(aq)/MeNO 2. | [] | ["2 h"] | ["2ACHTUNGTRENNUNG[OTf]"] | [] | [] | ["4-[4-(a-Bromoethyl)phenyl]pyridine--1.00 g, 0.00379 mol", "4,4’-bipyridine--11.9 g, 0.0763 mol"] | ["refluxed"] | ["48 h"] | ["n-butanol--250 mL"]
ja4076056 | Preparation of 2. This complex was prepared using a procedure similar to tha t used for 1 but using [R h 2 (4-Cl-2-OMePhCO 2 ) 4 (THF) 2 ] (44 mg, 0.04 mmol), giving needle-type dark-green crystals of 2 (yield 45%). IR (KBr): ν(CO 2 ), 1603, 1408, 1378 cm −1 .Preparation of 2-dry. The dried form was prepared using a procedure similar to that used for 1-dry. Elemental analysis (%) calcd for C 44 H 32 Cl 4 N 2 O 12 Rh 2 : C 46.84, H 2.86, N 2.48. Found: C 46.80, H 2.93, N 2.60. IR (KBr): ν(CO 2 ), 1603, 1409, 1378 cm −1 . | [] | [] | ["2", "C 44 H 32 Cl 4 N 2 O 12 Rh 2"] | ["[Rh 2 (4-Cl-2-OMePhCO 2 ) 4 (THF) 2 ]--44 mg, 0.04 mmol"] | [] | [] | [] | [] | []
j.poly.2009.08.023 | 2.2.34. Synthesis of CuBr(9) The procedure for CuCl(1) 2 was followed using CuBr and 9.An off-white solid was isolated (72.0%). Anal. Calc. for C 9 H 9 N 3 BrCuS 2 : C, 29.47; H, 2.47; N, 11.46. Found: C, 29.17; H, 2.57; N, 11.31%.2.2.35. Synthesis of (CuI) 2 (9) 3 The procedure for CuCl(1) 2 was followed using CuI and 9.A cream solid was isolated (88.8%). Anal. Calc. for C 27 H 27 N 9 Cu 2 I 2 S 6 : C, 30.86; H, 2.59; N, 12.00. Found: C, 30.04; H, 2.58; N, 11.88%. | [] | [] | ["CuBr", "(CuI) 2 (9) 3"] | ["CuBr--NaN", "CuI--NaN"] | [] | ["9--NaN"] | [] | [] | []
c0ce00929f | Preparation of compounds 1–4. A mixture of CuI (0.190 g), Ln 2 O 3 [0.163 g for 1, 0.176 g for 2, 0.181 g for 3, 0.187 g for 4], Na 2 C 2 O 4 (0.134 g), HIN (0.123 g), H 2 O (10 mL) and HNO 3 (3.80 mmol) was sealed in a 23 mL Teﬂon reactor and kept under autogenous pressure at 150  C for 50 h. The mixture was cooled to room temperature at a rate of 5  Ch 1 , and plate crystals were obtained in a yield of 21% based on La for 1 [28% based on Eu for 2; 26% based on Gd for 3; 31% based on Tb for 4]. Elemental analysis calcd (%) for 1:C 38 H 34 Cu 6 La 2 I 5 N 6 NaO 21 (2227.32): calcd C 20.47, H 1.53, N 3.77; found C 19.97, H 1.61, N 3.85. IR (KBr, cm 1 ) 3428 (s), 2920 (w), 1605 (s), 1550 (m), 1468 (m), 1427 (w), 1384 (s), 1234 (w), 1117 (w), 1065 (w), 846 (w), 770 (m), 714 (m), 561 (w). Elemental analysis calcd (%) for 2: C 38 H 34 Cu 6 Eu 2 I 5 N 6 NaO 21 (2253.42): calcd C 20.24, H 1.51, N 3.73; found C 20.09, H 1.64, N 3.82. IR (KBr, cm 1 ) 3430 (s), 2926 (w), 2853 (w), 1740 (w), 1600 (s), 1553 (m), 1463 (w), 1422 (m), 1384 (s), 1236 (w), 1115 (w), 1062 (w), 1036 (w), 839 (w), 776 (m), 705 (m), 556 (w). Elemental analysis calcd (%) for 3: C 38 H 34 Cu 6 Gd 2 I 5 N 6 NaO 21 (2264.00): calcd C 20.14, H 1.50, N 3.71; found C 20.23, H 1.42, N 3.83. IR (KBr, cm 1 ) 3435 (s), 2927 (w), 1617 (s), 1551 (m), 1494 (w), 1465 (w), 1421 (m), 1384 (s), 1317 (w), 1235 (w), 1154 (w), 1059 (w), 1031 (w), 867 (w), 776 (m), 704 (m), 564 (w). Elemental analysis calcd (%) for 4: C 38 H 34 Cu 6 Tb 2 I 5 N 6 NaO 21 (2267.36): calcd. C 20.11, H 1.50, N 3.70; found C 19.92, H 1.65, N 3.84. IR (KBr, cm 1 ) 3431 (s), 2925 (w), 2852 (w), 1689 (m), 1601 (s), 1553 (s), 1511 (w), 1464 (m), 1422 (s), 1384 (s), 1321 (w), 1236 (w), 1121 (w), 1062 (w), 940 (w), 841 (w), 811 (w), 776 (m), 704 (m), 551 (w). | [] | [] | ["CuLaI", "CuEuI", "CuGdI", "CuTbI"] | ["CuI--0.190 g", "Ln 2 O 3--0.163 g for CuLaI, 0.176 g for CuEuI, 0.181 g for CuGdI, 0.187 g for CuTbI", "Na 2 C 2 O 4--0.134 g", "HIN--0.123 g", "H 2 O--10 mL", "HNO 3--3.80 mmol"] | [] | [] | ["150 \nC"] | ["50 h"] | []
j.ica.2010.09.036 | From the ﬁltrate, a deep-red microcrystalline compound appears after 2 days. The precipitate was ﬁltered and washed with diethyl ether and redissolved in methanol. Layering of the red solution with diethyl ether gave well-formed X-ray-quality deep-red single crystals of 2.Complex 1: (Yield: 0.114 g; 15%) Anal. Calc. for C 31 H 29 Mn 2 N 4 O 10 Cl (762.91): C, 48.80; H, 3.83; N, 7.34. Found: C, 48.72; H, 3.87; N, 7.19%. k max /nm ( e max /dm 3 mol 1 cm 1 ) (methanol), 603 (447); IR (cm 1 ): m (C@N), 1633, m as (C@O), 1591, m s (C@O), 1439, m (ClO 4  ), 1089 cm 1 . | [] | [] | ["C 31 H 29 Mn 2 N 4 O 10 Cl"] | [] | [] | [] | [] | ["2 days"] | []
j.ica.2020.119598 | Synthesis of [(ZnBTA 0.5 BPP•5H 2 O) n ] (3). The mixture of Zn(NO 3 ) 2 •6H 2 O (29.8 mg, 0.1 mmol), H 4 BTA (25.4 mg, 0.1 mmol), BPP (19.8 mg, 0.1 mmol), NaOH (16 mg, 0.4 mmol), and H 2 O (6.0 mL) was placed in a Teflon-lined stainless steel vessel (20 mL), and then the vessel was sealed and heated at 120 °C for 3 days. The mixture was slowly cooled to room temperature, | [] | [] | ["[(ZnBTA 0.5 BPP•5H 2 O) n ]", "NaN"] | ["Zn(NO 3 ) 2 \n6H 2 O--29.8 mg, 0.1 mmol"] | ["NaOH--16 mg, 0.4 mmol"] | ["H 4 BTA--25.4 mg, 0.1 mmol", "BPP--19.8 mg, 0.1 mmol"] | ["120 °C"] | ["3 days"] | ["H 2 O--6.0 mL"]
s0020-1693(02)00728-4 | Ni(C 5 H 2 N 2 O 4 )(H 2 O) 4 ×/H 2 O requires C, 19.8; H, 4.0; N, 9.3%); TGA (N 2 ) Only a small mass loss occurred below 100 8C. Above 100 8C extensive decomposition occurred.2.3. Transient blue solid (5) A mixture of orotic acid monohydrate (1.0 g, 5.74 mmol), K 2 CO 3 (0.81 g, 5.87 mmol) and H 2 O (140 ml) was boiled until a clear solution resulted. The solution was cooled slightly before being treated with a solution of nickel nitrate (1.76 g, 6.05 mmol) in H 2 O (20 ml). The resulting blue solution was cooled in an ice bath and allowed to stand for 20 min. After scratching for 10 min a pale blue solid was collected by filtration. This was washed with H 2 O, air dried and stored in a vial. After 6 h the colour changed to blue  /green indicating the instability of this phase.2.4. [Co(HL)bipy(H 2 O)] (6) Orotic acid monohydrate (108 mg, 0.592 mmol), Co(OAc) 2 ×/4H 2 O (156 mg, 0.590 mmol), 2,2-bipy (97 mg, 0.602 mmol) and H 2 O (10 ml) were placed in a 23 ml bomb. The bomb was heated at 100 8Ch 1 to 180 8C. | [] | [] | ["Ni(C 5 H 2 N 2 O 4 )(H 2 O) 4 ×/H 2 O", "Transient blue solid (5)", "[Co(HL)bipy(H 2 O)] (6)"] | ["Ni(C 5 H 2 N 2 O 4 )(H 2 O) 4 --NaN", "nickel nitrate--1.76 g, 6.05 mmol", "Co(OAc) 2 ×/4H 2 O--156 mg, 0.590 mmol"] | ["K 2 CO 3--0.81 g, 5.87 mmol"] | ["orotic acid monohydrate--1.0 g, 5.74 mmol", "2,2-bipy--97 mg, 0.602 mmol"] | ["NaN", "ice bath", "100 8Ch 1 to 180 8C"] | ["20 min", "10 min", "6 h"] | ["H 2 O--140 ml", "H 2 O--20 ml", "H 2 O--10 ml"]
ic0341035 | {[Ag(C3TQ)](CF 3 SO 3 )} n 2. Yield: 49%. Calcd for C 22 H 18 AgF 3 N 2 O 3 S 3 : C, 42.66; H, 2.93; N, 4.52. Found: C, 42.77; H, 2.94; N, 4.54. IR (cm -1 , KBr): 3067 w, 2939 w, 1597 w, 1562 w, 1496 m, 1454 w, 1367 w, 1273 s, 1222 m, 1155 s, 1029 s, 985 w, 831 m, 784 m, 635 s. | [] | [] | ["[Ag(C3TQ)](CF 3 SO 3 ) n", "C 22 H 18 AgF 3 N 2 O 3 S 3 "] | [] | [] | [] | [] | [] | []
c7ce01453h | Preparation of CPs [Zn 2 ĲBIA) 3 ĲNDS) 2 ]ĲCP-1a). Equimolar amounts of ZnĲNO 3 ) 2 ·6H 2 O (0.017 g, 0.059 mmol), NDS (0.021 g, 0.059 mmol) and BIA (0.020 g, 0.059 mmol) in the mixed solvent of methanol and DMF was heated in a Teflon-lined vessel at 95 °C for 4 days. Brown crystals of CP-1a suitable for X-ray data collection were obtained by cooling the above solution to room temperature at the rate of 10 °C per hour giving a 63% (0.037 g) yield. Elemental anal. calcd. for C 86 H 66 N 12 O 12 S 2 Zn: C, 60.00; H, 3.87; N, 9.78; S, 7.46. Found: C, 60.29; H, 4.04, N, 9.87, S, 7.57. IR (KBr, cm −1 ): 3123, 2993, 1392, 1097, 797, 653, 600, 529.[ZnĲBIA)ĲSIA)]ĲCP-1b). This was synthesized using the same procedure as that employed for the CP-1a by using SIA (0.014 g, 0.059 mmol). Yellow crystals of CP-1b were obtained in 74% (0.044 g) yield. Elemental anal. calcd. For C 30 H 21 N 4 O 7 SZn: C, 55.69; H, 3.27; N, 8.66; S, 4.96. Found: C, 55.57; H, 3.12; N, 8.48; S, 5.01. IR (KBr, cm −1 ): 3123, 2927, 1666, 1345, 1228, 1032, 777, 724, 626. | [] | [] | ["[Zn 2 ĲBIA) 3 ĲNDS) 2 ]ĲCP-1a", "[ZnĲBIA)ĲSIA)]ĲCP-1b"] | ["ZnĲNO 3 ) 2 ·6H 2 O--0.017 g, 0.059 mmol", "Zn--0.014 g, 0.059 mmol"] | [] | ["NDS--0.021 g, 0.059 mmol", "BIA--0.020 g, 0.059 mmol", "SIA--0.014 g, 0.059 mmol"] | ["95 \nC"] | ["4 days"] | ["methanol and DMF--mixed solvent"]
acs.inorgchem.9b01041 | In Situ NMR Experiment [(SIDipp)Cu−OtBu] + B 2 cat 2 in THF-d 8 .In a nitrogen-ﬁlled glovebox, [(SIDipp)Cu−OtBu] (15.0 mg, 28.5 μmol, 1.0 equiv) and 1b (6.8 mg, 28.6 μmol, 1.0 equiv) were combined in THF-d 8 (0.7 mL) in a screw-cap NMR tube. NMR spectra were recorded in the given intervals (Figure S2.4). | [] | [] | ["[(SIDipp)Cu−OtBu] + B 2 cat 2"] | ["[(SIDipp)Cu−OtBu]--15.0 mg, 28.5 μmol, 1.0 equiv"] | [] | ["1b--6.8 mg, 28.6 μmol, 1.0 equiv"] | [] | [] | ["THF-d 8--0.7 mL"]
j.saa.2015.03.087 | Anal. Calcd. for C 18 H 18 N 6 O 7 Zn (3) C, 43.61; H, 3.66; N, 16.96.Found: C, 43.52%; H, 3.60%; N, 16.89%. IR data (cm 1 ): 3430s, 1572s, 1542s, 1437w, 1390s, 1318w, 1257w, 1099m, 1050w, 1013w, 837m, 752m, 625w, 528w. | [] | [] | ["C 18 H 18 N 6 O 7 Zn (3)"] | [] | [] | [] | [] | [] | []
zaac.201200427 | [M(phen)(NDA)] n [M = Co (1), Ni (2), Mn (3), and Cd (4)]: The synthetic strategy of 1–4 is shown in Scheme 1. A mixture of H 2 NDA (0.0216 g, 0.1 mmol), 1,10-phen (0.0198 g, 0.1 mmol), LiOH·H 2 O (0.0042 g, 0.1 mmol), 0.1 mmol MSO 4 ·nH 2 O[M =Co(1, n = 6); Ni (2, n = 6); Mn (3, n = 1); Cd (4, n = 8/3)] and water (8 mL) was sealed in a 25 mL stainless steel reactor with a Teflon-liner and heated at 170 °C for 2 d, followed by cooling to room temperature slowly. The crystals of 1–4 were obtained in 80 %, 88%, 68%, and 68 % yield (based on MSO 4 ·nH 2 O), respectively. 1:C 24 H 14 N 2 O 4 Co: calcd. C 63.58; H 3.11; N 6.18%; found: C 63.45; H 3.18; N 6.24 %. 2: C 24 H 14 N 2 O 4 Ni: calcd. C 63.62; H 3.11; N 6.18%; found: C 63.65; H 3.13; N 6.13%. 3:C 12 H 7 NO 2 Mn 0.5 : calcd. C 64.15; H 3.14; N 6.23 %; found: C 64.15; H 3.13; N 6.24%. 4:C 12 H 7 NO 2 Cd 0.5 : calcd. C 56.88; H 2.78; N 5.53%; found: C 56.85; H 2.80; N 5.54%. | [] | [] | ["NaN", "NaN", "NaN", "NaN"] | ["H 2 NDA--0.0216 g, 0.1 mmol", "1,10-phen--0.0198 g, 0.1 mmol", "LiOH·H 2 O--0.0042 g, 0.1 mmol", "MSO 4 ·nH 2 O[M =Co(1, n = 6); Ni (2, n = 6); Mn (3, n = 1); Cd (4, n = 8/3)]--0.1 mmol"] | [] | [] | ["170 \b0C"] | ["2 d"] | ["water--8 mL"]
c5dt00796h | Synthesis of [Li{N(C 6 H 3 Pr i 2 -2,6)(C 6 F 5 )}(TMEDA)] (1). To a Schlenk flask containing a mixture of HL (4.80 g, 14 mmol) and TMEDA (2.1 mL, 14 mmol) in diethyl ether (30 mL) at 0 °C was added a solution of LiBu n in hexane (1.6 M, 8.8 mL, 14 mmol). The resulting solution was stirred at room temperature for 2 h and then concentrated in vacuo to ca. 15 mL.Complex 1 was obtained as colourless crystals at room temperature (5.86 g, 12.6 mmol, 90%). M.p.: 121–123 °C. | [] | [] | ["[Li{N(C 6 H 3 Pr i 2 -2,6)(C 6 F 5 )}(TMEDA)] (1)"] | ["LiBu n--1.6 M, 8.8 mL, 14 mmol"] | [] | ["HL--4.80 g, 14 mmol", "TMEDA--2.1 mL, 14 mmol"] | ["room temperature"] | ["2 h"] | ["diethyl ether--30 mL", "hexane--15 mL"]
00958970701609055 | 2.3. Synthesis of [Mn(Hpdh) 2 (H 2 O) 2 ] (2) The same synthesis procedure was employed except replacing CdCl 2  2.5H 2 O with MnCl 2  6H 2 O. Yield: 37%. Anal. Calcd for C 14 H 12 MnN 6 O 6 : C 40.50, H 2.91, N 20.24%. Found: C 40.37, H 2.77, N 20.32%. IR (KBr cm 1 ): 3064(m), 1637(s), 1482(s), 1395(s), 1350(s), 1218(s), 1115(s), 1094(m), 857(s), 794(s), 720(m), 655(m), 490(m), 434(m). | [] | [] | ["[Mn(Hpdh) 2 (H 2 O) 2 ]", "C 14 H 12 MnN 6 O 6"] | ["MnCl 2 \n6H 2 O--NaN"] | [] | [] | [] | [] | []
acs.inorgchem.6b02006 | [Cu 2 (2pcp) 2 ](1a). CuCl (0.025 g, 0.25 mmol) was added to a stirring mixture of H2pcp (0.050 g, 0.25 mmol) and NaH (0.006 g, 0.25 mmol) in 2 mL of N,N-dimethylformamide (DMF). The brown slurry was stirred for 1 h, and 20 mL of Et 2 O was added to the mixture.The resulting brown powder was collected and washed with Et 2 O(5 mL × 3). The powder was extracted with 2 mL of DMF, and vapor diﬀusion of diethyl ether (Et 2 O) into the brown ﬁltrate at room temperature led to the formation of dark-brown crystals suitable for Xray crystallographic characterization (0.033 g, 50% yield). Anal. Calcd for C 22 H 16 N 6 O 2 Cu 2 : C, 50.48; H, 3.08; N, 16.05. Found: C, 50.26; H, 2.95; N, 16.31. FT-IR (cm −1 ): 1614, 1581, 1553, 1540, 1464, 1425, 1392, 1343, 1287, 1147, 1094, 1046, 1004, 929, 896, 879, 817, 778, 756, 738, 709, 691, 618, 601, 545, 503, 432, 409. | [] | [] | ["Cu 2 (2pcp) 2"] | ["CuCl--0.025 g, 0.25 mmol"] | [] | ["H2pcp--0.050 g, 0.25 mmol", "NaH--0.006 g, 0.25 mmol"] | [] | ["1 h"] | ["N,N-dimethylformamide (DMF)--2 mL", "Et 2 O--20 mL"]
c9qi01263j | Th-SINAP-5 A mixture of Th(NO 3 ) 4 ·6H 2 O (47 mg, 0.08 mmol), HCOOH (0.8 or 1.0 mL; 21.20 or 26.50 mmol, respectively), DMF (1.99 mL), H 2 O (0.44 mL) in a capped vial was heated at 120 °C for 48 h. | [] | [] | ["Th-SINAP-5"] | ["Th(NO 3 ) 4 \n6H 2 O--47 mg, 0.08 mmol"] | [] | ["HCOOH--0.8 or 1.0 mL; 21.20 or 26.50 mmol, respectively", "DMF--1.99 mL"] | ["120 \nC"] | ["48 h"] | ["H 2 O--0.44 mL"]
c3ce00034f | their very small difference in polarity. Therefore, the bis(triazolyl) ligands (L4 and L5) used in the synthetic procedure was a mixture. Anal. calcd for 4 (C 23 H 20 Cu 2 N 10 O 15 , M r = 803.56): C, 34.38; H, 2.51; N, 17.43. Found: C, 34.29; H, 2.44; N, 17.38. IR data (KBr, cm 21 ): 3596(w), 3131(w), 3078(w), 2947(w), 2861(w), 1611(s), 1578(s), 1535(s), 1518(s) 1489(m), 1432(m), 1317(s), 1284(m), 1212(s), 1190(s), 1136(m), 1018(s), 954(w), 811(m), 728(s), 670(m). Anal. calcd for 5 (C 46 H 46 Cu 5 N 20 O 34 , M r = 1740.70): C, 31.74; H, 2.66; N, 16.09. Found: C, 31.68; H, 2.60; N, 16.02. IR data (KBr, cm 21 ): 3566(w), 3421(w), 3134(w), 2939(w), 2866(w), 1614(s), 1582(s), 1558(s), 1522(s), 1474(m), 1426(m), 1339(s), 1315(m), 1282(m), 1213(w), 1170(m), 1134(m), 1023(w), 944(m), 746(s), 722(m), 676(m).Synthesis of [Cu(sal)(L6)] (6) The preparation of 6 was similar to that of 1 except that L6 (22.0 mg, 0.1 mmol) was used instead of L1. Green octahedral crystals were then collected in a 39% yield based on Cu( II).Anal. calcd for C 17 H 18 CuN 8 O 7 (M r = 509.92): C, 40.04; H, 3.56; N, 21.97. Found: C, 40.16; H, 3.48; N, 22.00. IR data (KBr, cm 21 ): 3141(w), 3084(w), 2934(w), 2863(w), 1616(s), 1582(m), 1557(s), 1524(s), 1481(m), 1432(m), 1351(s), 1316(s), 1278(m), 1184(m), 1134(m), 1084(m), 950(w), 929(m), 812(m), 722(s), 678(m). | [] | [] | ["4 (C 23 H 20 Cu 2 N 10 O 15 , M r = 803.56)", "5 (C 46 H 46 Cu 5 N 20 O 34 , M r = 1740.70)", "[Cu(sal)(L6)] (6)"] | ["Cu( II)--NaN"] | [] | ["L4 and L5--mixture", "L6--22.0 mg, 0.1 mmol"] | [] | [] | []
c4sc02064b | The aqueous ltrate was acidied using 1 M HCl that changed the color of the mixture from a clear orange solution to bright yellow with a ne suspension that was collected by ltration. | [] | [] | [] | [] | ["HCl--1 M"] | [] | [] | [] | []
ic900128t | Synthesis of [Ni 2 (L 1 ) 3 (H 2 O) 4 ][Mo 8 O 26 ] 3 2H 2 O (10). The synthesis of 10 was similar to that of 8 except that Ni(CH 3 COO) 2 3 4H 2 O was used instead of ZnSO 4 3 7H 2 O. The yield of green blocklike crystals of 10 at pH 3.4 is 65% based on Mo. IR (solid KBr pellet, cm -1 )of10: 3285 (m), 3148 (w), 3118 (w), 1674 (w), 1633 (w), 1529 (m), 1448 (m), 1428 (m), 1367 (w), 1336 (w), 1286 (m), 1215 (m), 1134 (m), 1031 (w), 1001 (w), 960 (s), 910 (s), 849 (s), 738 (m), 677 (s), 646 (s), 567 (m), 516 (m), 466 (w). Anal. calcd for C 36 H 48 N 18 Ni 2 Mo 8 O 32 : C, 20.30; H, 2.27; N, 11.84. Found: C, 20.72; H, 2.22; N, 12.04. | [] | [] | ["[Ni 2 (L 1 ) 3 (H 2 O) 4 ][Mo 8 O 26 ] 3 2H 2 O", "C 36 H 48 N 18 Ni 2 Mo 8 O 32"] | ["Ni(CH 3 COO) 2 3 4H 2 O--NaN"] | [] | ["L 1--NaN"] | [] | [] | []
j.jorganchem.2016.02.005 | 4.6. Preparation of [benzotriazol(CH 2 imynBu)Ag] (PF 6 )(1) Ag 2 O (364 mg, 1.57 mmol) was added, under nitrogen, to a solution of L1H (645 mg, 0.785 mmol) in DMSO (50 ml) and the mixture was heated at 80  C for 24 h. The resulting suspension was ﬁltered, and water (50 ml) was added to obtain a white powder. The precipitate was ﬁltered, washed with diethyl ether, and a pure product was obtained by recrystallization from CH 3 CN and diethyl ether. Yield: 350 mg (83%). Colorless crystals suitable for X-ray diffraction analysis were grown by diffusion of diethyl ether into a solution in acetonitrile. Anal. Calcd for C 28 H 34 F 6 N 10 PAg: C 44.05, H 4.49, N 18.35%; found C 44.10, H 4.43, N 18.33%. | [] | [] | ["[benzotriazol(CH 2 imynBu)Ag] (PF 6 )", "Ag 2 O", "C 28 H 34 F 6 N 10 PAg"] | ["Ag 2 O--364 mg, 1.57 mmol"] | [] | ["L1H--645 mg, 0.785 mmol"] | ["80 \nC"] | ["24 h"] | ["DMSO--50 ml"]
c002319a | Complex 1 was synthesized through the hydrothermal reaction of Gd(ClO 4 ) 3 ,Ni(CH 3 COO) 2 ·4H 2 O and N(phosphonomethyl)iminodiacetic acid.‡ Single-crystal analysis reveals that 1 crystallizes in P2 1 /n space group. As shown in Fig. 1, the asymmetric unit of 1 consists of six [PMIDA] 4ligands, six Gd 3+ ions, three Ni 2+ ions, seventeen terminal aqua ligands and twenty-ﬁve guest water molecules. | [] | [] | [] | ["Gd(ClO 4 ) 3--NaN", "Ni(CH 3 COO) 2 \n4H 2 O--NaN"] | [] | ["N(phosphonomethyl)iminodiacetic acid--NaN"] | [] | [] | []
zaac.201500244 | Synthesis of [Cu 2 (O 2 CC 4 H 3 O) 4 (H 2 O) 2 ]·H 2 O (1): To an ethanol solution (10 mL) containing 2-furoic acid (224 mg, 2 mmol) was added dropwise copper(II) acetate (200 mg, 1 mmol) dissolved in ethanol Z. Anorg. Allg. Chem. 2015, 2333–2339 © 2015 WILEY-VCH Verlag GmbH & Co. KGaA, Weinheim2334 (30 mL). The mixture was heated to reflux for 2 h and afterwards, the solvent was removed by rotary-evaporation producing a green solid.This product was recrystallized from methanol giving bluish green crystals suitable for X-ray diffraction analysis. Yield: 49%. M.p.275 °C (d). Cu 2 C 20 H 18 O 15 : calcd. C 38.43; H 2.90; Cu 20.32%; found: C 38.50; H 2.95; Cu 20.83%. IR (KBr): ν ˜ = 3432, 3325 (νOH); 3136 (νCH arom ); 1597 (ν asym CO 2 – ); 1586, 1480 (γC–O–C); 1416 (ν sym CO 2 – ); 808, 776, 758 (δ oop CH) cm –1 . | [] | [] | ["[Cu 2 (O 2 CC 4 H 3 O) 4 (H 2 O) 2 ]·H 2 O"] | ["copper(II) acetate--200 mg, 1 mmol"] | [] | ["2-furoic acid--224 mg, 2 mmol"] | ["reflux"] | ["2 h"] | ["ethanol--10 mL"]
ic970150j | This mixture was cooled to room temperature, dissolved in CH 2 Cl 2 (200 mL), and concentrated in Vacuo to yield crude product as a brown solid. Column chromatography (CH 2 Cl 2 ) afforded 1 as a light yellow solid (3.33 g, 76% yield, 98% pure by GC). An analytically pure sample (elemental analysis) was prepared by recrystallization from 1/1 benzene/hexane to yield a white solid: R f 0.42 (CH 2 Cl 2 ); 1 H NMR (400 MHz, CDCl 3 ) δ 7.81 (m, 2H), 7.75 (m, 2H), 7.65 (m, 2H), 7.50 (m, 2H); 13 C NMR (100 MHz, CDCl 3 ) δ 135.7, 134.9, 132.0, 129.4, 123.8, 117.8, 113.0, 89.0; LRMS (EI) m/e 229 (17), 228 (100), 227 (10), 201 (10); HRMS (EI) calcd for C 16 H 8 N 2 + 228.0687, found 228.0685. Anal. Calcd for C 16 H 8 N 2 : C, 84.19; H, 3.53; N, 12.28.Found: C, 84.17; H, 3.36; N, 12.37.[Ag(3,3′-dicyanodiphenylacetylene)CF 3 SO 3 ]C 6 H 6 (2). A mixture of 3,3′-dicyanodiphenylacetylene (10 mg, 0.04 mmol) and silver(I) triflate (12 mg, 0.05 mmol) in benzene (5 mL) was prepared in a clean vial with a Teflon-lined screw cap and heated in a programmable oven.Heating from room temperature to 100 °Cat20°C/h, holding at 100 °C for 2 h, and cooling to room temperature at 1.2 °C/h yielded X-ray-quality material as colorless columnar crystals. Anal. Calcd for C 23 H 14 N 2 O 3 F 3 SAg: C, 49.04; H, 2.51; N, 4.97. Found: C, 48.80; H, 2.45; N, 4.97. | [] | [] | ["3,3′-dicyanodiphenylacetylene", "[Ag(3,3′-dicyanodiphenylacetylene)CF 3 SO 3 ]C 6 H 6"] | ["silver(I) triflate--12 mg, 0.05 mmol"] | [] | ["3,3′-dicyanodiphenylacetylene--10 mg, 0.04 mmol"] | ["100 °C"] | ["heating from room temperature to 100 °C for 2 h"] | ["benzene--5 mL"]
c8dt05136d | Synthesis of [LiZn(btb)(dma) 2 ]·2DMA (6dma). The method of synthesis was similar to that for 5dma but in DMA solvent instead of DMF and with [Li 2 Zn 2 (piv) 6 (py) 2 ] as starting complex. Colourless transparent crystals were filtered off and dried in air (yield 34 mg, 0.041 mmol, 68% based on the starting complex). Anal (%). Found: C, 60.0; H, 5.9; N, 6.6. Calculated for C 43 H 51 LiN 4 O 10 Zn: C, 60.3; H, 6.0; N, 6.5. IR (KBr, cm –1 ): 1660 s, 1584 s, 1558 m, 1500 w, 1438 m, 1380 s, 1251 m, 1176 w, 1140 w, 1100 m, 1060 w, 1016 m, 856 m, 807 w, 785 s, 709 w, 665 m, 482 m. Li:Zn ratio found 1.08 : 1. | [] | [] | ["[LiZn(btb)(dma) 2 ]·2DMA", "C 43 H 51 LiN 4 O 10 Zn"] | ["[Li 2 Zn 2 (piv) 6 (py) 2 ]--starting complex"] | [] | ["btb--not specified", "dma--not specified"] | [] | [] | ["DMA--not specified"]
j.poly.2003.09.009 | 2.2.2. [Mn(O 2 CPh) { (py)CO 2 }{ (py)CHNOH } ] n (2) To a stirred deep brown solution of [Mn 3 O (O 2 CPh) 6 (pyr) 2 (H 2 O)] (0.34 g, 0.3 mmol) in MeCN (30 ml) was added Me 3 SiCl (0.16 ml, 1.2 mmol) dropwise to give a solution of essentially the same colour. No immediate precipitate was observed, but slow formation of a dark brown solid began soon after. When precipitation was judged complete (2–3 h), the powder was removed by ﬁltration. The ﬁltrate was treated with (py)CHNOH (0.24 g, 2.0 mmol) under reﬂux. The dark brown–green solution slowly faded to orange over the course of 1 h. | [] | [] | ["[Mn(O 2 CPh) { (py)CO 2 }{ (py)CHNOH } ] n", "[Mn 3 O (O 2 CPh) 6 (pyr) 2 (H 2 O)]"] | ["[Mn 3 O (O 2 CPh) 6 (pyr) 2 (H 2 O)]--0.34 g, 0.3 mmol"] | [] | ["Me 3 SiCl--0.16 ml, 1.2 mmol", "(py)CHNOH--0.24 g, 2.0 mmol"] | ["reﬂux"] | ["2–3 h", "1 h"] | ["MeCN--30 ml"]
zaac.200800387 | Preparation of [Ni 3 (μ 3 -O)(PDB) 3 ]·H 2 O (1) The hydrothermal reaction of Ni(NO 3 ) 2 ·6H 2 O with H 2 PDB, 4,4⬘bipy and distilled water/CH 3 CN (2:3) in the molar ratio 1:1:2:500 at 160 °C (72h) under autogenously led to the formation of green 1. Anal. calcd for C 21 H 11 N 3 Ni 3 O 14 (Mr ⫽ 705.46): C, 35.75; H, 1.57; N, 5.95. Found: C, 35.47; H, 1.76; N, 5.84 %. IR (KBr, cm ⫺1 ): 3436 (s), 3138 (s), 2925 (w), 1630 (s), 1561 (m), 1412 (s), 1268 (w), 1189 (w), 780 (w), 691 (w). L. Du, K.-M. Wang, R.-B. Fang, Q.-H. Zhao ARTICLE X-ray Structure Determination Single crystals suitable for single crystal X-ray determination were selected for X-ray diffraction analyses. The intensity data of the two compounds were collected at room temperature (298) K on a Bruker Appex-II CCD X-ray single crystal diffractometer using graphite-monochromatic Mo-Kα radiation (λ ⫽ 0.071073 nm). | [] | [] | ["[Ni 3 (μ 3 -O)(PDB) 3 ]·H 2 O", "C 21 H 11 N 3 Ni 3 O 14"] | ["Ni(NO 3 ) 2 ·6H 2 O--not provided"] | [] | ["H 2 PDB--not provided", "4,4⬘bipy--not provided"] | ["160 °C"] | ["72h"] | ["distilled water/CH 3 CN (2:3)--not provided"]
ejic.201200445 | C 49.41, H 3.46, N 28.81; found C 49.20, H 3.51, N 28.93. IR241 (KBr): ν ˜ = 3124 (m), 2379 (w), 2066 (s), 1738 (w), 1646 (w), 1527 (s), 1490 (m), 1347 (s), 1301 (m), 1258 (m), 1114 (w), 1066 (m), 957 (w), 930 (w), 868 (w), 830 (m), 764 (w), 738 (w), 661 (m), 610 (w), 545 (w), 488 (w) cm –1 .Crystal Data for 1: C 24 H 20 CoN 12 O 3 , M = 583.45, monoclinic C2/246 c, a = 16.813(3) Å, b = 12.986(3) Å, c = 11.845(2) Å, β = 107.64(3)°, V = 2464.5(9) Å 3 , ρ = 1.572 g cm –3 . Final R 1 = 0.0390, wR 2 = 0.0902 (for I ⬎ 2σ), GOF = 1.082, Z = 4. CCDC-870007 contains the supplementary crystallographic data for this paper. These data can be obtained free of charge from The Cambridge Crystallo-251 graphic Data Centre via www.ccdc.cam.ac.uk/data_request/cif. | [] | [] | ["C 24 H 20 CoN 12 O 3"] | [] | [] | [] | [] | [] | []
j.molstruc.2013.11.041 | 2.3. Synthesis of {[Cu(I)(L 1 )]H 2 O}n (1.H 2 O) CuI (0.19 g, 1 mmol) dissolved in acetonitrile (20 mL) was added dropwise into a 50 mL chloroform solution of the ligand L 1 (0.517 g, 1 mmol) within 1 h. Then the yellowish brown reaction mixture was stirred at room temperature for another 1 h. Reddish brown complex precipitated out. It was ﬁltered out and washed with 5 mL acetonitrile and dried in vacuo. Yield, 0.550 g (78%).Reddish brown single crystals, suitable for X-ray analysis were obtained by careful layering of 5 mL acetonitrile solution of CuI (4.75 mg, 0.025 mmol) onto a 5 mL chloroform solution of 13 mg (0.025 mmol) of the ligand L 1 . Anal. Calcd. for C 17 N 3 H 13 CuIO: C 43.84, H 2.81, N 9.02; found C 43.78, H 2.86, N 9.08. FTIR cm 1 (KBr): 3452(bw), 3051(vw), 2924(vw), 1604(s), 1583(vw), 1562(m), 1527(m), 1510(m), 1464(vw), 1442(w), 1369(m), 1360(w), 1327(w), 1252(m), 1215(vw), 1163(w), 1099(vw), 1076(vw), 1024(w), 951(w), 858(w), 814(w), 758(vs), 688(m), 661(w), 582(vw), 542(vw), 484(vw), 445(w). | [] | [] | ["{[Cu(I)(L 1 )]H 2 O}n (1.H 2 O)"] | ["CuI--0.19 g, 1 mmol"] | [] | ["L 1--0.517 g, 1 mmol"] | ["room temperature"] | ["1 h"] | ["acetonitrile--20 mL", "chloroform--50 mL"]
ic9511027 | Preparation of (CuCN) 3 (dmtu) 2 (3). To the warm standard solution of sodium thiosulfate and copper(I) cyanide was added dmtu (104.2 mg, 1.0 mmol). Using a steam cone, the temperature of the water bath was held at 75-80 °C. The presence of crystals was observed after approximately 1 h. After 3.5 h the hot solution was filtered, yielding clear crystals (26.3 mg, 13.58%) that varied in color from white to light tan and took on various shapes (feathery needles, irregular spheres, and rhombic prisms). Only the rhombic prisms were of adequate size and quality for X-ray studies. IR (KBr): 3425 w, 3331 s, 3300 sh, 3029 w, 2940 w, 2120 w, 2115 m, 2105 m, 1585 s, 1518 s, 1480 w, 1454 w, 1442 w, 1420 w, 1369 w, 1287 m, 1195 w, 1148 w, 1034 m, 1010 m, 719 w, 600 w, 540 w, 448 w cm -1 . Anal. Calcd for C 4 H 8 CuN 3 S: C, 24.80; H, 4.16; Cu, 32.80; N, 21.69; S, 16.55. Found: C, 24.81, 25.28; H, 4.34, 4.59; Cu, 30.73, 31.03; N, 21.54, 21.88; S, 20.19, 17.14.Preparation of (CuCN) 2 (detu)(H 2 O) (4). To the warm standard solution of sodium thiosulfate and copper(I) cyanide solution was added (2) (a) Okaya, Y.; Knobler, C. B. Acta Crystallogr. 1964, B17, 928 (preparation and structure of Cu(tu) 3 Cl). (b) Vranka, R. G.; Amma, E. L. J. Am. Chem. Soc. 1966, 88, 4270 (preparation and structure of Cu 4 (tu) 9 (NO 3 ) 4 ). (c) Hanic, F.; Durcanska, E. Inorg. Chim. Acta 1969, 3, 293 (preparation and structure of Cu 2 (tu) 6 (ClO 4 ) 2 ). (d) Spofford, W. A., III; Amma, E. L. Acta Crystallogr. 1970, B26, 1474 (preparation and structure of Cu(tu) 2 Cl). (e) Girling, R. L.; Amma, E. | [] | [] | ["(CuCN) 3 (dmtu) 2"] | ["sodium thiosulfate--not available", "copper(I) cyanide--not available"] | [] | ["dmtu--104.2 mg, 1.0 mmol"] | ["75-80 \nC"] | ["3.5 h"] | []
1099-0682(200211)2002:11<2904::aid-ejic2904>3.0.co;2-l | [CdClL·H 2 O] n (1): A solution of CdCl 2 ·2.5H 2 O (0.11 g, 0.5 mmol) in H 2 O (5 mL) was added slowly to a solution of HL (0.07 g, 0.5 mmol) in MeOH (10 mL). Aqueous NaOH (1 mol·L ⫺1 )was then added dropwise to the reaction mixture until a small amount of precipitate had formed. The precipitate was filtered off and the clear filtrate was allowed to stand at room temperature. After one week, light yellow crystals were obtained. Yield: 68%.C 7 H 8 CdClNO 3 (302.0): calcd. C 27.84, H 2.65, N 4.64; found C 28.27, H 2.76, N 4.52. IR (KBr): ν ˜ ⫽ 3329 (s), 3280 (s), 3217 (s), 3134 (m), 1928 (vw), 1693 (vw), 1637 (vw), 1608 (vs), 1597 (m), 1520 (s), 1518 (s), 1433 (m), 1398 (vs), 1327 (w), 1302 (w), 1240 (w), 1176 (w), 1142 (w), 1076 (s), 1034 (m), 964 (w), 856 (m), 843 (vw), 787 (m), 777 (m), 702 (vw), 636 (m), 617 (vw), 517 (vw), 503 (vw) cm ⫺1 . | [] | [] | ["[CdClL·H 2 O] n"] | ["CdCl 2 ·2.5H 2 O--0.11 g, 0.5 mmol"] | ["NaOH--1 mol·L ⫺1"] | ["HL--0.07 g, 0.5 mmol"] | [] | ["one week"] | ["H 2 O--5 mL", "MeOH--10 mL"]
c8nj01144c | A mixture of Cd(Ac) 2 · 2H 2 O (0.0266 g, 0.1 mmol), HL (0.019 g, 0.1 mmol), and CH 3 CN/H 2 O (8.0 mL v/v: 6/2) were sealed in a 25 mL Teflon reactor, which was then heated at 95 °C for 72 h. After a gradual cooling procedure to room temperature. Colorless block crystals were harvested in ∼55.0% yield based on Cd. Anal. Elemental analysis of 2 , calculated (%): C, 36.45; H, 2.66; N, 21.26. Found: C, 36.73; H, 2.51; N, 20.85. FT-IR (KBr, cm −1 )(Fig. S6b, ESI†): 3358(s), 3099(w), 1610(w), 1565(m), 1387(s), 1281(m), 1127(s), 989(m), 794(s), 673(s). 2.4. Synthesis of [Pb(L)(H 2 O) 2 (NO 3 )] n (3). A mixture of Pb(NO 3 ) 2 (0.0233 g, 0.1 mmol), HL (0.019 g, 0.1 mmol), and CH 3 CN/H 2 O (6.0 mL v/v: 3/3) were sealed in a 25 mL Teflon reactor and heated at 95 °C for 72 h, then gradual cooled to room temperature. Colorless block crystals of 3 were acquired in ∼62.0% yield based on Pd. Anal. Elemental analysis of 3 , calculated (%): C, 19.42; H, 1.82; N, 14.16. Found: C, 19.33; H, 1.68; N, 13.90. FT-IR (KBr, cm −1 )(Fig. S6c, ESI†): 3454(m), 3142(w), 1767(m), 1368(s), 1134(w), 868(w), 806(m), 720(s). 2.5. Synthesis of [Pb(L) 2 (H 2 O)] n (4). The synthesis procedure used was similar to that of 2 , except that Pd(Ac) 2 was replaced by Pb(Ac) 2 (0.0233 g, 0.08 mmol). Colorless block crystals of 4 were acquired in ∼58.0% yield based on Pd. Anal. Elemental analysis of 4 , calculated (%): C, 31.81; H, 1.99; N, 18.56. Found: C, 31.68; H, 1.76; N, 18.68. FT-IR (KBr, cm −1 )(Fig. S6d, ESI†): 3415(m), 3126(w), 1556(s), 1384(s), 1282(m), 1205(w) , 1134(m), 868(m), 752(s), 673(s). 2.6. Synthesis of [Zn(L) 2 (H 2 O) 4 ] n (5). A mixture of Zn(NO 3 ) 2 (0.0297 g, 0.1 mmol), HL (0.019 g, 0.1 mmol), and CH 3 CN/H 2 O (10.0 mL v/v: 5/5) were sealed in a 25 mL Teflon reactor and heated at 130 °C for 72h before cooling to room temperature. Colorless block crystals of 5 were acquired in ∼72.0% yield based on Pd. Anal. Elemental analysis of 5 , calculated (%): C, 37.22; H, 3.49; N, 21.72. Found: C, 37.46; H, 3.61; N, 21.35. FT-IR (KBr, cm −1 )(Fig. S6e, ESI†): 3360(s), 3117(w), 3063(w), 1611(m), 1532(m), 1455(s), 1400(s), 1291(m), 1032(w), 978(s), 759(s), 681(s), 572(w), 486(s). 2.7. Synthesis of [Zn 2 (L)(btc)(H 2 O) 2 ] n (6) . A mixture of Zn(Ac) 2 ·2H 2 O (0.0297 g, 0.1 mmol), HL (0.019 g, 0.1 mmol), H 3 BTC (0.021 g, 0.1 mmol), and CH 3 CN/H 2 O (8.0 mL v/v: 4/4) were sealed in a 25 mL Teflon reactor and heated at 95 °C for 72h. After a cooling procedure to room temperature. Colorless block crystals of 6 were collected in ∼70.0% yield based on Pd. Anal. Elemental analysis of 6 , calculated (%): C, 36.23; H, 2.13; N, 9.95. Found: C, 36.16; H, 2.22; N, 9.87. FT-IR (KBr, cm −1 )(Fig. S6f, ESI†): 3415(m), 3090(s), 2928(w), 2506(m), 1897(m), 1711(s) , 1467(s), 1143(s), 981(s), 916(w), 753(m), 673(s). 2.8. Synthesis of {[Zn(L)(p-bdc) 0.5 (H 2 O)] · (p-H 2 bdc) 0.5 } n (7) . A mixture of Zn(Ac) 2 ·2H 2 O (0.0297 g, 0.1 mmol), HL (0.019 g, 0.1 mmol), H 2 BDC (0.0166 g, 0.1 mmol), and CH 3 CN/H 2 O (10.0 mL v/v: 5/5) were sealed in a 25 mL Teflon reactor and heated at 95 °C for 72h before cooling to room temperature. Colorless block crystals of 7 were isolated in ∼65.0% yield based on Pd.Anal.Elemental Page 3 of 14 New Journal of Chemistry New Journal of Chemistry Accepted Manuscript Published on 24 April 2018. Downloaded by University of New England on 24/04/2018 15:10:40. View Article Online DOI: 10.1039/C8NJ01144C | [] | [] | ["{[Co 0.5 (3b)(NCS)]\n1.5(DMF)} n", "C 47 H 49 CoN 13 O 7 S 2", "[Pb(L)(H 2 O) 2 (NO 3)] n", "[Pb(L) 2 (H 2 O)] n", "[Zn(L) 2 (H 2 O) 4] n", "[Zn 2 (L)(btc)(H 2 O) 2] n", "{[Zn(L)(p-bdc) 0.5 (H 2 O)] · (p-H 2 bdc) 0.5} n"] | ["Cd(Ac) 2 · 2H 2 O--0.0266 g, 0.1 mmol", "Pb(NO 3 ) 2--0.0233 g, 0.1 mmol", "Pb(Ac) 2--0.0233 g, 0.08 mmol", "Zn(NO 3 ) 2--0.0297 g, 0.1 mmol", "Zn(Ac) 2 ·2H 2 O--0.0297 g, 0.1 mmol"] | [] | ["HL--0.019 g, 0.1 mmol", "HL--0.019 g, 0.1 mmol", "HL--0.019 g, 0.1 mmol", "HL--0.019 g, 0.1 mmol", "HL--0.019 g, 0.1 mmol"] | ["95 \n°C", "95 \n°C", "130 \n°C", "95 \n°C", "95 \n°C"] | ["72 h", "72 h", "72 h", "72h", "72h"] | ["CH 3 CN/H 2 O--8.0 mL v/v: 6/2", "CH 3 CN/H 2 O--6.0 mL v/v: 3/3", "CH 3 CN/H 2 O--10.0 mL v/v: 5/5", "CH 3 CN/H 2 O--8.0 mL v/v: 4/4", "CH 3 CN/H 2 O--10.0 mL v/v: 5/5"]
zaac.201800144 | The data were corrected for the sample holder and the diamagnetic contributions.Synthesis of 1: An aqueous solution of Cu(NO 3 ) 2 (0.1 mL, 1 m, 0.1 mmol), an aqueous solution of H 2 CHDA (0.4 mL of a 0.05 m, 0.2 mmol), 1 mL deionized water, and 2 mL DMF were placed in a 15 mL vial. An aqueous solution of NaOH (0.1 m) was added dropwise to adjust the pH value of the resulting solution to about 3.5 whilst stirring. The vial was sealed and heated at 90 °C in an oven for 48 h, and cooled to room temperature. Blue block crystals of the products were collected. [Cu(CHDA)(H 2 O)] n (1): yield 56 % based on Cu(NO 3 ) 2 .C 10 H 16 CuO 5 : calcd. C 42.93; H 5.76%; found: C 42.86; H 5.78%. IR (KBr): ν ˜ = 3417 s, 3288 s, 2934 s, 2845 m, 1601 s, 1397 s, 1266 w, 1155 w, 967 w, 856 w, 799 w, 699 m cm –1 . | [] | [] | ["[Cu(CHDA)(H 2 O)] n", "C 10 H 16 CuO 5"] | ["Cu(NO 3 ) 2--0.1 mL, 1 m, 0.1 mmol"] | ["NaOH--0.1 m"] | ["H 2 CHDA--0.4 mL of a 0.05 m, 0.2 mmol"] | ["90 \nC"] | ["48 h"] | ["deionized water--1 mL", "DMF--2 mL"]
acs.cgd.5b00210 | Synthesis of BIF-33. KBH(im) 3 (0.061 g), CuI (0.06 g), DMF (4 mL), and ethanol (1 mL) were mixed in a 20 mL vial and stirred for half an hour. The vial was then sealed and heated at 80 °C for 7 days, followed by cooling to room temperature. The blue crystals were obtained (Yield: 37%). | [] | [] | ["BIF-33"] | ["KBH(im) 3--0.061 g", "CuI--0.06 g"] | [] | [] | ["80 °C"] | ["7 days"] | ["DMF--4 mL", "ethanol--1 mL"]
ejic.201601035 | [a] M.p. 14 N NMR [a] IR  as (N 3 ) [b] Raman  as (N 3 ) [c] Zn(N 3 ) 2 · DMSO 123–126 [e] 2162(w), 2118(m), 2090(s), 2075(s), 2055(s) 2142(0.3), 2097(0.4), 2080(0.3), 2070(0.3) Zn(N 3 ) 2 · 3 / 2 DMSO 92–93 [e] 2162(w), 2126(w), 2088(m), 2071(s, sh), 2058(s) 2127(0.2), 2085(0.1), 2068(0.1) Zn(N 3 ) 2 · 3 DMSO 35–36 −136(62), −283(290) 2095(m), 2048(s) 2098(0.5), 2063(0.5), 2048(0.4) [l] Zn(N 3 ) 2 · 2 / 3 MeCN 108–112 [d] [e] 2162(w), 2120(s), 2088(s), 2073(s) 2152(2.6), 2124(1.0), 2090(3.1) Zn 2 (N 3 ) 3 (MeCONH) · MeCN [e] [e] 2147(m), 2108(s), 2088(s) 2141(2.8), 2095(3.9) ZnN 3 (MeCN 4 ) · DMSO 143–146 −136(100), −283(480) [f] 2163(w), 2075(s) 2129(0.3), 2103(1.6) P.t. | [] | [] | ["NaN"] | ["NaN--NaN"] | [] | ["NaN--NaN"] | [] | [] | ["NaN--NaN"]
c3ce41974f | Colorless crystals of 6 were obtained with a yield of 71%. The preparation of 7 was similar to that of 6 except that H 2 L5 (0.048 g, 0.3 mmol) was used instead of H 2 L2 in 6. Colorless crystals of 7 were collected in 57% yield. Compound 6. Anal. | [] | [] | [] | [] | [] | ["H 2 L5--0.048 g, 0.3 mmol"] | [] | [] | []
b925081f | Synthesis of [{Ag 2 Br 2 (dppmapy) 2 }·2CHCl 3 ] n (5). Compound 5 (colorless crystals) was prepared in a similar manner to that of 4 with dppmapy (29 mg, 0.1 mmol) and AgBr (19 mg, 0.1 mmol) in CHCl 3 (5 ml) and MeOH (5 ml). Yield: 27 mg (45% based on Ag). Anal. Calcd. for C 19 H 18 AgBrCl 3 N 2 P: C, 38.07; H, 3.03; N, 4.67; Found: C, 38.14; H, 3.12; N, 4.62. IR (KBr disk): 3264 (m), 3052 (w), 2900 (w), 2823 (w), 1959 (w), 1895 (w), 1608 (s), 1519 (s), 1482 (m), 1435 (s), 1352 (m), 1323 (m), 1283 (w), 1216 (s), 1098 (m), 1001 (m), 883 (w), 810 (m), 739 (s), 694 (s), 595 (w), 511 (m), 484 (m). | [] | [] | ["{Ag 2 Br 2 (dppmapy) 2 }\n2CHCl 3 ] n", "C 19 H 18 AgBrCl 3 N 2 P"] | ["AgBr--19 mg, 0.1 mmol"] | [] | ["dppmapy--29 mg, 0.1 mmol"] | [] | [] | ["CHCl 3--5 ml", "MeOH--5 ml"]
j.jssc.2017.04.038 | 10 mbix)]·0.5H 2 O} n (1), {[Zn(μ-mpda)(µ-obix)]·H 2 O} n (2), {[Zn 2 (μ-mpda) 2 (μ-mbix) 2 ]∙5H 2 O} n (3), {[Zn(μ-mpda)(µ-mbix)]·2H 2 O} n (4), {[Zn(μ-mpda)(µ-pbix)]·0.5H 2 O} n (5), [Zn(μppda)(μ-obix)] n (6), {[Zn(μ-ppda)(µ-mbix)]·0.5H 2 O} n (7), {[Zn(μ-ppda)(μ-pbix)]∙H 2 O∙DMF} n (8), {[Cd(μ-mpda)(μ-obix)1,5]∙H 2 O} n (9), {[Cd(μ-mpda)(μ-obix)]∙H 2 O} n (10), {[Cd(μmpda)(μ-mbix)(H 2 O)]∙H 2 O} n (11), [Cd(μ 3 -ppda)(µ-obix)] n (12), [Cd(μ 3 -ppda)(µ-mbix)] n (13) and [Cd(μ 3 -ppda)(µ-pbix)] n (14). The best metal salts to form crystals were acetates, with only 14 prepared from a chloride instead. The reactions yielded crystals in water, DMF or a mixture of the two solvents. In the case of 1, 3-5 and 12-13, crystals were obtained following reaction at 120 °C. For 2, 6-10 and 14 the reaction mixture required heating at a higher temperature to yield crystals. Generally, reactions in water needed to be heated to a higher temperature to give crystals than those in DMF or a water/DMF mix. The reaction between Cd(O 2 CMe) 2 , H 2 mpda and mbix only yielded crystals using microwave irradiation, and in this case only a small quantity of product was isolated. Compounds 3 and 4 are both networks based on zinc(II), mpda and mbix. In this case, use of aqueous NaOH gave 3 whereas water/DMF gave 4. The two compounds differ in the dimensionality of their networks (see later). Compounds 9 and 10 are both networks based on cadmium(II), mpda and obix. They were obtained from the same reaction mixture, varying only the time of crystallization. No crystalline products were obtained from the reactions between zinc(II), H 2 opda and either obix or pbix, nor from the reactions between cadmium(II), H 2 mpda and pbix. {[Zn(μ-opda)(μ-mbix)]·0.5H 2 O} n (1) Crystals of compound 1 were obtained from the reaction of zinc(II) acetate with H 2 opda and mbix in DMF/water at 120 °C. The asymmetric unit of 1 consists of two half-occupancy zinc(II) centers, one mbix ligand, two half opda ligands and one half non-coordinated water molecule, giving a formula of {[Zn(μ-opda)(μ-mbix)]∙0.5H 2 O} n (Fig. S1). Each Zn(II) center | [] | [] | ["{[Zn(μ-opda)(μ-mbix)]·0.5H2O} n", "{[Zn(μ-mpda)(µ-obix)]·H2O} n", "{[Zn2(μ-mpda)2(μ-mbix)2]∙5H2O} n", "{[Zn(μ-mpda)(µ-mbix)]·2H2O} n", "{[Zn(μ-mpda)(µ-pbix)]·0.5H2O} n", "[Zn(μppda)(μ-obix)] n", "{[Zn(μ-ppda)(µ-mbix)]·0.5H2O} n", "{[Zn(μ-ppda)(μ-pbix)]∙H2O∙DMF} n", "{[Cd(μ-mpda)(μ-obix)1,5]∙H2O} n", "{[Cd(μ-mpda)(μ-obix)]∙H2O} n", "{[Cd(μmpda)(μ-mbix)(H2O)]∙H2O} n", "[Cd(μ3-ppda)(µ-obix)] n", "[Cd(μ3-ppda)(µ-mbix)] n", "[Cd(μ3-ppda)(µ-pbix)] n"] | ["Cd(O2CMe)2--NaN", "zinc(II) acetate--NaN"] | [] | ["H2mpda--NaN", "mbix--NaN", "mpda--NaN", "obix--NaN", "pbix--NaN", "H2opda--NaN"] | [] | [] | ["water--NaN", "DMF--NaN", "a mixture of water and DMF--NaN"]
j.ica.2017.05.008 | 2.2.2. Synthesis of complex 2 Complex 2 was prepared in the same way as 1 except that H 2 O (5 mL) and acetonitrile (5 mL) was used instead of H 2 O (4 mL) and acetonitrile (6 mL), blue block crystals of 2 were obtained (Fig 2a).Yield 40% based on Cu. Elemental anal. (%) calc. for C 38 H 32 Cu 2 N 20 O 4 Cl 2 : C 44.28, H 3.13, N 27.18. Found: C 44.16, H 3.01, N 27.33. IR (KBr pellet, cm 1 ): 3413s, 3012w, 2942w, 2356w, 1620s, 1547s, 1461m, 1384s, 1207m, 1030m, 956m, 837s, 721s, 640w, 536m. | [] | [] | ["complex 2", "C 38 H 32 Cu 2 N 20 O 4 Cl 2"] | [] | [] | [] | [] | [] | ["H 2 O--5 mL", "acetonitrile--5 mL"]
ic0011922 | 11b TCNE was obtained as a gift from O. Webster and was sublimed prior to use.[MnTPP][TCNE]‚xS(S) solvent) was prepared according to the general method as reported by Summerville et al. with the exception that the material was not dried in vacuo as described.9 All physical measurements of solvated materials were performed immediately after collecting the shiny black crystals on a glass frit in order to minimize solvent loss. | [] | [] | ["[MnTPP][TCNE]‚xS(S) solvent"] | [] | [] | [] | [] | [] | []
ja303728c | Anal. Calcd for C 95 H 149 Cd 5 Cl 3 MnN 17 O 48 : C 37.77; H, 4.97; N, 7.88.Found: C, 38.02; H, 5.09; N, 7.85. IR (KBr pellet, ν/cm −1 ): 1654(s), 1611(s), 1561(s), 1501(w), 1436(s), 1367(s), 1301(w), 1251(w), 1207(w), 1145(w), 1105(m), 1055(w), 1014(m), 944(w), 918(w), 804(w), 779(s), 736(w), 715(s), 669(m), 611(w), 410(w). | [] | [] | ["C 95 H 149 Cd 5 Cl 3 MnN 17 O 48"] | [] | [] | [] | [] | [] | []
j.poly.2009.08.023 | 2.2.3. Synthesis of CuI(1) The procedure for CuCl(1) 2 was followed using CuI. An off-white solid was isolated (94.5%). Anal. Calc. for C 12 H 11 N 3 CuIS: C, 34.34; H, 2.64; N, 10.01. Found: C, 34.24; H, 2.63; N, 10.05%.2.2.4. Synthesis of CuNO 3 (1) Cu(NO 3 ) 2 2.5H 2 O (116 mg, 0.500 mmol) and excess copper wool were stirred under N 2 in 25 mL MeCN for 30 min. until the blue solution color was discharged. The copper wool was removed and 1 (229 mg, 1.00 mmol) was added as a solid. The resulting suspension was stirred under nitrogen for 1 h at room temp. This resulted in a precipitate. The solid was collected via ﬁltration, and was washed with diethyl ether. The light brown solid was dried under vacuum (226 mg, 63.8% yield). Anal. Calc. for C 12 H 11 N 4 CuO 3 S: C, 40.62; H, 3.12; N, 15.79. Found: C, 42.23; H, 3.06; N, 15.85%. | [] | [] | ["CuI", "CuNO 3"] | ["CuI--NaN", "Cu(NO 3 ) 2 ?2.5H 2 O--116 mg, 0.500 mmol"] | [] | [] | ["room temp"] | ["30 min", "1 h"] | ["MeCN--25 mL", "diethyl ether--NaN"]
j.ica.2009.07.017 | Yiels: 55%. Anal. Calcd. for C 40 H 28 Co 2 F 8 N 24 O 4 : C, 40.76; H, 2.39; N, 28.52%. Found: C, 40.79; H, 2.41; N, 28.54%. IR (KBr pellets, cm 1 ): 2104s, 2077s, 2063s, 2050s, 1697m, 1612s, 1523m, 1496w, 1432m, 1357w, 1270w, 1243m, 1203m, 1126m, 1099m, 1020m, 970w, 863w, 827w, 744w, 676m, 609m, 545w.2.2.3. [Mn(PTE) 2 (NCNCN) 2 ] n (3) Polymer 3 was isolated as very light yellow crystals following the same procedure in 1 using NaN(CN) 2 in place of NaN 3 . Yield: 38%. Anal. Calcd. for C 24 H 14 F 4 MnN 12 O 2 : C, 45.54; H, 2.23; N, 26.54%. Found: C, 45.57; H, 2.28; N, 26.57%. IR (KBr pellets, cm 1 ): 2312s, 2242s, 2179s, 1693s, 1612s, 1523m, 1488m, 1429m, 1382s, 1272m, 1240s, 1203m, 1137m, 1093m, 1024m, 966m, 919w, 877m, 827m, 742m, 678m, 646m, 609m, 511m.2.2.4. [Co(PTE) 2 (NCNCN) 2 ] n (4) Polymer 4 was isolated as pink crystals following the same procedure in 2 using NaN(CN) 2 in place of NaN 3 . Yiels: 46%. Anal. | [] | [] | ["[Mn(PTE) 2 (NCNCN) 2 ] n", "C 24 H 14 F 4 MnN 12 O 2"] | [] | [] | ["PTE--2", "NaN(CN) 2--NaN(CN) 2"] | [] | [] | []
j.jssc.2010.07.043 | 2.2. Synthesis of H 2 L 1,2-bis[3-(1,2,4 -triazolyl)-4-a mino-5-mercapto] ethane as starting material was prepared according to the reported procedure [22].The ligand H 2 L was synthesized as follows: (1.89 g, 0.02 mol) chloroacetic acid, 1,2-bis[3-(1,2,4-tr iazolyl)-4 -amino-5-m ercapto]ethane (2.58 g, 0.01 mol), sodium carbonate (3.12 g, 0.02 mol), 50 ml water, and reﬂuxed for 3 h under stirring. The mixture was then cooled to room temperature and concentrated hydrochloric acid was introduced with stirring until pH¼ 2. The precipitate was ﬁltered off and washed with water, giving a ﬁne white powder in 64% yield (2.4 g). m.p. 186– 187 1C. Anal. Calc. for C 10 H 14 N 8 O 4 S 2 (%): C, 32.05; H, 3.74; N, 29.91.Found (%): C, 31.98; H, 3.78; N, 29.94. IR (KBr, cm  1 ): 3354 (w), 3206 (w), 2930 (w), 1707 (s), 1632 (w), 1428 (m), 1374 (s), 1309 (m), 1229 (m), 1186 (m), 912 (w), 674 (w). 649(w). | [] | [] | ["H 2 L"] | [] | [] | ["chloroacetic acid--1.89 g, 0.02 mol", "1,2-bis[3-(1,2,4-triazolyl)-4-amino-5-mercapto]ethane--2.58 g, 0.01 mol"] | [] | ["3 h"] | ["water--50 ml"]
cg3017408 | (Found) for C 34 H 26 N 8 O 12 Cd: C, 47.99 (48.36); H, 3.08 (2.83); N, 13.17 (13.57) %. IR (KBr) ν/cm −1 : 3400(w), 3099(w), 1688(vs), 1610(s), 1548(w), 1448(s), 1390(vs), 1306(s), 1202(w), 1041(w), 1002(w), 976(w), 924(m), 872(w), 769(w), 691(m), 652(w).Synthesis of [Cd(L) 2 (H 2 O) 2 ](ClO 4 ) 2 ·H 2 O(4). L (29 mg, 0.1 mmol) and Cd(ClO 4 ) 2 ·6H 2 O (42 mg, 0.1 mmol) were dissolved in a mixed solvent of 2 mL of acetonitrile and 3 mL of methanol with stirring at room temperature. The colorless solution was ﬁltered to remove the insoluble solid, and the ﬁltrate was left to slowly evaporate in air. | [] | [] | ["[Cd(L) 2 (H 2 O) 2 ](ClO 4 ) 2 ·H 2 O", "C 34 H 26 N 8 O 12 Cd"] | ["Cd(ClO 4 ) 2 \n6H 2 O--42 mg, 0.1 mmol"] | [] | ["L--29 mg, 0.1 mmol"] | [] | [] | ["acetonitrile--2 mL", "methanol--3 mL"]
b819096h | AgSCN : etu (1 : 0.5). Water (7 ml) was added to AgSCN (0.332 g, 2 mmol) and ethylenethiourea (0.102 g, 1 mmol). A white, viscous gum formed upon heating the mixture. After cooling and stirring, the gum solidiﬁed and partially disintegrated to form a ﬁnely divided white solid. After stirring for several days, some of the solidiﬁed gum remained. The ﬁnely divided white product was collected separately from the solidiﬁed gum and washed with water. The yields of white powder and solidiﬁed gum were 0.171 g (39.4%) and 0.261 g (60.1%) respectively, total yield 0.432 g (99.5%). The elemental analysis was carried out on the powder product. Anal. Calcd. for C 2.5 H 3 AgN 2 S 1.5 : C, 13.84; H, 1.39; N, 12.91. Found: C, 14.5; H, 1.5; N, 13.0%. | [] | ["several days"] | ["AgSCN : etu"] | ["AgSCN--0.332 g, 2 mmol"] | [] | ["ethylenethiourea--0.102 g, 1 mmol"] | [] | [] | ["Water--7 ml"]
s11243-018-0248-y | Synthesis of[Co(L1)(1,4‑ndc)·H 2 O] n Co(OAc) 2 ·4H 2 O (0.2mmol, 49.6mg), 1,4-H 2 ndc (0.2mmol, 43.2mg), the L1 proligand (0.1mmol, 34.6mg), and NaOH (0.2mmol, 8.0mg) were added to distilled water (10mL) and sealed in a 25mL Teﬂon lined steel container. The mixture was heated at 140°C for 72h. After cooling to room temperature, red block crystals of CP 1 were collected in 44.1% yield based on Co. Elemental analysis (%) for C 34 H 34 CoN 4 O 5 (F w = 637.58): calcd, C, 64.1; H, 5.4; N, 8.8%. Found: C, 63.9; H, 5.2; N, 8.6%. IR (KBr, cm −1 ): 3427s. 1607s, 1575s, 1539m, 1510s, 1459 w, 1404s, 1363s, 1261w, 1208w, 802m. | [] | [] | ["[Co(L1)(1,4‑ndc)·H 2 O] n"] | ["Co(OAc) 2 ·4H 2 O--0.2 mmol, 49.6 mg"] | ["NaOH--0.2 mmol, 8.0 mg"] | ["1,4-H 2 ndc--0.2 mmol, 43.2 mg", "the L1 proligand--0.1 mmol, 34.6 mg"] | ["140 °C"] | ["72 h"] | ["distilled water--10 mL"]
j.jssc.2011.05.016 | Block dark green crystals were collected and washed with distilled water, yield 0.0679 g (71% based on Cu). Anal. Calcd.for C 18 H 12 ClCu 2 N 4 O 2 : C 45.14, H 2.51, N 11.70%. Found: C 45.13, H 2.53, N 11.71%. IR (KBr, cm 1 ): 3430bs, 2031w, 1630m, 1545s, 1487s, 1364m, 1273w, 1157w, 1090w, 1021w, 954m, 796w, 648m, 527m.[Cu I Cu II ( m -qdiol)( m -Cl)(phen)] n (2): The synthesis procedure is analogous to that of (1) except that phen (0.3 mmol, 0.0541 g) was used instead of bpy. Yield 0.0553 g (55% based on Cu). Anal.Calcd. for C 20 H 12 ClCu 2 N 4 O 2 : C 47.76, H 2.39, N 11.14%. Found: C 47.74, H 2.38, N 11.16%. IR (KBr, cm 1 ): 3467bs, 2031w, 1630m, 1529s, 1482s, 1384m, 1274w, 1157w, 1090w, 1021w, 954w, 796w, 648w, 527w.2.3. X-ray crystallography Thesinglecrystalsof1 and 2 were selected for X-ray diffraction study. Data collection was performed on a Bruker APEX II X-ray diffractometer operating with MoK a radiation ( l ¼0.71073 ˚ A) at room temperature. The structures were solved by the direct method andreﬁnedbyfullmatrixleast-squaresonF 2 with APEX2 program. | [] | [] | ["[Cu I Cu II ( m -qdiol)( m -Cl)(phen)] n"] | [] | [] | ["phen--0.3 mmol, 0.0541 g"] | [] | [] | []
ic302840x | 1,4-Diethynylbenzene (4). Compound 3 (5.4 g, 20 mmol) was dissolved in 60 mL of CH 2 Cl 2 , followed by addition of a mixture of MeOH/NaOH (60 mL/3.2 g). The mixture was stirred for 12 h at room temperature. Once conversion was complete (by TLC), the solvent was evaporated. 50 mL of CH 2 Cl 2 was added to the residue, and the insoluble solids were ﬁltered away. The ﬁltrate was washed with brine (2 × 30 mL), and the organic phase was separated and dried with Na 2 SO 4 . After removing the solvent, the solid mixture was separated by silica gel column chromatography using CH 2 Cl 2 as eluent, and the title compound was obtained (2.30 g, 91%). | [] | [] | ["1,4-Diethynylbenzene"] | [] | [] | [] | ["room temperature"] | ["12 h"] | ["CH 2 Cl 2--60 mL", "MeOH/NaOH--60 mL/3.2 g", "brine--2 × 30 mL", "Na 2 SO 4--NaN", "silica gel--NaN", "CH 2 Cl 2--NaN"]
acs.inorgchem.7b00457 | Synthesis and Analytical Data of [Zn(μ-L)(μ-1,3-dpp)] (mof1). A mixture containing 4,4′-oxybis(benzoic acid) (H 2 L; 0.0258 g, 0.1 mmol), 1,3-di(4-pyridyl)propane (1,3-dpp; 0.0198 g, 0.1 mmol), Zn(OAc) 2 ·2H 2 O (0.0219 g, 0.1 mmol), water (6 mL), and DMF (2 mL) was sealed in a Teﬂon-lined stainless steel vessel (25 mL), which was then heated at 140 °C for 3 days under autogenous pressure. After cooling the reaction mixture to room temperature, colorless block crystals (including those of X-ray quality) were isolated in 43% yield, based on Zn. Infrared (IR) analysis (KBr pellet, cm −1 ): 449(w), 514(w), 625(w), 663(m), 780(w), 852(w), 878(w), 1095(w), 1135(w), 1159(w), 1300(w), 1364 (w), 1497(w), 1569(m), 1616(m), 2929(m), 3068(m), 3423(s). Anal. Calcd for C 27 H 22 ZnN 2 O 5 : C, 62.38; H, 4.26; N, 5.39. Found C, 61.75; H, 4.21; N, 5.22. | [] | [] | ["[Zn(μ-L)(μ-1,3-dpp)]", "C 27 H 22 ZnN 2 O 5"] | ["Zn(OAc) 2 \n2H 2 O--0.0219 g, 0.1 mmol"] | [] | ["4,4′-oxybis(benzoic acid) (H 2 L)--0.0258 g, 0.1 mmol", "1,3-di(4-pyridyl)propane (1,3-dpp)--0.0198 g, 0.1 mmol"] | ["140 °C"] | ["3 days"] | ["water--6 mL", "DMF--2 mL"]
b205007b | Co(dca) 2 (bipy)ⴢ0.5H 2 Oⴢ0.5MeOH 7. A few orange crystals (ca. 2 mg) were found clustered together in the slow diﬀusion reaction that eventually formed 6. When these were found the reaction contained mostly needles of 2.Cu(dca) 2 (bipy)ⴢH 2 O 8. A warm (ca. 50 ⬚C) methanolic solution (7 ml) of Na(dca) (100 mg, 1.12 mmol) and 4,4⬘-bipyridine (90 mg, 0.57 mmol) was added to a warm (ca. 50 ⬚C) aqueous solution (6 ml) of Cu(NO 3 ) 2 ⴢ3H 2 O (144 mg, 0.60 mmol). | [] | [] | ["Co(dca) 2 (bipy)ⴢ0.5H 2 Oⴢ0.5MeOH", "Cu(dca) 2 (bipy)ⴢH 2 O"] | ["Na(dca)--100 mg, 1.12 mmol", "Cu(NO 3 ) 2 ⴢ3H 2 O--144 mg, 0.60 mmol"] | [] | ["4,4⬘-bipyridine--90 mg, 0.57 mmol"] | [] | [] | ["methanolic solution--7 ml", "aqueous solution--6 ml"]
ejic.201201564 | [CoCl 3 (Hm3pd)]·H 2 O (5): A solution of b3pd (45 mg, 0.078 mmol) in chloroform (ca. 1 mL) was placed beneath a buffer layer of chloroform and methanol (1:1, 2 mL). A final layer of methanol (1 mL) containing CoCl 2 ·6H 2 O (25 mg, 0.105 mmol) was placed over the buffer layer. Blue crystals were found to deposit in the buffer layer after several days (⬍1%). The limited quantity of pure, crystalline | [] | [] | ["CoCl 3 (Hm3pd)·H 2 O", "CoCl 2 ·6H 2 O"] | ["CoCl 2 ·6H 2 O--25 mg, 0.105 mmol"] | [] | ["b3pd--45 mg, 0.078 mmol"] | [] | [] | ["chloroform--ca. 1 mL", "methanol--2 mL"]
c0dt00390e | Complex synthesis [CdCa(m-BDC) 2 (DMF) 2 ](1). 0.25 mmol Cd(NO 3 ) 2 ·4H 2 O, 0.5 mmol m-H 2 BDC and 0.5 mmol Ca(NO 3 ) 2 were placed in a 20 mL of Teﬂon-lined stainless steel vessel with 6 mL of mixedsolvent of DMF (N,N-dimethylformamide) and methanol (v/v = 1 : 1). The mixture was heated to 160 ◦ Cin4handkeptatthis temperature for two days. The reaction system was cooled slowly to room temperature during another two days. Colorless stripshaped crystals of 1 were collected, washed thoroughly with DMF and CH 3 OH, and dried in air at room temperature (yield: 135 mg, 86% based on Cd(NO 3 ) 2 ·4H 2 O). Elemental analysis (%): calcd.for C 22 H 22 CdCaN 2 O 10 (626.90): C 42.15, H 3.54, N 4.47; found: C 42.42, H 3.72, N 4.52. IR (KBr, cm -1 ): 3434s, 3134s, 1659s, 1615s, 1544vw, 1451vw, 1399vs, 1164w, 1105w, 832vw, 749w, 722w, 675vw, 660vw, 613vw. | [] | ["two days"] | ["[CdCa(m-BDC)2(DMF)2]", "C22H22CdCaN2O10"] | ["Cd(NO3)2·4H2O--0.25 mmol", "Ca(NO3)2--0.5 mmol"] | [] | ["m-H2BDC--0.5 mmol"] | ["160 \b0C"] | ["two days"] | ["DMF (N,N-dimethylformamide) and methanol (v/v = 1 : 1)--6 mL"]
acs.inorgchem.9b03576 | [(UO 2 ) 2 (tci) 2 ] 1/2 − ·[Zn 2 (μ 2 -O)(H 2 O) 8 ] 1/2 + ·2H 2 O(3). The procedure was the same as that for compound 1 except that MnBr 2 was replaced by ZnBr 2 (0.0225 g, 0.1 mmol). Green triangle block crystals were isolated by ﬁltration. Yield: 53% (based on UO 2 2+ ). Anal. Calcd for C 24 H 48 Zn 2 N 6 O 35 U 2 (%): C, 18.15; N, 5.29; H, 3.05. Found: C, 18.01; N, 5.14; H, 3.11. ICP (%): Zn, 8.24. Found: Zn, 6.99. IR (KBr pellet, cm −1 ): 3441 s, 1690 s, 1551 s, 1462 s, 1421 s, 1375 w, 1338 w, 1277 w, 1143 w, 1038 w, 970 w, 926 m, 769 w, 678 w, 521 w, 451 w. | [] | [] | ["(UO 2 ) 2 (tci) 2 ] 1/2 − ·[Zn 2 (μ 2 -O)(H 2 O) 8 ] 1/2 + ·2H 2 O", "C 24 H 48 Zn 2 N 6 O 35 U 2"] | ["ZnBr 2--0.0225 g, 0.1 mmol"] | [] | [] | [] | [] | []
j.jssc.2010.07.036 | 2.2. Syntheses 2.2.1. [Ag 2 (L 2 ) 2 ](BF 4 ) 2  CH 3 CN  CH 3 OH (1) A methanolic solution (10 mL) of L 2 (24.0 mg, 0.06 mmol) was slowly added with stirring to an acetonitrile solution (10 mL) of AgBF 4 (11.7 mg, 0.06 mmol). The mixture was stirred for 15 min and was ﬁltrated out. The clear ﬁltrate stood at ambient temperature for several weeks, and single crystals suitable for X-ray diffraction analyses were obtained by slow evaporation of the ﬁltrate. Yield: 48%. Anal. calcd. for C 51 H 49 B 2 Ag 2 F 8 N 7 O 7 :C, 48.56; H, 3.92; N, 7.77%. Found: C, 48.64; H, 3.84; N, 7.69%. FT-IR (KBr: cm  1 ): 1600(s), 1572(m), 1484(m), 1437(m), 1172(s), 1152(s), 1058(s), 1008(m), 818(m), 806(m), 766(m). | [] | ["several weeks"] | ["[Ag 2 (L 2 ) 2 ](BF 4 ) 2  CH 3 CN  CH 3 OH", "1", "C 51 H 49 B 2 Ag 2 F 8 N 7 O 7"] | ["AgBF 4--11.7 mg, 0.06 mmol"] | [] | ["L 2--24.0 mg, 0.06 mmol"] | [] | [] | ["methanol--10 mL", "acetonitrile--10 mL"]
d0ce01620a | FTIR (ν/cm −1 ): 660 m, 721 w, 769 m, 827 m, 890 w, 1005 w, 1103 m, 1267 m, 1367 w, 1431 w, 1601 w, 1713 s, 2940 w.Me 4 L3 crystallized upon heating in DMA at 90 °C for 24 h, which formed a few colourless block-shaped crystals whose single-crystal structure was successfully solved.Synthesis of (H 6 L3)Cl 2 ·7H 2 O. Me 4 L3 (0.821 g, 0.81 mmol) was dissolved in THF (20 mL) and then added to a solution of KOH (0.368 g, 6.55 mmol) in water (40 mL). The reaction mixture was heated at reflux for 48 hours, after which time the reaction was left to cool to room temperature and then half of the solvent was removed by rotary evaporation.Afterwards, concentrated hydrochloric acid (12 M) was added dropwise until pH 3 was reached. The resulting precipitate was recovered by vacuum filtration, washed with distilled water (20 mL), and then dried in a desiccator overnight. Yield 0.482 g (62%).1 H-NMR (400 MHz, DMSO-d 6 ): δ 1.38 (broad, 4H), 1.95 (broad, 4H),2.24 (s, 2H), 4.18 (s, 8H), 7.47 (d, 8H, 3 J = 7.8 Hz), 7.67 (d, 8H, 3 J = 8.1 Hz), 7.77 (d, 8H, 3 J = 8.0 Hz), 7.99 (d, 8H, 3 J = 8.5 Hz). | [] | [] | ["Me 4 L3"] | [] | ["KOH--0.368 g, 6.55 mmol", "concentrated hydrochloric acid (12 M)--NA"] | [] | ["90 \nC", "reflux"] | ["24 h", "48 hours"] | ["DMA--NA", "THF--20 mL", "water--40 mL"]
cg049883m | [Ag(bix)(dppe)] n ‚nPF 6 ‚nCH 3 OH (3). Yield: 70%. Anal.Calc. for C 41 H 42 AgF 6 N 4 OP 3 : C, 53.44; H, 4.59; N, 6.08. Found: C, 53.84; H, 4.47; N, 6.25%. IR (cm -1 , KBr): 3429m, 3055m, 1509m, 1435m, 1229m, 1105m, 1083m, 840s (PF 6 ), 748m, 730m, 696m, 660m.[Ag(bix)(dppe)] n ‚nSbF 6 ‚nCH 3 OH (4). Yield: 80%. Anal.Calc. for C 41 H 42 AgF 6 N 4 OP 2 Sb: C, 48.64; H, 4.18; N, 5.53. | [] | [] | ["[Ag(bix)(dppe)] n ‚nPF 6 ‚nCH 3 OH", "[Ag(bix)(dppe)] n ‚nSbF 6 ‚nCH 3 OH"] | [] | [] | [] | [] | [] | []
chem.200501202 | 2-(1-Methylhydrazino)-3-octadecyloxypyridine (9 b): Under magnetic stirring, 11 b (200 mg, 0.524 mmol) was slowly added in portions to methylhydrazine (10 g, 217.391 mmol). The mixture was refluxed for 26 h under Ar. After the mixture had been allowed to cool, methylhydrazine was evaporated, K 2 CO 3 (72 mg, 0.524 mmol) and CHCl 3 (20 mL) were added to the solid residue, and the mixture was stirred during 10 min. The liquid phase was filtered. The solid–liquid extraction procedure was repeated three times with CHCl 3 (without adding K 2 CO 3 ), and the combined liquid fraction was evaporated: 9b (quant.), NMR pure and so used without further purification. Yellowish solid. M.p. 518C.1 H NMR (400 MHz, CDCl 3 ): d = 7.85 (dd, J = 4.9, 1.5 Hz, 1 H), 7.04 (dd, J = 7.8, 1.5, 1 H), 6.85 (dd, J = 4.9, 7.8 Hz, 1 H), 3.99 (t, J = 6.5 Hz, 2 H), 3.13 (s, 3H), 1.93–1.84 (m, 2H), 1.53–1.46 (m, 2 H), 1.40–1.20 (m, 28H), 0.88 ppm (t, J = 6.3 Hz, 2H); 13 C NMR (100 MHz, CDCl 3 ): d = 154.18, 145.70, 137.96, 118.28, 117.51, 68.39, 43.70, 31.89, 29.67, 29.59, 29.55, 29.50, 29.33, 29.31, 29.13, 26.17, 22.65, 14.08 ppm; ES-MS: m/z (%): 392.38 (100) [M+H] + = [C 24 H 45 N 3 O+ H] + . | [] | [] | ["C 24 H 45 N 3 O"] | [] | ["K 2 CO 3--72 mg, 0.524 mmol"] | ["2-(1-Methylhydrazino)-3-octadecyloxypyridine--quant."] | [] | ["26 h"] | ["CHCl 3--20 mL"]
cg300362d | Synthesis of III-B. A mixture of CeO 2 (1.0 mmol), CuCl 2 ·2H 2 O (0.30 mmol), Hina (2.0 mmol), H 3 hma (0.57 mmol), and deionized water (10 mL) was placed in a 23 mL Teﬂon-lined stainless autoclave.The following procedure is similar to that of I-A. Red purple crystals (III-B) were manually separated from unknown impurities with the help of a microscope. Yield: ca. 8% (based on CuCl 2 ·2H 2 O). | [] | [] | ["III-B"] | ["CeO 2--1.0 mmol", "CuCl 2 ·2H 2 O--0.30 mmol"] | [] | ["Hina--2.0 mmol", "H 3 hma--0.57 mmol"] | [] | [] | ["deionized water--10 mL"]
acs.cgd.0c00465 | Synthesis of II [Zn(L)] Zn(NO 3 ) 2 ·6H 2 O (0.0297 g, 0.1 mmol) was taken into a 15 mL glass vial containing a mixture of H 2 O and acetonitrile solvent (3 mL H 2 O:3 mL CH 3 CN). Then, the ligand H 2 L (0.0260 g, 0.1 mmol) was added to it and the mixture was stirred continuously for next 2 h. Finally, the reaction mixture was heated at 125 o C for 4 days in a 13 mL Teflon-lined stainless-steel autoclave. Colorless block-shaped crystals were found after filtration and the product was washed with respective solvent mixture (Yield ~80% based on Zn metal). The PXRD pattern was measured to confirm the purity of the compound. Calculated elemental (%): C 48.20, H 3.11, N 8.65; found (%): C 48.36, H 3.16, N 8.58. The following characteristic peaks were found in IR spectrum (KBr, cm -1 ); 2977 (s), 2920 (s), 2646 (s), 1937 (m), 1705 (s), 1585 (m), 1409 (m), 1254 (s), 902 (m), 757 (s), 680 (s), 561 (m). | [] | [] | ["II [Zn(L)]"] | ["Zn(NO 3 ) 2 \n6H 2 O--0.0297 g, 0.1 mmol"] | [] | ["H 2 L--0.0260 g, 0.1 mmol"] | ["125 o C"] | ["2 h", "4 days"] | ["H 2 O--3 mL", "acetonitrile--3 mL"]
ejic.201101197 | 1 H NMR (D 2 O, pD 8.3): δ = 7.88 (d), 2.87 (d), 6.53 (dd), 2.04 (s, 195 Pt satellites) ppm.trans-[Pt(ma) 2 (Hpz) 2 ]Ag 2 (NO 3 ) 4 (2): Compound 1d (782 mg, 2 mmol) was suspended in water (10 mL), the compound brought into solution by adding HNO 3 initially (pH 1.3) and then KOH to reach pH 3, and AgNO 3 (601 mg, 3.54 mmol) was added. After brief heating to 50 °C, the solution was evaporated to near dryness, whereupon colorless crystals of 2 formed. They were collected by filtration (1.06 g, 62%). C 8 H 18 Ag 2 N 10 O 12 Pt (857.12): calcd. C 11.21, H 2.12, N 16.34; found C 11.2, H 2.0, N 16.2. | [] | [] | ["trans-[Pt(ma) 2 (Hpz) 2 ]Ag 2 (NO 3 ) 4"] | ["AgNO 3--601 mg, 3.54 mmol"] | [] | ["ma--782 mg, 2 mmol", "Hpz--not specified"] | ["50 \n°C"] | [] | ["water--10 mL"]
j.ica.2012.12.032 | [Co 2 (ttac)(pyridine)(H 2 O) 3 ] n (2): A mixture of CoSO 4 7H 2 O (0.1 mmol, 0.028 g), pyridine (0.10 mL) and H 4 ttca (0.05 mmol, 0.020 g) was dissolved in 12 mL H 2 O together with 0.15 mL triethylamine. After stirring for 30 min, the resultant solution was transferred into a 25 mL Teﬂon lined stainless vessel and heated at 120 °C for 72 h, followed by cooling down to room temperature at a rate of 5 °C/min and washing by distilled water, resulting in purple block crystals of 1 with a yield of 54% after dried in air (based on H 4 ttac). Anal. Calc. for C 27 H 16 O 11 Co 2 N (649.28): C, 49.98; H, 2.47. Found: C, 49.82; H, 2.31%. IR(KBr, cm 1 )(Fig. S1): 3747w, 3419vs, 1635s, 1533s, 1400vs, 1172w, 1095w, 1014w, 863vw, 784m, 717m, 630vw, 590vw, 464m. | [] | [] | ["[Co 2 (ttac)(pyridine)(H 2 O) 3 ] n", "C 27 H 16 O 11 Co 2 N"] | ["CoSO 4 \n7H 2 O--0.1 mmol, 0.028 g"] | [] | ["pyridine--0.10 mL", "H 4 ttca--0.05 mmol, 0.020 g"] | ["120 °C"] | ["72 h"] | ["H 2 O--12 mL", "triethylamine--0.15 mL"]
c4ce00387j | Synthesis of {[Cu 2 (Hser-5OMe-sal) 2 (H 2 O)]·DMF} n (2) Itwaspreparedfollowingtheproceduredescribedfor1 except K 2 Hser-5OMe-sal [50 mg (0.20 mmol) of H 3 ser-5OMesal and 24 mg (0.40 mmo l) of potassium hydroxide] was used instead of K 2 Hsersal. Yield: 47 mg (75%). Anal. calc. for C 25 H 35 N 3 O 12 Cu 2 (MW 696): calc. C, 43.10; H, 5.02; N, 6.03%.Found: C, 42.74; H, 4.99; N, 5.93%. Selected FTIR peaks (KBr, cm −1 ): 3400(br), 3239(w), 1633(s), 1603(s), 1492(s), 1456(w), 1390(s), 1350(m), 1268(s), 1222(s), 1156(s), 1090(m), 1042(s), 804(s), 718(s). UV-Vis [λ max ,nm(ε,Lmol −1 cm −1 )]: 680 (48). Specific rotation D [α] 20 = +34.92 (0.006%, CH 3 OH).Synthesis of [Cu 2 (Hser-5NO 2 -sal) 2 (H 2 O)] n (3) Itwaspreparedfollowingtheproceduredescribedfor1 except K 2 Hser-5NO 2 -sal [50 mg (0.20 mmol) of H 3 ser-5NO 2 -sal and 22 mg (0.40 mmol) of potassium hydroxide] was used instead of K 2 Hsersal. Yield: 26 mg (40%). Anal. calc. for C 20 H 22 N 4 O 13 Cu 2 (MW 653): calc. C, 36.75; H, 3.36; N, 8.57%.Found: C, 37.11; H, 3.68; N, 8.33%. Selected FTIR peaks (KBr, cm −1 ): 3430(br), 322 5(s), 1627(s), 1601(s), 1481(s), 1340(s), 1303(s), 1188(s), 1100(s), 1025(s), 899(s), 658(s).UV-Vis [λ max ,nm(ε, L mol −1 cm −1 )]: 684 (70). Specific rotation D [α] 20 = +8.0 (0.012%, CH 3 OH).Synthesis of {[Cu 2 (Hser-5Cl-sal) 2 (H 2 O)]·2H 2 O} n (4) It was p repared following the procedure described for 1 except K 2 Hser-5Cl-sal [50 mg (0.20 mmol) of H 3 ser-5Cl-sal and 23 mg (0.40 mmol) o f potassium hydroxide] was used instead of K 2 Hsersal. Yield: 25 mg (40%). Anal. calc. for C 20 H 26 N 2 O 11 Cu 2 (MW 668): calc. C, 35.92; H, 3.89; N, 4.19%. | [] | [] | ["{[Cu2(Hser-5OMe-sal)2(H2O)]·DMF} n", "{[Cu2(Hser-5NO2-sal)2(H2O)] n", "{[Cu2(Hser-5Cl-sal)2(H2O)]·2H2O} n"] | ["K2Hser-5OMe-sal--50 mg (0.20 mmol) of H3ser-5OMe-sal and 24 mg (0.40 mmol) of potassium hydroxide", "K2Hser-5NO2-sal--50 mg (0.20 mmol) of H3ser-5NO2-sal and 22 mg (0.40 mmol) of potassium hydroxide", "K2Hser-5Cl-sal--50 mg (0.20 mmol) of H3ser-5Cl-sal and 23 mg (0.40 mmol) of potassium hydroxide"] | [] | [] | [] | [] | []
c5dt02259b | Bi(SHA)(H-SHA)] 4. A solution of bismuth tert-butoxide (0.21 g, 0.5 mmol) in THF (10 mL) was added under inert atmosphere to a clear solution of salicylhydroxamic acid (0.23 g, 1.5 mmol) in THF (20 mL) at −80 °C. The reaction mixture was then allowed to warm slowly to room temperature overnight. Removal of volatiles under vacuum left a light yellow coloured solid, which was washed with dry ethanol to remove any unreacted acid and/or bismuth butoxide. Crystals suitable for X-ray diﬀraction were grown from DMSO solution.Yield: 0.20 g, 78%. Melting point: 206–208 °C (decomp.).FT-IR (cm −1 ): 745 (m, CH-out of plane bend), 910 (Vs, NO), 1244 (m, C–O), 1445 (m, C–N), 1565 (m, CvO), 1593 (m, CvN), 3070 (brd, Ph(OH)), 3229 (brd, NH).1 H NMR (300 MHz, d 6 -DMSO): δ 6.80 (t, 2H, H b ), 6.91 (d, 2H, H d ), 7.27 (bs, 2H, H c ), 7.65 (d, 2H, H a ), 9.35 (s, 0.4H, H i ), 12.21 (s, 2.8H, H h ).13 C NMR (100 MHz, d 6 -DMSO): 116.1 (C d ), 118.4 (C c ), 127.1 (C a ), 131.2 (C f ), 157.4 (C e ), 166.4 (C g ). Elemental analysis; (BiC 14 H 11 N 2 O 6 +C 4 H 8 O), Calc (Found): C 37.00 (36.79), H 3.38 (3.28), N 5.14 (4.79) %. Mass spectrum, (ESI + ): 513.2 [Bi(LH)(L) +H] + , 535.1 [Bi(LH)(L) + Na] + , (ESI − ) 152.1 [L] − , 510.9 [BiL 2 ] − ; (where LH 2 =H 2 -SHA). | [] | [] | ["Bi(SHA)(H-SHA)"] | ["bismuth tert-butoxide--0.21 g, 0.5 mmol"] | [] | ["salicylhydroxamic acid--0.23 g, 1.5 mmol"] | ["-80 °C, room temperature"] | ["overnight"] | ["THF--10 mL"]
ejic.201701086 | [Ni(bipy) 3 ][(UO 2 ) 2 (ndc) 3 ]·DMF·5H 2 O(2):2,6-Naphthalenedicarboxylic acid (11 mg, 0.05 mmol), UO 2 (NO 3 ) 2 ·6H 2 O (25 mg, 0.05 mmol), Ni(NO 3 ) 2 ·6H 2 O (15 mg, 0.05 mmol), 2,2′-bipyridine | [] | [] | ["[Ni(bipy) 3 ][(UO 2 ) 2 (ndc) 3 ]·DMF·5H 2 O", "2,6-Naphthalenedicarboxylic acid"] | ["UO 2 (NO 3 ) 2 \n6H 2 O--25 mg, 0.05 mmol", "Ni(NO 3 ) 2 \n6H 2 O--15 mg, 0.05 mmol"] | ["2,2′-bipyridine--NaN"] | ["2,6-Naphthalenedicarboxylic acid--11 mg, 0.05 mmol"] | [] | [] | []
c2ce25078k | Found: C, 14.31; H, 1.24; N, 16.64%. Selected IR data (KBr pellet cm 21 ): 3424 (s), 2950 (w), 1635 (m), 1577 (s), 1419 (s), 1126 (s), 848 (m).Synthesis of [Pb 4 (OH) 4 (BDT)]?BDT?2H 2 O (2) Compound 2 was synthesized by a procedure similar to that of 1, except the amount of H 2 O (13 mL). Colorless needle-shaped crystals were obtained in 35% yield (based on H 2 BDT). Anal. | [] | [] | ["[Pb 4 (OH) 4 (BDT)]?BDT?2H 2 O"] | ["NaN--NaN"] | [] | ["NaN--NaN"] | [] | [] | ["H 2 O--13 mL"]
j.ica.2013.05.010 | 2.3. Synthesis of [Zn 2 ( D -cam) 2 (dmbi) 2 ] n (2) ZnSO 4 7H 2 O (29 mg, 0.1 mmol), D -camphoric acid (20 mg, 0.1 mmol), 5,6-dimethylbenzimidazole (15 mg, 0.1 mmol), triethylamine (25 l L), methanol (4 mL) and H 2 O (4 mL) were combined in a 15-mL Teﬂon-lined stainless steel container, which was heated at 120 °C for 72 h and then cooled to room temperature at a rate of 10 °Ch 1 . Colorless crystals of 2 were obtained in 44% yield based on Zn. Anal. Calc. for C 38 H 48 N 4 O 8 Zn 2 : C, 55.69; H, 5.90; N, 6.84; Found: C, 55.63; H, 5.89; N, 6.79%. IR (KBr, cm 1 ): 3106w, 3053w, 2971m, 2880w, 1597s, 1562s, 1504m, 1445m, 1397s, 1270m, 972m, 845m, 621m. | [] | [] | ["[Zn 2 ( D -cam) 2 (dmbi) 2 ] n", "C 38 H 48 N 4 O 8 Zn 2"] | ["ZnSO 4 \n7H 2 O--29 mg, 0.1 mmol"] | [] | ["D -camphoric acid--20 mg, 0.1 mmol", "5,6-dimethylbenzimidazole--15 mg, 0.1 mmol"] | ["120 \nC"] | ["72 h"] | ["triethylamine--25 µL", "methanol--4 mL", "H 2 O--4 mL"]
j.poly.2020.114418 | To the Teﬂon autoclave, outside the glass vial, sodium borohydride (310 mg, 8.19 mmol) and 0.200 mL of deionized water were added.An illustration of the experimental setup was shown in detail in a previous publication [8]. The system was sealed and placed in an oven at 200 °C for 3 days. Sodium borohydride reacts with water and acid to produce hydrogen gas in situ. Complete reaction would result in approximately 60–70 atm of H 2 pressure at 200 °C. After 3 days, the autoclave was allowed to cool to room temperature on an aluminum block, and then opened in a glove bag under N 2 revealing light purple crystals of [Tc 2 (O 2 CCH 3 ) 4 ( l -O 2 CCH 3 )] n . The mother liquor was removed by glass pipet, the product was washed with acetic acid (2  2 mL), isopropyl alcohol (2  2 mL), and diethyl ether (2  2 mL), and then dried in open air. Yield: 101.4 mg (0.206 mmol, 83.1%). Analysis, C 10 H 15 O 10 Tc 2 (493.04): Calcd.: Tc, 40.16; Found: Tc, 39.82. FT-IR ( m (cm 1 ) ATRneat), 2916 (str CH 3 v as ), 2850 (str CH 3 v s ), 1543 (str, COO– m as ), 1435 (str, COOm s ). Decomposition temperature ~380 °C. | [] | [] | ["[Tc 2 (O 2 CCH 3 ) 4 ( l -O 2 CCH 3 )] n", "C 10 H 15 O 10 Tc 2"] | ["sodium borohydride--310 mg, 8.19 mmol"] | [] | [] | ["200 \n°C"] | ["3 days"] | ["deionized water--0.200 mL", "acetic acid--2 mL", "isopropyl alcohol--2 mL", "diethyl ether--2 mL"]
ic9716161 | 200 °C and continues to darken up to 300 °C). Anal. Calcd for C 70 H 77 O 4 Pr 3 Se 9 : C, 39.8; H, 3.76. Found: C, 38.1; H, 3.82. IR: 3173 (w), 2932 (s), 2726 (w), 2343 (w), 1571 (m), 1461 (s), 1377 (s), 1306 (w), 1263 (w), 1169 (w), 1154 (w), 1067 (m) 1021 (m), 974 (w), 854 (m), 752 (s), 688 (m), 668 (w), 615 (w), 462 (w), 451 (w) cm -1 . | [] | [] | ["C 70 H 77 O 4 Pr 3 Se 9"] | [] | [] | [] | ["200 \nC", "300 \nC"] | [] | []
cg050382q | Found: Co, 6.35; Ni, 14.17; C, 37.54; H, 3.42; N, 4.70. Main IR features (KBr disk, ν/cm -1 ): 3441 (s), 2929 (m), 1610 (s), 1578 (s), 1422 (m), 1388 (m), 1303 (m), 1228 (w), 1083 (m), 840 (w). | [] | [] | [] | [] | [] | [] | [] | [] | []
j.jssc.2013.12.030 | Elemental analysis (%): calcd for C 30 H 30 Cu 2 N 4 O 10 :C49.11,H4.12, N 7.64; found C 49.03, H 4.17, N 7.56. IR (cm 1 ): 2954 m,. 1629 m, 1589 s, 1505 m, 1445 s, 1404 m, 1374 s, 1325 m, 1276 s, 1130 m, 1055 m, 998 s, 882 m, 776 s, 723 s. | [] | [] | ["C 30 H 30 Cu 2 N 4 O 10"] | [] | [] | [] | [] | [] | []
c4dt01443j | IR (KBr, cm −1 ): 3384(broad and weak), 1639(s), 1600(s), 1541(s), 1470(m), 1442(s), 1404(m), 1377, 1351, 1291(s), 1198(s), 911, 799, 781, 770, 575 and 547. µ eﬀ (powder, 298 K): 1.83µ B /Cu. Λ M (ohm −1 cm 2 mol −1 ): 58 in MeOH. EPR in DMF at 298 K: g av 2.151, A av 90G. EPR in DMF at 77 K: g parallel 2.303, g perpendicular 2.064, A parallel 196G. | [] | [] | [] | [] | [] | [] | [] | [] | []
j.ica.2020.119762 | Found: C, 26.42; H, 1.949; N, 6.179%. IR data (KBr, cm −1 ): 3063 (w), 2358 (m), 2331 (w), 1656 (w), 1597 (m), 1463 (m), 1437 (s), 1311 (m), 1263 (w), 1341 (m), 1151 (m), 1114 (w), 1032 (w), 876 (w), 802 (w), 762 (s), 724 (m), 647 (w), 428 (w).2.6. Syntheses of [{Zn(DMF) 2 (H 2 O) 2 }(4,4′-bipy) 1.5 ]Ag 5 I 7 ·2DMF (5) AgI (0.234 g, 1.0 mmol) and KI (0.498 g, 3 mmol) were dispersed in DMF (5 mL) by stirring for 30 min at room temperature. About 5 mL of DMF/H 2 O (2 : 1 (v/v)) containing ZnSO 4 ·7H 2 O (0.144 g, 0.5 mmol) and 4,4′-bipy (0.234 g, 1.5 mmol) was diﬀused into the resulting solution.After stirring for 3 h, a yellow solution was obtained by ﬁltering. The resulting solution was kept at room temperature for about one week, colorless chip crystals of 5 crystallized from the solution. The crystals Fig. 3. Structural diagrams for 4: (a) [{Cd(2,2-bipy) 2 } 2 (Ag 2 I 6 )] with the labelling scheme. Symmetry code: a) –x+1,–y, –z + 1. (b) A view of CeH···I interactions between [{Cd(2,2-bipy) 2 } 2 (Ag 2 I 6 )] moieties. | [] | ["one week"] | ["{Zn(DMF) 2 (H 2 O) 2 }(4,4'-bipy) 1.5 ]Ag 5 I 7 ·2DMF", "AgI", "KI", "ZnSO 4 ·7H 2 O", "4,4'-bipy"] | ["AgI--0.234 g, 1.0 mmol", "KI--0.498 g, 3 mmol", "ZnSO 4 ·7H 2 O--0.144 g, 0.5 mmol"] | [] | ["4,4'-bipy--0.234 g, 1.5 mmol"] | [] | ["3 h"] | ["DMF--5 mL", "DMF/H 2 O--5 mL"]
s2053229619007435 | 2.2.2. Synthesis of {[Zn(ATBIP)(4-bpme)(H 2 O) 2 ]H 2 O} n , (2) . A mixture of H 2 ATBIP (0.042 g, 0.1 mmol) and NaOH (0.008 g, 0.2 mmol) was dissolved in water (5 ml) and a solution of Zn(NO 3 ) 2 6H 2 O (0.060 g, 0.2 mmol) in water (5 ml) was added with stirring. To the above mixed solution was added a solution of 4-bpme (0.027 g, 0.1 mmol) in DMF (5 ml). White needle-shaped crystals were obtained after about 2 d (Scheme 4). The product was ﬁltered off and dried under vacuum in a yield of about 46.3% (based on H 2 ATBIP).Elemental analysis (%) calculated for C 22 H 22 Br 3 N 5 O 9 Zn: C 32.77, H 2.73, N 8.69; found: C 32.58, H 2.59, N 9.03. IR (KBr pellet, ,cm 1 ): 3602 (m), 3438 (m), 3294 (m), 3117 (m), 1592 (vs), 1402 (s), 1343 (vs), 1265 (m), 1107 (w), 937 (w), 832 (w), 734 (m), 642 (m), 584 (w), 505 (w). | [] | [] | ["{[Zn(ATBIP)(4-bpme)(H 2 O) 2 ]H 2 O} n", "C 22 H 22 Br 3 N 5 O 9 Zn"] | ["Zn(NO 3 ) 2 \n6H 2 O--0.060 g, 0.2 mmol"] | ["NaOH--0.008 g, 0.2 mmol"] | ["H 2 ATBIP--0.042 g, 0.1 mmol", "4-bpme--0.027 g, 0.1 mmol"] | [] | ["about 2 d"] | ["water--5 ml", "DMF--5 ml"]
chem.200802589 | The guest water molecules could be partially removed by drying the crystals under vacuum at 130 8 C for six days to obtain the partially hydrated Eu III -containing polymer {[EuACHTUNGTRENNUNG(Htpabn)]·5H 2 O} 1 (9). Elemental analysis (%) calcd for C 32 H 39 N 6 O 13 Eu: C 44.30, H 4.53, N 9.69; found: C 44.42, H 4.73, N 10.04. | [] | ["six days"] | ["{[EuACHTUNGTRENNUNG(Htpabn)]·5H 2 O} 1"] | ["Eu III--NaN"] | [] | ["Htpabn--NaN"] | ["130 \b0C"] | [] | ["water--NaN"]
c3nj01248d | [Co III (tn-OEP)(py) 2 ]ClO 4 23 mg of 1 (0.03 mmol) was dissolved in 25 mL dichloromethane. 25 mg of pyridine (0.31 mmol) and 15 mg of tetrabutylammonium perchlorate (0.045 mmol) were added to the solution which was then stirred for 25 minutes. The solution color changed from greenish-red to green during this time. The resulting solution was filtered to remove any solid residue, concentrated and then carefully layered with dry hexane and kept for slow diﬀusion at room temperature in air. On standing for 7–8 days, a dark green crystalline solid was formed which was collected by filtration and dried in vacuum. Yield: 20 mg (63%). Anal. calcd (found): C, 53.95 (53.85); H, 5.30 (5.45); N, 13.39 (13.28). UV-vis (dichloromethane) [l max , nm (e,M 1 cm 1 )]: 375 (6.78  10 4 ), 450 (1.02  10 5 ), 575 (1.88  10 4 ). | [] | ["7-8 days"] | ["[Co III (tn-OEP)(py) 2 ]ClO 4"] | ["1--23 mg, 0.03 mmol"] | [] | ["pyridine--25 mg, 0.31 mmol", "tetrabutylammonium perchlorate--15 mg, 0.045 mmol"] | [] | ["25 minutes"] | ["dichloromethane--25 mL", "hexane--dry"]
cg070363b | Preparations. [M(MPDCO)(H 2 O) x ] n (M ) Mn 2+ , x ) 1 (1); M ) Cu 2+ , x ) 2 (2)). A mixture of Mn(OAc) 2 (17.3 mg, 0.1 mmol), MPDCO (19.7 mg, 0.1 mmol), TPT (19.6 mg, 0.05 mmol), NaOH (8.0 mg, 0.2 mmol), and H 2 O (6 mL) was heated at 120 °C for 3 days. | [] | [] | ["[M(MPDCO)(H 2 O) x ] n", "[Mn 2+ , x ) 1", "[Cu 2+ , x ) 2"] | ["Mn(OAc) 2--17.3 mg, 0.1 mmol"] | [] | ["MPDCO--19.7 mg, 0.1 mmol", "TPT--19.6 mg, 0.05 mmol", "NaOH--8.0 mg, 0.2 mmol"] | ["120 °C"] | ["3 days"] | ["H 2 O--6 mL"]
c2dt32057f | [Ca(bpy)(dpp) 2 ] n (7). This has been synthesized following the same procedure as that of 1 using Ca(NO 3 ) 2 ·4H 2 O (1 mmol, 0.236 g) instead of Cu(NO 3 ) 2 ·3H 2 O. After one week, a white compound was formed at the bottom of the tube and colorless single crystals suitable for X-ray diﬀraction analysis were obtained at the wall of the tube after three weeks (yield 66%). | [] | ["three weeks"] | ["Ca(bpy)(dpp) 2"] | ["Ca(NO 3 ) 2 ·4H 2 O--1 mmol, 0.236 g"] | [] | ["bpy--NaN", "dpp--NaN"] | [] | ["one week"] | []
ic501152j | All reactants, namely, MnCl 2 ·4H 2 O, CuCl 2 ·2H 2 O, HCOONa, HCOOK, and HCOOH, are commercially available and were used without further puriﬁcation. A 25 mL aliquot of 0.025 M MCl 2 ·nH 2 O (M = Mn(II), Cu(II)) methanol solution was added to a 25 mL methanol solution of 0.20 M HCOOX (X = Na, K) and 0.53 M HCOOH. The mixture was kept at room temperature for several days, until a crystalline product had formed. The mixture was then ﬁltrated and washed with methanol, and the crystals were dried in air for 24 h at room temperature. Identical synthesis using the 3d divalent transition metal ions Fe(II), Ni(II), Co(II), and Zn(II) were carried out, but besides the previously reported K[Co(HCOO) 3 ] 12 no anionic formate single crystals or powders were formed. The solution Table 2. Selected Bond Distances at 100 K (Å) Na[Mn(HCOO) 3 ] Mn−O1 2.186(2) Mn−O2 2.361(3) Na−O2 2.330(3) Na−O1 2.361(3) K[Mn(HCOO) 3 ] Mn−O1 2.190(1) Mn−O2 2.177(1) Mn−O3 2.173(1) K−O1a 2.834(1) K−O1b 2.859(1) K−O2 2.834(1) K−O3 2.751(1) Na 2 [Cu 3 (HCOO) 8 ] Cu1−O1 1.983(1) Cu1−O2 1.938(1) Cu1−O3 2.456(1) Cu2−O3 1.969(1) Cu2−O4 1.974(1) Cu2−O5 2.110(1) Cu2−O6 1.987(1) Cu2−O7 1.960(1) Cu2−Cu2 2.615(1) K 2 [Cu 5 (HCOO) 12 ] Cu1−O1 1.984(1) Cu1−O2 1.943(2) Cu1−O3 1.956(2) Cu1−O4 2.236(2) Cu1−O5 1.988(1) Cu2−O7 2.281(2) Cu2−O8 1.972(2) Cu2−O9 1.957(2) Cu2−O10 1.960(2) Cu2−O11 1.966(2) Cu3−O4 2.319(2) Cu3−O5 1.981(1) Cu3−O6 1.953(2) Figure 2. (a) Structure of Na[Mn(HCOO) 3 ] with thermal ellipsoids at the 50% level and atom labels. (b) 3D connectivity of Mn octahedra in Na− Mn formate. (c) Structure of K[Mn(HCOO) 3 ] with thermal ellipsoids at the 50% level and atom labels. (d) 3D connectivity of Mn octahedra in K− Mn formate. H atoms were omitted for clarity. | ["room temperature"] | ["24 h"] | [] | ["MnCl 2 ·4H 2 O--0.025 M", "CuCl 2 ·2H 2 O--0.025 M", "Fe(II)--not specified", "Ni(II)--not specified", "Co(II)--not specified", "Zn(II)--not specified"] | [] | ["HCOONa--0.20 M", "HCOOK--0.20 M", "HCOOH--0.53 M"] | ["room temperature"] | ["several days"] | ["methanol--25 mL"]
c1nj20355j | Yield: 46%. Anal. calc. for C 87 H 91 N 7 O 12 P 4 Cl 2 Cu 2 : C, 59.73; H, 5.21; N, 5.61. Found: C, 59.32; H, 5.63; N, 5.38. IR (cm 1 ): 3382 (s), 1540 (s), 1436 (s), 1282 (s), 1257 (vs), 1030 (m), 843 (s), 760 (s), 693 (s). | [] | [] | ["C 87 H 91 N 7 O 12 P 4 Cl 2 Cu 2"] | [] | [] | [] | [] | [] | []
chem.201601584 | 244.9 Hz), 153.0, 136.8 (d, J C-F = 12.4), 135.4 (d, J C-F = 3.7 Hz), 132.2, 126.2 (d, J C-F = 7.1 Hz), 112.9 (d, J C-F =18.6 Hz), 42.4, 42.0, 28.8, 23.3 (d, J C-F =2.0 Hz), 22.5, 22.1, 14.1, 13.3 ppm; 19 F NMR (376 MHz, CDCl 3 ): d = 134.5 ppm (t, J F-H , 4 J F-H = 7.5 Hz); IR (film): n ˜ =2933, 2325, 1719, 1493, 1415, 1264, 1205, 1151, 1067, 937, 799, 755 cm 1 ; LRMS (CI): m/z: 266 (100) [M + H] + ; HRMS (ESI): calcd for C 15 H 21 FNO 2 266.1551 [M + H] + ; found: 266.1559; GC (97%) t R = 14.62 min. | [] | [] | [] | [] | [] | [] | [] | [] | []
s1387-7003(01)00245-3 | 2.2.2. Heterobimetallic complexes  MM 0 C 7 H 4 NS 2  4  M  CoII; NiII; ZnII; 2CuIor2AgI; M 0  HgII orZnII The heterobimetallic complexes were prepared according to following general procedure by a one pot reaction at room temperature. To a 50 cm 3 stirring solution containing a mixture of NiCl 2  6H 2 O (0.238 g, 1 mmol), CoCl 2  6H 2 O (0.238 g, 1 mmol), CuSO 4  5H 2 O (0.249 g, 1 mmol) or AgNO 3 (0.339 g, 2 mmol) and HgCl 2 (0.271 g, 1 mmol) or ZnSO 4  7H 2 O (0.287 g, 1 mmol) in EtOHAH 2 O (90:10, V/V), was added a 50 cm 3 solution of KC 7 H 4 NS 2 (0.821 g, 4 mmol) in the same solvent mixture. In each case, the reaction mixture was additionally stirred for 5±6 h. Alternatively, MHgC 7 H 4 NS 2  4 [M  Co(II), Ni(II), 2Cu(I) or 2Ag(I)] were prepared by substitution of the inert cation, K  in K 2 HgC 7 H 4 NS 2  4  prepared in situ as described above with transition metal ions, following subsequent addition of a 5 cm 3 solution of CoCl 2  6H 2 O (0.238 g, 1 mmol), NiCl 2  6H 2 O (0.238 g, 1 mmol), CuSO 4  5H 2 O (0.249 g, 1 mmol), or AgNO 3 (0.339 g, 2 mmol) in the above solvent mixture. The colored solids thus precipitated out were ®ltered, washed with 2±3 portions of the above solvent mixture followed by Et 2 O and dried in vacuo over CaCl 2 :CoHgC 7 H 4 NS 2  4 : Green. Yield: 0.80 g, 87%; m.p. 173±176°C (decomp). Anal. Calc. For C 28 H 16 CoHgN 4 S 8 : C, 36.38; H, 1.73; N, 6.06; S, 27.72. | [] | [] | ["MHgC 7 H 4 NS 2  4 [M  Co(II), Ni(II), 2Cu(I) or 2Ag(I)]"] | ["NiCl 2  6H 2 O--0.238 g, 1 mmol", "CoCl 2  6H 2 O--0.238 g, 1 mmol", "CuSO 4  5H 2 O--0.249 g, 1 mmol", "AgNO 3--0.339 g, 2 mmol", "HgCl 2--0.271 g, 1 mmol", "ZnSO 4  7H 2 O--0.287 g, 1 mmol"] | [] | ["KC 7 H 4 NS 2--0.821 g, 4 mmol"] | [] | ["5±6 h"] | ["EtOHAH 2 O--90:10, V/V"]
c3dt53437e | Synthesis of [Ag 4 (btb) 3.5 (P 2 W 18 O 62 )](H 2 btb)·2H 2 O (3). Compound 3 was prepared similarly to compound 1, except for ligand btb (0.043 g, 0.24 mmol) instead of bte. The final pH was 0.92. Saﬀron block crystals of 3 were obtained. Yield 42% based on W. Anal. Calc. for C 36 H 60 Ag 4 N 27 O 64 P 2 W 18 (5697.83): Ag, 7.58; P, 1.09; W, 58.11; C, 7.58; H, 1.05; N, 6.63%. Found: Ag, 7.62; P, 1.11; W, 58.15; C, 7.62; H, 1.09; N, 6.66%. IR (KBr, cm −1 ): 2356.9 (s), 1521.7 (s), 1282.6 (w), 1213.1 (w), 1145.6 (s), 1087.8 (s), 948.9 (m), 916.1 (m), 788.8 (s). | [] | [] | ["[Ag 4 (btb) 3.5 (P 2 W 18 O 62 )](H 2 btb)·2H 2 O"] | [] | [] | ["btb--0.043 g, 0.24 mmol"] | [] | [] | []
ejic.201900558 | Coordination polymers - 11 - agitation continued about four hours. Then the mixture (pH = 8 adjusted by H 2 (ox)) was transferred into a Teflon-lined stainless steel vessel (30 mL) and heated at 180 °C for 4 days. The vessel was naturally cooled to the room temperature after 24 hours. The yellow block crystals of 1 were obtained. Washed with distilled water, the crystals of 1 were collected in ca. 42% yield based on Sr 2+ . Anal. Calcd. for C 24 H 12 N 2 O 13 Sr 2 1: C, 40.51, H, 1.70; N, 3.94%; Found: C, 40.92; H, 1.60; N, 4.53%. IR spectrum (cm -1 ): 3435 s, 2930 w, 1626 m, 1571 m, 1461 m, 1380 s, 1291 m, 1250 w, 1182 m, 1106 m, 1058 m, 976 m, 908 w, 826 w, 779 m, 717 s. [Ba 5 (HL1) 2 (ox)(H 2 O) 2 ]6H 2 ON 2 H 4 2. To 15 mL water, L1’ (0.1 mmol, 53 mg) and N 2 H 4 H 2 O (50 L) were added. After stirred for half an hour, they became a clear mixture. Then Ba(NO 3 ) 2 (0.1 mmol, 26 mg) was poured into it. The agitation continued about four hours. Then the mixture (pH = 8 adjusted by H 2 (ox)) was transferred into a Teflon-lined stainless steel vessel (30 mL) and heated at 170 °C for 4 days. The vessel was naturally cooled to the room temperature after 24 hours. The yellow block crystals of 2 were obtained. Washed with distilled water, the crystals of 2 were collected in ca. 45% yield based on Ba 2+ . Anal. Calcd. for C 50 H 40 N 6 O 36 Ba 5 2: C, 30.21, H, 2.03; N, 4.23%; Found: C, 30.73; H, 2.14; N, 4.06%. IR spectrum (cm -1 ): 3287 s, 1625 s, 1563 s, 1454 m, 1380 s, 1318 w, 1284 w, 1242 m, 1181 m, 1086 w, 969 m, 908 w, 839 s, 782 s, 724 s, 482 w. Sensing experiments Samples for the selection of dispersant. A finely ground powder sample (4 mg) was immersed in a solvent (4 mL), treated by ultrasonication for 30 min, and then aged for 24 hours. Samples for the investigation of selectivity. A series of mixtures containing sample (4 mg), different nitroexplosives (1  10 -3 moldm -3 ) and C 2 H 5 OH (4 mL) were treated by ultrasonication for 30 min, and then aged for 24 hours. Samples for the investigation of sensitivity. A series of mixtures containing sample (4 mg), different concentration nitroexplosives (2-800 M) and C 2 H 5 OH (4 mL) were treated by ultrasonication for 30 min, and then aged for 24 hours. X-ray crystallography The data were collected with Mo-Kα radiation (λ = 0.71073Å) on a Siemens SMART CCD diffractometer. With SHELXTL program, the structures for both were solved using direct methods, and refined by full-matrix least-squares techniques. | [] | [] | ["[Ba 5 (HL1) 2 (ox)(H 2 O) 2 ]?6H 2 O?N 2 H 4 "] | ["Ba(NO 3 ) 2 --0.1 mmol, 26 mg"] | [] | ["L1’--0.1 mmol, 53 mg"] | ["170 \nC"] | ["4 days"] | ["H 2 O--15 mL", "N 2 H 4 ?H 2 O--50 μL"]
j.poly.2013.09.025 | 678 (s), 652 (s), 449(m).1 H NMR (250.13 MHz, DMSO-d 6 , TMS): d = 14.81 (s, 1H, N–H), 8.93 (m, 3H), 7.94 (m, 2H), 7.73 (d, 2H), 7.61 (m, 4H), 7.49 (d, 2H).1 H NMR (250.13 MHz, DMSOd 6 +D 2 O): d = 7.41–8.80 (aromatic) ppm.13 C NMR (62.90 MHz, DMSO-d 6 ): d = 121.46, 124.61, 127.15, 128.61, 131.06, 133.39, 136.41, 138.06, 140.69, 148.97, 150.64, 154.87, 164.37, 193.85 ppm. UV–Vis spectrum in CH 3 OH [k max ,( e ,M 1 cm 1 ), c =5 10 5 ]: 217 (27 340), 268 (26 460), 325 nm (12 660).2.3. Synthesis of [Mn 2 (L) 2 ( l -N 3 ) 2 ] n (1) This complex was synthesized by the reaction of isonicotinhydrazide ligand, HL, (0.302 g, 1.0 mmol), MnCl 2 4H 2 O (0.22 g, 1.1 mmol) and sodium azide (0.13 g, 2.0 mmol) using the thermal gradient method in a branched tube and methanol used as solvent. | [] | [] | ["[Mn 2 (L) 2 ( l -N 3 ) 2 ] n", "Not Available"] | ["MnCl 2 \n4H 2 O--0.22 g, 1.1 mmol"] | [] | ["isonicotinhydrazide ligand, HL--0.302 g, 1.0 mmol", "sodium azide--0.13 g, 2.0 mmol"] | [] | [] | ["methanol--Not Available"]
j.jssc.2018.07.008 | 2.6. Synthesis of complex [CuH 4 L 2 (2, 2′-bipy)] n (4) The preparation of 4 was similar to that of 3 except the displacement of 4, 4′-bipy with 2, 2′-bipy. Blue crystals were obtained and washed with deionized water. Yield: 27.1 mg (41%, based on Cu). Anal.Calcd. For C 19 H 21 N 2 O 9 P 3 Cu: C, 39.492; H, 3.663; N, 4.848%. Found: C, 39.60; H, 3.32; N, 4.52%. Main IR data (KBr, cm -1 ): 3424 (s), 3116 (w), 2912 (w), 1651 (w), 1603 (s), 1495 (w), 1410 (w), 1235 (s), 1171 (m), 1137 (w), 1035 (m), 991 (m), 932 (m). | [] | [] | ["[CuH 4 L 2 (2, 2′-bipy)] n", "C 19 H 21 N 2 O 9 P 3 Cu"] | [] | [] | [] | [] | [] | []
acs.inorgchem.8b03641 | The aﬀorded red crystals were isolated by ﬁltration, washed with small amounts of acetonitrile and diethyl ether, and dried under vacuum.Yield: 35.2 mg, 92%. Elemental analysis (%) calcd for C 20 H 16 Cu 2 I 2 N 4 : C: 34.65, H: 2.33, N: 8.08. Found: C: 35.00, H: 2.16, N: 8.14. | [] | [] | ["C 20 H 16 Cu 2 I 2 N 4"] | ["NaN 3--NaN"] | [] | ["HL--NaN"] | [] | [] | []
ic102207n | [Ni(BIDPE) 2 (5-OH-bdc)(H 2 O) 3 3H 2 O] n (4). A mixture of Ni(NO 3 ) 2 3 6H 2 O (29.1 mg, 0.1 mmol), 5-OH-H 2 bdc (18.2 mg, 0.1 mmol) and BIDPE (30.2 mg, 0.1 mmol) was added to 10 mL of H 2 O, and the pH was adjusted to 7.0 via the addition of 1 M NaOH solution. The final mixture was placed in a Parr Teflon-lined stainless steel vessel (15 mL) under autogenous pressure and heated at 130 °C for 2 d. Green crystals were obtained (yield: 66%, based on BIDPE). Anal. Calcd for C 44 H 40 O 11 N 8 Ni: C, 57.72, H 4.40, N, 12.24; found C, 57.64, H, 4.51, N, 12.30. IR (KBr, cm -1 ): 3261(w), 3095(w), 1609(m), 1563(s), 1514(s), 1390(m), 1344(s), 1265(m), 1237(s), 1167(m), 1122(m), 1066(s), 964(m), 936(m), 853(w), 834(m), 732(m), 711(m), 661(m), 534(m).[Mn 2 (BIDPE) 2 (5-OH-bdc) 2 ] n (5). Compound 5 was prepared by a procedure similar to that for the preparation of compound 4, using Scheme 2. Crystallographically Established Coordination Modes of Carboxylic Groups in Compounds 1-6 Figure 1. (a) Coordination environment of the Cd(II) ion in 1. The hydrogen atoms are omitted for clarity. Symmetry codes: (#1) 0.5 þ x, 0.5 - y, 0.5 þ z; (#2) -x, -y,2- z. (b) Views of the 2D sheet by BIDPE ligands, 5-OH-bdc 2and Cd(II) ions. (c) Views of the 2D sheets with ABAB stack. | [] | [] | ["[Ni(BIDPE) 2 (5-OH-bdc)(H 2 O) 3 3H 2 O] n", "[Mn 2 (BIDPE) 2 (5-OH-bdc) 2 ] n"] | ["Ni(NO 3 ) 2 ?6H 2 O--29.1 mg, 0.1 mmol"] | [] | ["5-OH-H 2 bdc--18.2 mg, 0.1 mmol", "BIDPE--30.2 mg, 0.1 mmol"] | ["130 \nC"] | ["2 d"] | ["H 2 O--10 mL"]
zaac.200500202 | STA: Zn(OOCH) 2 씮 ZnO: 160 ⫺ 310 °C ⫺48.1 % (theor.: 47.6 %), endothermic.Synthesis of β-Mg(O 2 CH) 2 (2): β-Mg(O 2 CH) 2 (β-MgFA) was obtained by solvothermal reaction using a similar procedure as for 1.In a typical experiment Mg(O 2 CH) 2 ·2H 2 O (2.44 g, 16.2 mmol) was heated in 2 mL of formic acid to 170 °C for 40 h. A quantitative yield of needle-like transparent crystals of β-MgFA was obtained. | [] | [] | ["β-Mg(O 2 CH) 2"] | ["Mg(O 2 CH) 2 \n2H 2 O--2.44 g, 16.2 mmol"] | [] | [] | ["170 °C"] | ["40 h"] | ["formic acid--2 mL"]
b315842j | [Mn(IIMB) 2 (SO 4 )(H 2 O)]8.2H 2 O, 5. A solution of MnSO 4 H 2 O (16.9 mg, 0.1 mmol) in water (10 mL) was added to a solution of IIMB (44.8 mg, 0.2 mmol) in water (10 mL).The mixture was stirred for ca. 20 min, then ﬁltered. The compound 5 was obtained by slow evaporation of the ﬁltrate at room temperature in 75% yield. Anal. Calcd for C 26 H 42.43 N 8 MnO 13.22 S: C, 40.79; H, 5.59; N, 14.64. Found: C, 40.79; H, 5.53; N, 14.75%. | [] | ["ca. 20 min"] | ["[Mn(IIMB) 2 (SO 4 )(H 2 O)]", "C 26 H 42.43 N 8 MnO 13.22 S"] | ["MnSO 4 H 2 O--16.9 mg, 0.1 mmol"] | [] | ["IIMB--44.8 mg, 0.2 mmol"] | [] | [] | ["water--10 mL"]
b202593k | [Cu 2 (1) 2 I 2 ]. CuI (36 mg, 0.19 mmol) in acetonitrile (2 mL) was added to 1 (50 mg, 0.19 mmol) in hot acetonitrile (3 mL) to give a yellow solid. The suspension was reﬂuxed for 10 minutes, then cooled and the solid ﬁltered oﬀ, washed with ether and dried. Yield 71 mg (83%). Mp 216–218 ⬚C. Analysis: C 28 H 20 N 8 O 4 Cu 2 I 2 requires: C, 36.82; H, 2.21; N, 12.26. Found: C, 36.98; H, 2.08; N, 12.39%. Repeating the reaction by layering a solution of CuI in acetonitrile onto a solution of 1 in chloroform gave yellow-brown blocks suitable for X-ray analysis. | [] | [] | ["[Cu 2 (1) 2 I 2 ]", "C 28 H 20 N 8 O 4 Cu 2 I 2"] | ["CuI--36 mg, 0.19 mmol"] | [] | ["1--50 mg, 0.19 mmol"] | [] | ["10 minutes"] | ["acetonitrile--2 mL", "hot acetonitrile--3 mL", "ether--not specified", "chloroform--not specified"]
s160053680401520x | Experimental The title compound was prepared by re¯uxing zinc dithiophosphate with 1,2-bis(4-pyridyl)ethane (Aldrich) using a literature procedure (Lai et al., 2004). Colourless crystals were isolated by the slow evaporation of a chloroform/acetonitrile (4:1) solution of the compound (m.p. 420±422 K). Elemental analysis found: C 46.24, H 6.62%; C 28 H 48 N 2 O 4 P 2 S 4 Zn requires: C 45.93, H 6.61%.1 H NMR (CDCl 3 ):  0.95 (CH 3 ), 2.00 (CH), 3.03 (CH 2 CH 2 ),3.87 (OCH 2 ), 7.23 (N-CH) and 8.73 (CH-C).13 C NMR (CDCl 3 ):  18.85 (CH 3 ), 28.68 (CH), 35.40 (CH 2 CH 2 ), 73.45 (OCH 2 ), 124.33 (CH±C q ), 149.39 (NCH), 151.54 (C q ). | [] | [] | ["Zn dithiophosphate with 1,2-bis(4-pyridyl)ethane", "C 28 H 48 N 2 O 4 P 2 S 4 Zn"] | ["zinc dithiophosphate--not specified"] | [] | ["1,2-bis(4-pyridyl)ethane--not specified"] | [] | [] | ["chloroform/acetonitrile--not specified"]
c8dt00143j | Single crystals of 6 were obtained by carefully layering, at room temperature, a solution of chloranilic acid, H 2 C 6 O 4 Cl 2 (2.1 mg, 0.01 mmol) in 2.5 mL of methanol on top of a solution of Er(NO 3 ) 3 ·5H 2 O (4.4 mg, 0.01 mmol) in 2.5 mL of H 2 O with a drop of hexamethylphosphoramide (HMPA). The solution was allowed to stand for two weeks to obtain red prismatic single crystals suitable for X-ray diffraction that were filtered and air dried. The IR spectrum and the assignment of the main bands are included in the supporting information (Figure S15 and tables S6 and S7). Structural characterization Single crystals of compounds 1 6 were manually mounted in a loop using a viscous hydrocarbon oil. Since all the single crystals showed loss of crystallinity when extracted from their mother solution, the crystals were taken directly from the solution and immediately transferred to the cold nitrogen stream for data collection. X-ray data were collected at 120 K on a Supernova diffractometer equipped with a graphite monochromated Enhance (Mo) X-ray Source (λ = 0.71073 Å). The program CrysAlisPro, Oxford Diffraction Ltd., was used for unit cell determinations and data reduction. | [] | [] | ["Er(NO 3 ) 3 ·5H 2 O (chloranilic acid) n"] | ["Er(NO 3 ) 3 ·5H 2 O --4.4 mg, 0.01 mmol"] | [] | ["chloranilic acid--2.1 mg, 0.01 mmol", "hexamethylphosphoramide (HMPA)--drop"] | [] | ["two weeks"] | ["methanol --2.5 mL", "H 2 O --2.5 mL"]
c3ce42099j | Synthesis of [Ag(BTA)(H 2 O)] n (4) The preparation of 4 was similar to that of 1 except that AgNO 3 (170 mg, 1 mmol) was used instead of Co(NO 3 ) 2 ·6H 2 O. | [] | [] | ["[Ag(BTA)(H 2 O)] n"] | ["AgNO 3--170 mg, 1 mmol"] | [] | ["BTA--not provided"] | [] | [] | []
00958970802123469 | 2.4. Synthesis of {[Tb(dpdo) 4 (H 2 O) 3 ]H(SiMo 12 O 40 )(dpdo) 0.5 (CH 3 CN) 0.5 (H 2 O) 4 } n (3) Compound 3 was prepared in the same way as for 2 using -H 4 SiMo 12 O 40  14H 2 O (40 mg, 0.02 mmol) instead of -H 3 PMo 12 O 40  6H 2 O. Orange single crystals appeared after 5 weeks and were collected and dried in air after quickly being washed with water. Yield: 82% based on -H 4 SiMo 12 O 40  14H 2 O. Anal. Calcd for C 46 H 52.5 N 9.5 O 56 TbMo 12 Si (%): C, 18.58; H, 1.78; N, 4.48. Found: C, 18.18; H, 2.12; N, 4.22. IR(KBr): four characteristic vibrations resulting from heteropolyanions with the Keggin structure, (Mo¼Ot) (951 cm 1 ), (Mo–Ob) (865 cm 1 ), (Mo–Oc) (793 cm 1 ), (Si–Oa) (905 cm 1 ); four characteristic vibrations resulting from dpdo, (N–O) (1228 cm 1 ), (ring) (1470 cm 1 ),  (C–H, in plane) (1181 cm 1 ) and  (N–O) (838 cm 1 ).2.5. Crystal structure and determination Intensity data of 1, 2 and 3 were collected on a Siemens SMART-CCD diffractometer with graphite-monochromatic Mo-K radiation  ¼ 0.71073 A ˚ using SMART and SAINT programs [15]. The structure was solved by direct methods and refined on F 2 using full-matrix least-squares methods with SHELXTL version 5.1 [16]. For 1, all non-hydrogen atoms except solvent water molecules and methanol molecules were refined anisotropically. For 2, all non-hydrogen atoms except some disordered solvent molecules were refined anisotropically, and four lattice water molecules were refined disordered with the site occupancy factors (s.o.f.) being refined using free variables. | [] | [] | ["{[Tb(dpdo) 4 (H 2 O) 3 ]H(SiMo 12 O 40 )(dpdo) 0.5 (CH 3 CN) 0.5 (H 2 O) 4 } n", "C 46 H 52.5 N 9.5 O 56 TbMo 12 Si"] | [] | [] | [] | [] | ["5 weeks"] | ["-H 4 SiMo 12 O 40  14H 2 O--40 mg, 0.02 mmol"]
b900716d | [Cu(O 2 CMe)(im)(Him)(EtOH)] n (1) To a stirred green-blue solution of [Cu 2 (O 2 CMe) 4 (H 2 O) 2 ] (0.200 g, 0.50 mmol) in EtOH (25 mL) was added a solution of (im) 2 CO (0.243 g, 1.50 mmol) in the same solvent (10 mL). An intense effervescence was observed. The resulting deep blue solution was reﬂuxed for 15 min and stored in the refrigerator (4–5 ◦ C) for one week. Blue crystals of 1 formed, which were collected by ﬁltration, washed with Et 2 O(2¥ 5 mL), and dried in vacuo over silica gel; the yield was ~40%. The identity of the product was conﬁrmed by elemental analysis (Calc. for C 10 H 16 CuN 4 O 3 :C, 39.53; H, 5.32; N, 18.44. Found: C, 39.60; H, 5.21; N, 18.25%), and IR spectroscopic comparison with the blue crystals from the above mentioned procedure that gave a mixture of 1 and 2. | ["4–5 ◦ C"] | ["one week"] | ["[Cu(O 2 CMe)(im)(Him)(EtOH)] n", "C 10 H 16 CuN 4 O 3"] | ["[Cu 2 (O 2 CMe) 4 (H 2 O) 2 ]--0.200 g, 0.50 mmol"] | [] | ["(im) 2 CO--0.243 g, 1.50 mmol"] | ["reflux"] | ["15 min"] | ["EtOH--25 mL"]
s41467-017-02260-2 | Preparation of h-Tb( R-pempH) 3 ∙2H 2 O(R-1) helices. A mixture of Tb (NO 3 ) 3 ∙6H 2 O (0.1 mmol, 0.0468 g) and R-pempH 2 (0.5 mmol, 0.1080 g) in 6 mL of H 2 O was stirred for 2 h at room temperature, and then the pH of the mixture was adjusted to pH 3.1 with 0.5 M NaOH. Afterwards, the glass containing the mixture was kept in a Teﬂon-lined autoclave (15 mL) with additional 4 mL water, and allowed for hydrothermal reactions at 120 °C for 2 d. After cooling to room temperature, the ﬂ occulent precipitates of R-1 helices were collected manually and dried under air. Elemental analyses calcd (%) for C 27 H 39 N 3 O 9 P 3 Tb∙2H 2 O: C 38.72, H 5.17, N 5.02; found: C 38.67, H 5.25, N 4.98. IR (KBr): v ˜ = 3409 (s), 3048 (m), 2985 (m), 2784 (m), 2518 (m), 2404 (w), 1620 (m), 1492 (m), 1457 (m), 1423 (w), 1382 (w), 1273 (m), 1149 (s), 1079 (s), 1022 (s), 987 (s), 765 (m), 701 (m), 567 (m), 537 (m), 509 (m), 476 (m) cm −1 . Thermal analysis revealed that the weight loss below 100 °C was 4.4%, in agreement with the release of two lattice water molecules (calcd. 4.3%). | [] | [] | ["h-Tb( R-pempH) 3 ∙2H 2 O", "C 27 H 39 N 3 O 9 P 3 Tb∙2H 2 O"] | ["Tb (NO 3 ) 3 ∙6H 2 O--0.1 mmol, 0.0468 g"] | ["0.5 M NaOH--pH 3.1"] | ["R-pempH 2--0.5 mmol, 0.1080 g"] | ["120 °C"] | ["2 d"] | ["H 2 O--6 mL"]
ic200961a | Synthesis of Ca(PhB(OH) 3 ) 2 . 0.192 g (4.8 mmol, 1 equiv) of NaOH was dissolved in 14.0 mL of a 1:1 ethanol/water solution, and 0.585 g of PhB(OH) 2 (4.8 mmol, 1 equiv) was then added. After complete dissolution of the phenylboronic acid, the solution was heated. When the temperature reaches ∼50 °C, 3.0 mL of a 0.80 mol L 1 aqueous solution of CaCl 2 (2.4 mmol, 0.5 equiv) was then added drop by drop under magnetic stirring, leading to the immediate formation of a white precipitate. The suspension was further heated to 100 °C and refluxed for 24 h. The reaction medium was then left to cool at room temperature, before being filtered under vacuum for ∼15 min. The precipitate was washed twice with 10 mL of a 1:1 ethanol/water solution (with the vacuum maintained for 5 and 15 min, respectively, after each of these washings). The powder was dried by washing it twice with 10 mL of diethyl ether (with the vacuummaintained for 5 and 15 min, respectively), and then air-dried in an oven at ca. 40 °Cfor∼60 h. Yield: 458 mg, 60%. Several attempts to recrystallize this sample to obtain single crystals were unfortunately unsuccessful. Anal. Calcd for C 12 H 16 B 2 O 6 Ca: C, 45.3; H, 5.0; Ca, 12.6; B, 6.8. Found: C, 44.9; H, 5.1; Ca, 12.8; B, 6.5. Its IR and Raman spectra are given in the Supporting Information in Figure S1. | ["room temperature"] | ["∼15 min"] | ["Ca(PhB(OH) 3 ) 2", "C 12 H 16 B 2 O 6 Ca"] | ["CaCl 2 --3.0 mL of a 0.80 mol L \n1 aqueous solution, 2.4 mmol, 0.5 equiv"] | ["NaOH--0.192 g, 4.8 mmol, 1 equiv"] | ["PhB(OH) 2--0.585 g, 4.8 mmol, 1 equiv"] | ["100 °C"] | ["24 h"] | ["1:1 ethanol/water solution--14.0 mL"]
j.poly.2008.05.019 | 2.2.4. Synthesis of [Cu(pmb) 2 (L 2 )] (2) The same synthetic method as for 1 was used except that L 1 was replaced by L 2 (0.348 g, 1 mmol). Yield: 73% based on CuCl 2  2H 2 O.Anal. Calc. for C 38 H 40 CuN 4 O 6 (M r = 712.28): C, 64.08; H, 5.66; N, 7.87. Found: C, 63.96; H, 5.53; N, 7.92%. IR (cm 1 ): 3596 (w), 2960 (w), 2831 (w), 1601 (s), 1458 (m), 1413 (m), 1371 (s), 1245 (s), 1161 (m), 1026 (m), 851 (m), 780 (m), 739 (s), 693 (w). | [] | [] | ["[Cu(pmb)2(L2)]", "C38H40CuN4O6"] | [] | [] | ["L2--0.348 g, 1 mmol"] | [] | [] | []
c3ce42025f | Synthesis of [Dy 2 Cu 2.5 (ina) 3 (F) 2.5 (SO 4 ) 0.5 (CN) 2 (H 2 O) 0.5 ] III-B Compound III-B was synthesized by a procedure similar to that of III-A except that Tb 4 O 7 was replaced by Dy 2 O 3 (0.186 g; 0.5 mmol). Orange block single crystals of III-B were obtained by filtration, washed with water, and dried in air (yield: 116.78 mg, 29% based on Cu). Elemental analysis (%): calc. for C 40 H 26 Cu 5 Dy 4 F 5 N 10 O 17 S: C 23.86, H 1.30, N 6.96; found: C 24.87, H 1.31, N 7.00. Selected IR (KBr pellet, cm −1 ) 3444 (vs), 2123 (m), 1608 (vs), 1543 (s), 1417 (vs), 1225 (w), 1115 (s), 858 (w), 772 (m), 691(m), 597 (m). | [] | [] | ["[Dy 2 Cu 2.5 (ina) 3 (F) 2.5 (SO 4 ) 0.5 (CN) 2 (H 2 O) 0.5 ] III-B"] | ["Dy 2 O 3--0.186 g; 0.5 mmol"] | [] | [] | [] | [] | []
j.molstruc.2011.02.050 | The diamagnetic correction for each sample was determined from Pascal’s constants.2.2. Synthesis 2.2.1. [Fe(btx) 3 (H 2 O) 2 ](ClO 4 ) 2 2H 2 Obtx (1) 8 mL of ethanol solution containing btx (96 mg, 0.4 mmol) was added into a 10 mL of Fe(ClO 4 ) 2 6H 2 O (72.6 mg, 0.2 mmol) and ascorbic acid (10 mg) aqueous solution. The presence of a small amount of ascorbic acid prevents air oxidation of Fe II to Fe III . The mixed solution was stirred for 2 h and then was ﬁltered. The colourless single-crystals suitable for X-ray diffraction were obtained by slow evaporation of the ﬁltrate within several days. The product is stable in an ambient atmosphere. Yield (based on Fe): 56%. Elemental analysis (%): Calcd. for C 48 H 56 Cl 2 FeN 24 O 12 : C, 44.76; H, 4.38; N, 26.10. Found: C, 44.20; H, 4.10; N, 25.59. IR (KBr, cm 1 ): 3448w, 1636m, 1515m, 1267m, 1015m, 985m, 888m, 732m, 680m, 628m. | [] | ["several days"] | ["[Fe(btx) 3 (H 2 O) 2 ](ClO 4 ) 2 \n2H 2 O\nbtx (1)"] | ["Fe(ClO 4 ) 2 \n6H 2 O--72.6 mg, 0.2 mmol"] | ["ascorbic acid--10 mg"] | ["btx--96 mg, 0.4 mmol"] | [] | ["2 h"] | ["ethanol solution--8 mL"]
c2ce26617b | Elemental analysis for C 24 H 30 N 10 NiOS 2 (597.39): calcd. C 48.25, H 5.06, N 23.45, S 10.74; found C 48.20, H 4.52, N 25.92, S 11.60. IR (KBr): n max = 2060 (s), 1594 (w), 1522 (w), 1480 (m), 1448 (w), 1390 (m), 1295 (w), 1250 (w), 1158 (m), 1074 (m), 1026 (m), 983 (w), 837 (m), 805 (m), 741 (m), 656 (w), 491 (m), 421 (s) cm 21 (Fig. S16 in the ESI 3 ). | [] | [] | ["C 24 H 30 N 10 NiOS 2 "] | [] | [] | [] | [] | [] | []
ejic.200400449 | Syntheses of 2, 3 and 4: A slight excess of sodium azide (57 mg, 0.88 mmol), dissolved in a minimum amount of water, was added to an aqueous solution (10 mL) of 1 (170.2 mg, 0.2 mmol) with continuous stirring. This gave an immediate yellowish-brown precipitate which was collected by filtration and used for the following synthesis. Dark green platelet crystals of 4 were obtained by concentration of the filtrate at room temperature. Yield: 33.5 mg (30%). C 11 H 15 CuN 5 O (593.64): calcd. C 44.51, H 5.09, N 23.59; found C 44.26, H 5.07, N 24.20. IR (KBr): ν ˜ ⫽ 2074, 2048 (N 3 ), 1635(C⫽N) cm ⫺1 . The yellow brown precipitate was directly dissolved in DMF (10 mL). Black block-shaped crystals suitable for X-ray analysis were formed by slow concentration at room temperature over several weeks. Pure 2 was obtained by manual separation under a microscope. Yield: 32.6 mg (19%). C 28 H 44 Cu 3 N 18 O 4 (887.43): calcd. C 37.90, H 5.00, N 28.41; found C 37.12, H 4.94, N 27.82. IR (KBr): ν ˜ ⫽ 2070, 2031 (N3), 1655 (C⫽O, DMF), 1636 (C⫽N) cm ⫺1 . The yellow-brown precipitate was at first dissolved in MeCN (10 mL). After concentration to dryness, the resultant microcrystalline solid was collected and dissolved in DMF (10 mL). | [] | [] | ["C 11 H 15 CuN 5 O", "C 28 H 44 Cu 3 N 18 O 4"] | [] | [] | ["sodium azide--57 mg, 0.88 mmol", "1--170.2 mg, 0.2 mmol"] | [] | [] | ["water--minimum amount", "DMF--10 mL", "MeCN--10 mL"]
00958970500148446 | in the tartaric acid. As expected, when we reacted fresh Cu(OH) 2 with tartaric acid by hydrothermal method, a novel two-dimensional coordinate polymer containing a porous framework was obtained. In this article, we report the crystal structure of the title compound.2. Experimental 2.1. Physical measurements Elemental analyses were measured with a Perkin-Elmer 1400C analyser.2.2. Preparation of {[Cu 2 (C 4 H 4 O 6 ) 2 (H 2 O) 2 ]E4H 2 O} 1 All chemicals were of analytical grade and were used without further purification. Fr esh Cu(OH) 2 (0.049 g, 0.5 mmol) and tartaric acid (0.15 g, 1.0 mmol) were mixed in EtOH with stirring, and the mixture was sealed in a 30-mL stainless steel reactor with Teflon liner at 150  C for 12 h, resulting in the formation of light blue crystals of the title complex. Yield: 37%. The C and H content were determined by elemental analysis: Anal. Calcd for [Cu 2 (C 4 H 4 O 6 ) 2 (H 2 O) 2 ]  4H 2 O (%): C, 18.21; H, 3.51. Found: C, 18.08; H, 3.79. | [] | [] | ["{[Cu 2 (C 4 H 4 O 6 ) 2 (H 2 O) 2 ]E4H 2 O} 1"] | ["Cu(OH) 2--0.049 g, 0.5 mmol"] | [] | ["tartaric acid--0.15 g, 1.0 mmol"] | ["150  C"] | ["12 h"] | ["EtOH--not specified"]
s10904-014-0076-2 | 2.2 Synthesis of {[Zn(atz)(C 2 O 4 ) 0.5 ]H 2 O} n (1) A mixture of Zn(NO 3 ) 2 6H 2 O (0.060 g, 0.2 mmol), Hatz (0.034 g, 0.20 mmol) and H 2 C 2 O 4 (0.2 mmol, 0.018 g), NaOH (0.2 mmol, 0.008 g) and H 2 O (8 mL) was placed in a Parr Teﬂon-lined stainless steel vessel, then the vessel was sealed and heated to 160 °C. The temperature was held for 60 h, then the vessel was cooled to room temperature over 60 h to lead to the formation of colorless crystals of 1 (yield: 65 % based on Zn). Anal. calc. for C 3 H 5 N 4 O 3 Zn (210.50): C, 17.10; H, 2.38; N, 26.60 %. Found: C, 17.13; H, 2.37; N, 26.61 %. IR (KBr pellet): 3428(s), 1632(s), 1562(s), 1427(m), 1309(s), 1228(m), 1116(s), 1063(m), 746(w), 619(w). | [] | ["60 h"] | ["{[Zn(atz)(C 2 O 4 ) 0.5 ]?H 2 O} n", "C 3 H 5 N 4 O 3 Zn"] | ["Zn(NO 3 ) 2 \n6H 2 O--0.060 g, 0.2 mmol"] | ["NaOH--0.008 g, 0.2 mmol"] | ["Hatz--0.034 g, 0.20 mmol", "H 2 C 2 O 4--0.018 g, 0.2 mmol"] | ["160 \nC"] | ["60 h"] | ["H 2 O--8 mL"]
zaac.201900231 | Synthesis of {[Cd(TBAPy)(H 2 O) 2 ]·4(H 2 O)} n (1) : A mixture of Cd(NO 3 ) 2 ·4H 2 O (0.006 g, 0.02 mmol), H 4 TBAPy (0.017 g, 0.025 mmol) and 0.01 mL HNO 3 (3.5 mol/L) in 6 mL DMF/H 2 O(v/v = 1:2) was stirred at 30 °C for 0.5 h. The resulting mixture was transferred into a Parr Teflon-lined stainless-steel vessel, which was sealed and heated at 140 °C for 72 h. Afterwards the mixture was cooled naturally to obtain pale yellow crystals, which were washed with DMF solvent (yield: 32% based on Cd(NO 3 ) 2 ·4H 2 O. C 44 H 34 O 14 Cd 2 (1011.51): calcd. C, 52.24; H, 3.38%; found: C, 52.20; H, 3.33%. IR (KBr): ν ˜ = 3417 (s), 3066 (m), 1606 (s), 1580 (m), 1519 (m), 1397 (s), 1313 (w), 1201 (w), 1180 (m), 1144 (w), 1112 (w), 1019 (m), 1008 Z. Anorg. Allg. Chem. 0000, 0–0 www.zaac.wiley-vch.de © 0000 WILEY-VCH Verlag GmbH & Co. KGaA, Weinheim4 (m), 864 (m), 851 (w), 837 (w), 818 (s), 786 (m), 776 (w), 731 (m), 719 (m), 669 (w), 647 (m), 608 (m), 569 (w), 460 (w) cm –1 .Supporting Information (see footnote on the first page of this article): Coordination polyhedra, PXRD, and TGA curves.Acknowledgements This work was was supported by the NNSF of China (21661014 and 21861020), and the Natural Science Foundation of Jiangxi Province (20171ACB20008 and 20181BAB203001).Keywords: 1,3,6,8-Tetrakis(4-carboxylphenyl)pyrene; Temperature fluorescence sensing; Crystal structure; Cadmium References [1] Y. Cui, Y. Yue, G. Qian, B. Chen, Chem. Rev. 2012, 112, 1126– 1162.[2] L.-J. Zhou, W.-H. Deng, Y.-L. Wang, G. Xu, S.-G. Yin, Q.-Y. Liu, Inorg. Chem. 2016, 55, 6271–6277. | ["140 \nC"] | ["72 h"] | ["{[Cd(TBAPy)(H 2 O) 2 ]·4(H 2 O)} n"] | ["Cd(NO 3 ) 2 ·4H 2 O--0.006 g, 0.02 mmol"] | ["HNO 3--0.01 mL, 3.5 mol/L"] | ["H 4 TBAPy--0.017 g, 0.025 mmol"] | ["30 \nC"] | ["0.5 h"] | ["DMF/H 2 O--6 mL (v/v = 1:2)"]
cg070361r | A reaction mixture of CoCl 2 ‚6H 2 O (0.1189 g, 0.5 mmol), ethylenediphosphonoic acid (0.1421 g, 0.75 mmol), 1,10-phenanthroline monohydrate (0.0495 g, 0.24 mmol), KOH/MeOH (0.3 mL, 1.5 M), and dry ethanol (8 mL) was placed in a 23 mL Teflon-lined stainless autoclave, which was sealed and heated at 100 °Cfor2hat120°C h -1 , heated at 200 °C for 48 h, cooled to 70 °Cat9°Ch -1 , and then allowed to cool to room temperature (final pH < 7). The resulting purple crystals were collected by filtration and washed with deionized water. The yield was 67% based on CoCl 2 ‚6H 2 O. Anal. Found: H, 3.79; C, 38.87; N, 6.21. Calcd : H, 3.22; C, 38.70; N, 6.45.(11) Crystal data for C 14 H 12 CoN 2 O 6 P 2 (2) (purple): triclinic, space group P1h, a ) 5.5422(6) Å, b ) 10.9953(12) Å, c ) 12.9331(31) Å; R) 86.572 (2), β ) 108.791(4), γ ) 84.112(2); V ) 775.71(14) Å 3 , Z ) 2, F(000) ) 434, Mo KR radiation (λ ) 0.71069 Å), σ ) 1.829 mg m -3 ,2θ max ) 55°; R 1 ) 0.0547, wR 2 (F 2 ) ) 0.1399, and GOF ) 1.025.(12) Crystal structure of 2 shows that the cobalt(II) ion is distorted trigonal-bipyramidal geometry (CN ) 5); the axial positions contain one nitrogen atom of phen and one oxygen atom of a organophosphonate ligand with a trans N1-Co1-O4 angle of 171.17(14)°, close to the ideal value of 180°. The equatorial Co1-N2 bonds of Co1 are somewhat shorter at 2.111(4) Å than the axial Co1-N1 bonds (2.186(4) Å). The N2-Co-O5C angle (111.21(19)) of the equatorial plane is compressed from the ideal trigonal value of 120°, and the O2-Co-O5C (121.21(16)) angle of this plane is slightly expended.Confirmed by the τ value, τ ) (β-R)/60, where β and R are the two largest coordination angles, the structure index has a value of 0.84 (τ ) 0 for square pyramidal and τ ) 1 for trigonal bipyramidal geometry); see Higgs, T. C.; Spartalian, K.; O’Connor, C. J.; Matzanke, B. F.; Carrano, C. J. Inorg. Chem. 1998, 37, 2263-2272.Figure 4. Time-dependence of UV-vis diffuse reflectance spectroscopy (DRS) for 1 (a) upon heating at 200 °C, exposure time of (b) ) 420 s, (c) 515 s, and (d) 920 s. The sample was initially heated to 200 °C and then cooled to room temperature in a dry N 2 flux. In situ DRS data, taken in a H 2 O vapor/N 2 carrier at room temperature, indicate continuous changes in the F(R) with exposure time. The relative reflectance for a powder, F(R), is given by Kubelka-Munk equation (F(R) ) (1 - R) 2 /2R, where R is the ratio of reflected intensity of the sample to that of a nonabsorbing standard.The inset shows DRS for (e) crystal 2 and (f) crystal 1.Communications Crystal Growth & Design, Vol. 7, No. 8, 2007 1383 (13) (a) Jacobsen, F. E.; Breece, R. M.; Myers, W. K.; Tierney, D. L.; Cohen, S. M. Inorg. Chem. 2006, 45, 7306-7315. (b) Jenkins, D.M.; Bilio, A. J. D.; Allen, M. J.; Betley, T. A.; Peters, J. C. J. Am.Chem. Soc. 2002, 124, 15336-15350. (c) Solomon, E. I.; Lever, A.B. P. Inorganic Electronic Structure and Spectroscopy; WileyInterscience: New York, 2006; Vol. I, Chapter, pp 93-159.(14) Lu, J.; Paliwala, T.; Lim, S. C.; Yu, C.; Niu, T.; Jacobson, A. J.Inorg. Chem. 1997, 36, 923-929.(15) Jankovics, H.; Daskalakis, M.; Raptopoulous, C. P.; Terzis, A.; Tangoulis, V.; Giapintzakis, J.; Kiss, T.; Salifoglou, A. Inorg. Chem.2002, 41, 336-3374.(16) Makowska-Grzyska, M. M.; Szajna, E.; Shipley, C.; Arif, A. M.; Mitchell, M. H.; Halfen, J. A.; Berreau, L. M. Inorg. Chem. 2003, 42, 7472-7488.CG070361R 1384 Crystal Growth & Design, Vol. 7, No. 8, 2007 Communications | [] | [] | ["[Co(l 3 -Hpdh)(l 2 -Cl)] n", "C 14 H 12 CoN 2 O 6 P 2"] | ["CoCl 2 ‚6H 2 O--0.1189 g, 0.5 mmol"] | [] | ["ethylenediphosphonoic acid--0.1421 g, 0.75 mmol", "1,10-phenanthroline monohydrate--0.0495 g, 0.24 mmol"] | ["200 °C"] | ["48 h"] | ["KOH/MeOH--0.3 mL, 1.5 M", "dry ethanol--8 mL"]
zaac.201500127 | Preparation of {[Co(mip)(bpfp)(H 2 O) 2 ]·3.5H 2 O} n (4): Co(NO 3 ) 2 ·6H 2 O (109 mg, 0.38 mmol), bpfp (111 mg, 0.38 mmol), and 5-methylisophthalic acid (68 mg, 0.38 mmol) were mixed with 10 mL of distilled H 2 O in a 23 mL Teflon-lined acid digestion bomb. Aqueous NaOH solution (1.0 mL, 1.0 m) was added to encourage deprotonation of the acid. The bomb was sealed and heated in an oven at 120 °C for 48 h, and cooled slowly to 25 °C. Orange-pink coral colored crystals of 4 (46 mg, 19% yield based on Co) were isolated after washing with distilled water, ethanol, and acetone and drying in air. | [] | [] | ["{[Co(mip)(bpfp)(H 2 O) 2 ]·3.5H 2 O} n"] | ["Co(NO 3 ) 2 ·6H 2 O--109 mg, 0.38 mmol"] | [] | ["bpfp--111 mg, 0.38 mmol", "5-methylisophthalic acid--68 mg, 0.38 mmol"] | ["120 °C"] | ["48 h"] | ["distilled H 2 O--10 mL"]
acs.inorgchem.6b01809 | UV−Vis absorption spectra were collected using a Varian Cary 5000 UV−Vis spectrophotometer.Synthesis. [Zn 5 (hﬁpbb) 4 (trz) 2 (H 2 O) 2 ](NNU-1). Zn(NO 3 ) 2 · 6H 2 O (148.7 mg, 0.5 mmol), H 2 hﬁpbb (39.4 mg, 0.1 mmol), and Htrz (20.0 mg, 0.3 mmol) were added in a mixed solvent of H 2 O (3.0 mL) and dimethylformamide (DMF; 1.0 mL), then stirred vigorously for half an hour. The mixture was transferred to a Teﬂon-lined stainless-steel vessel, then sealed under autogenous pressure at 100 °C for 3 d. After that, it was cooled to room temperature at a rate of 5 °C/ min to form colorless needlelike crystals of NNU-1 (80.2% yield based on H 2 hﬁpbb). Anal. Calcd for C 72 H 40 F 24 N 6 O 18 Zn 5 (%): C, 41.98; H, 1.96; N, 4.08. Found (%): C, 41.58; H, 1.79; N, 4.15. IR (KBr pellet, cm −1 ): 3440 (s), 3153 (w), 3058 (w), 1689 (m), 1616 (s), 1541 (s), 1425 (s), 1400 (s), 1253 (s), 1213 (s), 1174 (s), 1136 (m), 960 (w), 846 (w), 788 (s), 748 (m), 725 (m), 592 (w), 484 (w), 423 (w). | [] | [] | ["[Zn 5 (hﬁpbb) 4 (trz) 2 (H 2 O) 2 ](NNU-1)", "C 72 H 40 F 24 N 6 O 18 Zn 5"] | ["Zn(NO 3 ) 2 \n6H 2 O--148.7 mg, 0.5 mmol"] | [] | ["H 2 hﬁpbb--39.4 mg, 0.1 mmol", "Htrz--20.0 mg, 0.3 mmol"] | ["100 °C"] | ["3 d"] | ["H 2 O--3.0 mL", "dimethylformamide (DMF)--1.0 mL"]
j.poly.2007.06.026 | Yield 70% (2.50 g). Mp: 209–210 C.1 H NMR (400 MHz, DMSO- d 6 ) d: 8.8 (s, 1H), 8.0 (s, 1H), 7.5 (s, 2H), 3.3 (b, 1H). IR (KBr, cm 1 ) m: 3127 (w), 3050 (w), 2855 (m), 2664 (br), 2586 (br), 1870 (w), 1802 (br), 1727(w), 1594 (s), 1566 (m), 1522 (s), 1472 (m), 1438 (s), 1349 (m), 1315 (s), 1256 (w), 1165 (m), 1145 (m), 1072 (m), 1046 (s), 1015 (w), 1002 (s), 975 (w), 957 (m), 937 (s), 881(m), 788 (s), 739 (s), 719 (w), 692 (s), 628 (m), 561 (s), 510 (m), 486 (w). ESI-MS (ESITOF N 2 ): m/z 180 (M+1). Anal. Calc. for C 7 H 5 N 3 OS: C, 46.92; H, 2.81; N, 23.45. Found: C, 46.81; H, 2.80; N, 23.54%. | [] | [] | ["C 7 H 5 N 3 OS"] | [] | [] | [] | [] | [] | []
ic9805022 | After few days elongated crystals of 3 were recovered. Other products, presently under investigation, were obtained in some cases together with 3. The product was filtered and washed with ethanol. The crystals were isolated under the microscope and submitted to elemental analysis (yield of ca. 40%). Anal. Calcd for C 8 H 8 AgBF 4 N 4 : C, 27.07; H, 2.27; N, 15.79. Found: C, 26.98; H, 2.19; N, 15.96. The crystals of 3 very slowly decompose in the air. | [] | [] | ["C 8 H 8 AgBF 4 N 4"] | [] | [] | [] | [] | [] | []
c2ce25602a | Colorless crystals were obtained. Yield: 58% based on Zn(NO 3 ) 2 .Elemental analysis (%): Calc.: C 58.41, H 3.67, N 8.51. Found: C 58.48, H 3.61, N 8.56. The phase purity of the bulk samples are confirmed by XRD studies. (Fig. S1, ESI{) Synthesis of 2. A mixture of Zn(NO 3 ) 2 (0.1 mmol), H 2 nap(0.1 mmol), and L (0.1 mmol) in 5 mL DMF was sealed in a Teflon-lined stainless steel vessel and heated at 120 uC for 3 days, and then the reaction system was cooled to room temperature. Colorless crystals were obtained. Yield: 66% based on L. Elemental analysis (%): Calc.: C 55.13, H 4.25, N 8.44. | [] | [] | [] | ["Zn(NO 3 ) 2--0.1 mmol"] | [] | ["H 2 nap--0.1 mmol", "L--0.1 mmol"] | ["120 uC"] | ["3 days"] | ["DMF--5 mL"]
s0277-5387(03)00157-8 | for C 16 H 44 N 14 O 14 Cl 3 Ni 2 : C, 21.8; H, 5.0; N, 22.3%.2.2.4. [Mn(H 2 O) 6 ][Mn(2) 3 ] 2 (H 2 O) 6 (6) A solution of Mn(CH 3 COO) 2 (H 2 O) 4 (43.3 mg, 0.18 mmol) in water (10 ml) was added to the solution of Na(2)(H 2 O) 2 (100 mg, 0.35 mmol) in CH 3 OH (10 ml). | [] | [] | ["[Mn(H 2 O) 6 ][Mn(2) 3 ] 2 (H 2 O) 6"] | ["Mn(CH 3 COO) 2 (H 2 O) 4--43.3 mg, 0.18 mmol", "Na(2)(H 2 O) 2--100 mg, 0.35 mmol"] | [] | [] | [] | [] | ["water--10 ml", "CH 3 OH--10 ml"]
c9dt00249a | Synthesis of 6 A mixture of Ni(NO 3 ) 2 ·6H 2 O (0.290g, 0.1mmol), tipo (0.0476g, 0.1mmol), H 2 bpedc (0.0268g, 0.1mmol), DMF (8ml), methanol (1ml) and HNO 3 (1ml, 0.5M) was placed in a Teflon reactor (20ml) and heated at 80°C for 2 days and then cooled to room temperature. The green crystals were washed with ethanol and air-dried. Yields: 54% (based on tipo). Anal. Calcd for C 76 H 74 N 16 O 18 P 2 Ni 2 : C, 54.37; H, 4.44; N, 13.35. Found: C, 54.27; H, 4.50; N, 13.24. | [] | [] | ["NaN", "C 76 H 74 N 16 O 18 P 2 Ni 2"] | ["Ni(NO 3 ) 2 ·6H 2 O--0.290g, 0.1mmol"] | [] | ["tipo--0.0476g, 0.1mmol", "H 2 bpedc--0.0268g, 0.1mmol"] | ["80°C"] | ["2 days"] | ["DMF--8ml", "methanol--1ml", "HNO 3--1ml, 0.5M"]
s0277-5387(01)00900-7 | 2 .1 . Synthesis of the complexes To a warm solution (60 °C) of [Cu(Sal-Trp)(H 2 O) 2 ] (0.4 g, 1 mmol) in 40 cm 3 of methanol–water 1:1, 2 mmol of the corresponding ligand was added. The resulting dark green solution was stirred at this temperature for 1 h and then allowed to stay at room temperature (r.t.). After a week, green crystals suitable for X-ray diffraction were formed from the mother solution.Selected data for [Cu(Sal-Trp)(2-aminopyrimidine)] (1): Anal. Found: C, 56.56; H, 4.12; N, 14.96. Calc. for C 22 H 19 N 5 O 3 Cu: C, 56.77; H, 4.09; N, 15.05%. IR (cm −1 ): 747 s, 761 m, 797 m, 814 w, 902 w, 1082 w, 1131 w, 1155 w, 1199 w, 1302 m, 1329 m, 1355 m, 1368 m, 1403 w, 1433 m, 1449 s, 1471 w, 1495 s, 1539 m, 1576 s, 1592 s, 1631 vs, 1660 vs, 3169 br, 3359 br. Vis (methanol): u 652 nm (m 106 dm 3 mol −1 cm −1 ). The complex is thermally stable up to 200 °C. | [] | ["a week"] | ["[Cu(Sal-Trp)(2-aminopyrimidine)]"] | ["[Cu(Sal-Trp)(H2O)2]--0.4 g, 1 mmol"] | [] | ["2-aminopyrimidine--2 mmol"] | ["60 \nC"] | ["1 h"] | ["methanol–water 1:1--40 cm3"]
zaac.200390016 | C 17 H 11 Cu 3 N 6 , M ⫽ 489.9; C 40.4 (39.7); H 1.9 (2.2); N 15.4 (16.4) %. T. Kromp, W. S. Sheldrick, C. Näther Fig. 13 Proposed CuX chainlike substructures (as viewed in crosssection) and 4,7-phen linkage patterns in (a) 1:1, (b) 2:1, (c) 3:1 and (d) hypothetical 4:1 CuX coordination polymers of 4,7-phenanthroline.1 ⴥ [CuSCN(1,7-phen-κN7)] (4a). 73.0 mg CuSCN (0.6 mmol), 36.0 mg 1,7-phen (0.2 mmol), 2 ml CH 3 CN, method A, yield of 4a ⫽ 84 % (50.7 mg). C 13 H 8 CuN 3 S, M ⫽ 301.8; C 50.5 (51.7); H 2.4 (2.7); N 13.8 (13.9); S 11.8 (10.6) %. Single crystals were obtained by method B (140 °C).2 ⴥ [CuBr(4,7-phen-µ-N4,N7)] (5a). 14.4 mg CuBr (0.1 mmol), 18.0 mg 4,7-phen (0.1 mmol), 2 ml CH 3 CN, method A, yield of 5a ⫽ 92 % (29.8 mg). C 12 H 8 BrCuN 2 , M ⫽ 323.6; C 44.3 (44.5); H 2.5 (2.5); N 8.8 (8.7) %. Single crystals were obtained by method B (140 °C).2 ⴥ [(CuBr)2(4,7-phen-µ-N4,N7)] (5b). 28.8 mg CuBr (0.2 mmol), 18.0 mg 4,7-phen (0.1 mmol), 2 ml CH 3 CN, method A, yield of Z. Anorg. Allg. Chem. 2003, 629,45⫺5452 Fig. 14 The lamellar structure of 2 ⬁ [(CuCN)(4,7-phen-µ-N4,N7)] (7a). | [] | [] | ["C 17 H 11 Cu 3 N 6", "C 13 H 8 CuN 3 S", "C 12 H 8 BrCuN 2"] | ["CuSCN--73.0 mg, 0.6 mmol", "CuBr--14.4 mg, 0.1 mmol", "CuBr--28.8 mg, 0.2 mmol"] | [] | ["1,7-phen--36.0 mg, 0.2 mmol", "1,7-phen--18.0 mg, 0.1 mmol", "1,7-phen--18.0 mg, 0.1 mmol"] | [] | [] | ["CH 3 CN--2 ml", "CH 3 CN--2 ml", "CH 3 CN--2 ml"]
s11243-014-9850-9 | Preparation of {[Co(L)(mip)(H 2 O)]H 2 O} n (3) The same synthetic method as that for 1 was used except that H 2 ox was replaced by H 2 mip (0.027 g, 0.15 mmol). | [] | [] | ["{[Co(L)(mip)(H 2 O)]H 2 O} n"] | [] | [] | ["H 2 mip--0.027 g, 0.15 mmol"] | [] | [] | []
s160053680904269x | S2. Experimental All chemicals were obtained from commercial sources and were used as obtained. The title compound was handily synthesized by a solution reaction from H4THFTCA. H 4 THFTCA (154 mg, 0.6 mmol) and NaOH (25 mg, 0.6 mmol) was dissolved in 10 ml of water. To this solution was added a 5 ml aqueous solution of Nd(NO 3 ) 3 . 6H 2 O (89 mg, 0.2 mmol) at room temperature. Amount of colourless crystals were obtained after the filtration was slowly evaporated at room temperature for several days. | [] | ["several days"] | ["H4THFTCA"] | ["NaOH--25 mg, 0.6 mmol", "Nd(NO 3 ) 3 . 6H 2 O--89 mg, 0.2 mmol"] | [] | [] | [] | [] | ["water--10 ml"]
ejic.201600759 | [HgBr 2 (Py-BimH)] n (7): A mixture of 1-pyridylbenzimidazole (195.5 mg, 1.0 mmol) and HgBr 2 (359.6 mg, 1.0 mmol) in MeOH (30 mL) was stirred for 24 h to afford 7 as a white solid. The biphasic mixture was centrifuged to separate the solid, which was then washed several times with methanol and finally dried under vacuum. Crystals of 7 were obtained through the liquid diffusion of diethyl ether into a DMF solution, yield 300.0 mg (54 %).1 H NMR ([D 6 ]DMSO): δ = 9.03 (s, 1 H, NCHN), 8.63 (d, J = 4.1 Hz, 1 H, Py), 8.25 (d, J =7.9Hz,1H,C 6 H 4 ), 8.07 (t, J = 7.8 Hz, 1 H, Py), 7.94 (d, J =8.3Hz,2H,PyandC 6 H 4 ), 7.46 (m, 1 H, Py), 7.40 (m, 2 H, C 6 H 4 ) ppm. | [] | [] | ["[HgBr 2 (Py-BimH)] n ", "NaN"] | ["HgBr 2--359.6 mg, 1.0 mmol"] | [] | ["1-pyridylbenzimidazole--195.5 mg, 1.0 mmol"] | [] | ["24 h"] | ["MeOH--30 mL"]
cg1012439 | Anal. Calcd for C 24 H 22 N 8 O 2 Co: C, 56.09; H, 4.28; N, 21.81. Found: C, 55.79; H, 4.52; N, 21.60. IR (KBr pellet, cm -1 ): 3201(m), 3126(m), 1603(w), 1501(m), 1343(w), 1249(w), 1188(m), 1128(s), 1068(s), 973(m), 839(m), 979(m), 651(s), 545(m). | [] | [] | ["C 24 H 22 N 8 O 2 Co"] | [] | [] | [] | [] | [] | []
c3ce41415a | 3(H 2 O) (1) (H 2 bdt= 1,4benzeneditetrazol-5-yl; H 3 btc= 1,3,5-benzenetricarboxylic acid) and [Cd 5 (Hbdt) 2 (bdt)(btc) 2 (H 2 O) 2 ] . | [] | [] | ["3(H 2 O)"] | [] | [] | ["H 2 bdt--NaN", "H 3 btc--NaN"] | [] | [] | []
cg201509v | The compounds have been hydrothermally synthesized under autogenous pressure using 23 mL Teflon-lined Parr type autoclaves from a mixture of uranyl nitrate hexahydrate [UO 2 (NO 3 ) 2 ·6H 2 O, 98%, Merck], pyromellitic acid (1,2,4,5-benzenetetracarboxylic ac id or H 4 btec, 99%, Aldrich), an ammonium hydroxide solution (NH 4 OH, 28%, Prolabo), ammonium carbonate [(NH 4 ) 2 CO 3 , Aldrich], and deionized water. The starting chemical reactants are commercially available and have been used without any further purification.(UO 2 ) 2 (H 2 O) 2 (btec)·2H 2 O(1). A mixture of 502 mg (1 mmol) of UO 2 (NO 3 ) 2 ·6H 2 O, 127 mg (0.5 mmol) of pyromellitic acid, 0.2 mL (0.4 mmol) of NH 4 OH (2 M), and 4.8 mL (267 mmol) of H 2 O was placed in a Parr bomb and then heated statically at 200 °C for 24 h.The solution pH was 0.8 at the end of the reaction. The resulting yellow product was then filtered off, washed with water, and dried at room temperature. 1 was analyzed with a scanning electron microscope (Hitachi S-3400N) and shows a typical needlelike crystal 100−200 μm in size (Figure 1). This phase was obtained over a wide pH range from 0.8 to 4.0, by varying the NH 4 OH concentration. | [] | [] | ["(UO 2 ) 2 (H 2 O) 2 (btec)·2H 2 O(1)"] | ["UO 2 (NO 3 ) 2 ·6H 2 O--502 mg (1 mmol)"] | ["ammonium carbonate [(NH 4 ) 2 CO 3--not available"] | ["pyromellitic acid--127 mg (0.5 mmol)"] | ["200 °C"] | ["24 h"] | ["H 2 O--4.8 mL (267 mmol)", "NH 4 OH--0.2 mL (0.4 mmol)"]
jacs.9b13772 | Preparation of 5-fluoro-1H-benzo[d][1,2,3]triazole (5F-bta). 4-Fluoro-1,2-phenylenediamine (5.045 g, 40 mmol) was first dissolved in acetic acid in ice bath. NaNO 2 (3.105 g, 45 mmol) in 5 ml DI water was added dropwise while stirring. The reaction mixture was kept stirring under room Page 2 of 15 ACS Paragon Plus Environment Journal of the American Chemical Society 1 2 3 4 5 6 7 8 9 10 11 12 13 14 15 16 17 18 19 20 21 22 23 24 25 26 27 28 29 30 31 32 33 34 35 36 37 38 39 40 41 42 43 44 45 46 47 48 49 50 51 52 53 54 55 56 57 58 59 60 3 temperature overnight before the solution was filtered. The solid was purified by recrystallization, giving brown crystalline powder as 5-F-bta. The yield is 85%. | [] | [] | ["5-fluoro-1H-benzo[d][1,2,3]triazole", "5F-bta"] | [] | ["NaNO 2--3.105 g, 45 mmol"] | ["4-Fluoro-1,2-phenylenediamine--5.045 g, 40 mmol"] | [] | ["overnight"] | ["acetic acid--ice bath", "DI water--5 ml"]
ic010961u | Preparation of [Tl(bipy)] 2 [Au(C 6 F 5 ) 2 ] 2 (1) and [Tl(bipy)][Tl(bipy) 0.5 (thf)][Au(C 6 Cl 5 ) 2 ] 2 (2) (bipy ) 4,4′-Bipyridine; thf ) Tetrahydrofuran). To a solution of TlPF 6 (0.09 g, 0.26 mmol) and NBu 4 [Au(C 6 F 5 ) 2 ] 9 (0.20 g, 0.26 mmol for 1)orNBu 4 [Au(C 6 Cl 5 ) 2 ] 9 (0.243 g, 0.26 mmol for 2) in THF (30 mL) was added ′bipy (0.049 g, 0.32 mmol). The solution was stirred for 30 min, and the solvent was evaporated in vacuo. The resulting solids were washed with a portion of CH 2 Cl 2 (20 mL) and filtered, yielding complexes 1 (73%) and 2 (88%) as pale-yellow and red solids, respectively. Both products are stable to air and show good solubilities in acetone and tetrahydrofuran. | [] | [] | ["[Tl(bipy)] 2 [Au(C 6 F 5 ) 2 ] 2", "[Tl(bipy)][Tl(bipy) 0.5 (thf)][Au(C 6 Cl 5 ) 2 ] 2"] | ["TlPF 6--0.09 g, 0.26 mmol", "NBu 4 [Au(C 6 F 5 ) 2 ] 9--0.20 g, 0.26 mmol", "NBu 4 [Au(C 6 Cl 5 ) 2 ] 9--0.243 g, 0.26 mmol"] | [] | ["bipy--0.049 g, 0.32 mmol"] | [] | [] | ["THF--30 mL", "CH 2 Cl 2--20 mL"]
00958972.2014.933210 | 2.2. Synthesis of {[Zn(imb)(SO 4 )]·H 2 O} n (1) A mixture of 2-(1H-imidazol-1-methyl)-1H-benzimidazole (0.1 mM), ZnSO 4 ·7H 2 O (0.1 mM), H 2 O (3 mL), and CH 3 OH (1 mL) was poured into a Teﬂon-lined stainless steel vessel (25 mL), then the vessel was seale d and heated to 120 °C for 3 days. The autoclave was cooled to room tem perature at 10 °C h −1 . The pH values of the solution before and after the reaction are 4.5 and 4.0, respectively. Crystals of {[Zn(imb)(SO 4 )]·H 2 O} n suitable for X-ray analys is were collected. Anal. Calcd for C 11 H 12 N 4 O 5 SZn: C, 35.01; H, 3.18; N, Cd and Zn coordination polymers 1981 Downloaded by [Dicle University] at 23:56 13 November 2014 | ["room temperature"] | ["10 °C h −1"] | ["{[Zn(imb)(SO 4 )]·H 2 O} n", "C 11 H 12 N 4 O 5 SZn"] | ["ZnSO 4 ·7H 2 O--0.1 mM"] | [] | ["2-(1H-imidazol-1-methyl)-1H-benzimidazole--0.1 mM"] | ["120 °C"] | ["3 days"] | ["H 2 O--3 mL", "CH 3 OH--1 mL"]
00958970801975539 | New supramolecular complexes containing N-P-acetamidobenzenesulfonyl-glycine acid 2691 the mother liquor by slow evaporation at room temperature for 15 days. Yield: 0.091 g (46%). Anal. Calcd (%) for C 30 H 34 MnN 6 O 12 S 2 : C, 45.59; H, 4.31; N, 11.64. | [] | ["15 days"] | ["C 30 H 34 MnN 6 O 12 S 2"] | [] | [] | [] | [] | [] | []
acs.inorgchem.5b00074 | Synthesis of {[Co(TPA)(μ 2 -OH)](H 2 O) 2 } n (2). A mixtu re of Co(NO 3 ) 2 ·6H 2 O (0.045 g, 0.15 mmol), HTPA (0.020 g, 0.1 mmol), DMF (2 mL), EtOH (4 mL), and H 2 O (4 mL) was added to a 23 mL Teﬂon bomb and then heated at 120 °C for 3 days. Red, needle-like crystals were obtained after cooling the reaction mixture to room temperature. The yield was 75% (based on HTPA). IR (cm −1 ): 3458 (br), 3045 (br), 1605 (s), 1385 (s), 1219 (w), 1070 (m), 1346 (m), 1306 (w), 1107 (s), 1007 (w), 914 (w), 831 (w), 741 (w), 619 (s).Anal. Calcd (%) for 2 (C 10 H 13 CoN 3 O 5 ): C 38.23, H 4.17, N 13.38.Found: C 38.19, H 4.25, N 13.24. | [] | [] | ["{[Co(TPA)(μ 2 -OH)](H 2 O) 2 } n", "C 10 H 13 CoN 3 O 5"] | ["Co(NO 3 ) 2 ·6H 2 O--0.045 g, 0.15 mmol"] | [] | ["HTPA--0.020 g, 0.1 mmol"] | ["120 °C"] | ["3 days"] | ["DMF--2 mL", "EtOH--4 mL", "H 2 O--4 mL"]
b718659b | The mixture was heated at 160  C for four days, and then cooled to room temperature at 10  Ch 1 . Colorless crystals of 2 were obtained in a 43% yield (51 mg) based on Cd. Anal. Calcd for C 52 H 36 N 4 O 12 S 2 Cd 2 (%): C, 52.14; H, 3.03; N, 4.68; Found (%): C, 52.09; H, 3.09; N, 4.63. IR (KBr): 3436(br), 1607(s), 1555(m), 1404(s), 1321(w), 1296(w), 1163(m), 1133(w), 1100(w), 1014(w), 829(w), 782(w), 745(m), 724(w), 620(m), 548(w) cm 1 . | [] | [] | ["C 52 H 36 N 4 O 12 S 2 Cd 2"] | [] | [] | [] | ["160 \n C"] | ["four days"] | []
s1063774516050072 | Synthesis of [Pb(meso-Tar)] n (2) A mixture of PbAc 2 · 3H 2 O (1.00 mmol, 0.4153 g), meso-tartaric acid (1.00 mmol, 0.1500 g), Na 2 CO 3 (1.00 mmol, 0.1060 g) and 15 mL of deionized water was placed in a 25 mL Teflon-lined stainless steel Parr bomb and heated at 120°C for 72 h. After the reactant mixture was slowly cooled to room temperature with the rate of 5°C h –1 , the final product consisted of colorless block crystals with the yield of 64% based on meso-tartaric acid. The crystals were filtered, washed with water, and dried in air. Elemental Anal. Calcd. | [] | [] | ["[Pb(meso-Tar)] n"] | ["PbAc 2 \n· 3H 2 O--1.00 mmol, 0.4153 g"] | ["Na 2 CO 3--1.00 mmol, 0.1060 g"] | ["meso-tartaric acid--1.00 mmol, 0.1500 g"] | ["120°C"] | ["72 h"] | ["deionized water--15 mL"]
c1dt10778j | K 5 [Ni 6 Ag 8 (D-pen-N,S) 12 Cl] (K 5 [4]). To a red-orange solution of cis-K 2 [Ni(D-pen-N,S) 2 ]·4H 2 O (0.20 g, 0.40 mmol) in water (20 mL) was added AgCl (0.08 g, 0.55 mmol), and the mixture was stirred at room temperature for 5 h. After ﬁltration, the red ﬁltrate was concentrated to ca. 5 mL, followed by the addition of ethanol (15 mL). The resulting red powder was collected by ﬁltration and dried in vacuo. Yield: 0.24 g (88%). Anal (%). Calcd for K 5 [4]·49H 2 O: C, 17.60; H, 5.07; N, 4.10. Found: C, 17.58; H, 5.00; N, 4.13. IR spectrum (KBr disk, cm -1 ): 1599 (COO ). | [] | [] | ["K 5 [Ni 6 Ag 8 (D-pen-N,S) 12 Cl] (K 5 [4])"] | ["cis-K 2 [Ni(D-pen-N,S) 2 ]·4H 2 O--0.20 g, 0.40 mmol", "AgCl--0.08 g, 0.55 mmol"] | [] | [] | [] | ["5 h"] | ["water--20 mL", "ethanol--15 mL"]
c3ra45411h | Elemental analysis (%) calc.: C, 4 9.64; H, 4.17; N, 9.26; found: C, 49.48; H, 4.35; N, 9.12; IR cm 1 (KBr): 3421 (br), 3110 (w), 2920 (w), 2357 (w), 1618 (s), 1551 (m), 1347 (s), 1302 (s), 1228 (w), 1112 (m), 1024 (w), 954 (w), 838 (w), 778 (m), 7 08 (m), 653 (w). | [] | [] | [] | [] | [] | [] | [] | [] | []
cg701167e | [Co(btzh) 2 (SCN) 2 ] n (4). A mixture of cobalt(II) chloride hexahydrate (0.10 mmol, 0.017 g), btzh (0.2 mmol, 0.044 g), and ammonium thiocyanate (0.20 mmol, 0.015 g) in H 2 O (10 mL) and ethanol (8 mL) was stirred for 10 min at room temperature. Slow evaporation of the solution at room temperature yielded red platelike crystals of 4 within 3 month. Yield: 80%. Elemental analysis calcd (%) for C 18 H 28 CoN 18 S 2 : C, 34.89, H, 4.55; N, 40.69. Found (%): C, 35.10; H, 4.78; N, 40.84.IR (KBr, cm -1 ): 3125m, 2941m, 2860m, 2069s, 1498m, 1442m, 1399m, 1170s, 1104s, 1002s, 885w, 756w, 662w, 479w. UV-visible (λ max , nm): 223, 335, 495. | [] | [] | ["[Co(btzh) 2 (SCN) 2 ] n", "C 18 H 28 CoN 18 S 2"] | ["cobalt(II) chloride hexahydrate--0.10 mmol, 0.017 g"] | [] | ["btzh--0.2 mmol, 0.044 g"] | [] | ["3 month"] | ["H 2 O--10 mL", "ethanol--8 mL"]
ic2023105 | Preparation of {[Cu II (btz)]·0.5H 2 O} n (1). Cu(ClO 4 ) 2 ·6H 2 O (0.0371 g, 0.1 mmol), H 2 btz (0.0210 g, 0.1 mmol), H 2 O (4 mL), and CH 3 CH 2 OH (2 mL) were sealed in a 25 mL Teflon-lined stainless steel autoclave and heated at 80−140 °C for 3 days. After cooling to room temperature at a rate of 1 °C·h −1 , blue needle crystals containing 1a and 1b were obtained. Yield: ca. 68% at 80 °C. Anal. Calcd for C 6 H 9 N 8 O 1.5 Cu: C, 25.67; H, 3.23; N, 39.91. Found: C, 25.45; H, 3.27; N, 39.42. Selected IR (KBr, cm −1 ): 3569 (sb), 2943 (m), 2893 (m), 1668 (m), 1626 (w), 1503 (s), 1443 (vs), 1368 (s), 1265 (s), 1207 (s), 1113 (s), 1084 (vs), 1020 (s), 889 (m), 799 (m) cm −1 . | [] | [] | ["{[Cu II (btz)]·0.5H 2 O} n", "C 6 H 9 N 8 O 1.5 Cu"] | ["Cu(ClO 4 ) 2 ·6H 2 O--0.0371 g, 0.1 mmol"] | [] | ["H 2 btz--0.0210 g, 0.1 mmol"] | ["80−140 °C"] | ["3 days"] | ["H 2 O--4 mL", "CH 3 CH 2 OH--2 mL"]
c5ce00539f | Synthesis of ĳCd 2 Ĳ1,4-ndc) 2 Ĳbpy) 2 ]·0.5H 2 O (1). A mixture of 1,4-H 2 ndc (22 mg, 0.1 mmol), bpy (15.6 mg, 0.1 mmol) and CdĲNO 3 ) 2 ·4H 2 O (30.8 mg, 0.1 mmol) in distilled water (8 mL) was stirred for 10 min at room temperature and then heated in a 23 mL Teflon-lined autoclave at 140 °C for 3 days. After being cooled to ambient temperature over a period of 24 h at a rate of 5 °Ch −1 , colorless blocks of crystals of 1 were obtained, which were washed with water and dried in air. | [] | ["24 h"] | ["Cd 2 (1,4-ndc) 2 (bpy) 2 ·0.5H 2 O"] | ["CdĲNO 3 ) 2 ·4H 2 O--30.8 mg, 0.1 mmol"] | [] | ["1,4-H 2 ndc--22 mg, 0.1 mmol", "bpy--15.6 mg, 0.1 mmol"] | ["140 \nC"] | ["3 days"] | ["distilled water--8 mL"]
ic101447q | Na 3 [Fe(CN) 5 (en)] 3 5H 2 O. Na 3 [Fe(CN) 5 (en)] 3 5H 2 O was prepared by modification of the method of Olabe and Ayamonino: 11 Na 2 [Fe(CN) 5 NO] 3 2H 2 O (6 mmol, 2 g) and sodium acetate (12 mmol, 1 g) were dissolved in a mixture of water (20 mL) and ethanol (15 mL). After 30 min, an excess of ethylenediamine (10 mL) was added to the solution, and the solution was heated between 40 and 60 °C with stirring. After 30 min, an excess of ethanol (15 mL) was added to the solution. The solution was filtered hot and allowed to cool to room temperature. Yellow crystals of Na 3 [Fe(CN) 5 (en)] 3 5H 2 O were obtained following slow evaporation at room temperature and were collected by filtration. | [] | [] | ["Na 3 [Fe(CN) 5 (en)] 3 5H 2 O"] | ["Na 2 [Fe(CN) 5 NO] 3 2H 2 O--6 mmol, 2 g", "sodium acetate--12 mmol, 1 g"] | [] | ["ethylenediamine--excess"] | ["40-60 \nC"] | ["30 min"] | ["water--20 mL", "ethanol--15 mL"]
j.ica.2018.10.039 | 2.5. Preparation of {[Cd 2 (tdc) 2 (pdn)(H 2 O) 2 ]·4H 2 O} n (4) Cd(NO 3 ) 2 ·4H 2 O (113 mg, 0.37 mmol), 2,5-thiophenedicarboxylic acid (63 mg, 0.37 mmol) and pdn (104 mg, 0.37 mmol) and 0.75 mL of Scheme 1. Ligands used in this study. J.J. Przybyla, R.L. LaDuca Inorganica Chimica Acta 486 (2019) 314–323 315 a 1.0 M NaOH solution were placed into 10 mL distilled H 2 O in a Teﬂon-lined acid digestion bomb. The bomb was sealed and heated in an oven at 120° C for 2 d, and then cooled slowly to 25 °C. Colorless crystals of 4 (123 mg, 69% yield based on Cd) were isolated after washing with distilled water and acetone, and drying in air. Anal. Calc.for C 27 H 32 Cd 2 N 4 O 16 S 2 4: C, 33.87; H, 3.37; N, 5.85% Found: C, 33.45; H, 3.51; N, 5.69%. IR (cm −1 ): 3200 (w, br) 1625 (m), 1544 (s), 1374 (s), 1319 (m), 1200 (w), 1032 (w), 831 (m), 767 (s), 730 (m), 697 (s). | [] | [] | ["{[Cd 2 (tdc) 2 (pdn)(H 2 O) 2 ]·4H 2 O} n", "C 27 H 32 Cd 2 N 4 O 16 S 2 4"] | ["Cd(NO 3 ) 2 ·4H 2 O--113 mg, 0.37 mmol"] | ["NaOH solution--0.75 mL"] | ["2,5-thiophenedicarboxylic acid--63 mg, 0.37 mmol", "pdn--104 mg, 0.37 mmol"] | ["120° C"] | ["2 d"] | ["distilled H 2 O--10 mL"]
cg2007028 | Synthesis of [Ni(TBbA)(H 2 O) 4 ] 3 2H 2 O (4). The metal salt used was Ni(NO 3 ) 2 3 4H 2 O. The product was obtained as blue/green powder.Yield: 110 mg, 46% based on Ni. Anal. Calcd for C 14 H 26 NiN 2 O 12 (found): C, 35.54 (35.20); H, 5.54 (5.40); N, 5.92 (5.90) %. Selected IR data (KBr disk, cm 1 ): 3387 (s, b), 3255 (s, b), 1617 (s), 1564 (s), 1504 (m), 1442 (m), 1413 (s), 1367 (m), 1333 (s), 1307 (m), 1301 (m), 1262 (m), 1211 (w), 1167 (w), 1072 (w), 1021 (w), 1004 (w), 875 (m), 851 (m), 721 (m), 538 (m), 434 (w). | [] | [] | ["[Ni(TBbA)(H 2 O) 4 ] 3 2H 2 O", "C 14 H 26 NiN 2 O 12"] | ["Ni(NO 3 ) 2 3 4H 2 O--NaN"] | [] | ["TBbA--NaN"] | [] | [] | []
zaac.201700254 | Rb[H 2 C 3 N 3 O 3 ]·H 2 O-I (1) and Rb[H 2 C 3 N 3 O 3 ]·H 2 O-II (2): Rb 2 CO 3 (115.5 mg, 0.5 mmol, 99%, Alfa Aesar) was dissolved in 40 mL H 2 O (deionized) in a beaker. Cyanuric acid (129.1 mg, 1 mmol, 98 %, Merck) was added and the resulting suspension was gently heated under magnetic stirring on a hot plate (ca. 80 °C). As soon as a clear solution was obtained, the beaker was removed from the hot plate and the solution was pored into a petri dish. The water was evaporated overnight at about 30 °C. Colorless crystals in form of cubic blocks (Rb 3 [H 2 C 3 N 3 O 3 ] 3 [H 3 C 3 N 3 O 3 ]·4H 2 O) and thick, rhombohedral plates (Rb[H 2 C 3 N 3 O 3 ]·H 2 O-I and Rb[H 2 C 3 N 3 O 3 ]·H 2 O-II) were obtained. | ["about 30 °C"] | ["overnight"] | ["Rb[H 2 C 3 N 3 O 3 ]·H 2 O-I (1)", "Rb[H 2 C 3 N 3 O 3 ]·H 2 O-II (2)"] | ["Rb 2 CO 3--115.5 mg, 0.5 mmol, 99%, Alfa Aesar"] | [] | ["Cyanuric acid--129.1 mg, 1 mmol, 98 %, Merck"] | [] | [] | ["H 2 O--40 mL"]
cg500557r | Colorless crystals were collected and dried in air to furnish 3 in 50% yield (based on Ag 2 O). S 25 o C (in H 2 O) ≈ 5mgmL −1 . Anal. Calcd for C 9 H 14 Ag 2 N 3 PO 4 (mol wt 474.9): C, 22.76; N, 8.85; H, 2.97. Found: C, 22.40; N, 8.72; H, 2.89. IR (KBr, cm −1 ): 3413 (s, br) ν(H 2 O), 2927(w) ν as (CH), 2890 (w) ν s (CH), 1567 (s, br) ν as (COO), 1471 (w), 1430 (w) ν s (COO), 1340 (w), 1287 (m), 1240 (m), 1203 (w), 1167 (w), 1109 (w), 1097 (w), 1037 (w), 1008 (vs), 960 (vs), 950 (s), 913 (w), 895 (w), 805 (s), 760 (w), 699 (m), 617 (w), 604 (w), 586 (w), 568 (w), 471 (w), 454 (w). | [] | [] | ["C 9 H 14 Ag 2 N 3 PO 4 "] | [] | [] | [] | [] | [] | []
j.poly.2005.09.013 | 3.4. Preparation of [ { Ru(CN) 4 } 2 (l-bpym)][Gd(hfac) (H 2 O) 4 ] 2 Æ 10H 2 O A solution of K 4 [{Ru(CN) 4 } 2 (l-bpym)] (0.015 g, 20 lmol) in MeCN/water (1:1, 1.5 cm 3 ) was added to a solution of Gd(hfac) 3 (H 2 O) 2 (0.080 g, 200 lmol) in MeCN/water (1:1, 2.5 cm 3 ) with stirring. Slow evaporation of the resulting solution aﬀord red plate-like crystals in 75% yield. Anal. Calc. for [{Ru(CN) 4 } 2 (l-bpym)][Gd(hfac)(H 2 O) 4 ] 2 Æ 10H 2 O: C, 19.3; H, 2.7; N, 10.4. Found: C, 19.5; H, 2.3; N, 10.7%. | [] | [] | ["[{Ru(CN) 4 } 2 (l-bpym)][Gd(hfac)(H 2 O) 4 ] 2 Æ 10H 2 O"] | ["K 4 [{Ru(CN) 4 } 2 (l-bpym)]--0.015 g, 20 µmol", "Gd(hfac) 3 (H 2 O) 2--0.080 g, 200 µmol"] | [] | [] | [] | [] | ["MeCN/water--1:1, 1.5 cm3", "MeCN/water--1:1, 2.5 cm3"]
b915459k | Synthesis of 4-CuLa and 5-CuNd Cu(CH 3 COO) 2 $4H 2 O (100 mg, 0.50 mmol), H 4 PMIDA (114 mg, 0.5 mmol), H 2 C 2 O 4 (23 mg, 0.25 mmol), and 0.5 mmol of La(NO 3 ) 3 $6H 2 O or Nd(NO 3 ) 3 $6H 2 O were dissolved in 6 mL of H 2 O and heated at 100  C for 2 days in stainless steel reactors with Teﬂon liners. After cooling to room temperature, crystals of single-phase products were collected, washed with H 2 O, and dried in air. Yields (based on Cu): 61% for 4-CuLa and 50% for 5-CuNd. | [] | [] | ["4-CuLa", "5-CuNd"] | ["Cu(CH 3 COO) 2 $4H 2 O--100 mg, 0.50 mmol", "La(NO 3 ) 3 $6H 2 O--0.5 mmol", "Nd(NO 3 ) 3 $6H 2 O--0.5 mmol"] | [] | ["H 4 PMIDA--114 mg, 0.5 mmol", "H 2 C 2 O 4--23 mg, 0.25 mmol"] | ["100 \nC"] | ["2 days"] | ["H 2 O--6 mL"]
ic502730y | Synthesis of [V IV O(bdc)](H 2 bdc) 5/7 (1). Compound 1 was synthesized by hydrothermal reaction as previously reported.17a A reaction mixture of VO 2 , HCl, H 2 bdc, and H 2 O (molar ratio = 1:2:0.5:77) was heated in a 23 mL Teﬂon-lined Parr stainless steel autoclave at 220 °C for 3 days under autogenous pressure.Red brown prisms of 1 were recovered as a major phase by vacuum ﬁltration and drying in air, together with a minor dark green impurity, which was easily removed by washing with methanol. | [] | [] | ["[V IV O(bdc)](H 2 bdc) 5/7", "Compound 1"] | ["VO 2--not specified"] | [] | ["H 2 bdc--not specified"] | ["220 \nC"] | ["3 days"] | ["H 2 O--molar ratio = 1:2:0.5:77"]
jccs.200500099 | Synthesis of [Cu(tpd)(dca)(H 2 O)] (2) Cu(NO 3 ) 2 ·3H 2 O (249 mg, 1 mmol) in 10 mL of water was mixed with a methanol solution (20 mL) of 4-terpyridone (tpd) (249 mg, 1 mmol). The resulting mixture was stirred for 30 min then NaN(CN) 2 (268 mg, 3 mmol) in 5 mL water was added. After a few minutes a blue precipitate appeared. The precipitate was filtered out and dissolved in 1:1 DMSO/ CH 3 OH solution for crystallization. After a few days, green crystals suitable for X-ray diffraction were obtained. Found: C, 50.92; H, 2.94; N, 21.46. Calc. for C 17 H 12 CuN 6 O 2 :C, 44.04; H, 2.641; N, 36.68. IR (KBr disc) n (cm -1 ) for N(CN) 2 – : 2345, 2228, 2262. | [] | ["a few days"] | ["[Cu(tpd)(dca)(H 2 O)] (2)"] | ["Cu(NO 3 ) 2 \n3H 2 O--249 mg, 1 mmol"] | [] | ["4-terpyridone (tpd)--249 mg, 1 mmol", "NaN(CN) 2--268 mg, 3 mmol"] | [] | [] | ["water--10 mL", "methanol--20 mL", "DMSO/ CH 3 OH solution--1:1"]
s41598-017-17584-8 | Preparation of [Zn 2 (3,3′-PDBA) 2 (DABCO) 1.5 ]·2DMF·H 2 O (2). Zn(NO 3 ) 2 ·6H 2 O (0.030 g, 0.1 mmol, Aldrich), 3,3′-PDBA (0.032 g, 0.1 mmol), and 1,4-diazabicyclo[2,2,2]octane (DABCO) (0.006 g, 0.05 mmol, Aldrich) were dissolved in 5 mL of DMF and heated at 120 °C for 4 d. Transparent colorless block crystals were retrieved by ltration and washed with DMF. e crystals were dried in air (~ 0.024 g). High-quality block crystals were directly chosen for single-crystal X-ray crystallography from the as-prepared sample. Analytical analysis calculated for C 51 H 54 N 9 O 11 Zn 2 (1099.81): C 55.70, H 4.95, N 11.46; found C 55.27, H 4.40, N 10.67%.Encapsulation of CS 2 . As-prepared Zn-MOF 2 (10 mg) was immersed in CS 2 (10 mL) and gently shaken for 7 d at room temperature. e resulting CS 2 @2 was retrieved by ltration and dried in air at room temperature.Encapsulation of I 2 . As-prepared Zn-MOF 2 (20 mg) was soaked in 10 mL of a 1.0 mM cyclohexane solution of iodine. Aliquots of the solution (0.5 mL) were periodically transferred to a microtube and spun at an angular speed of 13,000 rpm for 10 min. Aer centrifugation, the supernatant of the solution (0.2 mL) was taken and diluted with fresh cyclohexane (1.8 mL) for UV/Vis spectroscopic analysis. | [] | [] | ["[Zn 2 (3,3′-PDBA) 2 (DABCO) 1.5 ]·2DMF·H 2 O", "C 51 H 54 N 9 O 11 Zn 2"] | ["Zn(NO 3 ) 2 \n6H 2 O--0.030 g, 0.1 mmol"] | [] | ["3,3′-PDBA--0.032 g, 0.1 mmol", "1,4-diazabicyclo[2,2,2]octane (DABCO)--0.006 g, 0.05 mmol"] | ["120 °C"] | ["4 d"] | ["DMF--5 mL"]
s0036023615110212 | IR ( ν , cm –1 ): 3355 w br, 3109 w, 2018 s, 1919 s, 1542 s, 1488 s, 1460 s, 1385 w, 1362 s, 1354 s, 1216 w, 1197 m, 1058 w, 1039 w, 1025 m, 923 w, 836 w, 808 m, 792 s, 707 s, 664 s, 626 s, 574 m, 531 w, 480 w.For Mn 2 C 19 H 23 O 9 anal. calcd. (%): C, 45.15; H, 4.55.Found (%): C, 45.60; H, 4.66.{Mn 2 [ µ OOCC 5 H 4 Mn(CO) 3 ] 2 ( µ OOCMe)( µ  OOCC 5 H 4 Mn(CO) 3 )(Hdmpz)(thf)} n (2) . 3,5Dime thylpyrazole (0.05 g, 0.5 mmol) was added to a solu tion of 1 (0.1 g, 0.25 mmol) in THF (10 mL), the obtained solution was stirred for 15 min at room tem perature. The obtained lightyellow solution was allowed to stand for 24 h at a temperature of –18 ° С . | ["-18 ° С"] | ["24 h"] | ["{Mn 2 [ µ OOCC 5 H 4 Mn(CO) 3 ] 2 ( µ OOCMe)( µ  OOCC 5 H 4 Mn(CO) 3 )(Hdmpz)(thf)} n", "Mn 2 C 19 H 23 O 9"] | [] | ["Hdmpz--not specified"] | ["3,5Dime thylpyrazole--0.05 g, 0.5 mmol", "1--0.1 g, 0.25 mmol"] | ["room temperature"] | ["15 min"] | ["THF--10 mL"]
j.poly.2010.04.036 | 2.2.7. [Cu 2 (L 3 )](NO 3 ) 2 2H 2 O(7a) The preparation of the green complex followed the same procedure described for 1 by using a solution of Cu(NO 3 ) 2 6H 2 O (0.096 g, 0.397 mmol) in 30 mL of 2-propanol. Yield: 0.118 g (64%). Anal.Calc. for C 38 H 42 Cu 2 N 6 O 11 2H 2 O: C, 49.51; H, 5.03; N, 9.12. Found: C, 50.22; H, 4.94; N, 8.67%. FAB-MS: m/z (%BPI) = 822(100) [Cu 2 (L 3 )(NO 3 )] + , 698(7) [Cu(HL 3 )] + . IR (KBr discs): 1608 m (C@N) imine ; 1384 m (N–O) cm 1 . X-ray quality crystals of formula [Cu 2 (L 3 )(NO 3 ) 2 ]2CH 3 CN (7b) were grown by slow diffusion of diethyl ether into a solution of 7a in acetonitrile.2.2.8. [Zn 2 (L 3 )](NO 3 ) 2 3H 2 O(8) The preparation of the yellow complex followed the same procedure described for 1 by using a solution of Zn(NO 3 ) 2 6H 2 O (0.117 g, 0.402 mmol) in 12 mL of 2-propanol. Yield: 0.106 g (56%). Anal. Calc. for C 38 H 42 N 6 O 11 Zn 2 3H 2 O: C, 48.37; H, 5.13; N, 8.91. Found: C, 47.73; H, 4.77; N, 8.89%. FAB-MS: m/z (%BPI) = 828(38) [Zn 2 (L 3 )(NO 3 )] + , 699(30) [Zn(HL 3 )] + . IR (KBr discs): 1614 m (C@N) imine ; 1385 m (N–O) cm 1 . | [] | [] | ["[Cu 2 (L 3 )](NO 3 ) 2 \n2H 2 O", "[Zn 2 (L 3 )](NO 3 ) 2 \n3H 2 O"] | ["Cu(NO 3 ) 2 \n6H 2 O--0.096 g, 0.397 mmol", "Zn(NO 3 ) 2 \n6H 2 O--0.117 g, 0.402 mmol"] | [] | ["L 3--not specified"] | [] | [] | ["2-propanol--30 mL", "2-propanol--12 mL"]
s1387-7003(03)00114-x | The reaction of H 3 dtpc, SmðNO 3 Þ6H 2 Oand 2CoCO 3  3CoðOHÞ 2  n H 2 O in aqueous solution at 160 °C for 72 h produced red-block crystals 1 [11] and colorless needle-like crystals the ½SmðHdtpcÞðOHÞðH 2 OÞ n 2. It is quite surprising that single crystal X-ray analysis [12] of 1 illustrates the presence of oxalate (ox 2 ) ligand in the coordination environment of Sm(III) ion. Because oxalate is not present in the starting reaction mixture, it may be derived from orotic acid. | [] | [] | ["H 3 dtpc", "SmðNO 3 Þ6H 2 O", "2CoCO 3  3CoðOHÞ 2  n H 2 O", "½SmðHdtpcÞðOHÞðH 2 OÞ n 2"] | ["SmðNO 3 Þ6H 2 O--not specified", "2CoCO 3  3CoðOHÞ 2  n H 2 O--not specified"] | [] | ["H 3 dtpc--not specified", "½SmðHdtpcÞðOHÞðH 2 OÞ n 2--not specified"] | ["160 \nC"] | ["72 h"] | ["aqueous solution--not specified"]
c4ce02428a | H 2 O, 55.12 %). Anal. Calcd for C 24 H 18 N 4 O 4 SCu (%):C, 55.21; H, 3.47; N, 10.73 % Found: C, 54.53; H, 3.36, N, 10.53 %. IR (cm -1 ) 3448(br), 3140(w), 3102(m), 1629(s), 1604(vs), 1570(vs), 1530(m), 1495(s), 1446(w), 1365(vs), 1310(m), 1240(w), 1209(w), 1171(w), 1117(m), 1097(w), 1066(s), 1050(m), 1037(w), 1024(w), 948(m), 921(w), 901(br), 863(br), 837(m), 820(m), 762(vs), 715(m), 674(m), 647(s), 618(w), 554(w), 427(w). Path B. Thim 2 (0.016 g, 0.075 mmol) was added to the mother solution of 2 containing crystals (path B). The resultant mixture was exposed under air which led to formation of blue colored crystals of 3 within 24 h. Yield: 0.041 g (based on Cu(OOCCH 3 ) 2 . | [] | [] | ["C 24 H 18 N 4 O 4 SCu"] | ["Cu(OOCCH 3 ) 2--NaN"] | [] | ["Thim 2--0.016 g, 0.075 mmol"] | [] | ["24 h"] | []
c002403a | A synthesis of [Sr 2 {(Cl 2 C(PO 3 ) 2 )(H 2 O) 4 }·H 2 O] n (3) 3 was prepared by mixing the water solutions of Na 2 L1 (0.0054 mmol/0.45 mL, pH 4.97) and Sr(NO 3 ) 2 (0.0054 mmol/0.45 mL, pH 5.48) with TMOS (0.1 mL). After the gel (pH 4.69) was formed, 1 : 1 acetone/water solution was added above the gel as a precipitant. Colourless plate crystals were formed in the gel (pH 4.32) in few days. In addition, 3 was formed by gas-liquid diffusion. The water solutions of Na 2 L1 (0.0027 mmol/0.25 mL) and SrCl 2 ·6H 2 O (0.0027 mmol/0.25 mL) were mixed together and placed in a small vessel, the opening provided with paraﬁlm with pinched holes. The vessel was placed in a larger vessel containing ethanol (1 mL), and then the system was sealed. Plate crystals again formed in the course of a few days. (Found: C 2.82, H 2.45, Sr 34.14. Calcd for CH 10 Cl 2 O 11 P 2 Sr 2 : C 2.37, H 1.99, Sr 34.62%.) n max /cm -1 : 1643 m (d P–O ), 1146 m (P = O), 1079 s (PO), 959 m (PO), 851 m (PCP), 763 m (PCP), 763 m (CCl).A synthesis of [K 2 {Cl 2 C(PO 2 O(C(O)C 6 H 5 )) 2 }O] n (4) The water solutions of Na 2 L3 (0.010 mmol, 1 cm 3 , pH 3.74) and KNO 3 (0.010 mmol, 1 cm 3 , pH 4.81) were compounded and mixed with acetone (1 cm 3 ). The solution (pH 4.38) was allowed to stand in the cold and the colourless plate crystals formed in a single day (solution pH 4.35). (Found: C 33.20, H 2.04, K 13.87. Calcd for C 15 H 10 Cl 2 K 2 O 9 P 2 : C 33.04, H 1.85, K 14.34%.) n max /cm -1 : 1727 m and 1704 m (C = O), 1602 w (C = C), 1588 w (C = C), 1494 w (C = C), 1452 m (C = C), 1273 s (P = O, C–O), 1182 w (COP), 1133 m (C–O), 1108 m (C–C), 1090 m (PO), 1068 m (PO), 1025 m (POC), 1003 m (POC), 841 m (PCP), 765 sh (CCl), 764 m (PCP, CH), 698 m (CH), 679 m (CCl). | [] | [] | ["[Sr 2 {(Cl 2 C(PO 3 ) 2 )(H 2 O) 4 }·H 2 O] n", "[K 2 {Cl 2 C(PO 2 O(C(O)C 6 H 5 )) 2 }O] n"] | ["Sr(NO 3 ) 2--0.0054 mmol/0.45 mL", "SrCl 2 ·6H 2 O--0.0027 mmol/0.25 mL", "KNO 3--0.010 mmol, 1 cm 3"] | [] | ["Na 2 L1--0.0054 mmol/0.45 mL, pH 4.97", "TMOS--0.1 mL", "Na 2 L1--0.0027 mmol/0.25 mL", "Na 2 L3--0.010 mmol, 1 cm 3, pH 3.74"] | [] | [] | ["water--0.45 mL", "water--0.25 mL", "ethanol--1 mL", "acetone--1 cm 3"]
j.molstruc.2011.04.025 | 2.3.3. Synthesis of [Cu(HL 3 )(DMF) 2 ](3) The synthetic procedure was similar to that of complex 1, except that H 2 L 3 (0.3353 g, 1 mmol) was used in stead of H 2 L 1 . Dark green crystals were obtained over a period of two weeks. Yield: 53.2%. IR (KBr pellet: cm 1 ): 3421(s, br), 2926(w), 1700(m), 1616(s), 1598(w), 1574(s), 1536(s), 1490(m), 1384(s), 1212(m), 866(m), 756(s), 698(m), 575(m), 420(m). Anal. Calc. (%) for CuC 25 H 25 N 3 O 7 (Mw, 543.04): C 55.30, H 4.64, N 7.74. Found: C 55.46, H 4.70, N 7.82. | [] | [] | ["[Cu(HL 3 )(DMF) 2 ](3)"] | [] | [] | ["H 2 L 3--0.3353 g, 1 mmol"] | [] | ["two weeks"] | []
chem.201805028 | [Co 2 (L1)(bpdc) 2 ]·n(DMF) (3): A yellow solution of L1 (31 mg, 0.1 mmol) in DMF (2 mL) and 4,4’-biphenyldicarboxylic acid (H 2 bpdc) (24 mg, 0.1 mmol) in DMSO (2 mL) was added dropwise to a vial containing Co(NO 3 ) 2 ·6H 2 O (29 mg, 0.1 mmol) in DMF (2 mL). The reaction vial was sealed and placed in a thermal block and heated at 115 8C for 48 h to give red block crystals of [Co 2 (L1)(bpdc) 2 ]·n(DMF) 3 (32 mg, 35.8%). Crystals of 3 retain single crystallinity after washing with acetone and drying under vacuum, Figure S2. IR (Solid state): n ˜ = 3025, 2925, 1608, 1523, 1391, 466 cm 1 ; elemental analysis calcd (%) for [Co 2 (L1)(bpdc) 2 ]: C 62.89, H 4.18, N 6.11; found: C 62.35, H 4.34, N 6.14. | [] | [] | ["[Co 2 (L1)(bpdc) 2 ]·n(DMF) ", "[Co 2 (L1)(bpdc) 2 ]"] | ["Co(NO 3 ) 2 ·6H 2 O --29 mg, 0.1 mmol"] | [] | ["L1 --31 mg, 0.1 mmol", "4,4’-biphenyldicarboxylic acid (H 2 bpdc) --24 mg, 0.1 mmol"] | ["115 8C"] | ["48 h"] | ["DMF--2 mL", "DMSO--2 mL"]
ic302731z | Complex 4 was synthesized by dissolving 0.5 mmol (99 mg) of MnCl 2 ·6H 2 O into 13 mL of ethanol, and 0.25 mmol (108 mg) of H 2 L2 was added to the solution. Then, 0.6 mmol (84 μL) of triethylamine was added to neutralize the formed hydrochloric acid.The reaction vessel was placed in ultrasound bath for half an hour and then left to crystallize at room temperature. Dark green X-ray diﬀraction quality crystals were formed to solution in two days and were separated by ﬁltration. Yield: 124 mg (76%). Elemental analysis: C 26 H 37 Cl 2 Mn 2 N 2 O 6 (654.36): calcd. C 47.72, H 5.70, N 4.28; found C 47.65, H 5.84, N 4.08.Complex 5 was synthesized by dissolving 0.4 mmol (115 mg) of MnBr 2 ·4H 2 O into 10 mL of methanol and 0.2 mmol (97 mg) of H 2 L1 was added to the solution. Then, 0.4 mmol (56 μL) of triethylamine was added to neutralize the formed hydrobromic acid and the mixture was heated at 65 °C for 4 h. After the solution had cooled to room Figure 1. Two examples of the possible coordination modes of aminobis(phenolate)-based ligands. | [] | [] | ["Complex 4", "Complex 5"] | ["MnCl 2 ·6H 2 O--0.5 mmol (99 mg)", "MnBr 2 ·4H 2 O--0.4 mmol (115 mg)"] | ["triethylamine--0.6 mmol (84 μL) for Complex 4, 0.4 mmol (56 μL) for Complex 5"] | ["H 2 L2--0.25 mmol (108 mg)", "H 2 L1--0.2 mmol (97 mg)"] | ["room temperature for Complex 4, 65 °C for Complex 5"] | ["half an hour for Complex 4, 4 h for Complex 5"] | ["ethanol--13 mL", "methanol--10 mL"]
ejic.201402791 | [CuNCS(PPh 2 py)(dpa)] (9): This compound was prepared by treating PPh 2 py (0.132 g, 0.5 mmol) in 15 mL of acetone with dipyridylamine (dpa) (0.086 g, 0.5 mmol) and CuNCS (0.061 g, 0.5 mmol). The reaction was stirred overnight. A precipitate formed, which was filtered and washed with 3 mL of acetone, yield 70%. It is soluble in chloroform, acetonitrile and DMSO, m.p. 172–174 °C. C 28 H 23 CuSN 5 P: C 60.48, H, 4.17, N 12.59, S 5.77%; found C 60.07, H 4.13, N 12.58, S6.15%.IR:ν ˜ = 2076 [s v(C⬅N)] cm –1 .1 H NMR (CDCl 3 , 293 K): δ = 6.60 (br. m), 7.19 (br. m), 7.55 (br. m), 8.10 (br. m), 8.65 (br.s, 14 H, P(C 6 H 5 ) 2 (NC 5 H 4 ) and NH(NC 5 H 5 ) 2 ], 7.20–7.40 m [10 H, P(C 6 H 5 ) 2 (NC 5 H 4 )] ppm. | [] | [] | ["[CuNCS(PPh 2 py)(dpa)]", "C 28 H 23 CuSN 5 P"] | ["CuNCS--0.061 g, 0.5 mmol"] | [] | ["PPh 2 py--0.132 g, 0.5 mmol", "dipyridylamine (dpa)--0.086 g, 0.5 mmol"] | [] | ["overnight"] | ["acetone--15 mL"]
acs.inorgchem.6b02933 | [Zn 2 (μ-Cl)(μ-L m ) 2 ](ClO 4 ) 3 , 12. Compound 12 was prepared similarly to compound 1 starting from Zn(ClO 4 ) 2 ·6H 2 O (0.208 g, 0.558 mmol), ZnCl 2 (0.039 g, 0.19 mmol), and L m (0.276 g, 0.744 mmol).The reaction aﬀorded 0.310 g (69%) of a white solid. Single crystals suitable for X-ray studies were grown by layering acetone and Et 2 Oon top of a concentrated solution of 12 in acetonitrile to yield 12· 2(CH 3 ) 2 CO. | [] | [] | ["[Zn 2 (μ-Cl)(μ-L m ) 2 ](ClO 4 ) 3"] | ["Zn(ClO 4 ) 2 ·6H 2 O--0.208 g, 0.558 mmol", "ZnCl 2--0.039 g, 0.19 mmol"] | [] | ["L m--0.276 g, 0.744 mmol"] | [] | [] | []
chem.201406495 | Synthesis of C 17 H 21 N 7 O 6 Zn 2 (PMOF-55): A mixture of Zn(NO 3 ) 2 ·6H 2 O (60 mg, 0.2 mmol), 1,2,4-triazole (14 mg, 0.2 mmol), and H 2 bdc (16 mg, 0.1 mmol) was dissolved in DMA/MeOH (6 mL, 1:1, v/v). The final mixture was placed in a Parr Teflon-lined stainless steel vessel (15 mL) under autogenous pressure and heated at 1008C for three days. Colorless crystals were obtained, which were washed with mother liquid, and dried under ambient conditions.IR (KBr): n ˜ =475.35 (w), 922.25 (w), 2934.76 (w), 3456.38 (w), 588.75 (w), 1723.42 (w), 1038.42 (w), 3101.67 (w), 1217.76 (m), 841.01 (m), 1505.19 (m), 1008.21 (m), 1170.42 (m), 1300.13 (m), 669.55 (m), 1525.26 (m), 752.53 (m), 1368.09 (m), 1091.32 (s), 1396.95 (s), 1592.24 (s),1624.11 cm 1 (s); elemental analysis calcd (%) for C 17 H 21 N 7 O 6 Zn 2 : C 37.11, H 3.85, N 17.82; found: C 35.20, H 3.52, N 17.69. | [] | [] | ["C 17 H 21 N 7 O 6 Zn 2", "PMOF-55"] | ["Zn(NO 3 ) 2 \n6H 2 O--60 mg, 0.2 mmol"] | [] | ["1,2,4-triazole--14 mg, 0.2 mmol", "H 2 bdc--16 mg, 0.1 mmol"] | ["1008C"] | ["three days"] | ["DMA/MeOH--6 mL, 1:1, v/v"]
j.molstruc.2011.10.010 | Synthesis of [Cd 2 ( D -cam) 2 (4,4 0 -bipy)(H 2 O) 4 ] n (3): 4,4 0 -Bipyridine (0.0202 g), Cd(NO 3 ) 2 4H 2 O (0.0401 g), Na 2 CO 3 (0.0123 g), D camphoric acid (0.0251 g) and distilled water (2 ml) were mixed in a 23 ml Teﬂon cup and the mixture was stirred for 20 min.The vessel was then sealed and heated at 140 °C for 6 days. The autoclave was subsequently allowed to cool to room temperature.The colorless crystals of 3 were obtained.Synthesis of [Zn 2 ( D -cam) 2 (PPE) 2 ] n (4): D -Camphoric acid (0.0511 gl), and Zn(NO 3 ) 2 6H 2 O (0.0784 g), Na 2 CO 3 (0.0510 g), 1(4-pyridyl)-2-(2-pyridyl)-ethylene (0.0515 g), and distilled water (9.0122 g) were mixed in a 23 ml Teﬂon cup and the mixture was stirred for 20 min. The vessel was then sealed and heated at 160 °C for 6 days. The autoclave was subsequently allowed to cool to room temperature. The colorless crystals of 4 were obtained. | [] | [] | ["[Cd2(D-cam)2(4,4'-bipy)(H2O)4] n", "[Zn2(D-cam)2(PPE)2] n"] | ["Cd(NO3)2 4H2O--0.0401 g", "Zn(NO3)2 6H2O--0.0784 g"] | [] | ["D-camphoric acid--0.0251 g", "1(4-pyridyl)-2-(2-pyridyl)-ethylene--0.0515 g"] | ["140 \n°C", "160 \n°C"] | ["6 days", "6 days"] | ["distilled water--2 ml", "distilled water--9.0122 g"]
c5ce00690b | The solution was allowed to stand at RT to afford colorless crystals in six days. Yield: 0.056 g, 63% based on CdĲNO 3 ) 2 ·4H 2 O. Elemental analysis (%) for C 22 H 26 CdF 6 N 11 O 7 P (813.88): calcd. C, 32.47; H, 3.22; N, 18.93; found C, 32.39; H, 3.20; N, 18.88. IR (KBr, cm −1 ): 3601 (m), 3400 (m), 3157 (m), CrystEngCommPaper Published on 08 June 2015. Downloaded by Purdue University on 20/07/2015 02:40:14. View Article Online CrystEngCommThis journal is © The Royal Society of Chemistry 2015 1649 (m), 1607 (vs), 1590 (s), 1527 (m), 1496 (vs), 1463 (vs), 1384 (vs), 1306 (s), 1278 (s), 1261 (s), 1239 (s), 1174 (m), 1144 (br), 1131 (br), 1106 (m), 1071 (s), 1060 (s), 1012 (s), 965 (w), 932 (m), 843 (vs), 802 (vs), 765 (s), 745 (m), 675 (w), 648 (s), 622 (w), 557 (s), 436 (br). | [] | [] | ["[Cd(NO 3 ) 2 ·4H 2 O]"] | [] | [] | [] | [] | ["six days"] | []
zaac.200500253 | Zur Darstellung von [Pr(Glu)(H 2 O) 2 ]Cl (2) wurden 0,8 g (2 mmol) PrCl 3 ·6H 2 O in wenig Isopropanol gelöst und mit einem Überschuss an Glutarsäure (0,5 g; 4 mmol) versetzt. Die hellgrüne Lösung wurde anschließend in einen 10 ml-Teflon-Autoklaven überführt und binnen 2 Stunden auf 180 °C aufgeheizt. Nach 24 Stunden bilden sich grüne polyedrische Einkristalle der Zusammensetzung [Pr(Glu)(H 2 O) 2 ]Cl.Aus einer Lösung von 0,4 g Erbiumhydroxid (2 mmol) und 1,04 g Glutarsäure (8 mmol) in 20 ml deionisiertem Wasser fallen bei Raumtemperatur nach langsamem Verdampfen des Lösungsmittels innerhalb von fünf Tagen hellrote säulenförmige Kristalle von [Er(Glu)(GluH)(H 2 O) 2 ](3)aus. | [] | [] | ["[Pr(Glu)(H 2 O) 2 ]Cl"] | ["PrCl 3 \n6H 2 O--0.8 g (2 mmol)"] | [] | ["Glutarsäure--0.5 g; 4 mmol"] | ["180 \nC"] | ["24 hours"] | ["Isopropanol--little"]
c2ce26386f | 2.2.3. S YNTHESIS OF 1B. The procedure was similar to the preparation of 1a, except that 4,49-bipyridine (35 mg, 0.20 mmol) was used as an additive agent. Pale yellow crystals of 1b were obtained in 59% yield. Elemental analysis (%): calcd for C 20 H 13 N 5 O 4 Cd (499.75): C 48.02, H 2.60, N 14.01; found: C 47.84, H 2.79, N 13.74. IR (KBr pellet, cm 21 ): 1599 (vs), 1461 (m), 1400 (m), 1300 (w), 1154 (m), 970 (w), 809 (m), 755 (m).3. Results and discussion 3.1. X-Ray crystallography Single crystals of the complexes 1a and 1b with appropriate dimensions were chosen under an optical microscope and mounted on a glass fiber for data collection. Single-crystal X-ray diffraction was performed using a Bruker Apex II CCD diffractometer equipped with a fine-focus sealed-tube X-ray source (Mo Ka radiation, graphite monochromated). In both cases, the highest possible space group was chosen. Both structures were solved by direct methods using SHELXS-97 12 and refined on F 2 by full-matrix least-squares procedures with SHELXL-97. | [] | [] | ["Cd(4,4'-bipyridine)2"] | ["Cd--NaN"] | [] | ["4,4'-bipyridine--35 mg, 0.20 mmol"] | [] | [] | []
ejic.200200540 | [{Cd(dadpm) 2 (Cl)}(dca)] n (2): This compound was prepared as light-yellow block crystals in a similar manner to that of 1 except CdCl 2 ·2.5H 2 O was used instead of CdI 2 Yield 0.12 g (78%).C 28 H 28 CdClN 7 (610.42): calcd. C 55.04, H 4.59, N 16.05; found C 55.14, H 4.66, N 16.14.[{Cd(dadpm) 2 (Br)}(dca)] n (3): This compound was prepared as light-yellow block crystals in a similar manner to that of 1 except CdBr 2 ·4H 2 O was used instead of CdI 2 . Yield 0.13 g (82%). | [] | [] | ["[Cd(dadpm) 2 (Cl)}(dca)] n", "C 28 H 28 CdClN 7"] | ["CdCl 2 \n2.5H 2 O--NaN"] | [] | ["dadpm--NaN", "dca--NaN"] | [] | [] | []
s10904-013-9872-3 | 4.2 Preparations 4.2.1 Synthesis of Complex [Yb(H 2 L a ) 1.5 (NO 3 ) 3 ] n (1) A solution of H 2 L a (0.268 g, 1 mmol) in CH 2 Cl 2 (5 mL) was slowly added to Yb(NO 3 ) 3 6H 2 O (0.435 g, 1 mmol) in MeOH (6 mL) at room temperature. Yellow precipitate formed immediately. After stirring for 2 h, the 0.40 g solid was collected by ﬁltration and washed with CH 2 Cl 2 . The crystals suitable for X-ray determination were obtained by slow diffusion of diethylether into a methanol solution of the powder sample for one week. Yield: 56.8 %. Elemental Anal. Calc. for C 24 H 24 N 6 O 12 Yb (762.07): C, 37.85; H, 3.18; N, 11.04. Found: C, 37.69; H, 3.17; N, 11.29. IR (KBr pellet, cm -1 ): 3398 w, 1655 vs, 1603 vs, 1523 s, 1480 s, 1432 s, 1367 s, 1324 s, 1315 s, 1278 s, 1223 s, 1152 s, 1028 s, 1002 m, 905 m, 852 m, 816 m, 789 m, 762 s, 735 m, 566 s. UV–Vis spectrum in acetonitrile [kmax (nm)]: 241, 255, 330. | [] | ["one week"] | ["[Yb(H 2 L a ) 1.5 (NO 3 ) 3 ] n"] | ["Yb(NO 3 ) 3 \n6H 2 O--0.435 g, 1 mmol"] | [] | ["H 2 L a--0.268 g, 1 mmol"] | ["room temperature"] | ["2 h"] | ["CH 2 Cl 2--5 mL", "MeOH--6 mL"]
c9sc06009j | Iodine oxidation to produce I 3 − @ 1 was undertaken using a solid-solution diffusion technique. Crystals of 1 were soaked in 0.1 M iodine in cyclohexane solution for 12 hours at room temperature. Over time, the crystals’ color deepened until becoming black. The obtained crystals were washed by cyclohexane three times. The quantities of iodine incorporated were confirmed by TGA (Figure S39) and elemental analysis: two I 3 − for I 3 − @ 1 per unit cell. Anal. Calcd. for C 116 H 144 O 32 S 8 Zr 6 I 6 (Mr = 3615.66 g/mol): C, 38.53; H, 4.01%. Found: C, 36.24; H, 3.35%. Selected IR data (KBr, cm −1 ): 3423 w, 2362 w, 1604 s, 1543 s, 1420 vs, 1285 w, 1185 m, 1144 w, 1108w, 1017 m, 865 w, 809 m, 768 w, 704 w, 654 s, 568 w, 465 m. Synthesis of compound I 3 − @2: [Zr 6 (Me-TTFTB) 1.5 O 4 (OH) 4 (C 6 H 5 COO) 6 ]•(I 3 ) 1.5 •1.5(C 6 H 12 ). | [] | [] | ["I 3 − @ 1", "I 3 − @2"] | [] | ["iodine--confirmed by TGA and elemental analysis"] | [] | ["room temperature"] | ["12 hours"] | ["cyclohexane--0.1 M"]
00958970600873315 | Colorless crystals suitable for X-ray diffraction were grown by slow diffusion of the mixture of ox and amp in CH 3 OH layered on the mixture of Cd(NO 3 ) 2  4H 2 O and NH 4 SCN in H 2 O solution over a week. | [] | ["over a week"] | ["NaN"] | ["Cd(NO 3 ) 2  4H 2 O--NaN", "NH 4 SCN--NaN"] | [] | ["ox--NaN", "amp--NaN"] | [] | [] | ["CH 3 OH--NaN", "H 2 O--NaN"]
b927522c | IR (KBr disc, transmission, cm -1 ): 3308 (m), 1676 (s), 1616 (s), 1491 (m), 1461 (m), 1409 (m), 1361 (m), 1317 (s), 1272 (m), 1251 (m), 1194 (w), 1150 (w), 1110 (w), 1009 (w), 965 (w), 937 (w), 887 (w), 868 (w), 799 (m), 740 (s), 619 (m), 492 (w).Synthesis of [Co( II)(ox)(bnz) 2 ] n ,3 Co( II) acetate tetrahydrate (1.00 mmol, 249 mg), oxalic acid dihydrate (1.00 mmol, 126 mg), benzimidazole (5.00 mmol, 590 mg) and distilled water (10 ml) were heated in a microwave synthesiser at 165 ◦ C for 15 min before being allowed to cool, after which the ﬁnely divided red-pink powder product was ﬁltered, washed with distilled water and acetone and dried under suction.C 16 H 12 CoN 4 O 4 (383.23 g mol -1 ): expected: C 50.15; H 3.16; N 14.62. Found C 49.61; H 3.13; N 14.17.IR (KBr disc, transmission, cm -1 ): 3301 (m), 3146 (m), 2987 (m), 2915 (m), 1675 (s), 1615 (s), 1493 (m), 1462 (m), 1409 (m), 1359 (m), 1317 (m), 1252 (m), 1195 (w), 1150 (w), 1009 (w), 966 (w), 938 (w), 888 (w), 868 (w), 800 (m), 740 (s), 619 (m), 547 (w), 490 (w).Synthesis of [Ni( II)(ox)(bnz) 2 ] n ,4 Ni( II) acetate tetrahydrate (1.00 mmol, 249 mg), oxalic acid dihydrate (1.00 mmol, 126 mg), benzimidazole (5.00 mmol, 590 mg) and distilled water (10 ml) were heated in a microwave synthesiser at 165 ◦ C for 15 min before being allowed to cool, after which the ﬁnely divided blue-green powder product was ﬁltered, washed with distilled water and acetone and dried under suction.Single crystals of 4 were formed by hydrothermal reaction of nickel( II) hydroxide (1.00 mmol), oxalic acid (4.00 mmol), ophenylenediamine (4.00 mmol) and distilled water (10 ml) which was heated to 180 ◦ C for 72 h. | [] | [] | [] | ["Co( II) acetate tetrahydrate--1.00 mmol, 249 mg", "Ni( II) acetate tetrahydrate--1.00 mmol, 249 mg", "nickel( II) hydroxide--1.00 mmol"] | [] | ["oxalic acid dihydrate--1.00 mmol, 126 mg", "benzimidazole--5.00 mmol, 590 mg", "oxalic acid--4.00 mmol", "ophenylenediamine--4.00 mmol"] | ["165 \t C", "180 \t C"] | ["15 min", "72 h"] | ["distilled water--10 ml"]
00958972.2011.562894 | 2.2. Synthesis Generally, the synthesis method is the same for all compounds: 10.0 mL of an aqueous solution containing 34.0 mg (0.27 mmol) of barbituric acid (HB) were added to 10.0 mL of an ethanolic solution containing 50.0 mg (0.27 mmol) of 1,2-bis(4-pyridyl)-ethane (bpa), resulting in a homogeneous colorless solution; to this solution was added the solution with the metallic ion, according to the following description. For complexes of general formula Mn(bpa)(H 2 O) 4 ]B 2  4H 2 O(1), [Fe(bpa)(H 2 O) 4 ]B 2  4H 2 O(2), [Co(bpa)(H 2 O) 4 ]B 2  4H 2 O(3), and [Zn(bpa)(H 2 O) 4 ]B 2  4H 2 O(4), it was added slowly by diffusion of 5.0 mL of an aqueous solution containing 0.27 mmol of MnSO 4  H 2 O, FeSO 4  7H 2 O, CoCl 2  6H 2 O, or ZnSO 4  7H 2 O. After a few days suitable single crystals were obtained, being colorless for 1 (yield ¼ 35%) and 4 (yield ¼ 40%), yellow for 2 (yield ¼ 33%), and orange for 3 (yield ¼ 40%). For the synthesis of Co 2 mal 2 bpa  2H 2 O (5), 5.0 mL of an aqueous solution containing CoCl 2  6H 2 O was added, followed by 5 min of stirring, generating an orange solution, which was transferred and sealed in a 30 mL Teflon-lined autoclave, being subjected to solvothermal conditions at 120  C for 40 h, and cooled to room temperature at 5  Ch 1 . After opening the reaction vessel pink crystals (yield ¼ 10%) suitable for X-ray diffraction were observed. Elemental analysis: [Mn(bpa)(H 2 O) 4 ]B 2  4H 2 O(1): Calcd (%): C, 37.68; H, 5.38; N, 13.18. Found (%): C, 37.86; H, 5.72; N, 12.71. [Fe(bpa)(H 2 O) 4 ]B 2  4H 2 O(2): Calcd (%): C, 37.63; H, 5.37; N, 13.17. Found (%): C, 37.72; H, 5.53; N, 12.98. [Co(bpa)(H 2 O) 4 ]B 2  4H 2 O(3): Calcd (%): C, 37.45; H, 5.34; N, 13.10. Found (%): C, 37.56; H, 4.89; N, 12.66. | [] | [] | ["[Mn(bpa)(H 2 O) 4 ]B 2  4H 2 O", "[Fe(bpa)(H 2 O) 4 ]B 2  4H 2 O", "[Co(bpa)(H 2 O) 4 ]B 2  4H 2 O", "[Zn(bpa)(H 2 O) 4 ]B 2  4H 2 O", "Co 2 mal 2 bpa  2H 2 O"] | ["MnSO 4  H 2 O--0.27 mmol", "FeSO 4  7H 2 O--0.27 mmol", "CoCl 2  6H 2 O--0.27 mmol", "ZnSO 4  7H 2 O--0.27 mmol", "CoCl 2  6H 2 O--5.0 mL"] | [] | ["barbituric acid (HB)--34.0 mg, 0.27 mmol", "1,2-bis(4-pyridyl)-ethane (bpa)--50.0 mg, 0.27 mmol"] | ["85 \nC", "120 \nC"] | ["3 days", "40 h"] | ["ethanol--10.0 mL", "H 2 O--10.0 mL"]
00958972.2013.827178 | 2.3. Syntheses of [Zn(bct)(bip)]·2(H 2 O) (2) Compound 2 was synthesized from a mixture of zinc acetate, H 2 bct, bip, triethylamine, and water. A mixture of H 2 bct (0.2 mM, 0.0619 g), bip (0.2 mM, 0.0476 g), Zn (CH 3 COO) 2 ·2H 2 O (0.2 mM, 0.0439 g) in a solution of water (12 mL), ethanol (3 mL), and triethylamine (three drops) was sealed into a 25 mL poly(tetraﬂuoroethylene)-lined stainless steel container under autogenous pressure heated at 160 °C for four days and cooled to 20 °C at 5 °C h 1 ; light colorless block single crystals suitable for X-ray analyses were obtained. Yield: 0.0647 g (50%, based on Zn). Elemental analysis for C 30 H 27 N 7 O 6 Zn (%): Calcd: C, 55.68; H, 4.27; N, 15.19. Found: C, 55.70; H, 4.21; N, 15.15. IR (KBr pellet, cm 1 ): 3443(vs), 1689(s), ν 1646(s), 1613(s), 1516(s), 1359(s), 1544(w), 1473(w), 1236 (w), 1179(w), 1065(w), 1032(m), 841(m), 787(s), 756(m), 553(w), 428(w). | [] | [] | ["[Zn(bct)(bip)]·2(H 2 O)", "C 30 H 27 N 7 O 6 Zn"] | ["Zn (CH 3 COO) 2 ·2H 2 O--0.2 mM, 0.0439 g"] | ["triethylamine--three drops"] | ["H 2 bct--0.2 mM, 0.0619 g", "bip--0.2 mM, 0.0476 g"] | ["160 °C"] | ["four days"] | ["water--12 mL", "ethanol--3 mL"]
c3dt51108a | In order to prepare 4, other ferrous salts were also tried, such as FeSO 4 ·7H 2 O, FeCl 2 ·4H 2 O and Fe(NO 3 ) 2 ·6H 2 O, but large amounts of brown impurities were formed and only a few crystals of the product. | [] | [] | [] | [] | [] | [] | [] | [] | []
j.poly.2017.11.001 | [Er(valdien)((PhO) 2 PO 2 )] n (2). To a solution of H 2 valdien (0.15 mmol, 55 mg), Et 3 N (0.30 mmol, 41.8 l L) and ErCl 3 6H 2 O (0.15 mmol, 57 mg) in DMF/MeOH (5 mL, v/v = 1/4) was added a DMF/ MeOH (2 mL, v/v = 1/4) solution of (PhO) 2 PO 2 H (0.15 mmol, 37.5 mg) and Et 3 N (0.15 mmol, 20.9 l L). The resulting clear yellow solution was stirred brieﬂy and ﬁltered. The yellow block crystals suitable for X-ray diffraction studies were obtained by slow diffusion Table 1 Crystallographic data and structure reﬁnement for 1 and 2. | [] | [] | ["[Er(valdien)((PhO) 2 PO 2 )] n "] | ["ErCl 3 \n6H 2 O--0.15 mmol, 57 mg"] | ["Et 3 N--0.30 mmol, 41.8 l L", "Et 3 N--0.15 mmol, 20.9 l L"] | ["H 2 valdien--0.15 mmol, 55 mg", "(PhO) 2 PO 2 H--0.15 mmol, 37.5 mg"] | [] | [] | ["DMF/MeOH--5 mL, v/v = 1/4", "DMF/ MeOH--2 mL, v/v = 1/4"]
00958970701382828 | 2.1.1. Preparation of 1,4-bis[2-(2-pyridyl)benzimidazolato]butane (L). The ligand L was prepared by the reaction shown in scheme 1; 1.95 g 2-(pyridine-2-yl)-1Hbenzimidazole (10 mmol), 0.59 mL 1,4-dibromobutane (5 mmol), 2.50 g K 2 CO 3 (18 mmol) and KI, which was used as a catalyst, were added to a 100 mL reaction flask with acetone 30 mL and the mixture was magnetically stirred and refluxed for 6 h.After filtration and removing acetone by rotary evaporation, the crude product was obtained and recrystallized in methanol-water (48% yield). M.p. 167–168  C. Anal.Calcd for C 28 H 24 N 6 (%): C, 75.66; H, 5.44; N, 18.90. Found: C, 75.53; H, 5.38; N, 18.72. IR (cm 1 ): 3103, 3025, 3000, 2923, 2849 ( C–H ), 1697, 1501, 1493, 1452, 1422 ( C¼C ,  C¼N ), 1255, 1166 ( C–N ), 842, 796, 760, 735 ( C–H ). | [] | [] | ["1,4-bis[2-(2-pyridyl)benzimidazolato]butane (L)"] | [] | ["KI--used as a catalyst"] | ["2-(pyridine-2-yl)-1Hbenzimidazole--1.95 g, 10 mmol", "1,4-dibromobutane--0.59 mL, 5 mmol"] | ["refluxed"] | ["6 h"] | ["acetone--30 mL", "methanol-water--recrystallized"]
j.ica.2018.09.066 | 1.3. Synthesis [Cd(L)(Hbpz)] n (1): The ligands 5-(4-carboxyphenoxy)isophthalic acid (H 3 L) (0.10 mmol, 0.031 g) and 3,3′,5,5′-tetramethyl-4,4′-bipyrazole (bpz) (0.10 mmol, 0.020 g) as well as Cd(OOCCH 3 ) 2 ·2H 2 O (0.10 mmol, 0.027 g) were dissolved in 10 mL of H 2 O and the mixture was stirred for 30 min and then transferred and sealed in a 25 mL Teﬂon-lined reactor and heated to 160 °C for 72 h, and thereafter cooled to room temperature at a rate of 5 °C/h. Yellow block crystals of 1 were obtained in 62% yield based on cadmium. IR: 3397(v); 2924(m); 1615(m); 1557(vs); 1509(m); 1450(s); 1372(vs); 1246(vs); 1108(m); 970(m); 779(m); 724(m); 640(m). | [] | [] | ["[Cd(L)(Hbpz)] n"] | ["Cd(OOCCH 3 ) 2 \n2H 2 O--0.10 mmol, 0.027 g"] | [] | ["H 3 L--0.10 mmol, 0.031 g", "bpz--0.10 mmol, 0.020 g"] | ["160 °C"] | ["72 h"] | ["H 2 O--10 mL"]
c9tc00463g | Preparation of 2@Ln: 50 mg crystals of compound 2 were immersed in 10 mL 1×10 -2 M ethanol solution of Ln 3+ (Ln 3+ = Tb 3+ , Eu 3+ , Sm 3+ , Yb 3+ ) in a 20 mL glass bottle, which was kept at 373K for about 24 h, to get complexes of 2@Ln . Sample of 2@Eu was generated by immersing 50 mg crystals of compound 2 in 10 mL 1 × 10 -2 M ethanol solution of Eu(NO 3 ) 3 ·6H 2 O and stirring for 6, 12, 24 and 48 hours at 373K. Then the Eu 3+ exchanged sample was filtered and washed with anhydrous ethanol and air-dried. Preparation of 2@dyes: 50 mg crystals of compound 2 were immersed in 5 mL 1×10 -3 M, 5×10 -3 M, 1×10 -2 M and 5×10 -2 M ethanol solutions of AF or DSM in a 20 mL glass bottle that was kept at room temperature for 12 h, to get complexes of 2@dyes . The white emitting 2@dyes was prepared by immersing 50 mg crystals of 2 in 5×10 -3 M ethanol mixed solution of AF (5 mL) and DSM (5 mL) in a 20 mL glass bottle that was kept at room temperature for 12 h. Solid state emission measurements. | [] | [] | ["compound 2"] | ["Ln 3+--1×10 -2 M ethanol solution", "Eu(NO 3 ) 3 ·6H 2 O--1 × 10 -2 M ethanol solution"] | ["AF--1×10 -3 M, 5×10 -3 M, 1×10 -2 M, 5×10 -2 M ethanol solutions", "DSM--1×10 -3 M, 5×10 -3 M, 1×10 -2 M, 5×10 -2 M ethanol solutions"] | [] | ["373K", "373K", "room temperature"] | ["24 h", "6, 12, 24, 48 hours", "12 h"] | ["ethanol--10 mL", "ethanol--5 mL"]
zaac.200400440 | After the mixture was filtrated, NaOH solution (0.5N) was added to adjust pH value to 6-7. Three weeks later, the resulting dark red crystals were obtained. Anal. Found: C, 24.01; H, 3.91; N, 6.98; Co, 14.71 %. Calcd: C, 24.11; H, 4.02; N, 7.03; Co, 14.80 %. IR (cm ⫺1 ): 3417 s, 3224 s, 3168 s, 3118 s, 1645 s, 1367 s, 1333 s, 1117 s, 1041 m, 960 m, 924 s, 895 s, 617 w, 571 m, 534 w. | [] | [] | [] | [] | ["NaOH solution (0.5N)--NaN"] | [] | [] | ["Three weeks"] | []
j.molstruc.2011.11.039 | For the coordination compound named [Co(bpa)(H 2 O) 4 ] AS 2 4H 2 O (2), 10 mL of an ethanol/water (1:1 v/v) solution containing approximately 100 mg (0.65 mmol) of HAS was mixed with 10 mL of an ethanolic solution containing 120 mg (0.65 mmol) of bpa. To this colorless mixture it was added by diffusion 5.0 mL of an aqueous solution containing 155 mg (0.65 mmol) of CoCl 2 6H 2 O. After 15 days, suitable single orange crystals were obtained, with 48% of yield. Elemental analysis: Calc.: C, 45.16%; H, 5.83%; N, 8.10%; Found: C, 45.96%; H, 5.86%; N, 8.23%. It is worth of mention that this synthesis was performed with several other metal ions, such as Mn 2+ ,Ni 2+ ,Fe 2+ ,Zn 2+ and Cu 2+ , however Co 2+ was the only one to provide good crystals for diffraction. | [] | [] | ["[Co(bpa)(H 2 O) 4 ] AS 2 4H 2 O", "C 45 H 16 N 8 O 12 Co"] | ["CoCl 2 6H 2 O--155 mg, 0.65 mmol"] | ["HAS--100 mg, 0.65 mmol"] | ["bpa--120 mg, 0.65 mmol"] | [] | ["15 days"] | ["ethanol/water--10 mL", "ethanolic solution--10 mL", "aqueous solution--5.0 mL"]
j.ica.2018.01.018 | Colorless crystals of 4 were obtained with 52% yield based on bmis.Anal. Calcd for C 64 H 48 N 8 O 12 S 2 Zn 2 : C, 58.41; H, 3.68; N, 8.52. Found: C, 58.52; H, 3.61; N, 8.44. IR (KBr, cm 1 ): 3138 (m), 3067 (m), 2362 (w), 1637 (m), 1598 (s), 1501 (s), 1385 (s), 1352 (s), 1301 (s), 1152 (s), 1139 (m), 1100 (s), 1003 (s), 926 (m), 842 (s), 770 (s), 686 (m), 628 (s), 583 (s), 556 (m), 486 (m), 440 (m). | [] | [] | ["4"] | [] | [] | [] | [] | [] | []
d0dt03662e | Synthesis of {[Cu(tpt)]∙2H 2 O∙ClO 4 } n (2) Cu(ClO 4 ) 2 ∙6H 2 O (36.5 mg, 0.10 mmol), tpt (20.8 mg, 0.06 mmol), doubly deionized water (5.0 mL) and triethylamine (32 μL) were sealed in a Teflon-lined stainless steel vessel. The resulting mixture was heated at 160 o C for 96 hours and slowly cooled to 25 o C at a rate of 2.8 o C h –1 . Claret-red block-shaped single crystals of 2 suitable for SC XRD were isolated directly, separated manually and dried in air (Yield: 80% based on tpt ligand). Anal. Calcd for C 18 H 16 CuN 6 O 6 Cl: C, 42.28; H, 3.15; N, 16.43%. Found: C, 42.15; H, 3.26; N, 16.24%. IR (KBr, cm –1 ): 3526 (br), 1606 (w), 1575 (m), 1515 (s), 1372 (s), 1313 (w), 1114 (w), 1078 (m), 800 (m), 624 (m), 511 (m). | [] | [] | ["{[Cu(tpt)]∙2H 2 O∙ClO 4 } n", "C 18 H 16 CuN 6 O 6 Cl"] | ["Cu(ClO 4 ) 2 ∙6H 2 O--36.5 mg, 0.10 mmol"] | [] | ["tpt--20.8 mg, 0.06 mmol"] | ["160 o C"] | ["96 hours"] | ["doubly deionized water--5.0 mL", "triethylamine--32 μL"]
c9dt03511g | Sodium 2-(4-(CO 2 Me)phenyl)imidazolide. In an inert atmosphere glovebox, a 16 mL vial was charged with 202 mg (1.00 mmol) 2-(4-(CO 2 Me)phenyl)imidazole and 15 mL THF and cooled to -35 °C. The suspension was then stirred, and 24 mg (1.00 mmol) sodium hydride was added. The suspension was stirred for 76 hours and dried in vacuo. Yield 99% 1 H NMR (500 MHz, DMSO-d 6 ) δ 7.97 (d, 3 J = 8.6 Hz, 2H, aryl), 7.74 (d, 3 J = 8.6 Hz, 2H, aryl), 6.82 (s, 2H, imidazolyl), 3.79 (s, 3H C(O)CH 3 ). | [] | [] | ["Sodium 2-(4-(CO 2 Me)phenyl)imidazolide"] | ["sodium hydride--24 mg, 1.00 mmol"] | [] | ["2-(4-(CO 2 Me)phenyl)imidazole--202 mg, 1.00 mmol"] | ["-35 °C"] | ["76 hours"] | ["THF--15 mL"]
00958972.2010.500665 | 2.2.4. Synthesis of (C 6 H 11 ) 3 Sn(HL 2 ) (2). Complex 2 was prepared by the same procedure as 1 in which a mixture of tricyclohexyltin hydroxide (0.385 g, 1 mmol) and phthalic acid (H 2 L 2 ) (0.166 g, 1 mmol) was refluxed for 8 h in a Dean–Stark separator.After cooling to room temperature, the solvent was gradually removed by evaporation under vacuum until solid product was obtained. The resulting solid was then recrystallized from ethanol/water to give buff crystals of 2 in 58% yield, m.p.170–172  C. IR (KBr, cm 1 ): (Sn–O–Sn) 455, 416; (Sn–C) 549;  sym (COO) 1351, 1443;  as (COO) 1590, 1663.1 H NMR (CDCl 3 ) : 1.25–1.96 (m, 33H, CH 2 , SnC 6 H 11 ), 7.19–7.96 (m, 4H, Ar–H). Anal. Calcd for C 26 H 37 O 4 Sn (%): C, 58.66; H, 7.01; Sn, 22.30. Found (%): C, 58.57; H, 7.11; Sn, 22.35. | [] | [] | ["(C 6 H 11 ) 3 Sn(HL 2 )", "C 26 H 37 O 4 Sn"] | ["tricyclohexyltin hydroxide--0.385 g, 1 mmol"] | [] | ["phthalic acid (H 2 L 2 )--0.166 g, 1 mmol"] | ["reflux"] | ["8 h"] | []
nmat1927 | LETTERS dried in air for 30 min (yield: 68 mg, 87% based on Zn(NO 3 ) 2 ·4H 2 O).Elemental analysis: Calculated for Zn(5-Azabenzimidazolato) 2 ·(DMF) 0.75 (H 2 O) 2 : C, 43.61; H, 4.43; N, 24.09. Found: C, 43.74; H, 4.33; N, 24.24%. | [] | ["30 min"] | ["Zn(5-Azabenzimidazolato) 2 ·(DMF) 0.75 (H 2 O) 2"] | ["Zn(NO 3 ) 2 ·4H 2 O--NaN"] | [] | [] | [] | [] | []
anie.201004921 | Yellow block crystals of 1a were recovered by filtration and air-dried (0.018 g, yield: 68% based on Cu). Elemental analysis calcd (%) for Cu 12 N 24 C 16 H 32 O 8 Cl 4 (1a): C 12.06, N 21.10, H 2.01; found: C 12.01, N 21.12, H 1.99. IR (KBr): ~ nn = 3300(s), 2340(w), 1610(m), 1499(w), 1282(s), 1162(s) 1057(w), 924(w), 722 cm 1 (w). Compound 1b was obtained by exposure 1a in atmosphere for several weeks. Elemental analysis calcd (%) for Cu 12 N 24 C 16 H 32 O 14 Cl 4 (1b): C 11.37, N 19.91, H 1.90; found: C 11.32, N 19.94, H 1.96. IR (KBr): ~ nn = 3303(s), 2340(m), 1627(m), 1499(s), 1284(s), 1163(s) 1055(s), 924(w), 722 cm 1 (w).Received: August 6, 2010 Revised: September 28, 2010 Published online: November 29, 2010 .Keywords: chirality · metal–organic frameworks · nanotubes · porous materials · single-crystal-to-single-crystal [1] S. Iijima, Nature 1991, 354, 56.[2] W. Tremel, Angew. Chem. 1999, 111, 2311; Angew. Chem. Int.Ed. 1999, 38, 2175.Figure 5. Shift of XRD peaks upon oxidation or dehydration. a) Compound 1b, b) dehydrated 1b, c) compound 1a, d) dehydrated 1a.Figure 6. Comparison of the X-ray structures of 1a (yellow) and 1b (blue) with Cu1 positions superimposed.439Angew. Chem. Int. Ed. 2011, 50, 436 –440  2011 Wiley-VCH Verlag GmbH & Co. KGaA, Weinheim www.angewandte.org | [] | [] | ["Cu 12 N 24 C 16 H 32 O 8 Cl 4 (1a)", "Cu 12 N 24 C 16 H 32 O 14 Cl 4 (1b)"] | [] | [] | [] | [] | [] | []
j.ica.2014.12.007 | 5 2.8 Synthesis of [Cu 2 (xdpH 2 ) 2 (SO 4 )]•H 2 O (7•H 2 O). A solution of copper(II) sulfate pentahydrate (0.100 g, 0.40 mmol) and xylyl-bis(3,5-dimethylpyrazole) (0.200 g, 0.68 mmol) in H 2 O (10.0 g) was heated at 150 o C for 48 h. Upon cooling, yellow crystals of 7 were obtained in 35% yield. IR(KBr pellet, cm -1 ): 3471 (m, N-H), 3146 (m), 2918 (m, C-H), 1667 (w, C=C), 1588 (w, C=C + C=N), 1510 (w, C=C + C=N). Anal. Calcd. for C 36 H 46 Cu 2 N 8 O 5 S: C, 52.1; H, 5.54; N, 13.5. Found: C, 52.3; H, 5.37; N, 12.9. 2.9 Synthesis of [Cu 2 (xdpH 2 )(SO 4 )]•2H 2 O (8.2H 2 O). The reaction of CuSO 4 •5H 2 O (0.100g, 0.40 mmol), xylyl-bis(3,5-dimethylpyrazole) (0.200 g, 0.68 mmol) and H 2 O (10.0 g, 556 mmol) in the mole ratio 1.0:1.7:1390 at 180 o C for 48 h provided yellow-brown crystals of 8•2H 2 O in 25% yield. IR(KBr pellet, cm -1 ):3471 (m, N-H), 3192 (m), 3147 (m), 2918 (m, C-H), 1667 (w, C=C), 1588 (w, C=C + C=N), 1511 (w, C=C + C=N). Anal. Calcd. for C 36 H 48 CuN 8 O 6 S: C, 50.9; H, 5.66; N. Found: C, 51.4; H, 5.27; N, 13.1. 2.10 X-ray Crystallography. Crystallographic data for all compounds were collected at low temperature (90K) on a Bruker KAPPA APEX DUO diffractometer equipped with an APEX II CCD system using Mo-K α radiation (λ = 0.71073Å) [76,77]. The data were corrected for Lorentz and polarization effects [78], and adsorption corrections were made using SADABS [79]. The structures were solved by direct methods, and refinements were made using the SHELXTL [80] crystallographic software. After first locating all of the nonhydrogen atoms from the initial solution of each structure, the models were refined against F 2 using first isotropic and then anisotropic thermal displacement parameters until the final value of ∆/σ max was less than 0.001. Hydrogen atoms were introduced in calculated positions and refined isotropically. Neutral atom scattering coefficients and anomalous dispersion corrections were taken from the International Tables, Vol. C. Crystallographic details for the structures of 1-8 are summarized in Table 1. Selected bond lengths and angles for the structures are given in Table 2. Images of the crystal structures were generated using CrystalMaker ® [81]. | [] | [] | ["[Cu 2 (xdpH 2 ) 2 (SO 4 )]•H 2 O", "[Cu 2 (xdpH 2 )(SO 4 )]•2H 2 O"] | ["copper(II) sulfate pentahydrate--0.100 g, 0.40 mmol", "CuSO 4 •5H 2 O--0.100g, 0.40 mmol"] | [] | ["xylyl-bis(3,5-dimethylpyrazole)--0.200 g, 0.68 mmol"] | ["150 o C", "180 o C"] | ["48 h", "48 h"] | ["H 2 O--10.0 g"]
cg060359k | Cd 3 (atrz) 4 Cl 6 (3). A mixture of CdCl 2 ‚2.5H 2 O (0.45 g, 2.0 mmol), atrz (0.25 g, 3.0 mmol), and H 2 O (20 mL) was stirred for5hatroom temperature. The white precipitate was filtered off. The filtrate was allowed to stand to give colorless block crystals, which were collected by filtration, washed with ethanol, and air-dried (yield 0.47 g, 80% on the basis of Cd). Anal. Calcd for C 8 H 16 N 16 Cd 3 Cl 6 : C, 10.84; H, 1.82; N, 25.29. Found: C, 10.88; H, 1.90; N, 25.25. IR (KBr pellets, λ,cm -1 ): 3448 (w), 3323 (s), 3282 (s), 3250(m), 3199 (s), 3161 (w), 3105 (s), 1808 (w), 1712 (w), 1672 (w), 1619 (s), 1542 (s), 1395 (m), 1333 (m), 1222 (w), 1207 (s), 1079 (s), 1045 (s), 1026 (m), 1012 (m), 910 (m), 880 (m), 858 (m), 688 (w), 620 (m). | [] | [] | ["Cd 3 (atrz) 4 Cl 6", "C 8 H 16 N 16 Cd 3 Cl 6"] | ["CdCl 2 ‚2.5H 2 O--0.45 g, 2.0 mmol"] | [] | ["atrz--0.25 g, 3.0 mmol"] | ["room temperature"] | ["5h"] | ["H 2 O--20 mL"]
c4ce00816b | Synthesis of N,N′-bis((3-cyanophenyl)methyl)piperazine L2 Piperazine (210 mg, 2.4 mmol) was added to potassium carbonate (2.7 g, 19.5 mmol) and 3-(bromomethyl)benzonitrile (1.0 g, 5.1 mmol) in 40 mL acetonitrile and the mixture was heated to reflux overnight under a nitrogen atmosphere. On cooling, the mixture was filtered and concentrated to approximately 5 mL volume on a rotary evaporator, yielding pale yellow crystals, which were filtered and dried in air. Yield 550 mg (1.7 mmol; 73%). m.p. 120 –122 °C; found C, 75.92; H, 6.41; N, 17.69; C 20 H 20 N 4 requires C, 75.91; H, 6.38; N, 17.71%; δ H (400 MHz, CDCl 3 ) 2.48 (s, 8H), 3.54 (s, 4H), 7.42 (t, 2H, 3 J 1 = 7.8 Hz), 7.53–7.57 (m, 4H, overlapping), 7.66 (s, 2H); δ C (100 MHz, CDCl 3 ) 53.01, 61.98, 112.42, 118.94, 129.04, 130.81, 132.41, 133.33, 140.02; m/z (ES+) 339.1 ([M + Na + ], calculated for C 20 H 20 N 4 Na + 339.2), 317.1 ([M + H + ], calculated for C 20 H 21 N 4 + 317.2); ν max (ATR)/cm −1 2957w, 2834w, 2774m, 2615m, 2222w, 1457m sh, 1340m sh, 1282m sh, 1126m, 1003m, 828m, 792s sh, 684s sh. | [] | [] | ["N,N′-bis((3-cyanophenyl)methyl)piperazine", "C 20 H 20 N 4"] | [] | [] | ["Piperazine--210 mg, 2.4 mmol", "3-(bromomethyl)benzonitrile--1.0 g, 5.1 mmol"] | [] | ["reflux overnight"] | ["acetonitrile--40 mL"]
j.ica.2010.06.005 | 2.3. Synthesis of [Cu(bpy)VO 2 (OH)(AsO 4 H)]H 2 O(2H 2 O) A solution of NH 4 VO 3 (0.100 g, 0.85 mmol), cupric nitrate hydrate (0.090 g, 0.39 mmol), arsenic(V) oxide (0.046 g, 0.20 mmol), 2,2 0 dipyridyl (0.069 g, 0.44 mmol), H 2 O (10.00 mL, 554.94 mmol) and HF (200 l L, 5.80 mmol) in the mole ratio 4.25:1.95:1.00:2.20:2775:29.00 was heated to 120 °C for 72 h (initial pH: 2.0, ﬁnal pH: 1.5). Green blocks of 2 were isolated in 70% yield. IR (KBr pellet, cm 1 ): 3316(b), 3108(w), 3057(w), 1603(m), 1561(w), 1473(w), 1448(m), 1317(w), 1251(w), 1174(w), 1036(w), 982(w), 893(m), 829(s), 794(m), 772(m), 728(w), 523(m). Anal. Calc. for C 10 H 12 AsCuN 2 O 8 V: C, 25.4; H, 2.53; N, 5.87. Found: C, 25.1, H; 2.43; N, 5.67%. | [] | [] | ["[Cu(bpy)VO 2 (OH)(AsO 4 H)]\nH 2 O(2\nH 2 O)"] | ["NH 4 VO 3--0.100 g, 0.85 mmol", "cupric nitrate hydrate--0.090 g, 0.39 mmol"] | ["HF--200 l L"] | ["2,2 0 dipyridyl--0.069 g, 0.44 mmol"] | ["120 \nC"] | ["72 h"] | ["H 2 O--10.00 mL"]
b719565f | [{(ArOLi) 4 ·(diox) 2 }⊃3(diox)] ∞ 1. BuLi (2 mmol, 1.6 M solution in hexane) was added dropwise to a solution of 2,4,6trimethylphenol (2 mmol, 272 mg) in dioxane (5 mL) to give a clear colorless solution. Storage of this solution under ambient conditions for 2 d resulted in the formation of clear colorless crystals. The product loses some dioxane on isolation: a typical 1 H NMR shows 0.38 equivalents of dioxane relative to the phenoxide, not 1.25 equivalents as in the crystal structure. Yield: 510 mg, 50.5%. d H (d 6 -DMSO, 293 K): 2.02 (s, 6H, o-Me), 2.04 (s, 3H, p-Me),3.58(s,6H,CH 2 , dioxane), 6.46 (s, 2H, m-H, Ph). d C (d 6 DMSO, 293 K): 18.46 (o-Me), 20.51 (p-Me), 66.42 (CH 2 , dioxane), 115.35 (p-C, Ph), 123.98 (o-C, Ph), 127.80 (m-C, Ph), 164.54 (i-C, Ph). | [] | [] | ["{(ArOLi) 4 ·(diox) 2 }⊃3(diox) ∞ 1", "2,4,6trimethylphenol"] | ["BuLi--2 mmol, 1.6 M solution in hexane"] | [] | [] | [] | ["2 d"] | ["dioxane--5 mL"]
c6ce00209a | Complex (2) was prepared by heating an aqueous solution of Gd-DO3A and p-sulfonatocalixĳ4]arene for several hours and then allowing the solution to cool and evaporate slowly over the course of several days. Table 1 shows the molar ratios of each component used to synthesise each complex.All complexes show lanthanide ions binding at the sulfonate groups of the SC4As and in most cases bridge two SC4As forming long coordination polymers. However the mass spectrometry results suggest that these chains of lanthanide bridged SC4As readily break apart in aqueous solution as much lower than expected molecular ion peaks are observed. | [] | [] | [] | ["Gd-DO3A--NaN"] | [] | ["p-sulfonatocalix[4]arene--NaN"] | [] | [] | ["water--NaN"]
c8ce01669k | Synthetic procedures Synthesis of 1. A mixture of Na 9 ĳA-α-PW 9 O 34 ]·7H 2 O (50 mg, 0.02 mmol), H 2 N-bdc (30 mg, 0.17 mmol) and NiCl 2 ·6H 2 O (80 mg, 0.34 mmol) were placed in a holed-Teflon plate within a Teflon-lined autoclave, which was filled with 0.5 M sodium acetate buffer (pH 4.5, 2 mL) containing 0.10 mL en. The reaction system was maintained at 170 °C for 2 days, and then cooled to 25 °C slowly. The resulting green block crystals were separated from the solution and washed with distilled water several times to obtain the product in ∼45% yield (based on Na 9 ĳA-α-PW 9 O 34 ]·7H 2 O). Elemental analysis calcd (found%) for C 18 H 68 N 11 Ni 7 O 51 PW 9 : C, 6.45 (6.39); H, 2.04 (2.21); N, 4.60 (4.76). IR (KBr, cm −1 ): 3411(s), 1613(m), 1543(s), 1425(m), 1346(s), 1030(s), 941(m), 847(w), 797(w), 716(w). | [] | [] | ["Na 9 ĳA-α-PW 9 O 34 ]\n7H 2 O", "C 18 H 68 N 11 Ni 7 O 51 PW 9"] | ["NiCl 2 \n6H 2 O--80 mg, 0.34 mmol"] | [] | ["H 2 N-bdc--30 mg, 0.17 mmol"] | ["170 \n°C"] | ["2 days"] | ["0.5 M sodium acetate buffer (pH 4.5)--2 mL", "en--0.10 mL"]
00958972.2020.1770740 | 2. Experimental Hpytza was synthesized according to the method reported by Yang et al. [28]. All chemicals were purchased from Sigma (Shanghai Co. Int.) and used without further purification.IR spectra were recorded (4000–400 cm 1 ) on a NICOLET 380 spectrometer with pressed KBr pellets. Elemental analysis was recorded on a PE-2400 equipment.2.1. Synthesis and characterization of fLa(pytza) 3 (H 2 O) 2 2H 2 Og n La(NO 3 ) 3 6H 2 O (0.029 g, 0.10 mmol) was dissolved in water (2.0 mL) and Hpytza (0.049 g, 0.20 mmol) in EtOH (3.0 mL), and then the mixture was sealed in a Teflonlined stainless steel container and heated at 130  C for 24 h with stirring. After cooling to room temperature, colorless block crystals were obtained by filtration. For 1, yield: 2 X. HAO ET AL. | [] | [] | ["fLa(pytza) 3 (H 2 O) 2 2H 2 Og n La(NO 3 ) 3 6H 2 O"] | ["La(NO 3 ) 3 6H 2 O--0.029 g, 0.10 mmol"] | [] | ["Hpytza--0.049 g, 0.20 mmol"] | ["130  C"] | ["24 h"] | ["water--2.0 mL", "EtOH--3.0 mL"]
c1ce05468f | Synthesis of [Gd(btc)(H 2 O)]$(DMF)(H 2 O) 0.5 (1–H 2 O$DMF) GdCl 3 $6H 2 O (0.372 g, 1.0 mmol), H 3 btc (0.252 g, 1.2 mmol), DMF (18 mL) and deionized water (6 mL) were added into a 40 mL Teﬂon-lined reactor. After all the solids were completely dissolved, the reactor was sealed and heated at 80  C for 3 days. | [] | [] | ["[Gd(btc)(H 2 O)]$(DMF)(H 2 O) 0.5 (1–H 2 O$DMF)", "GdCl 3 $6H 2 O"] | ["GdCl 3 $6H 2 O--0.372 g, 1.0 mmol"] | [] | ["H 3 btc--0.252 g, 1.2 mmol"] | ["80 \nC"] | ["3 days"] | ["DMF--18 mL", "deionized water--6 mL"]
b803815e | Single crystals of 3 were obtained after 2 d by the slow diffusion of a solution of Cd(OTs) 2 $6H 2 O in acetonitrile/methanol into a solution of bimb in chloroform, using a 1 : 4 molar ratio.[Cd(bimb) 2 (H 2 O) 2 ](TsO) 2 $4MeOH (4). Single crystals of 4 were obtained from the slow diffusion method of a methanolic solution (2 ml) of bimb (11.3 mg; 0.036 mmol) in an aqueous solution (1 ml) of Cd(OTs) 2 $6H 2 O (5.0 mg; 0.009 mmol), after a period of 30 days. | [] | [] | ["[Cd(bimb) 2 (H 2 O) 2 ](TsO) 2"] | ["Cd(OTs) 2 $6H 2 O--5.0 mg; 0.009 mmol"] | [] | ["bimb--11.3 mg; 0.036 mmol"] | [] | ["2 d", "30 days"] | ["acetonitrile/methanol--not specified", "chloroform--not specified", "methanolic solution--2 ml", "aqueous solution--1 ml"]
cg400033s | [Cu 2 (5-iipa) 2 (bbi)·0.5(H 2 O)] n (6). Compound 6 was synthesized by a hydrothermal procedure similar to that described for 5 except using 0.0048 g bbi instead of 0.0095 g. Blue plate-like crystals of 6 were obtained in 56% yield based on copper. Anal. Calcd for C 104 H 84 Cu 8 I 8 N 16 O 34 (3625.39): C, 34.4 5; H, 2. 34; N, 6.18%.Found: C, 34.40; H, 2.38; N, 6.11%. IR/cm −1 (KBr): 3424(m), 3116(m), 1597(m), 1548(w), 1426(m), 1383(s), 1339(s), 1230(m), 1095(s), 953(w), 773(s), 716(s), 654(m).[Cu(5-iipa)(bpp)·H 2 O] n (7). Compound 7 can be obtained following the same synthetic procedures as that of 3 except using 0.0099 g of bpp instead of 0.0092 g of bpe. Blue block crystals of 7 were obtained in 56% yield ba sed on copper. Anal. Calcd for C 21 H 19 CuIN 2 O 5 (569.82): C, 44.26; H, 3.33; N, 4.91%. Found: C, 44.32; H, 3.28; N, 4.86%. IR/cm −1 (KBr): 3564(m), 3499(m), 3058(w), 2935(w), 2856(w), 1620(s), 1597(s), 1546(m), 1431(m), 1403(w), 1350(s), 1222(m), 1067(m), 842(m), 774(s), 720(s), 665(m). | [] | [] | ["[Cu 2 (5-iipa) 2 (bbi)·0.5(H 2 O)] n", "C 104 H 84 Cu 8 I 8 N 16 O 34"] | [] | [] | ["5-iipa--NaN", "bbi--0.0048 g"] | [] | [] | []
ejic.201600886 | C 50 H 70 Cu 2 Fe 2 N 16 O 23 Pr 2 (1783.80): calcd. C 33.67, H 3.96, N 12.56; found C 33.23, H 3.56, N 12.76. IR: ν ˜ max = 3384 (m), 2157 (m), 2142 (m), 2129 (m), 1639 (s), 1560 (m), 1473 (m), 1288 (m), 1224 (m), 858 (m), 738 (w) cm –1 .{[Cu(L)Nd(H 2 O) 4 ][Fe(CN) 6 ]} 2 ·CH 3 OH·6H 2 O(2):Complex 2 was prepared according to the same procedure as that for 1 with Nd(NO 3 ) 3 ·6H 2 O (43.8 mg, 0.1 mmol) instead of Pr(NO 3 ) 3 ·6H 2 O. Red needle-like crystals of 2 suitable for X-ray diffraction formed after two weeks. Yield 20 %. C 48 H 64 Cu 2 Fe 2 N 16 Nd 2 O 22 (1744.39): calcd. C 33.05, H 3.70, N 12.85; found C 33.48, H 3.85, N 12.75. IR: ν ˜ max = 3392 (m), 2150 (m), 2130 (m), 2119 (m), 1621 (s), 1560 (m), 1475 (m), 1292 (m), 1226 (m), 862 (m), 736 (w) cm –1 . | [] | [] | ["C 50 H 70 Cu 2 Fe 2 N 16 O 23 Pr 2", "C 48 H 64 Cu 2 Fe 2 N 16 Nd 2 O 22"] | ["Nd(NO 3 ) 3 \n6H 2 O--43.8 mg, 0.1 mmol"] | [] | ["L--NaN"] | [] | ["two weeks"] | ["CH 3 OH--NaN", "H 2 O--6H 2 O"]
j.ica.2004.10.025 | 2.2.4. Zn(L)(H 2 btc  ) 2 Æ 2DMF (4) To a DMF (10 mL) solution of Zn(L)(ClO 4 ) 2 (166 mg, 0.357 mmol) was added dropwise a DMF solution (10 mL) of 1,3,5-benzenetricarboxylic acid (75 mg, 0.357 mmol). The solution was allowed to stand at room temperature for several days until transparent blocks formed. Anal. Calc. for C 34 H 48 N 6 O 14 Zn (4): C, 49.15; H, 5.78; N, 10.12. Found: C, 49.07; H, 5.78; N, 10.03%. IR (Nujol, cm 1 ): 3450 (OH), 3248, 3169 (NH), 1703, 1622, 1557 (COO). | [] | ["several days"] | ["Zn(L)(H 2 btc) 2 Æ 2DMF", "C 34 H 48 N 6 O 14 Zn"] | ["Zn(L)(ClO 4 ) 2--166 mg, 0.357 mmol"] | [] | ["1,3,5-benzenetricarboxylic acid--75 mg, 0.357 mmol"] | [] | [] | ["DMF--10 mL"]
c9dt01736d | {[Cd 3 (μ 4 -cpboda) 2 (μ 1,1 -OH 2 ) 2 (phen) 2 ]·2DMF·1.5H 2 O} n (5) A mixture of H 3 cpboda (39.5 mg, 0.1 mmol), CdCl 2 ·3H 2 O (45.6 mg, 0.2 mmol), phen (19.9 mg, 0.1 mmol), DMF (2.0 mL) and H 2 O (5.0 mL) were mixed in a 25 mL Teflon-lined stainless steel vessel. The mixture was sealed and heated at 160°C for 72 h, and then cooled to room temperature naturally. Colorless block-shaped crystals were collected by filtration, washed with H 2 O and dried in air, yield 63% (based on Cd(II)). Analysis calculated for C 72 H 54 Cd 3 N 6 O 21 : C 51.46, H 3.48, N 5.00%. Found: C52.21, H 3.66, N 5.04%. IR (KBr pellet, cm −1 ): 3444m, 1623m, 1626m, 1384s, 1220w, 1124w, 1070w, 800w, 731w. | [] | [] | ["{[Cd 3 (μ 4 -cpboda) 2 (μ 1,1 -OH 2 ) 2 (phen) 2 ]·2DMF·1.5H 2 O} n"] | ["CdCl 2 ·3H 2 O--45.6 mg, 0.2 mmol"] | [] | ["H 3 cpboda--39.5 mg, 0.1 mmol", "phen--19.9 mg, 0.1 mmol"] | ["160°C"] | ["72 h"] | ["DMF--2.0 mL", "H 2 O--5.0 mL"]
ic051934x | Synthesis of 3. An ethanolic solution (10 mL) of NiS 2 O 6 ‚6H 2 O (0.5 mmol, 0.163 g) was gently added to an ethanolic solution (10 mL) of bpdo (1 mmol, 0.188 g). After 1 day, orange needlelike crystals were obtained. Elem anal. Calcd for C 30 H 36 NiN 6 O 18 S 2 :C, 40.42; H, 4.07; N, 9.43. Found: C, 40.46; H, 3.91; N, 9.23. IR (cm -1 ): 3116 (br, s), 1621 (br, w), 1546 (w), 1470 (s), 1401 (s), 1322 (w), 1222 (s), 1177 (s), 1028 (m), 984 (m), 836 (m), 700 (w), 552 (m), 475 (w). | [] | [] | ["NiS 2 O 6 ‚6H 2 O", "bpdo", "C 30 H 36 NiN 6 O 18 S 2"] | ["NiS 2 O 6 ‚6H 2 O--0.5 mmol, 0.163 g"] | [] | ["bpdo--1 mmol, 0.188 g"] | [] | ["1 day"] | ["ethanolic solution--10 mL"]
ic400237h | Synthesis of [Co(6-ThioGuo)(6-ThioGuoH) 2 ](SO 4 )·3H 2 O (5). 2Amino-6-mercaptopurine ribose (75 mg, 0.250 mmol) was dissolved in hot water (40 mL), and an aqueous solution (20 mL) of CoSO 4 ·7H 2 O (35 mg, 0.125 mmol) was added dropwise. After complete addition, the pH was adjusted to pH 8 using NaOH. The solution mixture was then reﬂuxed for 3 h, allowed to reach room temperature, and ﬁltered oﬀ through Celite. The clear solution stood at room temperature overnight, and crystals of the title compound were formed (20 mg, 15% yield) Anal. Calcd (Found) for C 30 H 42 N 15 O 19 S 4 Co: C, 32.64 (32.36); N, 19.87 (20.08); H, 3.99 (4.05); S, 9.61 (9.57). IR selected data (cm −1 ): 3104 (w), 1609 (vs), 1593 (vs), 1500 (m), 1464 (m), 1374 (s), 1276 (w), 1194 (s), 1085 (s), 1042 (m), 985 (w), 936 (s), 877 (w), 830 (w), 802 (w), 783 (s), 646 (m), 631 (m). ES-MS: m/z (positive mode) 955.1318 [Calcd for Co(6-ThioGuo)(6-ThioGuoH) 2 ] 2+ : 955.1308]. | [] | ["overnight"] | ["[Co(6-ThioGuo)(6-ThioGuoH) 2 ](SO 4 )·3H 2 O"] | ["CoSO 4 ·7H 2 O--35 mg, 0.125 mmol"] | ["NaOH--adjust to pH 8"] | ["2Amino-6-mercaptopurine ribose--75 mg, 0.250 mmol"] | ["refluxed"] | ["3 h"] | ["hot water--40 mL", "aqueous solution--20 mL"]
b707228g | Synthesis of [Hg(m-bpo)I 2 ]?CH 3 CN (6) Compound 6 was prepared by a reported method, 24 and in this work compound 6 was prepared again for re-examination of the production as well as evaluation of other data such as thermal stability and luminescent properties; (mp 243–245 uC).(Found: C: 33.70, H: 1.60, N: 9.50%. calculated for C 14 H 11 HgI 2 N 5 O , C: 23.34, H: 1.53, N: 9.72%). IR (cm 21 ) selected bound: 715(s), 739(m), 836(s), 1005(m), 1216(m), 1612(s), 1332(m), 1466(m), 1527(m), 1606(w), 3025(w).1 HNMR (DMSO, d): 8.15–8.35 (d, 1H), 8.70–8.90 (d, 1H) ppm.13 C-{ 1 H}NMR (DMSO, d): 121.5, 131.0, 151.5 and 163.4 ppm. | [] | [] | ["[Hg(m-bpo)I 2 ]?CH 3 CN", "C 14 H 11 HgI 2 N 5 O"] | [] | [] | [] | [] | [] | []
b618286k | Dark green needle-like crystals suitable for single-crystal X-ray diffraction were obtained by evaporating the resulting solution in air for several days. Yield: 88% (based on Cu). Anal calc (%). for C 23 H 19 ClCu 2 N 12 O 5 : H 2.7, C 39.1, N 23.8. Found: H 2.7, C 39.1, N 23.3.X-Ray crystallography X-Ray intensity data were measured at 300 K on a Bruker SMART APEX CCD-based diffractometer (Mo-Ka radiation, k = 0.71073 A ˚ ) using the SMART and SAINT programs. | [] | ["several days"] | ["Cu(bpy)(H 2 O) 2 (ClO 4 ) 2 "] | ["Cu--NaN"] | [] | ["bpy--NaN"] | [] | [] | []
s1387-7003(02)00763-3 | 2.2. Preparation f½H 2 en½Co 2 ðoxÞðV 4 O 12 Þg n 1. A mixture of V 2 O 5 (0.8 g), CoCl 2  6H 2 O (1.2 g), H 2 C 2 O 4  2H 2 O (1.0 g), and H 2 O (16 ml) was stirred at room temperature for about 1 h. The mixture was adjusted to pH ¼ 7.0 with en, then transferred to a Teﬂon-lined stainless steel reactor (25 ml) and kept at 175 °C for 72 h. After slow cooling to ambient temperature, crystalline sample of 1 was obtained as black (56% yield based on vanadium) blocks. Elemental analyses found (%): C, 7.39; H, 1.37; N, 4.01; Co, 17.84; V, 30.87. Calc. for C 4 N 2 H 10 Co 2 V 4 O 16 : C, 7.24; H, 1.51; N, 4.22; Co, 17.76; V, 30.70. The IR spectrum of compound 1 ðKBr cm 1 Þ: 1622w, 1686w, 1565m, 1514w, 1468, 1360m, 1316m, 1179s, 1143s, 1061m, 1036m, 997m, 750w, 506w. | [] | [] | ["f½H 2 en½Co 2 ðoxÞðV 4 O 12 Þg n 1", "C 4 N 2 H 10 Co 2 V 4 O 16"] | ["V 2 O 5--0.8 g", "CoCl 2 \n6H 2 O--1.2 g"] | ["en--adjust to pH ¼ 7.0"] | ["H 2 C 2 O 4 \n2H 2 O--1.0 g"] | ["175 °C"] | ["72 h"] | ["H 2 O--16 ml"]
b100936m | [Mn III TMesP] z [DMe-DCNQI] 2 ? ,2 A procedure similar to that described above was used for the synthesis of 2, starting from 100.0 mg of Mn II TMesP, 22.0 mg of DMe-DCNQI, and 100 mL of PhCl. This yielded 40.0 mg of 2 (23%). Some solvents are lost during the vacuum drying. Anal. for the stoichiometry of [Mn III TMesP] z [DMeDCNQI] 2 ? ?3.72PhCl as calc. for C 88.32 H 78.60 Cl 3.72 MnN 8 :C, 73.73; H, 5.51; N, 7.79%. Found: C, 73.53; H, 5.83; N, 7.99%. | [] | [] | ["[Mn III TMesP] z [DMe-DCNQI] 2 ?"] | ["Mn II TMesP--100.0 mg"] | [] | ["DMe-DCNQI--22.0 mg"] | [] | [] | ["PhCl--100 mL"]
acs.inorgchem.6b01697 | [UO 2 Co(H 2 O) 4 (H 2 mel)]·2H 2 O(2). A mixture of 250 mg (0.5 mmol) of UO 2 (NO 3 ) 2 ·6H 2 O, 26 mg (0.44 mmol) of Co 0 , 100 mg (0.29 mmol) of H 6 mel, and 5 mL (278 mmol) of H 2 O was placed in a Parr autoclave and then heated statically at 150 °C for 24 h. The pH value of the solution was 1.26 before the hydrothermal treatment. The resulting orange powder was then ﬁltered oﬀ, washed with water, and dried at room temperature in air atmosphere. It gave an agglomerate of crystallites with a speciﬁc block shape of 40 −100 μm as can be observed by scanning electron microscope (Hitachi S-3400N) (Figure S2). Yield (based on uranium): 50% (192 mg). | [] | [] | ["UO 2 Co(H 2 O) 4 (H 2 mel)]·2H 2 O"] | ["UO 2 (NO 3 ) 2 ·6H 2 O--250 mg (0.5 mmol)", "Co--26 mg (0.44 mmol)"] | [] | ["H 6 mel--100 mg (0.29 mmol)"] | ["150 °C"] | ["24 h"] | ["H 2 O--5 mL (278 mmol)"]
j.poly.2019.02.051 | 2.2.3. Synthesis of {[Zn(HTZF)(H 2 O) 3 ]·H 2 O} n (1) A mixture of Zn(NO 3 ) 2 ·6H 2 O (0.1 mmol, 0.030 g), NTZF (0.1 mmol, 0.015 g) and distilled water (5 mL) were kept stirring for 2 hours, and sealed in a 15 mL Teflon-lined stainless autoclave at 150 o C for 3 days. After slowly cooling to room temperature with a cooling rate of 5 o C min -1 . The mixture was filtrated and left at room temperature with slow evaporation for several days. The colorless transparent crystals of 1 were collected by filtration (yield: 82%, based on NTZF). Elemental analysis (%) calcd for C 3 H 8 N 6 O 6 Zn: C, 12.45; H, 2.76; N, 29.02. Found: C, 12.50; H, 2.69; N, 29.08. IR (cm -1 , KBr): 3212s, 3362m, 1625m, 1569s, 1470w, 1186w, 995m, 879m, 775m, 617w. PXRD patterns of 1 is given in Fig. S1. 2.2.4. Synthesis of {[Co(HTZF)(H 2 O) 3 ]·2H 2 O} n (2) 2 was prepared according to the same synthetic procedure as that of 1. A mixture of Co(ClO 4 ) 2 ·6H 2 O (0.1 mmol, 0.037 g), NTZF (0.1 mmol, 0.015 g) and distilled water (8 mL) was kept stirring for 2 hours, and sealed in a 15 mL Teflon-lined stainless autoclave at 120 o C for 3 days. Upon cooling to room temperature with a cooling rate of 5 o C min -1 , the mixture was filtrated and left at room temperature with slow evaporation for several days. The orange block-like crystals of 2 were collected by filtration (yield: 70%, based on NTZF). Elemental analysis (%) calcd for C 3 H 10 N 6 O 7 Co: C, 11.96; H, 3.32; N, 27.91. Found: C, 12.03; H, 3.30; N, 28.01. IR (cm -1 , KBr): 3349s, 1623m, 1567s, 1466w, 1396w, 1178m, 999m, 881m, 772w, 704w, 620w. PXRD patterns of 2 is given in Fig. S2. 2.3. X-ray crystallography The single-crystal X-ray diffraction data of 1 and 2 were collected using a Bruker Smart Apex CCD diffractometer equipped with a graphite monochromatized Mo Kα radiation (λ = 0.71073 Å) using ω and φ scan modes. The single crystal structure was solved by direct methods using SHELXS-97 [29] and refined by means of full-matrix least-squares procedures on F 2 and the SHELXL-97 [30] program. All non-H atoms were located using subsequent Fourier-difference methods and refined anisotropically. | [] | [] | ["{[Zn(HTZF)(H 2 O) 3 ]\bH 2 O} n", "C 3 H 8 N 6 O 6 Zn"] | ["Zn(NO 3 ) 2 \b6H 2 O--0.1 mmol, 0.030 g"] | [] | ["NTZF--0.1 mmol, 0.015 g"] | ["150 o C"] | ["3 days"] | ["distilled water--5 mL"]
ejic.201301543 | Cu(BDC)·DMF was synthesized according to previously published procedures by dissolving Cu(NO 3 )·2.5H 2 O (2.36 g, 10 mmol) and BDC (1.66 g, 10 mmol) in DMF (100 mL). This solution was poured into a sealed container, which was placed in an oven at 110 °C for 24 h. The resulting blue powder was collected by filtration, washed with methanol, and transferred to a Soxhlet extractor charged with methanol. The powder was removed from the Soxhlet extractor after 3 d and stored under methanol in a scintillation flask wrapped with Parafilm. The N 2 Surface area and pore size measurements were performed with a Quantachrome Quadrasorb TM surface area and pore size analyzer with 68.8 mg of Cu(BDC). Thermal analysis was performed with a Netzsch STA 449 F3 Jupiter® thermal analyzer with an attached Aeolos QMS 403 C quadrupole mass spectrometer with 82 mg of Cu(BDC)· MeOH at a rate of 10 °C/min. CO 2 and CH 4 isotherms were measures at 25 °C with a Hiden-Isochema IGA-001 gas sorption analyzer with 101 mg of Cu(BDC), which was outgassed under vacuum at 160 °C for 6 h. | [] | ["3 d"] | ["Cu(BDC)·DMF"] | ["Cu(NO 3 )·2.5H 2 O--2.36 g, 10 mmol"] | [] | ["BDC--1.66 g, 10 mmol"] | ["110 °C"] | ["24 h"] | ["DMF--100 mL"]
j.ica.2020.120019 | Synthesis of compound 2: Cu(NO 3 ) 2 ·3H 2 O (0.120 g, 0.50 mmol), pentaﬂuorobenzoic acid (0.106 g, 0.50 mmol) and were mixed in ethanol (10 ml) and triethylamine (0.06 ml) in a ﬂask equipped with a condenser, and the mixture was heated at 353 K for 4 h. During this period, the color of solution changed from blue to yellow-blue. Cooled the reaction mixture to room temperature, the solution was ﬁltered and volatilized in the air. The blue block-shaped crystals formed after one week (yield 55% based on Cu 2+ ). Analysis calculated for C 41 H 16 F 25 NO 10 Cu 2 : C 38.33, H 1.26, N 1.09%; found: C 38.36, H 1.25, N 1.11%. IR (KBr, cm −1 ): 1671(s), 1585 (s), 1507 (s), 1405 (s), 1105 (m), 992 (s), 939 (m), 760 (s).4.3. Crystallographic data Crystallographic data for the structures reported in this paper have been deposited with the CCDC as deposition Nos. CCDC 985884, Fig. 6. (a) FT-IR spectrum of compound 1. (b) FT-IR spectrum of CP 2.Fig. 7. Temperature-dependence of χ M T for compound 1.Fig. 8. Temperature-dependence of χ M T for CP 2.L.-J. Han, et al.Inorganica Chimica Acta 514 (2021) 120019 5 985,963 (see also Table 2). Copies of the data can be obtained free of charge from The Cambridge Crystallographic Data Centre via www.ccdc.cam.ac.uk/data_request/cif. | [] | ["one week"] | ["Cu(NO 3 ) 2 \n3H 2 O", "C 41 H 16 F 25 NO 10 Cu 2"] | ["Cu(NO 3 ) 2 \n3H 2 O--0.120 g, 0.50 mmol"] | [] | ["pentafluorobenzoic acid--0.106 g, 0.50 mmol"] | ["353 K"] | ["4 h"] | ["ethanol--10 ml", "triethylamine--0.06 ml"]
cg1014829 | Synthesis of 3. The synthetic procedure was identical to 1 and 2, but phen (0.039 g, 0.200 mmol) was used as an organic ligand. Green cubic crystals were collected after 3 days. Yield: ca. 27% (based on K 7 HNb 6 O 19 3 13H 2 O). Anal. Calcd. (found %) for C 84 H 72 N 14 Nb 10 Ni 3 O 36 (3): C 34.10 (34.00), H 2.45 (2.52), N 6.63 (6.68).Synthesis of 4. 4 was prepared according to the method of 1 and 2, but Zn(NO 3 ) 2 3 6H 2 O (0.029 g, 0.100 mmol) was used instead of Ni(NO 3 ) 2 3 6H 2 O. The amount of phen and Na 2 S 2 O 3 3 5H 2 O was changed to (0.019 g, 0.100 mmol) and (0.025 g, 0.100 mmol), respectively. After 3 days, white cubic crystals were collected. Yield: ca. 22% (based on K 7 HNb 6 O 19 3 13H 2 O). Anal. Calcd. (found %) for C 84 H 72 N 14 Nb 10 Zn 3 O 36 (4): C 33.87 (33.75), H 2.44 (2.50), N 6.58 (6.68). | [] | [] | ["3", "C 84 H 72 N 14 Nb 10 Ni 3 O 36"] | [] | [] | ["phen--0.039 g, 0.200 mmol"] | [] | ["3 days"] | []
b806765a | [Cu(k 2 -3-iodobenzoate) 2 ](m 2 -bpe)$BnOH, 5 and {[Cu 2 (k 2 -3iodobenzoate) 2 (m 2 -3-iodobenzoate) 2 ](m 2 -bpe) 2 }{[Cu(k 2 -3-iodobenzoate) 2 ](m 2 -bpe)}, 6. 3-Iodobenzoic acid (124 mg, 0.5 mmol) and 4,4 0 -bipyridylethane (bpe) (97 mg, 0.5 mmol) were dissolved in benzyl alcohol (6 mL). Copper(II) acetate monohydrate (37 mg, 0.25 mmol) was dissolved in methanol (4 mL). Crystals were prepared by method B. Small purple crystals of 5 and 6 formed after 3 days. After 14 days the blue colour of the methanol layer had dissipated and purple crystalline material had formed on the walls of the sample tube. A very small amount of unidentiﬁed green crystalline material had also formed, but has not been able to be characterised. Suitable single crystals of 5 and 6 were extracted and used for crystal structure determination by X-ray diffraction. The purple material was collected by vacuum ﬁltration (yield 155 mg) and X-ray powder diffraction permitted its nature to be conﬁrmed as a mixture of 5 and 6 (see below). | [] | [] | ["[Cu(k 2 -3-iodobenzoate) 2 ](m 2 -bpe)", "[Cu 2 (k 2 -3iodobenzoate) 2 (m 2 -3-iodobenzoate) 2 ](m 2 -bpe) 2"] | ["Copper(II) acetate monohydrate--37 mg, 0.25 mmol"] | [] | ["3-Iodobenzoic acid--124 mg, 0.5 mmol", "4,4 0 -bipyridylethane (bpe)--97 mg, 0.5 mmol"] | [] | ["3 days", "14 days"] | ["benzyl alcohol--6 mL", "methanol--4 mL"]
zaac.200700445 | Synthese von Mg(C 5 H 5 ) 2 ·CH 3 CN (2). Zu einer Lösung aus 0.300 g (1.94 mmol) Mg(C 5 H 5 ) 2 (1) in 15 mL Toluol wurden unter Rühren tropfenweise 0.5 mL (9.5 mmol) Acetonitril gegeben. Hierbei fiel ein hellgelber Feststoff aus der Reaktionslösung aus. Durch vorsichtiges Erwärmen konnte eine klare Lösung erhalten werden, aus der nach anschließender Lagerung bei ⫺22 °C gelbe Kristalle gewonnen werden konnten. Nach Waschen mit etwas n-Hexan wurden die erhaltenen gelben Nadeln für zehn Minuten im Vakuum (0.1 Torr) getrocknet. Ausb. 0.124 g (0.63 mmol, 32 %), Zers. ab 122 °C. Löslichkeit: sehr gut löslich in THF und Pyridin, mäßig löslich in Toluol, schwer löslich in n-Hexan. Einkristalle der Verbindung konnten direkt aus der Mutterlauge erhalten werden. | ["0.1 Torr"] | ["zehn Minuten"] | ["Mg(C 5 H 5 ) 2 ·CH 3 CN", "NaN"] | ["Mg(C 5 H 5 ) 2--0.300 g (1.94 mmol)"] | [] | ["Acetonitril--0.5 mL (9.5 mmol)"] | [] | [] | ["Toluol--15 mL"]
j.jssc.2010.07.043 | 2.4. Preparation of {[Ce(L) 1.5 (H 2 O) 2 ]  5H 2 O}n (2) The synthesis of 2 was similar to that of 1, except Ce(NO 3 ) 3 was used instead of Y(NO 3 ) 3 and the reaction time were 5 days.Yield: 51% based on Ce. Anal. Calc. for C 15 H 32 CeN 12 O 13 S 3 (2): C, 21.51; H, 3.82; N, 20.08%. Found: C, 21.48; H, 3.85; N, 20.13%. IR data (KBr, cm  1 ): 3328(m), 1621(w), 1584(s), 1436(s), 1406(s), 1236(m),1029(m), 942(w), 908(w), 777(w), 685(m).2.5. Single-crystal structure determination The intensity data for 1 and 2 were collected at 293 K on a Rigaku Saturn 724 CCD diffractometer equipped with graphitemonochromated MoK a radiation ( l ¼ 0.71073 ˚ A). All of the Table 1 Crystallographic data for H 2 L and complexes 1 and 2. | [] | [] | ["{[Ce(L) 1.5 (H 2 O) 2 ]  5H 2 O}n"] | ["Ce(NO 3 ) 3--not specified"] | [] | ["L--not specified"] | [] | ["5 days"] | []
c5dt00183h | Synthesis of (BEDT-TTF) 4 (H 2 O)LiFe(C 2 O 4 ) 3 (I) 120 mg Li 3 Fe(C 2 O 4 ) 3 and 15 mg 12-crown-4 crown ether were mixed for six hours in 10 mL acetonitrile and 10 mL dichloromethane. The solution was transferred to the H-cell and a layer of 2 mL water was added to the anode side of the H-cell.A constant current of 1.0 μA was passed through the solution in a H-shaped cell and black spear-shaped crystals grew on the anode and were collected after 6 days. | [] | ["6 days"] | ["(BEDT-TTF) 4 (H 2 O)LiFe(C 2 O 4 ) 3 (I)"] | ["Li 3 Fe(C 2 O 4 ) 3--120 mg"] | [] | ["BEDT-TTF--NaN", "12-crown-4 crown ether--15 mg"] | [] | ["six hours"] | ["acetonitrile--10 mL", "dichloromethane--10 mL", "water--2 mL"]
zaac.201900271 | Synthesis of {[Tb(H 2 O)(BTCTB)]·2H 2 O} n (Tb-MOF): A mixture containing Tb(NO 3 ) 3 ·6H 2 O (67.9 mg, 0.15 mmol), H 3 BTCTB (28.4 mg, 0.05 mmol), an aqueous NaOH solution (0.01 mM, 30 μL) and doubly deionized water (10.0 mL) was sealed into a 23.0 mL Teflon–lined autoclave and heated at 160 °C for 96 h. After the mixture was slowly cooled to room temperature at a rate of 3.0 K·h –1 , colorless block-shaped crystals of Tb-MOF suitable for single-crystal X-ray diffraction were obtained directly, washed with water and dried in air. | [] | [] | ["{[Tb(H 2 O)(BTCTB)]\b2H 2 O} n", "Tb-MOF"] | ["Tb(NO 3 ) 3 \b6H 2 O--67.9 mg, 0.15 mmol"] | ["NaOH solution--0.01 mM, 30 μL"] | ["H 3 BTCTB--28.4 mg, 0.05 mmol"] | ["160 \b0C"] | ["96 h"] | ["doubly deionized water--10.0 mL"]
j.poly.2012.10.042 | A mixture of above resulted solid product (3.15 g, 5 mmol), ethanol (50 mL) and 2 M aqueous solution of NaOH (8 mL) was reﬂuxed under nitrogen atmosphere for 24 h. The solution was then evaporated to remove most solvent, and then cooled in icewater, 3 M hydrochloric acid was added until pH 3–4. The crude product was extracted with ethyl acetate (2  60 mL). The organic layers were combined and washed with brine (80 mL), dried with Na 2 SO 4 , and ﬁltered. The solvent was then removed under reduced pressure. The residue was puriﬁed by ﬂash chromatography on silica using ethyl acetate as eluent, from which a yellowish solid of H 4 L ligand was collected in 76% yield. Mp: 172–173 °C; 1 H NMR (500 MHz, DMSO-d 6 ) 7.91 (d, 2H, J = 9.0 Hz), 7.86 (d, 2H, J = 8.0 Hz), 7.42 (d, 2H, J = 8.0 Hz), 7.31 (t, 2H, J = 8.0 Hz); 7.19 (t, 2H, J = 8.0 Hz); 6.88 (d, 2H, J = 8.6 Hz); 3.66 (s, 8H); 13 C NMR (125.77 MHz, DMSO-d 6 ):172.67, 147.89, 134.27, 130.18, 128.89, 128.38, 126.85, 125.10, 124.47, 124.16, 123.24, 53.13; IR (KBr, cm 1 ), 3418 (w), 3056 (w), 2929 (m), 1719 (s), 1619 (m), 1594 (m), 1507 (s), 1407 (w), 1375 (w), 1211 (s), 969 (s), 816 (s), 750 (s); Anal. Calc. for C 28 H 24 N 2 O 8 : C, 65.11; H, 4.68; N, 5.42. Found: C, 65.29; H, 4.53; N, 5.36%. | [] | [] | ["H 4 L ligand"] | [] | ["3 M hydrochloric acid--NaN"] | [] | ["refluxed under nitrogen atmosphere"] | ["24 h"] | ["ethanol--50 mL", "2 M aqueous solution of NaOH--8 mL", "ethyl acetate--2 x 60 mL", "brine--80 mL"]
b:rucb.0000024836.23456.a8 | Experimental Nitroxide HL Ph , 7 salt KL CF 3 , 7 and the Cu(hfac) 2 complex 16 were prepared according to procedures described earlier. The | [] | [] | [] | [] | [] | [] | [] | [] | []
acs.inorgchem.6b00447 | Found: C, 48.77; N, 10.26; H, 3.66.∞ 1 [SmCl 3 (dpe)(thz) 2 ]·(dpe/thz) (5). SmCl 3 (0.3 mmol = 77 mg), 1,2-di(4-pyridyl)ethylene (C 12 H 10 N 2 , 0.6 mmol = 110 mg), and thiazole (C 3 H 3 NS, 0.9 mmol = 77 mg) were transferred to an ampule, and synthesis was performed as described above. The reaction yielded a mixture of colorless crystals and microcrystalline powder. Yield: 127 mg = 57%. MIR (KBr): (3051 w, 1605 vs, 1556 vw, 1504 m, 1427 m, 1204 w, 1048 m, 1010 s, 974 msh, 828 s, 550 vs) cm −1 . | [] | [] | ["∞ 1 [SmCl 3 (dpe)(thz) 2 ]·(dpe/thz)", "C 12 H 10 N 2 SmCl 3 C 3 H 3 NS"] | ["SmCl 3--0.3 mmol = 77 mg"] | [] | ["1,2-di(4-pyridyl)ethylene--0.6 mmol = 110 mg", "thiazole--0.9 mmol = 77 mg"] | [] | [] | []
s11172-016-1370-7 | Ag(1) Ag(1) Ag(1) Ag(1) Ag(1) Ag(2) Ag(2) Ag(1) Ag(2) O(2) O(4) O(1) O(3) Ni(1) O(1W) O(1W) Cu(1) O(1W) O(8) O(6) O(6) O(7) O(3) O(1) O(2) O(4) a b c a b c ab Ag Ni Cu O C | [] | [] | ["AgNiCuO"] | ["Ag--5", "Ni--1", "Cu--1"] | [] | [] | [] | [] | []
j.inoche.2005.09.019 | Yield: 0.810 g (0.458 mmol, 45%). Anal. Calcd. for C 42 H 54 Ce 2 N 6 O 42 Sr 2 (MW 1770.39): C, 28.49; H, 3.07; N, 4.74. Found: C, 28.62; H, 2.98; N, 4.73. IR (KBr disk, cm 1 ): 3470, 1639, 1427, 1369, 1267, 1182, 1074, 1024, 924, 767, 734, 690, 665.Conversion of 1 to 2 was done as follows. 0.530 g (0.299 mmol) of 1 was taken in 20 ml water, and 5 ml methanolic solution of dipicH 2 (0.100 g, 0.598 mmol) was added with stirring. Thick precipitate started forming and the stirring was continued for 30 min. The precipitate was removed by ﬁltration and dried. Yield: 0.460 g (0.437 mmol, 73%). It was re-crystallized from hot water to get crystals of 2. The reverse conversion www.elsevier.com/locate/inoche Inorganic Chemistry Communications 8 (2005) 1116–1119 | [] | [] | [] | [] | [] | [] | [] | [] | []
ic070086y | {[Ni(L 1 ) 2 (L 5 )(CH 3 OH) 2 ]} ∞ (6). The same procedure as that for 1 was used for this complex except for the introduction of auxiliary ligand L 5 and the use of Ni(NO 3 ) 2 ‚6H 2 O instead of Cu(NO 3 ) 2 ‚4H 2 O.Yield: ∼40% based on HL 1 . Anal. Calcd for C 42 H 34 NiN 2 O 6 :C, 69.93; H, 4.75; N, 3.88. Found: C, 69.79; H, 4.89; N, 3.69. IR (KBr pellet, cm -1 ): 3412(w), 3057(w), 1570(vs), 1483(w), 1441(m), 1396(s), 1319(s), 1273(m), 1217(m), 1140(m), 1070(w), 1038(m), 1006(w), 884(m), 863(s), 841(m), 793(s), 760(m), 732(vs), 664(m), 629(m), 600(w), 577(w), 527(w), 461(w), 421(w). | [] | [] | ["{[Ni(L 1 ) 2 (L 5 )(CH 3 OH) 2 ]} ∞"] | ["Ni(NO 3 ) 2 ‚6H 2 O--not specified"] | [] | ["L 1--not specified", "L 5--not specified"] | [] | [] | ["not specified--not specified"]
j.ica.2007.02.045 | 2.2.4. [Sm 2 Sr(C 4 H 3 OCOO) 8 (H 2 O) 3,5 ] Æ 2H 2 O(4) This complex was obtained as pale yellow crystals.Good crystals for X-ray study were collected from the aqueous solution after 12 days. Yield: 42 % (on Sm basis).Anal. Calc. for C 40 H 35 O 29.5 Sm 2 Sr: C, 34.91; H, 2.56; Sr, 6.37. Found: C, 35.26; H, 2.28; Sr, 6.20%. | [] | [] | ["[Sm 2 Sr(C 4 H 3 OCOO) 8 (H 2 O) 3,5 ] Æ 2H 2 O"] | ["Sm--NaN", "Sr--NaN"] | [] | ["C 4 H 3 OCOO--NaN"] | [] | ["12 days"] | ["H 2 O--NaN"]
cg401847w | FT-IR data in KBr pellet (cm −1 ) 520, 670, 839, 912, 1022, 1079, 1215, 1319, 1341, 1387, 1413, 1460, 1508, 1617, and 3419. Anal. Calcd. for C 20 H 24 N 8 O 6 P 2 Cu: C, 40.17; H, 4.05; N, 18.74. Found: C, 54.54; H, 4.16; N, 18.55. A small number of pale yellow crystals of 5 were also present in the vessel as a minor product in both of these reactions, in <1% yields based on Cu. | [] | [] | ["C 20 H 24 N 8 O 6 P 2 Cu"] | [] | [] | [] | [] | [] | []
j.ica.2006.04.039 | 2.2.5. [ { Cu(deatrz) } 4 Mo 8 O 26 ](5) A mixture of MoO 3 (0.036 g, 0.25 mmol), CuSO 4 Æ 5H 2 O (0.13 g, 0.51 mmol), Na 2 MoO 4 Æ 2H 2 O (0.06 g 0.25 mmol), deatrz (0.07 g, 0.50 mmol) and H 2 O (10 ml) was heated at 180 C for 5 days under autogenous pressure (initial pH was about 4.0 without addition of tetramethylammonium hydroxide and pH 2.2 after hydrothermal reaction). Pure red prism crystals were isolated after the reaction solution was cooled gradually and washed with water (yield: about 80% based on Mo). Elemental Anal. Calc. for C 24 H 48 Cu 4 Mo 8 N 16 O 26 : C, 14.42; H, 2.42; N, 11.21; Mo, 38.41; Cu, 12.72. Found: C, 14.40; H, 2.46; N, 11.10; Mo, 38.39; Cu, 12.66%. IR (solid KBr pellet/cm 1 ): 3469 (s), 3350 (s), 2979 (w), 2935 (w), 1623 (s), 1546 (m), 1452 (m), 1384 (w), 1326 (w), 1055 (w), 943 (s), 865 (s), 845 (w), 701 (vs), 563 (m), 521 (m), 481 (m). | [] | [] | ["[Cu(deatrz)4Mo8O26]", "C24H48Cu4Mo8N16O26"] | ["MoO3--0.036 g, 0.25 mmol", "CuSO4 Æ 5H2O--0.13 g, 0.51 mmol", "Na2MoO4 Æ 2H2O--0.06 g 0.25 mmol"] | [] | ["deatrz--0.07 g, 0.50 mmol"] | ["180 \nC"] | ["5 days"] | ["H2O--10 ml"]
d0dt03010d | Transferring 0.04 g ZnO (0.617 mmol), 0.16 g H 3 PO 3 (1.95 mmol), 0.02 g BPB (0.086 mmol), 1 mL DMF and 3 mL H 2 O to a 25mL Teflon-lined autoclave, and heating the mixtures at 145°C for 7 days and then cooling to ambient temperature. Colorless crystal was produced with a yield of ca. 45% based on BPB. EA (%) for C 9.5 H 10.5 N 1.5 O 3.5 PZn (298.03): C, 38.28; H, 3.55; N, 7.05. Found: C, 38.56; H, 3.83; N, 6.82. IR: 3438(w), 3090(w), 2850(m) ， 2375(s), 1612(m), 1470(m), 1155(s), 1085(s), 1037(s), 813(w), 584(w). Table 1 . Chosen crystallographic factors for 1 and 2 . 1 2 Formula C 9.5 H 10.5 N 1.5 O 3.5 PZn C 66 H 62 Cl 8 N 6 O 14 P 4 Zn 5 F w T/K λ/Å 298.03 293(2) 0.71073 1897.65 293(2) 0.71073 Crystal system Monoclinic Tetragonal Space group P2 1 /n I4 1 /a a/Å 9.6484(10) 16.7930(7) b/Å 5.2515(5) 16.7930(7) c/Å 22.483(2) 27.809(3) α/° 90 90 β/° 96.382 90 γ/° 90 90 V/Å 3 1132.12(19) 7842.4(10) Z D c /g cm -3 μ/mm −1 F (000) total reflns unique reflns R int Final R indices [I>2σ(I)] wR 2 (all data) GOF on F 2 4 1.534 2.291 524 3546 1993 0.0287 R 1 = 0.0364 wR 2 = 0.0833 R 1 = 0.0531 wR 2 = 0.0881 1.012 4 1.638 1.928 3912 7024 3461 0.0358 R 1 =0.04391 wR 2 = 0.0993 R 1 = 0.0796 wR 2 =0.1091 1.043 Page 2 of 7Dalton Transactions Dalton Transactions Accepted Manuscript Published on 02 October 2020. Downloaded by Universiteit Utrecht on 10/8/2020 1:55:41 PM. View Article Online DOI: 10.1039/D0DT03010D | [] | [] | ["ZnO", "H 3 PO 3", "BPB", "C 9.5 H 10.5 N 1.5 O 3.5 PZn"] | ["ZnO--0.04 g (0.617 mmol)"] | [] | ["H 3 PO 3--0.16 g (1.95 mmol)", "BPB--0.02 g (0.086 mmol)"] | ["145°C"] | ["7 days"] | ["DMF--1 mL", "H 2 O--3 mL"]
ic051357c | [AgL 10 (NO 3 )] ∞ (11). To a solution of AgNO 3 (252 mg, 1.483 mmol) in methanol (5 mL) was added a solution of L 10 (361 mg, 1.001 mmol) in diethyl ether (5 mL). The mixture was heated at 50 °C for 120 min and then filtered. After cooling, the filtrate was recrystallized from diethyl ether at room temperature and kept in the dark. After a few days, crystals suitable for X-ray analysis were deposited. Yield: 65% based on AgCF 3 NO 3 . Anal. Found: C, 49.92; H, 5.43; N, 2.43. Calcd for C 22 H 30 AgNO 3 S 2 : C, 50.00; H, 5.72; N, 2.65. | [] | [] | ["[AgL 10 (NO 3 )] ∞", "11", "C 22 H 30 AgNO 3 S 2"] | ["AgNO 3--252 mg, 1.483 mmol"] | [] | ["L 10--361 mg, 1.001 mmol"] | ["50 °C"] | ["120 min"] | ["methanol--5 mL", "diethyl ether--5 mL"]
j.saa.2014.08.055 | Synthesis of {[Co 7 (suc) 4 (OH) 6 (H 2 O) 3 ]  8H 2 O} n (3) A mixed solution (10 mL, V H2O :V EtOH = 3:1) containing succinic acid (0.09 g, 0.8 mmol) was added into a solution of Co(NO 3 ) 2  6H 2 O (0.12 g, 0.4 mmol) in deioned water (10 mL). A pink solution was obtained. Piperazine (0.09 g, 1 mmol) was dissolved in a solution of ethanol (2.5 mL) and deioned water (7.5 mL), which was added into the above pink solution with stirring, the pH value of the resulting solution was about 6. Then, the ﬁnal mixture was placed in a Teﬂon-lined stainless reactor and heated at 160 °C for 3 days, followed by slow cooling to the room temperature. The red crystals of 3 were obtained. Anal. Calc. for C 16 H 44 Co 7 O 33 (%): C, 16.33; H, 3.77; Co, 35.05. Found: C, 16.28; H, 3.78; Co, 34.37. | [] | [] | ["{[Co 7 (suc) 4 (OH) 6 (H 2 O) 3 ] \n  8H 2 O} n", "C 16 H 44 Co 7 O 33"] | ["Co(NO 3 ) 2  6H 2 O--0.12 g, 0.4 mmol"] | [] | ["succinic acid--0.09 g, 0.8 mmol", "piperazine--0.09 g, 1 mmol"] | ["160 °C"] | ["3 days"] | ["deioned water--10 mL", "ethanol--2.5 mL"]
j.ica.2018.12.039 | 5 41% (based on Co) were washed with water and methanol, then dried in air. Anal. calcd. for C 42 H 50.5 N 8 O 9.5 Co 2 (936.5 gmol -1 ) (%): C 53.79, H 5.48, N 11.95. Found (%): C 53.59, H 5.92, N 11.48. IR (, cm -1 ): 3422w, 3117m, 2966w, 1657w, 1597s, 1561s, 1530s, 1475w, 1453w, 1402s, 1365m, 1291m, 1248s, 1107s, 949m, 829m, 736m, 659s, 605w, 544w, 513w, 457w. 2.3.2 Synthesis of [Cu(µ-22dmg)(µ-obix)]∙H 2 O n (2) Similar synthetic procedure as for 1 was used except that Co(CH 3 COO) 2 4H 2 O was replaced by Cu(CH 3 COO) 2 H 2 O (40 mg, 0.2 mmol). Blue block crystals of 2 in ca. 53% (based on Cu) were washed with water and methanol, then dried in air. Anal. calcd. for C 21 H 26 N 4 O 5 Cu (478 gmol -1 ) (%): C 52.77, H 5.48, N 11.72. Found (%): C 52.67, H 5.36, N 11.75. IR (, cm -1 ): 3402br, 2927w, 2243br, 1597s, 1525m, 1476m, 1366w, 1284m, 1120s, 1002w, 890w,769w, 722m, 669m, 643w. 2.3.3 Synthesis of {[Zn 2 (µ-22dmg) 2 (µ-obix) 2 ]∙2H 2 O} n (3) Similar synthetic procedure as for 1 was used except that Co(CH 3 COO) 2 4H 2 O was replaced by Zn(NO 3 ) 2 6H 2 O (59 mg, 0.2 mmol). Colourless crystals of 3 in ca. 44% (based on Zn) were washed with water and methanol, then dried in air. Anal. calcd. for C 42 H 52 N 8 O 10 Zn 2 (959.65 gmol -1 ) (%): C 52.56, H 5.46, N 11.25. Found (%): C 52.35, H 5.62, N 11.21. IR (, cm -1 ): 3466br, 3377w, 3298w, 3119m, 3049w, 2972 w, 1599s, 1570s, 1400m, 1363m, 1292m, 1240s, 1109m, 953m, 744m, 657m. 2.3.4 Synthesis of [Cd 2 (µ-22dmg) 2 (µ-obix) 2 (H 2 O)] n (4) Similar synthetic procedure as for 1 was used except that Co(CH 3 COO) 2 4H 2 O was replaced by 3CdSO 4 ∙8H 2 O (52 mg, 0.2 mmol). Colourless crystals of 4 in ca. 46% (based on Cd) were washed with water and methanol, then dried in air. Anal. calcd for C 42 H 50 N 8 O 9 Cd 2 (1035.70 gmol -1 ) (%): C 48.71, H 4.87, N 10.82. Found (%): C 48.59, H 4.92, N 10.48. IR (, cm -1 ): 3418br, 3119w, 2957w, 1553s, 1520s, 1448m, 1406w, 1365m, 1244s, 1109s, 937m, 841m, 772m, 738m, 659m, 543w, 501w. 3. Results and Discussion | [] | [] | ["[Co(22dmg)(obix)]∙H 2 O", "C 42 H 50.5 N 8 O 9.5 Co 2"] | ["Co(CH 3 COO) 2 Æ4H 2 O--NaN"] | [] | ["22dmg--NaN", "obix--NaN"] | [] | [] | ["water--NaN", "methanol--NaN"]
acs.organomet.6b00240 | ), 127.1, 128.0, 129.1 (2C, CH arom.), 129.3, 130.2 (2C, CH arom.), 136.9 (i-C arom.), 139.3, 139.8 (CH arom.), 145.9, 150.5 (i-C arom.), 150.6, 150.9 (NCH arom.), 167.4 (C N), 171.4 (C O). Formula: C 23 H 19 Cl 3 N 4 OZr (M = 561.97 g/mol). Anal. Calcd: C, 48.89; H, 3.39; N, 9.92. Found: C, 49.28; H, 3.27; N, 9.91. For details of the Xray diﬀraction study, see the Supporting Information. | [] | [] | ["C 23 H 19 Cl 3 N 4 OZr"] | [] | [] | [] | [] | [] | []
j.poly.2004.05.013 | for C 34 H 25 N 8 O 10 Tb: C, 47.22; H, 2.89; N, 12.96. Found: C, 46.63; H, 2.66; N, 12.85%. IR (KBr, cm 1 ): 3451s, 3061m, 2927m, 1637s, 1545m, 1515m, 1496m, 1418s, 1342m, 1301m, 1257m, 1103m, 1049m, 847m, 731m, 638m.Yb(Hiso)(H 2 iso)(phen) 2  2H 2 O(6). The synthesis of complex 6 followed the same procedure as for 5, but using YbCl 3  6H 2 O. Yield: 0.016 g (36.4%). Anal. Calc. | [] | [] | ["C 34 H 25 N 8 O 10 Tb"] | [] | ["YbCl 3 \n6H 2 O--NaN"] | [] | [] | [] | []
j.poly.2009.03.005 | Na[Eu(H 2 O) 2 (AAZTA-MeOH)] (12). White transparent solid, Yield = 84%.1 H NMR (d,D 2 O) = 8.67 (s, 2H), 8.41 (s, 2H), 8.32 (s, 2H), 4.08 (s, 2H), 3.90 (s, 2H), 3.19 (s, 2H), 1.32 (s, 2H), 8.07 (s, 2H), 9.81 (s, 2H). ESI  MS: m/z: 525.97, [M-2H 2 O–Na]  (M = C 14 H 23 Eu 1 N 3 Na 1 O 11 , 584.30). | [] | [] | ["Na[Eu(H 2 O) 2 (AAZTA-MeOH)]", "C 14 H 23 Eu 1 N 3 Na 1 O 11"] | [] | [] | [] | [] | [] | []
ic9021855 | Synthesis of [Cd(3-BPFA) 2 Br 2 ] n (9). To a solution of CdBr 2 (0.0136 g, 0.05 mmol) in methanol (10 mL) was slowly added 3BPFA (0.0426 g, 0.1 mmol) in methanol (10 mL) at room temperature. The mixture was stirred at room temperature for 15 min in an aluminum-foil-covered 25 mL flask and filtered. | [] | [] | ["[Cd(3-BPFA) 2 Br 2 ] n"] | ["CdBr 2--0.0136 g, 0.05 mmol"] | [] | ["3BPFA--0.0426 g, 0.1 mmol"] | [] | ["15 min"] | ["methanol--10 mL"]
cg401036e | {[Cd(fdc)(4,4′-bpy)(H 2 O) 2 ]·EtOH} n (3). Similar synthetic procedure as that for 1 was followed by using Cd(NO 3 ) 2 ·4H 2 O (154 mg, 0.5 mmol), 4,4′-bpy (78 mg, 0.5 mmol), fdc (78 mg, 0.5 mmol), water (6 mL), and ethanol (2 mL). Colorless X-ray-quality needle crystals of 3 (dimension, 0.20 × 0.04 × 0.01 mm 3 ) were recovered in 68% yield (based on Cd(II)). Phase purity was checked by comparing the PXRD patterns of the bulk sample and simulated one (Figure S4, Supporting Information). Anal. Calcd (%) for C 34 H 26 N 4 O 13 Cd 2 : C, 43.99; H, 2.69; N, 6.03. Found: C, 44.51; H, 2.89; N, 6.32. Selected IR peaks (KBr disk, ν,cm −1 ): 1603, 1576 [υ as (CO 2 − )], 1416 [υ s (CO 2 − )], 1349, 1229 [υ s (C−O)], and 3600−3200 s.br [υ(O− H)] (Figure S2, Supporting Information). | [] | [] | ["[Cd(fdc)(4,4′-bpy)(H 2 O) 2 ]·EtOH) n", "C 34 H 26 N 4 O 13 Cd 2"] | ["Cd(NO 3 ) 2 ·4H 2 O--154 mg, 0.5 mmol"] | [] | ["4,4′-bpy--78 mg, 0.5 mmol", "fdc--78 mg, 0.5 mmol"] | [] | [] | ["water--6 mL", "ethanol--2 mL"]
j.ica.2014.11.028 | Compound 4: Yellow crystals, m.p. 212 °C. Yield: 0.140 g, 47%.Anal. Calc. for C 12 H 10 CdI 2 N 4 O: C, 24.33; H, 1.70; N, 9.46. Found: C, 24.24; H, 1.76; N, 9.22%. IR: m max = 1647 (s), 1532 (w), 1467 (versus), 1265 (s), 1145 (s), 923 (w), 823 (w), 737 (w), and 674 (s).Compound 5: Colorless crystals, m.p. 298 °C. Yield: 0.088 g, 55%.Anal. Calc. for C 24 H 18 Cd 3 N 20 O 2 : C, 30.16; H, 1.90; N, 29.31. Found: C, 30.11; H, 1.66; N, 29.40%. IR: m max = 2092 (s), 2059 (s), 1603 (s), 1564 (w), 1498 (s), 1464 (versus), 1345 (versus), 1309 (s), 1283 (s), 1151 (s), 1062 (s), 926 (w), 854 (w), 757 (w), 703 (s), and 637 (w) cm 1 . | [] | [] | ["C 12 H 10 CdI 2 N 4 O", "C 24 H 18 Cd 3 N 20 O 2"] | [] | [] | [] | [] | [] | []
j.molstruc.2013.10.031 | 2.2. Syntheses A mixture of Zn(NO 3 ) 3 6H 2 O (0.2 mmol) and H 2 mip (0.2 mmol) and bpe (0.2 mmol) were added to 10 ml H 2 O/EtOH (1:1 volume ratio). The pH value was adjusted to 5.5 with 1.0 mmol L 1 NaOH solution. It was then sealed in a 25 mL Teﬂon-lined stainless steel autoclave and heated at 130 °C for 3 days and then slowly cooled to room temperature. Colorless block crystals were collected by ﬁltration and washed with distilled water in 42% yield based on bpe. | [] | [] | ["NaN"] | ["Zn(NO 3 ) 3 \n6H 2 O--0.2 mmol"] | [] | ["H 2 mip--0.2 mmol", "bpe--0.2 mmol"] | ["130 °C"] | ["3 days"] | ["H 2 O/EtOH--10 ml (1:1 volume ratio)"]
ic700762x | Yield: 10 mg (45%) based on Mo. Anal. Calcd for C 40.5 H 40 Cu 3 MoN 9.75 O 0.5 S 5 : C, 43.49; H, 3.63; N, 12.21. Found: C, 43.10; H, 3.49; N, 12.30. IR (KBr disk): 3071 (w), 3036 (w), 2120 (s), 2088 (s) 1929 (w), 1621 (vs), 1602 (vs), 1499 (vs), 1430 (m), 1385 (m), 1276 (s), 1175 (m), 1066 (w), 1027 (m), 996 (m), 881 (m), 826 (m), 753 (s), 692 (s), 623 (w), 504 (m), 412 (w) cm -1 .1 H NMR (400 MHz, DMSO-d 6 ): δ 8.53-8.99 (m, 12H, pyridyl), 6.536.99 (m, 5H, Ph), 1.94 (s, 15H, C 5 Me 5 ). | [] | [] | ["C 40.5 H 40 Cu 3 MoN 9.75 O 0.5 S 5"] | [] | [] | [] | [] | [] | []
s1600536810026188 | Experimental The ligand L was prepared according to the previously reported literature methods (Gioia, et al., 1988). A mixture of ZnBr 2 (22.5 mg, 0.1 mmol), L (14.6 mg, 0.1 mmol) and water (10 ml) was stirred for 5 h and filtered. The filtrate was kept in a CaCl 2 desiccator. Suitable single crystals for X-ray diffraction study were obtained after a few days, yield 23% (based on Zn(II) salts). Anal. Calc. for C 7 H 6 Br 2 N 4 Zn: C, 22.64%; H, 1.63%; N, 15.09%. Found: C, 22.75%; H, 1.87%; N, 15.14%. | [] | ["a few days"] | ["C 7 H 6 Br 2 N 4 Zn"] | ["ZnBr 2--22.5 mg, 0.1 mmol"] | [] | ["L--14.6 mg, 0.1 mmol"] | [] | ["5 h"] | ["water--10 ml"]
j.poly.2008.04.047 | 2.3.4. [CdI 2 (aepy)] n (4) It was synthesised following the same procedure as in case of 1 using cadmium(II) iodide (0.366 g, 1 mmol) instead of cadmium(II) chloride. However dca was not incorporated in the crystal structure. The yellowed-colored single crystals suitable for X-ray analysis were obtained from the ﬁltrate after few days. Yield 97%. Anal. | [] | ["few days"] | ["[CdI 2 (aepy)] n"] | ["cadmium(II) iodide--0.366 g, 1 mmol"] | [] | ["aepy--NaN"] | [] | [] | []
ejic.200800535 | [Pb(Hasp)(NO 3 )] (3): This compound was obtained as described previously.[30] [Pb 2 (Hval) 5 ](ClO 4 ) 4 ·2H 2 O (4): Lead perchlorate trihydrate (4.6 g, 10 mmol) was dissolved in water (50 mL) and combined with a solution of valine (1.17 g, 10 mmol) in water (50 mL). The pH was adjusted to 5.5 with NaOH (0.1 ), and the solution was left to crystallize. Approximately a month later, crystals suitable for X-ray diffraction were collected. Yield: 2.3 g (16%). Pb 2 (C 5 H 11 NO 2 ) 5 (H 2 O) 2 (ClO 4 ) 4 (1433.95): calcd. C 20.93, H 4.12, N 4.88; found C 21.1, H 3.99, N 4.96.Structure Determinations: Single-crystal X-ray diffraction data for 1, 2,and4 were measured at 298 K, with a Bruker P4 diffractometer by using common procedures [38] and corrections for absorption effects were applied on the basis of ψ-scans with χ close to 90°. The structures were solved and refined by using standard procedures.[39,40] H atoms were placed in idealized positions and refined by using a riding model with fixed isotropic displacement parameters. In the case of 1, even H atoms of water molecules were placed in idealized positions, while in the case of 4, they were omitted. For 1, distance C4–C5 was restrained to 1.54(2) Å.For4, the geometry for perchlorate anions as well as bond lengths in iPr groups were regularized using soft restraints, otherwise, the geometry that was obtained for these groups would not make sense. The | [] | [] | ["[Pb(Hasp)(NO 3 )]", "[Pb 2 (Hval) 5 ](ClO 4 ) 4 ·2H 2 O"] | ["Lead perchlorate trihydrate--4.6 g, 10 mmol"] | [] | ["valine--1.17 g, 10 mmol"] | [] | ["approximately a month"] | ["water--50 mL"]
bcsj.76.1387 | TG: 22.0% initial weight loss between 23 and 100  C (21.9% Calcd for C 5 H 5 N).Synthesis of 3b. Another nickel( b) complex 3b was synthesized in the same manner as 3a, except that terephthalic acid was used instead of fumaric acid. Sky-blue, plate-like crystals precipitated out of the solution. [Ni( b)(-O 2 CC 6 H 4 CO 2 )(C 5 H 5 N) 3 ] 6  (C 5 H 5 N) 2  6DMF  9H 2 O 3b. Anal. Found: C, 56.62; H, 5.17; N, 10.58%. Calcd for C 166 H 184 N 26 Ni 6 O 39 : C, 56.65; H, 5.27; N, 10.35%. TG: 22.4% initial weight loss between 23 and 105  C (21.7% Calcd for (C 5 H 5 N) 2  6DMF  9H 2 O). | [] | [] | ["[Ni(b)(-O2CC6H4CO2)(C5H5N)3]6(C5H5N)2(6DMF)9H2O", "C166H184N26Ni6O39"] | [] | [] | [] | [] | [] | []
00958972.2011.611243 | Anal. Calcd for C 28 H 28 Zn 3 N 10 O 14 : C, 36.37; H, 3.05; N, 15.14. Found: C, 36.32; H, 3.01; N, 15.18. IR (KBr, cm 1 ): (H–O–H), 3395;  as (COO), 1593, 1562;  s (COO), 1464. | [] | [] | ["C 28 H 28 Zn 3 N 10 O 14"] | [] | [] | [] | [] | [] | []
00958970802705901 | 2.3. Synthesis of {[HgI 2 (pbbm)] .(DMF) 1/2 } n (2) A methanol solution (6 mL) of pbbm (30.4 mg, 0.1 mmol) was laid carefully above a DMF solution (4 mL) of HgI 2 (45.4 mg, 0.1 mmol). Colorless crystals (64% yield) suitable for X-ray diffraction were obtained 3 days later. Anal. Calcd for C 20.5 H 23.5 HgI 2 N4.5O 0.5 : C, 30.96; H, 2.98; N, 7.92%. Found: C, 30.99; H, 2.96; N, 7.90%. IR (KBr)/cm 1 : 3112 m, 2944 m, 1509 s, 1297 w, 1251 s, 759 s.2.4. X-ray structure analyses Data collection was performed on a Rigaku RAXIS-IV image plate area detector using graphite-monochromated Mo-K (l ¼ 0.71073 A ˚ ) radiation at 291(2) K using the !-2 scan technique. The data were corrected for Lorentz and polarization factors and for absorption by using empirical scan data. The structure was solved with the SHELX program [26], and refined by full-matrix least-squares based on F 2 , with 1828 B. Xiao et al. | [] | [] | ["[HgI 2 (pbbm)] .(DMF) 1/2"] | ["HgI 2--45.4 mg, 0.1 mmol"] | [] | ["pbbm--30.4 mg, 0.1 mmol"] | [] | ["3 days"] | ["methanol--6 mL", "DMF--4 mL"]
s10870-010-9781-z | Synthesis of {[Cu(phen)][Pt(CN) 4 ]} n (1) The crystals suitable for X-ray analysis have been prepared by a procedure using CuSO 4  5H 2 O (0.125 g, 0.5 mmol); phen (0.099 g, 0.5 mmol) and K 2 [Pt(CN) 4 ]  3H 2 O (0.216 g, 0.5 mmol) (1:1:1) mixed with 6 mL of water and sealed in an autoclave and kept at 100 °C under autogenous pressure for 59 h. After cooling to room temperature during 12 h, green crystals of 1 were ﬁltrated off and dried on air. IR (4000–400 cm -1 , KBr pellets): m(C–H) = 3120 m, 3055 w, 2924 w; m(C:N) = 2175 vs, 2131 vs; m(C– C) = 1628 w, 1587 m, 1423 s; m(C–N) = 1522 s; c(C– H) = 847 vs, 720 vs; m(Pt–C) = 511 m, 471 m, 407 m.UV–VIS (Nujol suspension): k max = 681 nm. Elemental analysis: Calc. for C 16 H 8 N 6 CuPt: C, 35.40%; H, 1.49%; N, 15.48%. Found: C, 34.91%; H, 1.56%; N, 15.29%.X-ray Crystallographic Analysis and Structure Reﬁnement A summary of crystal data and structure reﬁnement for 1 is presented in Table 1. The crystal structure was determined using an Oxford Diffraction Xcalibur2 diffractometer equipped with a Sapphire2 CCD detector. Crysalis CCD was used for data collection while Crysalis RED was used for cell reﬁnement, data reduction and absorption correction [10]. The structure was solved by the direct method with SHELXS97 and subsequent Fourier syntheses using SHELXL97 [11]. Anisotropic displacement parameters were reﬁned for all non-H atoms. The H atoms were placed in calculated positions and reﬁned riding on their parent C atoms with C–H distances of 0.93 A ˚ . A geometric analysis was performed using SHELXL97. DIAMOND [12] was used for molecular graphics. | [] | ["12 h"] | ["{[Cu(phen)][Pt(CN) 4 ]} n"] | ["CuSO 4 ? 5H 2 O--0.125 g, 0.5 mmol", "K 2 [Pt(CN) 4 ] ? 3H 2 O--0.216 g, 0.5 mmol"] | [] | ["phen--0.099 g, 0.5 mmol"] | ["100 \nC"] | ["59 h"] | ["water--6 mL"]
s1600536803011565 | Experimental A solution of Ag(CF 3 SO 3 ) (0.13 g, 0.5 mmol) in H 2 O (10 ml) was added slowly to a stirred solution of bpe (0.10 g, 0.50 mmol) in methanol (20 ml). The reaction mixture was stirred for 3 h at room temperature and gave a colorless solution which was ®ltered.Colorless crystals of the title compound were obtained by standing the resulting solution in air for one week. | [] | ["one week"] | [] | ["Ag(CF 3 SO 3 )--0.13 g, 0.5 mmol"] | [] | ["bpe--0.10 g, 0.50 mmol"] | ["room temperature"] | ["3 h"] | ["H 2 O--10 ml", "methanol--20 ml"]
acs.inorgchem.6b01852 | 2.4. Synthesis of Color-Tunable and White-Light-Emitting Materials: Na(HL)(CH 3 COO)Eu m Tb n La 1−m−n (Al(OH) 6 Mo 6 O 18 )(H 2 O) 6 ·10H 2 O(3−8). The synthesis process of compounds 3−8 is similar to that of compound 1, except that Eu(NO 3 ) 3 ·6H 2 O was replaced with a mixture of Eu(NO 3 ) 3 ·6H 2 O, Tb(NO 3 ) 3 ·6H 2 O, and La(NO 3 ) 3 ·6H 2 O. The samples were aimed to produce tunable-color and white-light emission by adjusting the relative molar ratio of Eu, Tb, and La. The Eu, Tb, and La content and chemical compositions of the obtained products were conﬁrmed by elemental analysis and ICP [Table S1, Supporting Information (SI)]. IR for Na(HL)(CH 3 COO)Eu 0.212 Tb 0.339 La 0.449 (Al(OH) 6 Mo 6 O 18 )(H 2 O) 6 ·10H 2 O(3) (the ratio of Eu:Tb:La = 1:1.6:2.12) (KBr, cm −1 ): 3305 (br), 1641 (m), 1624 (m), 1601 (m), 1458 (w), 1401 (m), 1348 (w), 947 (s), 916 (s), 647 (s), 445 (m). IR for Na( HL)(CH 3 COO)Eu 0.224 Tb 0.359 La 0.417 (Al(OH) 6 Mo 6 O 18 )(H 2 O) 6 ·10 H 2 O(4) (the ratio of Eu:Tb:La = 1:1.6:1.86) (KBr, cm −1 ): 3307 (br), 1643 (m), 1624 (m), 1601 (m), 1456 (w), 1400 (m), 1348 (w), 945 (s), 916 (s), 647 (s), 446 (m). IR for Na(HL)(CH 3 COO)Eu 0.232 Tb 0.371 La 0.397 (AlMo 6 (OH) 6 O 18 )(H 2 O) 6 ·10H 2 O(5) (the ratio of Eu:Tb:La = 1:1.6:1.71) (KBr, cm −1 ): 3306 (br), 1646 (m), 1625 (m), 1601 (m), 1458 (w), 1401 (m), 1348 (w), 948 (s), 916 (s), 647 (s), 445 (m). IR for Na(HL)(CH 3 COO)Eu 0.270 Tb 0.270 La 0.460 (AlMo 6 (OH) 6 O 18 )(H 2 O) 6 · 10H 2 O(6) (the ratio of Eu:Tb:La = 1:1:1.7) (KBr, cm −1 ): 3306 (br), 1645 (m), 1625 (m), 1602 (m), 1458 (w), 1400 (m), 1350 (w), 947 (s), 914 (s), 646 (s), 444 (m). IR for N a(HL)(CH 3 COO)Eu 0.360 Tb 0.240 La 0.400 (AlMo 6 (OH) 6 O 18 )(H 2 O) 6 ·10H 2 O(7) (the ratio of Eu:Tb:La = 1.5:1:1.7) (KBr, cm −1 ): 3307 (br), 1644 (m), 1624 (m), 1600 (m), 1456 (w), 1401 (m), 1348 (w), 945 (s), 915 (s), 647 (s), 446 (m). IR for Na(HL)(CH 3 COO)Eu 0.375 Tb 0.250 La 0.375 (Al(OH) 6 Mo 6 O 18 )(H 2 O) 6 ·10 H 2 O(8) (the ratio of Eu:Tb:La = 1.5:1:1.5) (KBr, cm −1 ): 3308 (br), 1647 (m), 1623 (m), 1600 (m), 1458 (w), 1401 (m), 1350 (w), 948 (s), 914 (s), 647 (s), 444 (m). | [] | [] | ["Na(HL)(CH 3 COO)Eu m Tb n La 1−m−n (Al(OH) 6 Mo 6 O 18 )(H 2 O) 6 ·10H 2 O(3−8)"] | ["Co(NO 3 ) 2 .6H 2 O--0.0145g, 0.05 mmol"] | [] | ["Eu(NO 3 ) 3 .6H 2 O, Tb(NO 3 ) 3 .6H 2 O, La(NO 3 ) 3 .6H 2 O--not specified"] | [] | [] | ["not specified--not specified"]
j.ica.2015.11.014 | (58 mmol, 4.005 g), 20 mL 40% mass fraction of NaOH solution, tetrabutylammonium bromide (2.8 mmol, 0.9026 g), 1,4-dibromobutane (29 mmol, 6.3374 g), 50 mL toluene, were added to 150 mL round bottom ﬂask with stirring, heated up to 80 °C and reﬂuxed for 72 h. After cooled to room temperature, the organic phase and aqueous phase layers were separated and the aqueous layer was extracted with 3  40 mL of methylene chloride, the extraction liquid was mixed with the organic phase. The mixture was allowed to stand at room temperature and colorless crystals were obtained by slow evaporation of the ﬁltrate after a week.Yield: 1.9853 g, 35.6%. Anal. Calc. for C 8 H 12 N 6 (192.22): C, 49.98; H, 6.29; N, 43.72. Found: C, 49.54; H, 6.02; N, 43.21%. | [] | ["a week"] | ["NaN"] | [] | ["tetrabutylammonium bromide--2.8 mmol, 0.9026 g", "1,4-dibromobutane--29 mmol, 6.3374 g"] | [] | ["80 \nC"] | ["72 h"] | []
cg070008l | Preparation of {[Ni(dpa) 2 (suc) 0.5 ]Cl} (2). NiCl 2 ‚6H 2 O (88 mg, 0.37 mmol), dpa (127 mg, 0.74 mmol), and succinic acid (22 mg, 0.18 mmol) were placed into 10 mL of distilled H 2 O in a 23 mL Teflon-lined Parr acid digestion bomb. NaOH (1.0 M, 0.5 mL, 0.5 mmol) was added to basicify the solution. The bomb was sealed and heated at 120 °C for 48 h, whereupon it was cooled slowly to 25 °C. Blue prisms of 2 (40 mg, 22% yield based on Ni) were isolated after washing with distilled water, ethanol, and acetone and drying in air. Anal. Calc. for C 22 H 20 ClN 6 NiO 2 2: C, 53.43; H, 4.08; N, 16.99%; Found: C, 52.88; H, 3.90; N, 16.47%. IR (KBr, cm -1 ): 3450 vb, s, 3247 s, 3052 s, 2363 m, 1699 m, 1600 s, 1560 m, 1515 s, 1489 m, 1439 m, 1351 m, 1339 m, 1209 m, 1071 w, 1056 w, 1029 m, 1014 w, 906 w, 861 w, 818 m, 781 w, 730 w, 673 w, 660 w, 641 w, 589 w, 535 w. | [] | [] | ["{[Ni(dpa) 2 (suc) 0.5 ]Cl}", "C 22 H 20 ClN 6 NiO 2"] | ["NiCl 2 ‚6H 2 O--88 mg, 0.37 mmol"] | [] | ["dpa--127 mg, 0.74 mmol", "succinic acid--22 mg, 0.18 mmol"] | ["120 \nC"] | ["48 h"] | ["distilled H 2 O--10 mL"]
c4ce00736k | Complex [Cd 5 Cl 10 (3) 2 (CH 3 CN) 2 ] n (6). In a Schlenk tube, a mixture of CdCl 2 (5.5 mg, 0.03 mmol) and ligand 3 (31 mg, 0.03 mmol) was refluxed for 2 h in 8 mL of a CH 3 CN–CH 2 Cl 2 (1 : 1) mixture. The reaction mixture was then allowed to cool to room temperature and the solution turned turbid. DMF was added dropwise until the mixture was completely solubilized.Then, a slow diffusion of diethyl ether into the resulting solution afforded dark red crystals of 6 (12 mg, 57%), which were suitable for X-ray analysis. | [] | [] | ["[Cd 5 Cl 10 (3) 2 (CH 3 CN) 2 ] n "] | ["CdCl 2 --5.5 mg, 0.03 mmol"] | ["DMF--dropwise", "diethyl ether--slow diffusion"] | ["ligand 3 --31 mg, 0.03 mmol"] | [] | ["2 h"] | ["CH 3 CN–CH 2 Cl 2 --8 mL"]
00958972.2012.734814 | Yield: 73%; m.p. 120–123  C. Anal. Calcd for C 16 H 26 O 2 Sn (%): C, 52.07; H, 7.10.Found (%): C, 52.36; H, 7.32. IR (KBr, cm 1 ): (COO) as 1561, (COO) s 1363, (Sn–C) 550, (Sn–O) 431.1 H NMR (CDCl 3 , ppm):  ¼ 7.06–7.21 (m, 4H, Ph–H), 3.67 (q, 1H, CH–COO), 2.44 (d, 2H, CH 2 ), 1.84 (m, 1H, CH), 1.46 (d, 3H, CH 3 ), 0.88 (d, 6H, CH 3 ), 0.49 (s, 9H, CH 3 –Sn, 2 J Sn–H ¼ 69.5 Hz).13 C NMR (CDCl 3 , ppm):  ¼ 180.16 (COO), 139.85, 139.13, 129.03, 126.98 (Ph–C), 44.97 (CH–COO), 45.65, 30.06, 22.29 (i–Bu–C), 19.42 (C H 3 –CH), 2.59 (CH 3 –Sn, 1 J Sn–C ¼ 496.4 Hz).119 Sn NMR (CDCl 3 , ppm): 167.15.2.3. Synthesis of 2 The procedure is similar to that of 1 using (S)-(þ)-2-(4-isobutyl-phenyl)propionic acid (0.206 g, 1 mmol), sodium ethoxide (0.068 g, 1 mmol), and triphenyltin chloride (0.385 g, 1 mmol). Recrystallizing from ether, transparent colorless crystals formed. Yield: 80%; m.p. 72–75  C. Anal. Calcd for C 31 H 32 O 2 Sn (%): C, 67.05; H, 5.81. Found (%): C, 67.36; H, 5.56. IR (KBr, cm 1 ): (COO) as 1573, (COO) s 1359, (Sn–C) 550, (Sn–O) 457. | [] | [] | ["C 16 H 26 O 2 Sn", "C 31 H 32 O 2 Sn"] | [] | [] | [] | [] | [] | []
c6ta08376e | Yellow crystal (427mg, 76%). 1 H NMR ([D 6 ] DMSO, 500 MHz, 25°C, TMS): δ= 8.50 (s, 2H) ppm. 13 C NMR ([D 6 ] DMSO, 500 MHz, 25°C): δ= 158.6, 149.2, 146.3, 109.0 ppm. IR (neat): 3361, 1646, 1536, 1458, 1336, 1220, 1116, 860, 826, 737, 564, 480 cm -1 . Anal. calcd. for KC 4 H 2 N 9 O 4 : C 17.21, H 0.72, N 45.15%; found C 17.03, H 0.69, N 44.96%. Na ANTP (5). | [] | [] | ["KC 4 H 2 N 9 O 4"] | [] | [] | [] | [] | [] | []
ic9009459 | K(2,2 0 -bipy)(en)(1). 2,2 0 -bipy (0.144 g, 0.92 mmol) and potassium metal (0.038 g, 0.97 mmol) were dissolved in approximately 4 mL of en, instantly yielding a deep-purple solution. The reaction mixture was stirred for approximately 24 h in a capped sample vial in a nitrogen-filled glovebox. The solution was filtered into a crystallization ampule while in the glovebox by passing it through a Pasteur pipette containing packed glass wool at the constriction. Prior to use, an ampule containing the glass-wool-packed pipette was heated under vacuum to drive off all traces of moisture and air. After filtration, the sealed ampule was transferred to a Schlenk line, where it was layered with toluene (approximately 20 mL). During layering, the ampule was cooled in a water bath (8 °C) and then transferred to a fridge (8-10 °C) to aid the crystallization of the product. Two polymorphic crystalline products formed after 4 days: K(2,2 0 -bipy)(en) (1a) and K 4 (2,2 0 -bipy) 4 (en) 4 (1b). Both crystallized as large purple/black blocklike crystals and were found to be suitable for single-crystal X-ray diffraction. Crystalline yield: 39.8%. Anal.Calcd for C 12 H 16 N 4 K: C, 56.42; H, 6.32; N, 21.95. Found: C, 56.62; H, 6.40; N, 21.86. Solid-state EPR measurements recorded a g value of 2.0033. Solution EPR measurements recorded a g value of 2.0035. IR (cm -1 ): 626 (m), 683 (s), 709 (s), 738 (w), 817 (w) 939 (s), 974 (s), 1005 (s), 1139 (m), 1155 (m), 1260 (s), 1282 (w), 1404 (m), 1495 (m), 1561 (w). Raman (cm -1 ): 343 (m), 626 (w), 972 (m), 1020 (w), 1029 (w), 1142 (w), 1157 (s), 1208 (w), 1259 (w), 1347 (m), 1461 (s), 1471 (m), 1495 (m), 1560 (w).(7) Bock, H.; Lehn, J.-M.; Pauls, J.; Holl, S.; Krenze l, V. Angew. Chem., Int. Ed. 1999, 38, 952.(8) Fedushkin, I. L.; Petrovskaya, T. V.; Girgsdies, F.; K :: ohn, R. D.; Bochkarev, M. N.; Schumann, H. Angew. Chem., Int. Ed. 1999, 38, 2262. | ["8-10 °C"] | ["4 days"] | ["K(2,2 0 -bipy)(en)"] | ["potassium metal--0.038 g, 0.97 mmol"] | [] | ["2,2 0 -bipy--0.144 g, 0.92 mmol"] | [] | ["24 h"] | ["en--4 mL", "toluene--approximately 20 mL"]
00958972.2016.1239087 | 441(w), 408(w). Synthesis of [Co (L)(btmb) 0.5 ] (3) To a solution of H 2 L (0.0576g, 0.2mmol) and btmb (0.024 g, 0.15 mmol) in DMA (9 mL) was added a solution of CoSO 4 (0.0844 g, 0.3 mmol) in methanol (6 mL). Further, 5 drops of 1 mol/L NaOH solution was added and the solution was placed in a 23 mL Parr Teflon-lined stainless steel vessel and then the vessel was sealed and heated at 100 °C for 3 days. After slowly cooling to room temperature, purple crystals of 3 were obtained with an approximate yield of 53%. Anal. Calcd. (%): C: 48.38, H: 0.18, N: 2.56. Found (%): C: 45.04, H: 0.11, N: 2.45. FT-IR (KBr, cm -1 ): 1607(s), 1566(w), 1516(w), 1477(w), 1404(s), 1304(w), 1279(w), 1243(w), 1207(s), 1172(s), 1152(m), 1130(w), 1098(w), 1044(w), 994(s), 855(m), 781(s), 725(w), 676(w), 619(w), 455(w). Synthesis of [Zn(L)(bib)]·2H 2 O(4) To a solution of H 2 L (0.0576g, 0.2mmol) and bib (0.0380 g, 0.2mmol) in DMF (5 mL) was added a solution of Zn(NO 3 ) 2 ·6H 2 O (0.0119 g, 0.2 mmol) in distilled water (5 mL). Further, 5 drops of 1 mol/L HNO 3 solution was added and the solution was placed in a 23 mL Parr Teflon-lined stainless steel vessel and then the vessel was sealed and heated at 120 °C for 3 days. After slowly cooling to room temperature, yellow crystals of 4 were obtained with an approximate yield of 30%. Anal.Calcd. (%): C: 51.96, H: 4.88, N: 9.69. Found (%): C: 52.21, H: 4.92, N: 9.74.FT-IR (KBr, cm -1 ): 3429(s), 3104(s), 2945(m), 1752(w), 1606(s), 1535(s), 1449(w), 1393 (s), 1317(w), 1288(w), 1221(s), 1171(w), 1112(s), 1002(s), 972(m), 879(w), 848(w), 784(m), 658(m), 608(m), 506(w). Synthesis of [Cu(L)(bib)]·DMF(5) To a solution of H 2 L (0.0576g, 0.2mmol) and bib (0.019g, 0.1mmol) in DMF (5 mL) was added a solution of Cu(NO 3 ) 2 ·3H 2 O (0.0725g, 0.3mmol) in distilled water (5 mL). Further, 4 drops of 1 mol/L NaOH solution was added and the solution was placed in a 23 mL Parr Teflon-lined stainless steel vessel. Then the vessel was sealed and heated at 150 °C for 4 days. After slowly cooling to room temperature, blue crystals of 5 were obtained with an approximate yield of 78%. Anal. Calcd. (%): C: 54.89, H: 4.90, N: 11.44. Found (%): C: 53.58, H:4.738, N:10.295. FT-IR (KBr, cm -1 ):3436(s), 2951(w), 2881(w), 2557(w), 2035(w), 1605(s), 1543(s), 1390(s), 1305(w), 1249(s), 1171(s), 1142(w), 1107(m), 1056(m), 994(w), 967(w), 865(m), 785(s), 732(w), 699(w), 647(m), 543(w), 478(w), 408(w). Synthesis of [Mn 4 (L) 4 (bimb)(CH 3 OH)](6) | [] | [] | ["[Co (L)(btmb) 0.5 ]", "[Zn(L)(bib)]·2H 2 O", "[Cu(L)(bib)]·DMF"] | ["CoSO 4--0.0844 g, 0.3 mmol", "Zn(NO 3 ) 2 ·6H 2 O--0.0119 g, 0.2 mmol", "Cu(NO 3 ) 2 ·3H 2 O--0.0725 g, 0.3 mmol"] | ["Na 2 CO 3--19mg, 0.18mmol", "1 mol/L NaOH solution--5 drops", "1 mol/L HNO 3 solution--5 drops", "1 mol/L NaOH solution--4 drops"] | ["H 2 L--0.0576g, 0.2mmol", "btmb--0.024 g, 0.15 mmol", "bib--0.0380 g, 0.2mmol", "bib--0.019g, 0.1mmol"] | ["100 °C", "120 °C", "150 °C"] | ["3 days", "3 days", "4 days"] | ["DMA--9 mL", "methanol--6 mL", "DMF--5 mL"]
b915942h | Tri(bis(pyrimidin - 2 - ylthio)methane)tetrabromidodicopper( II)[Cu 2 Br 4 (bptm) 3 ](5). A solution of CuBr 2 (0.095 g, 0.42 mmol) in acetonitrile (6 mL) was added dropwise to a solution of bis(pyrimidin-2-ylthio)methane (bptm) (0.200 g, 0.85 mmol) in acetonitrile (7 mL). The mixture was stirred for 6 days and heated under reﬂux for 19 h. The resulting non-homogeneous solid (a microscope mixture of different color and shape powder) was ﬁltered and vacuum dried. Single crystals of [Cu 2 Br 4 (bptm) 3 ]were obtained by slow evaporation (one week) of mother liquor at r.t. | [] | ["19 h"] | ["Tri(bis(pyrimidin - 2 - ylthio)methane)tetrabromidodicopper( II)", "Not Available"] | ["CuBr 2--0.095 g, 0.42 mmol"] | [] | ["bis(pyrimidin-2-ylthio)methane (bptm)--0.200 g, 0.85 mmol"] | ["reflux"] | ["6 days"] | ["acetonitrile--6 mL"]
s10904-015-0169-6 | 2.3.3 Synthesis of {[Ag 2 (C 33 H 30 N 10 S 3 )NO 3 ]NO 3 H 2 O} n (3) To a suspension of L 3 (33.1 mg, 0.05 mmol) in DMF (5 mL) in a tube, a solution of AgNO 3 (34.0 mg, 0.20 mmol) in acetonitrile (10 mL) was dropped in an extremely slow rate. | [] | [] | ["{[Ag 2 (C 33 H 30 N 10 S 3 )NO 3 ]NO 3 H 2 O} n", "3"] | ["AgNO 3--34.0 mg, 0.20 mmol"] | [] | ["L 3--33.1 mg, 0.05 mmol"] | [] | [] | ["DMF--5 mL", "acetonitrile--10 mL"]
00958972.2012.658779 | 2.2. Synthesis of title compound A mixture of Co(OAc) 2  4H 2 O (0.0245 g, 0.1 mmol) and 4,4 0 -oxy bis(benzoic acid) (0.021 g, 0.1 mmol) was dissolved in 8 mL of water and placed in a 30 mL Teflon-lined stainless steel autoclave and heated at 150  C for 1 day, then slowly cooled to room temperature after 1 day. Red colored block-shaped crystals of 1 were obtained in 67% yield. Anal. Calcd (%) for C 28 H 22 CoO 12 : H, 3.64; C, 55.19. Found: H, 3.72; C, 55.32. | [] | ["1 day"] | ["title compound"] | ["Co(OAc) 2  4H 2 O--0.0245 g, 0.1 mmol"] | [] | ["4,4 0 -oxy bis(benzoic acid)--0.021 g, 0.1 mmol"] | ["150  C"] | ["1 day"] | ["water--8 mL"]
ejic.200800556 | Green-colored single crystals of 1 suitable for X-ray crystallography were obtained on slow evaporation of the filtrate at ambient temperature within 2 d. Yield: 0.190 g (72%). C 27 H 40 Cu 2 N 4 O 7 (659.72): calcd. C 49.16, H, 6.11, N, 8.49; found C 49.06, H, 6.03, N, 8.34. FTIR (KBr phase): 1577 (vs), 1394 (s), 1383 (s), 1278 (w), 1176 (w), 1058 (m), 758 (m), 678 (w).[Cu 4 (L 1 ) 2 (µ 4 -O)(µ 2 -CH 3 COO) 2 (µ 1,1 -N 3 )(N 3 )] (2): Copper(II) acetate monohydrate (0.160 g, 0.8 mmol) was added slowly to a magnetically stirred solution of the HL 1 ligand (0.139 g, 0.4 mmol) in ethanol (10 mL) followed by the addition of triethylamine (0.040 g, 0.4 mmol) to the above solution. After that, sodium azide (0.026 g, 0.4 mmol) in water (5 mL) was added to the mixture drop by drop. | [] | [] | ["Cu 4 (L 1 ) 2 (µ 4 -O)(µ 2 -CH 3 COO) 2 (µ 1,1 -N 3 )(N 3 )"] | ["Copper(II) acetate monohydrate--0.160 g, 0.8 mmol"] | ["triethylamine--0.040 g, 0.4 mmol", "sodium azide--0.026 g, 0.4 mmol"] | ["HL 1 ligand--0.139 g, 0.4 mmol"] | [] | ["2 d"] | ["ethanol--10 mL", "water--5 mL"]
molecules25225352 | (b) From PTA and itaconic anhydride 2 was prepared according to the procedure in a) above, except that 112 mg (1 mmol) 2-methylenesuccinic anhydride was used instead of itaconic acid. | [] | [] | [] | [] | [] | ["PTA--NaN", "2-methylenesuccinic anhydride--112 mg (1 mmol)"] | [] | [] | []
s0020-1693(03)00487-0 | [Ag(4-abaH) 2 (NO 3 )] n (2). A solution of AgNO 3 (0.09 g, 0.5 mmol) in CH 3 CN (10 ml) was added to a solution of 4-abaH (0.07 g, 0.5 mmol) in H 2 O (5 ml), then a 25% aqueous NH 3 solution (0.04 ml, 0.5 mmol) was added dropwise to the stirring reaction mixture. The resulting solution was kept in air for six days at room temperature, colorless crystals of 2 suitable for X-ray diﬀraction were obtained. (Yield: 0.07 g, 63.04% based on 4-abaH.) Anal. Calcd for C 14 H 14 AgN 3 O 7 (444.16): C 37.86, H 3.15, N 9.47; found: C 37.87, H 3.18, N 9.49%.IR (KBr pellet): 3457 (m), 3383 (m), 3363 (m), 2974 (w), 2675 (w), 2551 (w), 1664 (s), 1637 (s), 1626 (s), 1603 (s), 1574 (m), 1524 (w), 1443 (m), 1421 (s), 1385 (vs), 1342 (w), 1327 (s), 1311 (s), 1288 (s), 1174 (s), 1130 (w), 1076 (vw), 914 (vw), 843 (m), 771 (m), 698 (vw), 621 (w), 552 (vw), 499 (w). | [] | [] | ["[Ag(4-abaH) 2 (NO 3 )] n", "2", "C 14 H 14 AgN 3 O 7"] | ["AgNO 3--0.09 g, 0.5 mmol"] | ["NH 3 solution--0.04 ml, 0.5 mmol"] | ["4-abaH--0.07 g, 0.5 mmol"] | ["room temperature"] | ["six days"] | ["CH 3 CN--10 ml", "H 2 O--5 ml"]
c4tc00329b | Synthesis of the [Eu x Tb y (H 2 O) 4 (L) 2 ]$guest FIR-25: x ¼ 0.98, y ¼ 1.02; FIR-26: x ¼ 0.66, y ¼ 1.34; FIR-27: x ¼ 0.49, y ¼ 1.51 H 3 L (0.2 mmol), Eu(NO 3 ) 3 $6H 2 O (0.1x mmol), and Tb(NO 3 ) 3 $6H 2 O (0.1y mmol) were dissolved in 6 mL of DMF– EtOH–H 2 O (1 : 1 : 1, v/v) mixed solvent. Five drops of HCOOH were added to the solution to adjust the pH value (pH z 4.5), and then the solution was sealed in a 20 mL vial. The mixture was heated at 100  C for 10 h and then cooled to room temperature. Yellow needlelike crystals of the product were formed and collected by ltration and then washed with DMF several times (yield: 72% based on H 3 L). | [] | [] | ["[Eu x Tb y (H 2 O) 4 (L) 2 ]$guest FIR-25", "[Eu x Tb y (H 2 O) 4 (L) 2 ]$guest FIR-26", "[Eu x Tb y (H 2 O) 4 (L) 2 ]$guest FIR-27"] | ["Eu(NO 3 ) 3 $6H 2 O--0.1x mmol", "Tb(NO 3 ) 3 $6H 2 O--0.1y mmol"] | ["HCOOH--five drops"] | ["H 3 L--0.2 mmol"] | ["100 \nC"] | ["10 h"] | ["DMF–EtOH–H 2 O--6 mL"]
acs.cgd.5b00352 | [(CuCN) 5 (mtu) 3 ] n . Quantitative white powdered [(CuCN) 5 (mtu) 3 ] n was obtained via kneading (100 μL of water or water/acetonitrile solution 1:1) CuCN (100 mg) and mtu (50.5 mg), stoichiometric ratio 1:1, at room temperature for 30 min with mortar and pestle (Yield: 96%). Elem. Anal. Calc. for C 11 H 18 N 11 Cu 5 S 3 :C, 18.39; H, 2.53; N, 21.45; Cu, 44.24%. Found: C, 18.34; H, 2.55; N, 21.38; Cu, 44.10%.[(CuCN) 3 (mtu) 2 ] n . Quantitative light gray powdered [(CuCN) 3 (mtu) 2 ] n was obtained via hydrothermal synthesis, by dissolution of CuCN (400 mg), NaCN (221.4 mg), and mtu (202.0 mg), stoichiometric ratio of 1:1:1, in 20 mL of water (100 °C, 6 h) (yield: 40%). Elem. Anal. Calc. for C 7 H 12 N 7 Cu 3 S 2 : C, 18.73; H, 2.69; N, 21.84; Cu, 42.46%. Found: C, 18.64; H, 2.73; N, 21.73; Cu, 42.26%. | [] | [] | ["(CuCN) 5 (mtu) 3", "(CuCN) 3 (mtu) 2"] | ["CuCN--100 mg", "NaCN--221.4 mg"] | [] | ["mtu--50.5 mg", "mtu--202.0 mg"] | ["room temperature", "100 °C"] | ["30 min", "6 h"] | ["water--100 °C, 20 mL"]
zaac.200900590 | Afterwards, the mixed solution was sealed in a 25 mL Teflon reactor and kept under autogenous pressure at 403 K for 5 days. After cooling to room temperature at a rate of 279 K·h –1 , orange block shaped crystals for 1 and colorless block shaped crystals for 2 suitable for X-ray diffraction were obtained and collected. Yield 58 mg for 1 (48 %) and 39 mg for 2 (45 %) (both based on Ag). M.p. 543–544 K for 1 and 513–514 K for 2.C 14 H 10 Ag 2 O 6 (1): calcd. C 34.29; H 2.04 %; found: C 34.23; H 2.11 %. C 4 H 4 Ag 2 O 5 (2): calcd C 13.80; H 1.15 %; found: C 13.85; H 1.07 %. IR (KBr): ν ˜ = 3442 s, 1589 s, 1454 s, 1140 m, 1059 m, 861 m, 809 m, 780 m cm –1 for 1; 1633 s, 1091 m, 993 m, 530mcm –1 for 2. | [] | [] | ["C 14 H 10 Ag 2 O 6 (1)", "C 4 H 4 Ag 2 O 5 (2)"] | [] | [] | [] | ["403 K"] | ["5 days"] | []
j.poly.2008.12.020 | 2.2. Preparation of the polymers [CdL 1 2 (NO 3 ) 2 ](1) and [Cd 2 L 2 4 (NO 3 ) 4 ](2) Polymers 1 and 2 were prepared in the same way. At room temperature, a methanol (2 ml) solution containing Cd(NO 3 ) 2  6H 2 O (30 mg, 0.097 mmol) was layered onto the top of a dichloromethane solution (2 ml) containing ligand L 1 (57 mg, 0.195 mmol). After 5 days, the resulting crystals were ﬁltered, washed with ethanol (3  5 ml), and air-dried to give [CdL 1 2 (NO 3 ) 2 ] 1 (78 mg, 0.096 mmol, 98%). Anal. Calc. for C 36 H 30 N 8 O 8 Cd 1 (M r = 815.08): C, 53.05; H, 3.71; N, 13.75. Found: C, 53.38; H, 3.89; N, 13.59%. Mp: 258–260 °C (decomp.). IR (KBr, cm 1 ): 3315 (m), 1630 (m), 1499 (s), 1421 (m), 1229 (m), 1037 (m), 832 (m), 698 (s), 520 (m). | [] | [] | ["[CdL 1 2 (NO 3 ) 2 ]", "[Cd 2 L 2 4 (NO 3 ) 4 ]", "C 36 H 30 N 8 O 8 Cd 1"] | ["Cd(NO 3 ) 2 \n6H 2 O--30 mg, 0.097 mmol"] | [] | ["L 1--57 mg, 0.195 mmol"] | ["room temperature"] | ["5 days"] | ["methanol--2 ml", "dichloromethane--2 ml", "ethanol--3 \n5 ml"]
jssc.2000.8677 | The tube was heated at 1003C for 10 days, a!ording yellow crystals. The product was collected by "ltration and washed with THF on the benchtop. The crystals were immediately dried in vacuo for &10 min. Inspection of a sample in Paratone oil under a microscope revealed the crystals to be thin diamond plates and #akes of various shapes. Powder XRD matched the theoretical powder pattern with no extraneous peaks. A H NMR spectrum of a sample dissolved in CD  OD/DCl indicated a 3:1 ratio of DOC  H  OD: HOPr. Anal. Calc'd for C  H  O  Ti (Found): C, 58.10 (57.58); H, 5.07 (4.93); N, 0.00 (40.002), IR (nujol, cm\ ): 3523 (m), 3408 (m), 3392 (m, br) 1605 (s), 1586 (s), 1562 (s), 1283 (s), 1255 (s), 1231 (m), 1207 (m), 1168 (s), 1140 (s), 1108 (s), 1070 (m), 979 (s), 940 (m), 871 (m), 856 (m), 844 (s), 823 (m), 806 (m), 787 (m), 763 (s), 681 (s), 648 (s), 619 (m), 585 (m), 499 (m) 484 (m), 439 (s). | [] | ["10 min"] | ["NaN"] | [] | [] | [] | ["1003 \nC"] | ["10 days"] | []
chem.201302455 | Synthesis of MOF-2: Zn(NO 3 ) 2 ·6H 2 O (6 mg, 0.02 mmol), H 2 L 2 (6.5 mg, 0.02 mmol), and 1,4-di(pyridin-4-yl)benzene (4.6 mg, 0.02 mmol) were placed in an 8 mL scintillation vial. DMF (3 mL) was added and the mixture was stirred for 10 min at room temperature. The reaction vial was then tightly capped, placed in a programmable oven, and heated at 120 8C for 24 h. It was then slowly cooled to room temperature at a rate of 15 8Ch 1 . Colorless crystals of the product (11 mg, 89%) were collected by filtration and washed with fresh DMF (2  3 mL). FTIR: n ˜ = 2355 (s), 2179 (w), 2142 (w), 2046 (w), 1551 (s), 1448 (m), 1370 (s), 1224 (s), 1125 (w), 1061 (w), 1024 (m), 782 (s), 718 (s), 545 (w), 463 cm 1 (m); elemental analysis calcd (%) for C 35 H 24 N 2 O 5 Zn [L 2 Zn(dpb)] (activated sample): C 68.03, H 3.91, N 4.53; found: C 68.53, H 3.74, N 4.42. | [] | [] | ["MOF-2", "Zn(NO 3 ) 2 \n6H 2 O"] | ["Zn(NO 3 ) 2 \n6H 2 O--6 mg, 0.02 mmol"] | [] | ["H 2 L 2 --6.5 mg, 0.02 mmol", "1,4-di(pyridin-4-yl)benzene--4.6 mg, 0.02 mmol"] | ["120 8C"] | ["24 h"] | ["DMF--3 mL"]
c2dt30772c | [(oMP)Sn(μ-NMe 2 )] 2 (1). Used [Sn(NMe 2 ) 2 ] 2 (0.500 g, 1.21 mmol), H-oMP (0.261 g, 2.42 mmol), and ∼10 mL toluene. Yield 68.9% (0.450 g). FTIR (KBr pellet, cm −1 ) 2962(s), 2929(sh, s), 2895(sh, s), 2860(sh, s), 2729(w), 2703(w), 2589(w), 2364(w), 2340(w), 2254(w), 2118(w), 1884(w), 1649(m), 1597(m), 1466(s), 1382(s), 1357(s), 1234(s), 1190(s), 1046(s), 1023(s), 933(s), 859(w), 841(m), 792(m), 778(sh, m), 756(s), 728(w), 616(s), 569(s), 560(sh, s), 489(s), 472(sh, s), 455(sh, s), 413(sh, s).1 H NMR (500.1 MHz, tol-d 8 ): δ 7.20 9350 ¦ Dalton Trans., 2012, 41, 9349–9364 This journal is © The Royal Society of Chemistry 2012 Published on 04 July 2012. Downloaded by University of California - Santa Cruz on 29/10/2014 23:09:40. View Article Online | [] | [] | ["[(oMP)Sn(μ-NMe 2 )] 2", "NaN"] | ["[Sn(NMe 2 ) 2 ] 2--0.500 g, 1.21 mmol"] | [] | ["H-oMP--0.261 g, 2.42 mmol"] | [] | [] | ["toluene--∼10 mL"]
00958970902962782 | 2.2. Synthesis of {[Ag(NH 2 –BPT)] .NO 3 } n (1) A mixture containing AgNO 3 (0.17 g, 1.0 mmol) and NH 2 –BPT (0.24 g, 1.0 mmol) in 10 mL H 2 O was introduced into a Parr Teflon-lined stainless steel vessel (25 cm 3 ), the vessel was sealed, heated at 140  C for 5 days under autogenous pressure and cooled 2928 Q.-G. Zhai et al. | [] | [] | ["{[Ag(NH 2 -BPT)] .NO 3 } n", "1"] | ["AgNO 3--0.17 g, 1.0 mmol"] | [] | ["NH 2 -BPT--0.24 g, 1.0 mmol"] | ["140 \nC"] | ["5 days"] | ["H 2 O--10 mL"]
00958972.2016.1216106 | In comparison with 3 or 4 obtained by conventional solution reaction of ZnCl 2 or CoCl 2 with H 2 cpa (metal salt: H 2 cpa=1 : 1) at pH 7.5 or 6.5 neutralized by KOH, the isostructual [Cu(cpa)(H 2 O)] n (5) analogy was prepared by reacting a hot aqueous solution of a neutral salt of H 2 cpa with an aqueous solution of the Cu(Ac) 2 in 1 : 1M ratio, using the recognized procedure. Room temperature evaporation of the solution formed with the copper(II) salt gave initially small blocky pale blue/green crystals of polymorph 5 which were removed by ltration. | [] | [] | ["[Cu(cpa)(H 2 O)] n"] | ["Cu(Ac) 2--1 : 1 M ratio"] | [] | ["H 2 cpa--neutral salt"] | [] | [] | ["aqueous solution--not specified"]
acs.inorgchem.5b00180 | The colorless octahedral crystals (0.040 g) of 2 were collected by ﬁltration and dried in the air after washing with DMF and CH 2 Cl 2 three times, respectively. Yield 88.14% (based on H 4 BTC). Anal.Calcd for C 14 H 20 O 9 CdN 2 (M r = 472.73): C, 35.57; H, 4.26; N, 5.92%.Found: C, 35.18; H, 4.07; N, 5.62%. FT-IR (KBr pellet, cm −1 ): 3433 m, b, 3184 w, 3102 w, 2800 m, 2501 w, 1564 s, 1493 vs, 1427 s, 1386 vs, 1323 s, 1138 m, 1018 m, 923 w, 873 s, 829 s, 767 m, 679 m, 565 m, 528 m, 449 m. | [] | [] | ["2", "C 14 H 20 O 9 CdN 2"] | [] | [] | ["H 4 BTC--0.040 g"] | [] | [] | ["DMF--washing", "CH 2 Cl 2--washing"]
ch13417 | Preparation of [Co(tmtt) 2 (H 2 O) 2 ] n 5 Complex 5 was prepared following the same synthetic procedure as that of 4 using Co(NO 3 ) 2 6H 2 O as metal salt. The resulting product were pure red block crystals (62.5 % yield). (Found: C 24.59, H 2.28, N 28.67. C 10 H 12 CoN 10 O 2 S 4 requires C 24.45, H 2.44, N 28.54 %). n max (KBr)/cm 1 3396 (s), 1774 (w), 1625 (w), 1526 (m), 1431 (w), 1351 (w), 1310 (s), 1297 (s), 1206 (m), 1128 (s), 1091 (s), 1011 (m), 993 (m), 939 (w), 673 (s), 473 (w). | [] | [] | ["[Co(tmtt) 2 ?(H 2 O) 2 ] n", "C 10 H 12 CoN 10 O 2 S 4"] | ["Co(NO 3 ) 2 ?6H 2 O--Not specified"] | [] | ["tmtt--Not specified"] | [] | [] | []
c3ce41975d | [Sr(H 2 O) 6 ] n ·n[Ni(pydc) 2 (H 2 O) 2 ]·2nH 2 O (5). Complex 5 was synthesized via the same method as that of 4,exceptforadding Sr(OH) 2 ·8H 2 O prio r to t he addition of H 2 pydc, and small light-blue diamond crystals w ere obtained. Yield: 0.0294 g (44%, based on Ni). Elemental analysis calc. for C 14 H 28 N 2 NiO 19 Sr: C, 24.92; H, 4.18; N, 4.15%. Found: C, 25.06; H, 3.82; N, 4.22%.Selected IR data (KBr, cm −1 ): 3406(w), 1607(s), 1393(s), 1360(s), 1041(s), 841(s), 768(s), 695(s).[NiSr 2 (pydc) 3 (H 2 O) 8 ] n ·2nH 2 O(6).AmixtureofH 2 pydc (0.0502 g, 0.3 mmol), Sr(OH) 2 ·8H 2 O (0.0534 g, 0.2 mmol), Ni(CH 3 COO) 2 ·4H 2 O (0.0256 g, 0.1 mmol), and H 2 O–EtOH (6 mL, v/v = 2 : 1) was sealed in a Pyrex-tube (8 mL) and heated at 120 °C for 2 days. The tube was then cooled to room temperature, giving dark-blue crystals. | [] | [] | ["[Sr(H 2 O) 6 ] n ·n[Ni(pydc) 2 (H 2 O) 2 ]·2nH 2 O", "[NiSr 2 (pydc) 3 (H 2 O) 8 ] n ·2nH 2 O"] | ["Sr(OH) 2 ·8H 2 O--NaN", "Ni(CH 3 COO) 2 ·4H 2 O--0.0256 g, 0.1 mmol"] | [] | ["H 2 pydc--0.0502 g, 0.3 mmol"] | ["120 °C"] | ["2 days"] | ["H 2 O–EtOH--6 mL, v/v = 2 : 1"]
cg100200b | [Co(L 1 ) 2 (SCN) 2 (H 2 O) 2 ](L 1 ) 2 (H 2 O) 6 (5). Starting reagents: L 2 (24 mg, 0.1 mmol), NH 4 SCN (8 mg, 0.1 mmol), and Co(NO 3 ) 2 3 6H 2 O (29 mg, 0.1 mmol). Red block crystals were obtained in 39% yield (12 mg, based on L 2 ). Anal. Calcd for C 42 H 40 CoN 26 O 12 S 2 :C, 41.21; H, 3.29; N, 29.75%. Found: C, 41.03; H, 3.19; N, 29.92%. IR (cm -1 ): 3431m, 2083m, 2050vs, 1669vs, 1569m, 1503w, 1473w, 1417m, 1384m, 1311s, 1277s, 1188m, 1142vs, 1094m, 1059s, 933m, 855m, 775w, 754w, 727w, 702w, 655w, 500m, 458w. | [] | [] | ["[Co(L 1 ) 2 (SCN) 2 (H 2 O) 2 ](L 1 ) 2 (H 2 O) 6"] | ["Co(NO 3 ) 2 3 6H 2 O--29 mg, 0.1 mmol"] | [] | ["L 2--24 mg, 0.1 mmol"] | [] | [] | ["NH 4 SCN--8 mg, 0.1 mmol"]
j.ica.2012.04.007 | 2.3. Synthesis of the complexes To a clear solution of L (0.086 g, 0.1 mmol) in CHCl 3 (2 ml) was added Ln(NO 3 ) 3 5H 2 O (0.15 mmol) in 10 ml of ethyl acetate. The resulting solution was left stirring overnight at room temperature to afford a pale white solid which was ﬁltered off, washed three times with ethyl acetate and CHCl 3 respectively, and dried over CaCl 2 for 3 days to give the product in 70–80% yield. The single crystals of PrIII complex were obtained as follows: 10 ml of ethyl acetate was added to a clear solution of L (0.086 g, 0.1 mmol) in CHCl 3 (2 ml) in 30 ml test tube. The resulting solution was left standing for about 30 min, then Pr(NO 3 ) 3 5H 2 O (0.15 mmol) in 10 ml of ethyl acetate was added carefully and sealed for crystallization at room temperature. After about two weeks pale green crystals suitable for analysis were obtained.2.4. X-ray single-crystal diffraction analysis Structure diffraction intensities for PrIII complex were carried out on a Bruker SMART Apex CCD area detector diffractometer (Mo K a , k = 0.71073 Å) at 293 K. Lorentz-polarization and absorption corrections were applied for the compound. The structure was solved with direct methods and reﬁned with full-matrix Scheme 1. The synthetic route of the ligand L. | [] | ["3 days"] | [] | ["Ln(NO 3 ) 3 5H 2 O--0.15 mmol"] | [] | ["L--0.086 g, 0.1 mmol"] | ["room temperature"] | ["overnight"] | ["CHCl 3--2 ml", "ethyl acetate--10 ml"]
j.ica.2014.02.005 | 2.2.2. Synthesis of [Zn(NCS) 2 ( l -bbd)] n (2) ZnCl 2 (0.2 g, 1.46 mmol) was added to a solution of KSCN (0.28 g, 2.9 mmol) in CH 3 CN or CH 3 OH (40 mL) and the reaction mixture was stirred for 0.5 h at room temperature. bbd (0.36 g, 1.46 mmol) was added to the resulting solution and the reaction mixture was stirred at room temperature overnight. The colorless mixture was then ﬁltered to remove small amount of white precipitate. Colorless air-stable single crystals of 2 were obtained using the same method as for crystallization of compound 1. The crystals were washed with diethyl ether and dried in vacuum. (0.35 g, 56% yield based on Zn). Anal. Calc. for C 16 H 22 N 6 S 2 Zn: C, 44.9; H, 5.2; N, 19.6. Found: C, 44.2; H, 5.1; N, 19.1%. FT-IR (cm 1 ): 481(w), 690(w), 751(w), 811(m), 917(w), 1052(s), 1117(m), 1230(w), 1208(w) 1271(w), 1389(m), 1454(m), 1471(m), 1551(vs), 2049(vs; NCS), 2072(vs; NCS), 2932(w), 2956(w), 3126(w). | [] | [] | ["[Zn(NCS) 2 ( l -bbd)] n", "C 16 H 22 N 6 S 2 Zn"] | ["ZnCl 2--0.2 g, 1.46 mmol"] | [] | ["KSCN--0.28 g, 2.9 mmol", "bbd--0.36 g, 1.46 mmol"] | ["room temperature"] | ["0.5 h", "overnight"] | ["CH 3 CN or CH 3 OH--40 mL"]
10610278.2012.699052 | C 38 H 34 N 12 O 8 Ag 2 requires C, 45.5; H, 3.4; N, 16.8%.Selected IR bands (UATR, cm 21 ): 3345, 3267 (w, NZH stretches), 3047 (w, CZH stretch), 1673 (s, CvO stretch), 1530, 1207, 1189, 1166, 709.2.3.6 [Ag 2 (L5) 2 ](NO 3 ) 2 ·2(CH 3 OH)·2H 2 O(11) AgNO 3 (0.046 g, 0.27 mmol) was dissolved in methanol (5 ml), heated for a few minutes, before being added dropwise to a solution of L5 (0.068 g, 0.135 mmol) which was dissolved in hot methanol –acetonitrile (15 ml). The resulting solution was heated for 45 min and left to evaporate at room temperature. After 1 month, the solution afforded [Ag 2 (L5) 2 ](NO 3 ) 2 as colourless rod-shaped crystals (20.0 mg, 21%).1 H NMR (600 MHz, DMSO-d 6 ) d 6.48 (2H, d, CH), 7.35 (4H, dd, pyH5 0 ), 7.72 (4H, d, pyH3 0 ), 7.85 (4H, t, pyH4 0 ), 8.22 (3H, m, pyH3, pyH4, pyH5), 8.48 (4H, d, pyH6 0 ), 8.50 (4H, 2d, pyH6 0 ) and 10.01 (2H, d, NH). m/z (ES-MS, DMSO/methanol) 608.1 ([ 107 Ag(L5)] þ , 100%), 610.1 ([ 109 Ag(L5)] þ , 95%), 713.9 ([ 107 Ag 2 (L5ZH)] þ , 9%), 715.9 ([ 107 Ag 109 Ag(L5ZH)] þ , 18%), 717.9 ([ 109 Ag 2 (L5ZH)] þ , 8%), 1214.6 ([ 107 Ag 2 (L5)(L5ZH)] þ , 3%), 1216.8 ([ 107 Ag 109 Ag(L5)(L5ZH)] þ , 5%), 1218.8 ([ 109 Ag 2 (L5)(L5ZH)] þ , 3%). Selected IR bands (UATR, cm 21 ): 3256 (w), 1654 (m), 1598 (m), 1527 (m), 1382 (s, NZO stretch), 1155 (m). | [] | ["1 month"] | ["C 38 H 34 N 12 O 8 Ag 2", "[Ag 2 (L5) 2 ](NO 3 ) 2 ·2(CH 3 OH)·2H 2 O", "11"] | ["AgNO 3--0.046 g, 0.27 mmol"] | [] | ["L5--0.068 g, 0.135 mmol"] | [] | ["45 min"] | ["methanol--5 ml", "hot methanol –acetonitrile--15 ml"]
j.ica.2016.05.002 | Calc. for C 102 H 76 N 12 O 30 Cu 3 : C, 57.24; H, 3.58; N, 7.85. Found: C, 57.37; H, 3.22; N, 8.12%. FT-IR (4000–600 cm 1 ): 3422(w), 3143(w), 2346(w), 1707(s), 1654(s), 1589(s), 1522(s), 1388(s), 1068(m), 829 (m), 655 (m).3.2. Synthesis of [Zn 1.5 L 0.5 (bib)(H 2 O)]4H 2 O(2) and [Zn 1.5 L 0.5 (bib) 1.5 ] DMF (3) A mixture of Zn(NO 3 ) 2 6H 2 O (0.0297 g, 0.1 mmol), H 6 L (0.0494 g, 0.1 mmol), bib (0.0190 g, 0.1 mmol), DMF (8 mL) and H 2 O (2 mL) was placed in a Teﬂon reactor (20 mL) and heated at 80 °C for 3 days. After gradually cooling to room temperature at a rate of 10 °Ch 1 , Large quantities of colorless hollow square taper crystals (compound 2) and transparent block crystals(compound 3) were obtained and the crystals were ﬁltered off, washed with ethanol, and dried under ambient conditions. Obtained compound 2 by physical separation. Yield of the reaction was 37% based on bib. | [] | [] | ["[Zn 1.5 L 0.5 (bib)(H 2 O)]\n4H 2 O", "[Zn 1.5 L 0.5 (bib) 1.5 ]\nDMF"] | ["Zn(NO 3 ) 2 \n6H 2 O--0.0297 g, 0.1 mmol"] | [] | ["H 6 L--0.0494 g, 0.1 mmol", "bib--0.0190 g, 0.1 mmol"] | ["80 °C"] | ["3 days"] | ["DMF--8 mL", "H 2 O--2 mL"]
d0nj00207k | Synthesis of {[Cu(DPMF)(CN)]·DMAC·MeOH} n (3) CuCN (0.0270 g, 0.3 mmol), NH 4 SCN (0.0230 g, 0.3 mmol) and DPMF (0.0332 g, 0.1 mmol) were added into 3 mL DMAC and stirred for 1 hour. Then the reaction solution was filtered into a glass tube.1 mL DMAC and 3 mL MeOH were slowly layered on the surface of the filtrate in turn. About one week later, pale yellow block crystals were obtained (Yield: 45 % based on DPMF). FT-IR (cm -1 ): 3431 (m), 2107 (s),1628 (s), 1594 (s), 1415 (s), 793 (s), 743 (m), 736 (w), 636 (w). Anal. (%) calcd for 3: C, 66.53; H, 5.36; N, 10.35. Found: C, 66.58; H, 5.34; N, 10.30. | [] | ["one week"] | ["{[Cu(DPMF)(CN)]\b7DMAC\b7MeOH} n"] | ["CuCN--0.0270 g, 0.3 mmol"] | [] | ["NH 4 SCN--0.0230 g, 0.3 mmol", "DPMF--0.0332 g, 0.1 mmol"] | [] | ["1 hour"] | ["DMAC--3 mL", "MeOH--3 mL"]
b804292f | [LNi 2 (l-N 3 ) 2 ](NO 3 )(2) A solution of HL (273 mg, 0.5 mmol) in methanol (40 ml) was treated with one equivalent of NEt 3 (51 mg, 0.5 mmol) and stirred for 10 min. The reaction mixture was then transferred to a solution containing two equivalents of Ni(NO 3 ) 2 ·6H 2 O (291 mg, 1.0 mmol) in methanol (40 ml) and stirred for further 2 h. Then two equivalents of NaN 3 (65 mg, 1.0 mmol) were added and stirring continued for another 2 h. All volatile material was then evaporated under reduced pressure, the residue was taken up in methanol (10 ml) and the solution was ﬁltered. The ﬁltrate was layered with diethyl ether to gradually yield green crystals of 2·MeOH (82 mg, 19%). | [] | [] | ["[LNi 2 (l-N 3 ) 2 ](NO 3 )", "NaN"] | ["Ni(NO 3 ) 2 ·6H 2 O--291 mg, 1.0 mmol"] | [] | ["HL--273 mg, 0.5 mmol", "NEt 3--51 mg, 0.5 mmol", "NaN 3--65 mg, 1.0 mmol"] | [] | ["2 h"] | ["methanol--40 ml", "diethyl ether--NaN"]
ch00138 | Complex (3): Rubidium carbonate (Rb 2 CO 3 , 1.68 g, 10 mmol) was dissolved in 50 ml of water and added to a solution containing antimony( III) oxide (Sb 2 O 3 , 5.84 g, 20 mmol) dissolved in 50 ml of an aqueous solution of citric acid (8.85 g, 10 mmol). The resulting solution was mixed at c. 100°C for 60 min. | [] | [] | ["Complex (3)"] | ["Rubidium carbonate (Rb 2 CO 3--1.68 g, 10 mmol", "antimony( III) oxide (Sb 2 O 3--5.84 g, 20 mmol"] | [] | ["citric acid--8.85 g, 10 mmol"] | ["100°C"] | ["60 min"] | ["water--50 ml"]
acs.cgd.7b00092 | The temperature was raised to 80, 100, 120, and ﬁnally to 140 °C with 12−24 h delay at each step. Total heating time was ∼7d(Caution! This reaction in a glass tube should NEVER be carried out in an oil bath because the sealed tube may explode after 3−4 days). After being cooled to RT, the glass tubes were immediately put into a bath of liquid nitrogen and were cut open carefully while frozen using a diamond ﬁle (Caution! Be aware of the sudden release of pressure during the glass cutting even after freezing in LN 2 , and all the necessary safety measures should be taken, including a blast shield and protective gear). The product was collected and washed repeatedly with fresh DMF until no ﬂuorescence appeared from the supernatant under an UV light.Typically, 200−250 mg of surface-dried brown crystals are obtained.This reaction may be carried out in a safer vessel such as a Teﬂon bomb reactor, but in that case the yield is often unacceptably low. Elemental analyses were carried out for an evacuated sample . Calcd fo r (H 3 O) 0.83 [Zr(dobdc)(bz) 0.83 ]: C, 41.30; H, 2.17. Found: C, 41.92; H, 2.63%.Hf-dobdc. This compound can be synthesized by the same procedure for Zr-dobdc using HfCl 4 instead of ZrCl 4 . Elemental analyses were carried out for an as-synthesized sample. Calcd for (H 3 O) 0.75 [Hf(dobdc)(bz) 0.75 ](DMF) 3 : C, 38.34; H, 4.19; N, 6.03. | [] | ["∼7d"] | ["(H 3 O) 0.83 [Zr(dobdc)(bz) 0.83 ]", "(H 3 O) 0.75 [Hf(dobdc)(bz) 0.75 ](DMF) 3"] | [] | [] | [] | ["80 °C", "100 °C", "120 °C", "140 °C"] | [] | ["DMF--not specified"]
ic9015838 | [K(THF) 2 ][(L 3 )Fe(II)-THF](7). The ligand L 3 H 3 (0.400 g, 0.43 mmol) was dissolved in degassed THF (30 mL), and KH (0.052 g, 1.3 mmol) was added to this solution. The mixture was allowed to stir overnight, followed by the addition of anhydrous FeCl 2 (0.055 g, 0.43 mmol). This mixture was stirred for an additional 12 h to afford a dark yellow-brown solution. The solvent was reduced under a vacuum to 10.0 mL, and the solution was refrigerated (-30 C) overnight. The insoluble (32) (a) Hartwig, J. F.; Kawatsura, M.; Hauck, S. I.; Shaughnessy, K. H.; Alcazar-Roman, L. M. J. Org. Chem. 1999, 64, 5575–5580. (b) Wolfe, J. P.; Buchwald, S. L. J. Org. Chem. 2000, 65, 1144–1157. | ["-30 C"] | ["refrigerated overnight"] | ["[K(THF) 2][(L 3)Fe(II)-THF]"] | ["KH--0.052 g, 1.3 mmol", "anhydrous FeCl 2--0.055 g, 0.43 mmol"] | [] | ["L 3 H 3--0.400 g, 0.43 mmol"] | [] | ["overnight", "additional 12 h"] | ["THF--30 mL"]
j.ica.2011.11.015 | 2.5. Synthesis of [Ni 2 (HL 2 ) 4 (4,4 0 -bipy)(H 2 O) 2 ]4H 2 O(4) A mixture of NiCl 2 6H 2 O (0.024 g, 0.1 mmol), H 2 L 2 (0.019 g, 0.1 mmol), 4,4 0 -bipyridine (0.016 g, 0.1 mmol), NaOH (0.15 mL, 0.65 M) and distilled water (10 mL) was sealed in a Teﬂon-lined stainless reactor (23 mL) and heated 120 °C for 72 h under autogenous pressure. Green block crystals were obtained. Yield: 36.5%. | [] | [] | ["[Ni 2 (HL 2 ) 4 ?(4,4 0 -bipy)?(H 2 O) 2 ]?4H 2 O", "NaN"] | ["NiCl 2 ?6H 2 O--0.024 g, 0.1 mmol"] | ["NaOH--0.15 mL, 0.65 M"] | ["H 2 L 2--0.019 g, 0.1 mmol", "4,4 0 -bipyridine--0.016 g, 0.1 mmol"] | ["120 \nC"] | ["72 h"] | ["distilled water--10 mL"]
cg070043s | When praseodymium perchlorate was employed, an excess of the metal salt was added to a solution containing Na 5 SO 3 [4] resulting in the formation of single crystals of a discrete 4:3 Pr(III)/SO 3 [4] complex. | [] | [] | [] | ["praseodymium perchlorate--excess"] | [] | ["Na 5 SO 3--NaN"] | [] | [] | []
j.poly.2010.03.025 | 2.5. Preparation of [L 2 Cu 2 I 4 ] n (2) A suspension of KOBu t (0.090 g, 0.8 mmol), L 2 H 2 I 2 (0.200 g, 0.3 mmol) and anhydrous copper(I) iodide (0.129 g, 0.7 mmol) in THF (20 mL) and acetonitrile (20 mL) was reﬂuxed for 48 h in air. | [] | [] | ["[L 2 Cu 2 I 4 ] n"] | ["anhydrous copper(I) iodide--0.129 g, 0.7 mmol"] | ["KOBu t--0.090 g, 0.8 mmol"] | ["L 2 H 2 I 2--0.200 g, 0.3 mmol"] | ["reflux"] | ["48 h"] | ["THF--20 mL", "acetonitrile--20 mL"]
cg300093h | Synthesis of [Ca 4 (3,4-PDC) 4 (H 2 O)] n ,7.A typical syn thesis involves 1 mmol of 3,4-PDC (0.167 g) and 1 mmol of CaCl 2 (0.111 g) dissolved in a DMF/H 2 O solution (3,65 g/1.9 g) [molar ratio 1:1:50:50]. The resultant mixture was stirred for 2 h to achieve homogeneity and heated for 5 days at 180 °C. The product was obtained as plate-shaped crystals and washed with ethanol (yield 58%; 0.129 g). | [] | [] | ["[Ca 4 (3,4-PDC) 4 (H 2 O)] n"] | ["CaCl 2--1 mmol, 0.111 g"] | [] | ["3,4-PDC--1 mmol, 0.167 g"] | ["180 °C"] | ["2 h", "5 days"] | ["DMF/H 2 O--3.65 g/1.9 g"]
j.jinorgbio.2018.02.001 | 3H 2 O (3). A quantity of Cr(NO 3 ) 3 ·9H 2 O (0.80 g, 1.0 mmol) was placed in a flask and dissolved in 2.5 mL of H 2 O. Subsequently, 2-hydroxyethy liminodiacetic acid (0.53 g, 1.5 mmol) was added slowly and under continuous stirring. At first, 2-hydroxyethyl iminodiacetic acid was not soluble. The solution was heated to 70 o C for 1 h and then it was cooled. 0.51 g (2.5 mmol) 1,10-phenanthroline (phen, C 12 H 8 N 2 ) was then added slowly to adjust the pH to a final value of ~4.5. The resulting solution was stirred overnight. On the following morning, addition of cold ethanol at 4 °C resulted after a few weeks in the deposition of a red crystalline material. The crystals were isolated by filtration and dried in vacuo. The yield was 0.40 g (37 %). Anal. Calcd for 3, [Cr{HOCH 2 CH 2 N(CH 2 COO)}(phen)(H 2 O)] . | ["4 °C"] | ["a few weeks"] | ["3", "[Cr{HOCH 2 CH 2 N(CH 2 COO)}(phen)(H 2 O)]"] | ["Cr(NO 3 ) 3 ·9H 2 O--0.80 g, 1.0 mmol"] | [] | ["2-hydroxyethyliminodiacetic acid--0.53 g, 1.5 mmol", "1,10-phenanthroline (phen, C 12 H 8 N 2 )--0.51 g, 2.5 mmol"] | ["70 o C"] | ["1 h", "overnight"] | ["H 2 O--2.5 mL", "cold ethanol--not specified"]
acs.cgd.6b00890 | Synthesis of {[Cd 1.5 (tzia)(H 2 O) 2 ]·H 2 O} n (1). A mixture of Cd(NO 3 ) 2 ·4H 2 O (0.031 g, 0.1 mmol) and H 3 tzia (0.012 g, 0.05 mmol) in H 2 O (8 mL) was sealed in a vessel (25 mL). The vessel was heated at 170 °C for 72 h, and then cooled to room temperature at a rate of 10 °C/h, giving the colorless block crystals of 1, which were isolated by washing with H 2 O, and dried in air. Yield: ca. 13.2 mg (58.2%, based on H 3 tzia). Anal. Calcd for C 9 H 9 Cd 1.5 N 4 O 7 : C, 23.82; H, 2.00; N, 27.78%. Found: C, 23.88; H, 2.09; N, 27.70%. IR (KBr, cm −1 ): 3444(vs), 2026(w), 1633(s), 1443(w), 1386(m), 1344(m), 1099(w), 994(w), 777(w), 725(w), 661(w).Synthesis of {[Cd 1.5 (tzia)(H 2 O) 4 ]·1.5H 2 O} n (2). Complex 2 was prepared similar to that of 1, but Cd(OAc) 2 ·2H 2 O (0.027 g, 0.1 mmol) was employed instead of Cd(NO 3 ) 2 ·4H 2 O. Colorless block crystals of 2 were isolated. Yield: ca. 17.5 mg (70.2%, based on H 3 tzia). | [] | [] | ["{[Cd 1.5 (tzia)(H 2 O) 2 ]\nH 2 O} n", "C 9 H 9 Cd 1.5 N 4 O 7"] | ["Cd(NO 3 ) 2 \n4H 2 O--0.031 g, 0.1 mmol", "Cd(OAc) 2 \n2H 2 O--0.027 g, 0.1 mmol"] | [] | ["H 3 tzia--0.012 g, 0.05 mmol"] | ["170 \n°C"] | ["72 h"] | ["H 2 O--8 mL"]
acs.inorgchem.0c00840 | a microwave-assisted reaction. First, 32.3 mg (0.1252 mmol) of 4,4 ′ oxybis(benzoic acid) (H 2 OBA), 36.1 mg (0.1127 mmol) of Sc(NO 3 ) 3 ·5H 2 O, and (0.0125 mmol) of Ln(NO 3 ) 3 ·x H 2 O (Ln = Eu (x = 6) and Tb (x = 5)) in 400 μL of deionized water, and 1600 μL of DMF were sealed in a 5 mL glass vial and heated at 160 °C for 2 h under stirring. After the ﬁltration of the solvents, the resulting microcrystalline powder was washed with deionized water, ﬁltered again, and dried in air (Table S1). | [] | [] | [] | ["Sc(NO 3 ) 3 ·5H 2 O--36.1 mg, 0.1127 mmol", "Ln(NO 3 ) 3 ·x H 2 O (Ln = Eu, x = 6)--0.0125 mmol", "Ln(NO 3 ) 3 ·x H 2 O (Ln = Tb, x = 5)--0.0125 mmol"] | [] | ["4,4 ′ oxybis(benzoic acid) (H 2 OBA)--32.3 mg, 0.1252 mmol"] | ["160 \nC"] | ["2 h"] | ["deionized water--400 μL", "DMF--1600 μL"]
cg0342415 | [Co 3 (TMA) 2 (H 2 O) 14 ]‚4H 2 O (3). An H-tube equipped with a glass wool plug at the bridge was charged on one side with an aqueous solution of CoSO 4 (0.2 M, 25 mL) and on the other side with an aqueous solution of H 3 TMA (0.13 M, 25 mL) with the pH adjusted to 6.9 using 20% tetraethylammonium hydroxide. The solutions slowly diffused together, producing pink crystals of 3 after 4 days (0.28 g, 18%). Anal. Calcd for C 18 H 42 Co 3 O 30 : C, 23.62; H, 4.62. Found: C, 24.06; H, 4.33. | [] | [] | ["[Co 3 (TMA) 2 (H 2 O) 14 ]‚4H 2 O", "C 18 H 42 Co 3 O 30"] | ["CoSO 4--0.2 M, 25 mL"] | ["20% tetraethylammonium hydroxide--pH adjusted to 6.9"] | ["H 3 TMA--0.13 M, 25 mL"] | [] | ["4 days"] | ["aqueous solution--25 mL"]
ic048280x | [Cd 3 (Me 2 biim) 8 ] 2 (ClO 4 ) 12 (H 2 O) 6 (7). Me 2 biim(0.081 g, 0.5 mmol) in water (5 mL) was slowly added to aqueous solution (15 mL) of Cd(CH 3 COO) 2 ‚H 2 O (0.067 g, 0.25 mmol) and NaClO 4 ‚ H 2 O (0.70 g 0.5 mmol). The solution was stirred at room temperature for 30 min. The resulting solution was filtered off. The filtrate was left in air to evaporate. Crystals of 7 were obtained after a few days. The product was collected by filtration, washed with ethanol, and dried in a vacuum. Yield: 75%. Anal. Calcd for C 64 H 86 N 32 O 27 Cl 6 Cd 3 : C, 33.67; H, 3.79; N, 19.62%. Found: C, 33.78; H, 19.75; N, 3.84%. IR (cm -1 ): 3460.2m, 3138.6m, 2960.1w, 1633.9w, 1562.5m, 1486.0s, 1461.0s, 1411.4m, 1341.4w, 1282.2s, 1092.0vs, 947.5w, 934.6w, 769.1m, 735.9s, 686.8w, 624.7s (4) (a) Tadokoro, M.; Isober, K.; Uekusa, H.; Ohashi, Y.; Toyoda, J.; Tashiro, K.; Nakasuji, K. Angew. Chem., Int. Ed. 1999, 38,95-98. | [] | ["a few days"] | ["[Cd 3 (Me 2 biim) 8 ] 2 (ClO 4 ) 12 (H 2 O) 6", "C 64 H 86 N 32 O 27 Cl 6 Cd 3"] | ["Cd(CH 3 COO) 2 ‚H 2 O--0.067 g, 0.25 mmol"] | [] | ["Me 2 biim--0.081 g, 0.5 mmol"] | [] | ["30 min"] | ["water--5 mL", "NaClO 4 ‚ H 2 O--0.70 g 0.5 mmol"]
c2ce25586c | {[Co 2 (bptc)(bpt) 2 (EtOH)(H 2 O) 2 ]?2H 2 O} n (3). A mixture containing H 4 bptc (0.0896 g, 0.25 mmol), Co(NO 3 ) 2 ?6H 2 O (0.145 g, 0.5 mmol), bpt (0.112 g, 0.5 mmol), NaOH (0.040 g, 1 mmol), water (10 mL) and ethanol (5 mL) was sealed in a Teflon-lined stainless steel vessel (23 mL), which was heated at 140 uC for 3 days, and then red block-like crystals of 3 were obtained and picked out, washed with distilled water and dried in air. Yield: 42% (based on Co( II)). Elemental analysis for C 43 H 38 Co 2 N 10 O 14 Table 2 Selected bond lengths (A ˚ ) and angles (u) for 1–5 1 (Symmetry codes for 1:A:2x, 2y +1,2z +2;B:x 2 1, y, z;C:2x, y 2 1/2, 2z + 3/2; D: 2x, y + 1/2, 2z + 3/2) Co1–O9 2.074 (4) Co1–O1 2.057 (3) Co1–N6 2.138(4) Co1–O7A 2.046 (3) Co1–N1 2.122 (4) Co1–O5 2.115(3) Co2–O2 1.998 (3) Co2–N10C 2.107 (4) Co2–N5D 2.190(4) Co2–O3B 2.045 (3) Co2–O5 2.195 (3) Co2–O6 2.164(3) O9–Co1–O7A 93.06 (2) O1–Co1–N1 90.00 (2) O9–Co1–O5 174.4(2) O9–Co1–O1 83.48 (2) O9–Co1–N6 92.74 (2) O7A–Co1–O5 92.42(2) O7A–Co1–O1 174.8 (2) O7A–Co1–N6 88.90 (2) O1–Co1–O5 90.99(2) O9–Co1–N1 88.20 (2) O1–Co1–N6 87.45 (2) N1–Co1–O5 92.36(2) O7A–Co1–N1 93.72 (2) N1–Co1–N6 177.2 (2) N6–Co1–O5 86.44(2) O2–Co2–O3B 84.44 (2) O2–Co2–O5 100.63(1) N10C–Co2–N5D 173.7(2) O2–Co2–N10C 95.39 (2) O3B–Co2–O5 174.93(1) O5–Co2–N5D 90.75(2) O3B–Co2–N10C 89.51 (2) N10C–Co2–O5 90.00 (1) O2–Co2–O6 159.0(2) O5–Co2–O6 59.08 (1) O2–Co2–N5D 90.55 (1) O3B–Co2–O6 115.8(2) N5D–Co2–O6 84.83 (1) O3B–Co2–N5D 89.20 (2) N10C–Co2–O6 90.26(2) 2 (Symmetry codes: A: 2x + 3/2, y, z 2 1/2; B: 2x + 3/2, y + 1/2, z) Co1–O2A 2.073 (3) Co1–O4B 2.113 (3) Co1–O3 2.103 (3) Co1–O1 2.067 (3) Co1–O5 2.150 (3) Co1–N1 2.183 (4) O2A–Co1–O1 177.2 (2) O3–Co1–O5 88.46 (2) O1–Co1–O5 90.70 (2) O2A–Co1–O3 91.57 (2) O4B–Co1–O5 93.22 (1) O5–Co1–N1 173.8 (3) O1–Co1–O3 85.73 (2) O2A–Co1–N1 86.50 (3) O2A–Co1–O5 89.98 (2) O2A–Co1–O4B 96.08 (2) O1–Co1–N1 92.59 (3) O4B–Co1–N1 92.18 (3) O1–Co1–O4B 86.59 (2) O3–Co1–N1 86.58 (3) O3–Co1–O4B 172.2(3) 3 (Symmetry codes: A: 2x + 3/2, y 2 1/2, 2z + 1/2; B: x + 1/2, 2y + 1/2, z 2 1/2; C: x 2 1/2, 2y + 3/2, z + 1/2) Co1–O4 2.025 (3) Co1–O9A 2.086 (3) Co1–N1 2.213 (4) Co1–O2 2.062 (3) Co1–O10 2.104 (4) Co1–N5B 2.218 (4) Co2–O6 2.072 (5) Co2–N6 2.132 (5) Co2–N10C 2.161 (4) Co2–O11 2.078 (4) Co2–O8 2.138 (4) Co2–O12 2.170 (4) O4–Co1–O2 89.48 (14) O9A–Co1–O10 89.25 (14) O4–Co1–N5B 87.63 (15) O4–Co1–O9A 176.52 (14) O4–Co1–N1 100.78 (15) O2–Co1–N5B 88.11 (14) O2–Co1–O9A 90.52 (13) O2–Co1–N1 91.82 (14) O9A–Co1–N5B 88.88 (14) O4–Co1–O10 90.65 (15) O9A–Co1–N1 82.70 (14) O10–Co1–N5B 90.29 (15) O2–Co1–O10 178.4 (2) O10–Co1–N1 89.73 (15) N1–Co1–N5B 171.6 (2) O6–Co2–O11 90.3 (2) N6–Co2–O8 85.89 (16) O6–Co2–O12 173.6 (2) O6–Co2–N6 95.84 (18) O6–Co2–N10C 88.05 (18) O11–Co2–O12 86.47 (19) O11–Co2–N6 91.33 (18) O11–Co2–N10C 93.69 (18) N6–Co2–O12 89.68 (17) O6–Co2–O8 88.65 (16) N6–Co2–N10C 173.64 (18) O8–Co2–O12 94.89 (14) O11–Co2–O8 176.89 (16) O8–Co2–N10C 89.18 (16) N10C–Co2–O12 86.73 (16) 4 (Symmetry codes: A: 2x +1,2y +1,2z +1;B:2x +1,2y, 2z +1;C:2x, 2y +1,2z;D:x +1,y 2 1, z +1) Ni1–O1 2.039 (2) Ni1–O5 2.081 (2) Ni1–N1 2.127 (3) Ni2–O3 2.068 (2) Ni2–O2 2.077 (2) Ni2–N5C 2.103 (3) O1–Ni1–O5 91.66 (9) O1–Ni1–N1 90.83 (10) O5–Ni1–N1 84.13 (10) O1–Ni1–N1A 89.17 (10) O5–Ni1–N1A 95.87 (10) N1–Ni1–N1A 180.00 O3–Ni2–O2 89.99 (10) O3–Ni2–O2B 90.01 (10) O3–Ni2–N5C 84.45 (10) O2–Ni2–N5C 88.34 (10) O3–Ni2–N5D 95.55 (10) N5C–Ni2–N5D 180.00 5 (Symmetry codes: A: 2x + 1/2, 2y + 1/2, 2z;B:x, 2y, z 2 1/2; C: 2x + 1/2, y + 1/2, 2z + 1/2; D: 2x + 1/2, 2y 2 1/2, 2z;E:x 2 1/2, y 2 1/2, z;F:2x +1,2y, 2z) Ni1–O1 2.090 (4) Ni1–N7B 2.126 (5) Ni1–N1 2.217 (5) Ni2–O2 2.071 (4) Ni2–O3 2.064 (4) Ni2–N5E 2.110 (5) O1–Ni1–N1 91.77 (2) O1–Ni1–N7C 93.29 (2) N7B–Ni1–N1 84.76 (2) O1–Ni1–N7B 86.71 (2) O1A–Ni1–N7B 93.29 (2) N1–Ni1–N1A 180.00 O3–Ni2–O2 90.08 (2) O2–Ni2–N5D 93.71 (2) O3–Ni2–N5F 93.78 (2) O3–Ni2–N5E 86.22 (2) O3–Ni2–O2D 89.92 (2) N5E–Ni2–N5F 180.00 4764 ¦ CrystEngComm, 2012, 14, 4756–4766 This journal is ß The Royal Society of Chemistry 2012 Published on 19 April 2012. Downloaded by Universiteit Utrecht on 22/10/2014 10:46:13. View Article Online | [] | [] | ["{[Co 2 (bptc)(bpt) 2 (EtOH)(H 2 O) 2 ]?2H 2 O} n", "C 43 H 38 Co 2 N 10 O 14"] | ["Co(NO 3 ) 2 ?6H 2 O--0.145 g, 0.5 mmol"] | ["NaOH--0.040 g, 1 mmol"] | ["H 4 bptc--0.0896 g, 0.25 mmol", "bpt--0.112 g, 0.5 mmol"] | ["140 uC"] | ["3 days"] | ["water--10 mL", "ethanol--5 mL"]
j.ica.2011.02.073 | 2.2.2.4. [Ag(TQMP4)](CF 3 SO 3 )(CH 3 CN) (6). Colorless crystal 6 was synthesized as complex 5 except that 8-[(pyridin-4-yl)methylthio] quinoline (TQMP4)) (25 mg, 0.10 mmol) was dissolved in dichloromethane (5 mL), then AgCF 3 SO 3 (26 mg, 0.10 mmol) in anhydrous acetonitrile (5 mL) was used instead of Zn(ClO 4 ) 2 6H 2 O. Yield was 65%. Anal. Calc. for C 18 H 15 AgF 3 N 3 O 3 S 2 : C, 39.28; H, 2.750; N, 7.640. Found: C, 39.13; H, 2.366; N, 7.705%. IR (KBr pellet, cm 1 ): 3039(w), 1595(m), 1487(w), 1415(w), 1364(m), 1282(vs), 1175(vs), 1032(s), 986, 823(m), 778(m), 649(w), 580(w), 517(w). | [] | [] | ["[Ag(TQMP4)](CF 3 SO 3 )(CH 3 CN) (6)"] | ["AgCF 3 SO 3--26 mg, 0.10 mmol"] | [] | ["8-[(pyridin-4-yl)methylthio] quinoline (TQMP4)--25 mg, 0.10 mmol"] | [] | [] | ["dichloromethane--5 mL", "anhydrous acetonitrile--5 mL"]
ic101836a | Synthesis of [Tb(C 10 N 2 H 8 )(H 2 O) 4 (Pt(CN) 4 )(Au(CN) 2 )] 3 1.5C 10 N 2 H 8 3 2H 2 O(2). 2 was synthesized in 50% yield from Tb(CF 3 SO 3 ) 3 ,K 2 [Pt(CN) 4 ], K[Au(CN) 2 ], and 2,2 0 -bipyridine in a 1:9 mixture of EtOH: H 2 O. The reaction was conducted in a 5 mL test tube by preparing and mixing the four following solutions: 1 mL of 0.10 M Tb(CF 3 SO 3 ) 3 9H 2 O (aq), 1 mL of 0.15 M K 2 [Pt(CN) 4 ] 3 3H 2 O(aq),1mLof0.10M KAu(CN) 2 (aq), and 1.5 mL of 0.067 M 2,2 0 -bipyridine (1:2 EtOH: H 2 O). Evaporation of the solvent over a period of several days resulted in the crystallization of 2 as colorless single crystals. IR (solid, cm -1 ): 3556 (w), 3394 (m,br), 3209 (m,br), 3099 (m,br), 2178 (m), 2153 (s), 2128 (s), 1653 (m), 1634 (m), 1595 (s), 1574 (m), 1493 (m), 1476 (m), 1464 (m), 1437 (s), 1428 (m,sh), 1317 (m), 1260 (w), 1248 (w), 1224 (w), 1176 (w), 1158 (m), 1119 (w), 1098 (w), 1067 (w), 1045 (w), 1011 (s), 969 (w), 815 (w), 760 (s), 736 (s). Elemental Analysis: Calculated for C 31 H 32 AuN 11 O 6 PtTb: C, 30.89; H, 2.68; N, 12.78. Found: C, 30.78; H, 2.79; N, 12.66. | [] | [] | ["[Tb(C 10 N 2 H 8 )(H 2 O) 4 (Pt(CN) 4 )(Au(CN) 2 )] 3 1.5C 10 N 2 H 8 3 2H 2 O", "C 31 H 32 AuN 11 O 6 PtTb"] | ["Tb(CF 3 SO 3 ) 3--NaN", "K 2 [Pt(CN) 4 ]--NaN", "K[Au(CN) 2 ]--NaN"] | [] | ["2,2 0 -bipyridine--NaN"] | [] | [] | ["EtOH: H 2 O--1:9 mixture"]
s1600536812004370 | 4H 2 O (0.50 mmol) and NaN 3 (1.0 mmol) was added to one side of a "H-shape" tube, and a methanolic solution (20 mL) of bime (0.50 mmol) was added to the another side of the "H-shape" tube. Colourless crystal were obtained after about one month. Anal. Calcd. for C 8 H 10 CdN 10 : C, 26.79; H, 2.81; N, 39.06%. Found: C, 26.68; H, 2.72; N, 38.98%.Refinement H atoms were placed in idealized positions and refined as riding, with C—H distances of 0.99Å (ethyl) and 0.95Å (imidazole) with U iso (H) = 1.2U eq (C). | [] | [] | ["Cd(bime)(H 2 O) 4 ·NaN 3 ·20(H 2 O)", "C 8 H 10 CdN 10"] | ["Cd(OAc) 2 ·2H 2 O--0.50 mmol"] | ["NaN 3--1.0 mmol"] | ["bime--0.50 mmol"] | [] | ["about one month"] | ["methanolic solution--20 mL"]
ejic.200300018 | Synthesis of C 13 H 12 CoN 2 O 5.50 (2): An aqueous mixture (10 mL) containing 3,4-pyridinedicarboxylic acid (1 mmol), Co(NO 3 ) 2 ·6H 2 O (1 mmol), 1,2-bis(4-pyridyl)ethane (0.5 mmol), and NaOMe (2 mmol) was placed in a Parr Teflon-lined stainless steel vessel (25 mL), and the vessel was sealed and heated to 150 °C for 168 h, then cooled at 2.5 °Ch ⫺1 to room temperature. | [] | [] | ["C 13 H 12 CoN 2 O 5.50"] | ["Co(NO 3 ) 2 \n6H 2 O--1 mmol"] | ["NaOMe--2 mmol"] | ["3,4-pyridinedicarboxylic acid--1 mmol", "1,2-bis(4-pyridyl)ethane--0.5 mmol"] | ["150 °C"] | ["168 h"] | ["H 2 O--10 mL"]
chem.201201844 | ACHTUNGTRENNUNG[Ag 2 ( l -histidinium)( d -histidinium)ACHTUNGTRENNUNG(NO 3 ) 4 ] n (3): Silver nitrate (170 mg, 1 mmol) and d/l-histidine (155 mg, 1 mmol) were added into a test tube into which water (10 mL) was poured. Nitric acid (65%) was added until a pH value of 3–4 was reached to obtain the protonated form of histidine.The clear solution was stored in the dark for 3 days. Slow evaporation of the water allowed crystals to grow after several days (230 mg, 0.6 mmol 60% yield). The uniformity of the product was confirmed by powder X-ray diffraction.1 H NMR (360 MHz, D 2 O, 300 K): d = 8.29 (s, 1H; ImH), 7.29 (s, 1 H; Im-H), 4.04 (t, 3 JACHTUNGTRENNUNG(H,H)= 6.3 Hz, 1H; a-H), 3.32 ppm (d, 3 JACHTUNGTRENNUNG(H,H)= 6.3 Hz, 2H; b-H); FTIR (solid): n˜ = 3129 (NH 3 + ), 3020 (C=C  H), 2867 (C  H), 1621, 1584, 1498 (NH 3 + , COO  ,C=C), 1380, 1331, 1284 cm 1 (C  O)); m/z (%):419 (72) [C 12 H 18 AgN 6 O 4 ] + , 417 (100) [C 12 H 18 AgN 6 O 4 ] + , 262 (52) [C 6 H 9 AgN 3 O 2 ] + , 264 (44) [C 6 H 9 AgN 3 O 2 ] + . | [] | [] | ["Ag 2 ( l -histidinium)( d -histidinium)(NO 3 ) 4 ) n", "3", "C 12 H 18 AgN 6 O 4"] | ["Silver nitrate--170 mg, 1 mmol"] | [] | ["d/l-histidine--155 mg, 1 mmol"] | [] | ["3 days"] | ["water--10 mL"]
acs.cgd.7b00530 | Synthesis of {[Eu 2 (BDPO) 1.5 (DMA) 3 (H 2 O)]·5H 2 O} n (1-Eu). A mixture of H 4 BDPO (20.8 mg, 0.05 mmol) and EuCl 3 ·6H 2 O (36.6 mg, 0.1 mmol) in DMA (4 mL), MeCN (1 mL), and distilled water (0.5 mL) was placed into a glass vial (10 mL) and heated at 105 °C for 72 h. The vial was then cooled to room temperature at a rate of 5 °C h −1 to aﬀord the colorless block-shaped crystals of 1-Eu in 52% yield.Anal. Calcd for C 39 H 51 N 6 O 24 Eu 2 : C, 36.23; H, 3.95; N, 6.50. Found: C, 36.12; H, 4.07; N, 6.63. IR data (KBr, cm −1 ): 3367(m), 3280(w), 3066(w), 2930(w), 1689(s), 1610(s), 1437(s), 1379(s), 1257(m), 1182(m), 1103(w), 1022(m), 847(w), 785(m), 715(m), 596(w), 499(w), 432(w).Synthesis of {[Gd 2 (BDPO) 1.5 (DMA) 3 (H 2 O)]·5H 2 O} n (1-Gd). The procedure was the same as that for 1-Eu, except that EuCl 3 ·6H 2 O was replaced by GdCl 3 ·6H 2 O (37.2 mg, 0.10 mmol). Colorless blockshaped crystals of 1-Gd were obtained in 56% yield. Anal. Calcd for C 39 H 51 N 6 O 24 Gd 2 : C, 35.94; H, 3.92; N, 6.45. Found: C, 35.69; H, 3.98; N, 6.52. IR data (KBr, cm −1 ): 3370(m), 3283(w), 3069(w), 2928(w), 1686(s), 1613(s), 1438(s), 1376(s), 1258(m), 1180(m), 1102(w), 1021(m), 845(w), 786(m), 717(m), 595(w), 501(w), 430(w). | [] | [] | ["{[Eu 2 (BDPO) 1.5 (DMA) 3 (H 2 O)]·5H 2 O} n", "C 39 H 51 N 6 O 24 Eu 2"] | ["EuCl 3 ·6H 2 O--36.6 mg, 0.1 mmol", "GdCl 3 ·6H 2 O--37.2 mg, 0.10 mmol"] | [] | ["H 4 BDPO--20.8 mg, 0.05 mmol"] | ["105 \nC"] | ["72 h"] | ["DMA--4 mL", "MeCN--1 mL", "distilled water--0.5 mL"]
ejic.200401035 | [Co(NO 3 ) 2 (pym)(H 2 O) 2 ] ⬁ (2): A solution of Co(NO 3 ) 2 ·6H 2 O (315 mg, 1.08 mmol) in MeCN (15 cm 3 ) was added to a solution of pym (87 mg, 1.08 mmol) in CH 2 Cl 2 (2 cm 3 ). The dark pink precipitate was filtered off and dried in vacuo. Yield 87% (281 mg). | [] | [] | ["[Co(NO 3 ) 2 (pym)(H 2 O) 2 ]", "NaN"] | ["Co(NO 3 ) 2 ·6H 2 O--315 mg, 1.08 mmol"] | [] | ["pym--87 mg, 1.08 mmol"] | [] | [] | ["MeCN--15 cm 3", "CH 2 Cl 2--2 cm 3"]
b810479d | General procedure for reaction of 4 with AgX Ligand 4 (20 mg, 0.093 mmol) and an equimolar amount of AgBF 4 (18 mg), AgClO 4 (19 mg), AgPF 6 (24 mg), AgSbF 6 (32 mg), AgCF 3 SO 3 (24 mg), or AgNO 3 (16 mg) were added to a ﬂame-dried reaction tube. Dried solvent (20 mL) was added and the tube subjected to one freeze-pump-thaw cycle before being sealed under vacuum. The tube was heated to 100  C until 4 and the silver(I) salt had dissolved. The tube was then cooled to room temperature in a tube furnace, at a rate of 1  Ch 1 . | ["room temperature"] | [] | [] | ["AgBF 4--18 mg", "AgClO 4--19 mg", "AgPF 6--24 mg", "AgSbF 6--32 mg", "AgCF 3 SO 3--24 mg", "AgNO 3--16 mg"] | [] | ["Ligand 4--20 mg, 0.093 mmol"] | ["100 \n C"] | [] | ["Dried solvent--20 mL"]
cg4003302 | Preparatio n of {[Cd(suc)(4-pna)( H 2 O)]· 2H 2 O} n (3). Cd(NO 3 ) 2 ·4H 2 O (26 mg, 0.08 mmol) and succinic acid (20 mg, 0.17 mmol) were dissolved in 3 mL of H 2 O in a 15 mL glass vial. A 4 mL aliquot of a 1:1 ethanol/water solution was pipetted on top, followed by 3 mL of an ethanolic solution of 4-pna (20 mg, 0.10 mmol). The vial was allowed to stand uncapped for two weeks, whereupon a small amount of colorless crystals were deposited. The crystals of 3 (24 mg, 50% yield based on 4-pna) were isolated after washing with distilled water and acetone, and drying in air. Anal. Calcd. For C 30 H 38 Cd 2 N 6 O 16 : C, 38.00; H 3.95, N 8.72%. Found: C, 37.16; H 3.71, N 9.00%. IR (v,cm −1 ): 3246 (s, br), 1487 (m), 1400(m), 1553 (m), 1487 (m), 1400(s), 1553 (s), 1427 (m), 1334 (m), 1301 (s), 1213 (m), 1100 (m), 1018 (m), 884 (s), 828 (s).Preparation of {[Cd(suc)(3-pina)(H 2 O)]· 3.5H 2 O} n (4). Cd (NO 3 ) 2 ·4H 2 O (57 mg, 0.185 mmol), succinic acid (50 mg, 0.185 mmol), and 3-pina (37 mg, 0.185 mmol) were placed into 5 mL of distilled H 2 O in a 15 mL screw-cap vial. The vial was sealed and heated in an oil bath at 70 °C for 96 h and then cooled slowly to 25 °C. | [] | [] | ["[Cd(suc)(4-pna)(H2O)]·2H2O"] | ["Cd(NO3)2·4H2O--26 mg, 0.08 mmol"] | [] | ["succinic acid--20 mg, 0.17 mmol", "4-pna--20 mg, 0.10 mmol"] | [] | ["two weeks"] | ["H2O--3 mL", "ethanol--4 mL"]
chem.200600730 | [PbACHTUNGTRENNUNG(Hndc) 2 ]·H 2 O (6):PbACHTUNGTRENNUNG(NO 3 ) 2 (0.5 mmol) and H 2 ndc (0.5 mmol) were dissolved in distilled water (10 mL). The resulting mixture was stirred for about 0.5 h at room temperature, sealed in a 23-mL Teflon-lined stainless steel autoclave, and heated at 1858C for 10 days under autogenous pressure. Then the reaction system was gradually cooled to room temperature at a rate of 10 8Ch 1 . Colorless crystals of 6 suitable for single-crystal Xray diffraction analysis were collected from the final reaction system by filtration, washed several times with distilled water, and dried in air at ambient temperature. Yield: 67% based on Pb II . Elemental and ICP analysis for C 12 H 8 O 4.5 Pb 0.5 (%): calcd: C 43.97, H 2.46, Pb 31.61; found: C 43.66, H 2.61, Pb 31.38. | [] | [] | ["[Pb(Hndc) 2 ]·H 2 O"] | ["PbACHTUNGTRENNUNG(NO 3 ) 2--0.5 mmol"] | [] | ["H 2 ndc--0.5 mmol"] | ["185 \n8C"] | ["10 days"] | ["distilled water--10 mL"]
j.ica.2014.05.037 | [Ag 3 (SMes) 3 (dpppt) 2 ] (4): AgSMes (129 mg, 0.5 mmol) and dpppt (440 mg, 1 mmol) were suspended in toluene (15 mL) and stirred at room temperature for one hour yielding a clear colorless solution. After layering with n-hexane (20 mL) colorless rod-like crystals of 4 were obtained within three days. Yield: 95 mg (0.057 mmol, 35 %). EA: C 98.5 H 111 P 4 S 3 Ag 3 (4· 3 / 2 C 7 H 8 ½C 6 H 14 ; 1838.5 g/mol) Calc.: C 64.34, H 6.09, S 5.23 %; found: C 63.21, H 6.07, S 5.13 %. IR (KBr): 3049 (w), 2928 (w), 2854 (w), 2349 (w), 2168 (w), 1734 (w), 1717 (w), 1699 (w), 1586 (w), 1540 (w), 1506 (w), 1481 (w), 1457 (w), 1433 (m), 1370 (w), 1263 (w), 1172 (w), 1056 (w), 1013 (w), 950 (w), 847 (w), 789 (w), 737 (s), 716 (m), 693 (s), 622 (w), 553 (w), 509 (s) cm ±1 . | [] | ["three days"] | ["[Ag 3 (SMes) 3 (dpppt) 2 ] (4)", "AgSMes", "dpppt", "C 98.5 H 111 P 4 S 3 Ag 3 (4· 3 / 2 C 7 H 8 ½C 6 H 14 ; 1838.5 g/mol)"] | ["AgSMes--129 mg, 0.5 mmol"] | [] | ["dpppt--440 mg, 1 mmol"] | ["room temperature"] | ["one hour"] | ["toluene--15 mL", "n-hexane--20 mL"]
anie.201107666 | 2: Te powder (0.20 g, 1.6 mmol) was added at room temperature with stirring to a solution of 1 (0.20 g, 0.3 mmol) in hexane (20 mL).The reaction mixture was stirred for an additional 4 h and the color changed from deep red to colorless. The solution was filtered and the filtrate was concentrated to a volume of approximately 5 mL. Storage overnight at 5 8 C gave yellow crystals of 2 (0.188 g, 78 % yield). M.p. | ["5 8 C"] | ["overnight"] | ["NaN"] | [] | ["Te powder--0.20 g, 1.6 mmol", "1--0.20 g, 0.3 mmol"] | [] | [] | ["4 h"] | ["hexane--20 mL"]
ic1020324 | CO 2 sym.), 1342(m, terminal CO 2 sym.), 1264(w), 1155(w), 1023(m), 841(vs, PF 6 ), 556(m); UV/vis acetonitrile nm (ε) 494 (br, 1375 M 1 cm 1 ), 288 (15 654 M 1 cm 1 ), 257 (24 695 M 1 cm 1 ) [FeCo(IPCPMP)(OAc) 2 (CH 3 OH)][PF 6 ](3) Method A  Deprotonation with Tributyl Amine. To 199.9 mg (0.264 mmol) of H 4 IPCPMP(PF 6 ) 2 3 H 2 O dissolved in 4 mL of methanol and 1 mL of acetonitrile was added 42.8 mg (0.26 mmol) of FeCl 3 dissolved in 2 mL of methanol, and the solution turned intensely blue-purple. Then 65.7 mg (0.26 mmol) of Co(OAc) 2 3 4H 2 O was added dissolved in 2 mL of methanol, but no visible change occurred until 4 equiv (252 μL, 1.06 mmol) of tributyl amine was added dropwise, whereupon the color changed to pink-red. About 1 mL of 2-propanol was added, and the solution was left to slowly evaporate which over a few days yielded 196 mg (86.7%) o f dark purple crystals of X-ray quality. | [] | [] | ["FeCo(IPCPMP)(OAc) 2 (CH 3 OH)][PF 6 ](3)"] | ["FeCl 3--42.8 mg, 0.26 mmol", "Co(OAc) 2 3 4H 2 O--65.7 mg, 0.26 mmol"] | ["tributyl amine--252 μL, 1.06 mmol"] | ["H 4 IPCPMP(PF 6 ) 2 3 H 2 O--199.9 mg, 0.264 mmol"] | [] | ["a few days"] | ["methanol--4 mL", "acetonitrile--1 mL", "2-propanol--1 mL"]
cg4013334 | Found: C, 49.55; H, 2.52; N, 11.31. Selected IR peaks (cm −1 ) for 3: 3112 (w), 1690 (s), 1619 (w), 1549 (w), 1504 (s), 1358 (m), 1262 (s), 1222 (m), 1077 (s), 1011 (w), 971 (w), 826 (s), 765 (s) (see Figure S2 of the Supporting Information). Selected IR peaks (cm −1 ) for 4: 3121 (w), 1685 (m), 1619 (w), 1504 (s), 1348 (m), 1262 (s), 1222 (m), 1077 (m), 1012 (w), 971 (w), 931 (m), 821 (m), 760 (m) (see Figure S2 of the Supporting Information). Selected IR peaks (cm −1 ) for 5: 3107 (m), 1619 (w), 1554 (s), 1509 (w), 1364 (s), 1257 (s), 1222 (m), 1077 (m), 1017 (m), 961 (m), 826 (m), 795 (m), 765 (m), 705 (m) (see Figure S2 of the Supporting Information). | [] | [] | [] | [] | [] | [] | [] | [] | []
asia.201500641 | Synthesis of 1,4-bis(2-[4-carboxyphenyl]ethynyl)benzene (H 2 CPEB) linker:Potassium hydroxide (0.420 g, 7.50 mmol) and 1,4-bis(4-carbomethoxyphenylethynyl)benzene (0.985 g, 0.250 mmol) were stirred in amixture of methanol (3 mL), THF (3 mL) and water (1.5 mL) at room temperature overnight. After the reaction, the organic solvents were removed under reduced pressure, and the reaction solution was acidified by concentrated HCl to affordafaintly yellow precipitate. The final product was filtered once again, washed with copious amounts of water,and dried at 808Ctoyield 1,4-bis(2-[4-carboxyphenyl]ethynyl)benzene (0.0780 g, 0.213 mmol, 85%yield).1 HNMR (500 MHz, [D 6 ]DMSO, 258C, TMS): d = 7.66 (s, 4H), 7.68 (d, 4H, J =8.5 Hz), 7.98 ppm (d, 4H, J=8.5 Hz). | [] | [] | ["1,4-bis(2-[4-carboxyphenyl]ethynyl)benzene (H 2 CPEB)"] | [] | ["Potassium hydroxide--0.420 g, 7.50 mmol"] | ["1,4-bis(4-carbomethoxyphenylethynyl)benzene--0.985 g, 0.250 mmol"] | ["room temperature"] | ["overnight"] | ["methanol, THF, water--3 mL, 3 mL, 1.5 mL"]
ejic.201402499 | Ti6 was prepared analogously to the OnPr derivative.[2] 1 H and 13 C solution-state NMR spectra were recorded on a Bruker Avance 250 (250.13 MHz [ 1 H], 62.86 MHz [ 13 C]) equipped with a 5 mm inverse-broadband probe head and a z-gradient unit.General Preparative Procedure: Ti(OiPr) 4 , the corresponding waterfree metal acetate and an excess amount of methacrylic acid were mixed. No solvent was added unless otherwise stated. The mixture was left standing in a closed vessel until crystals were formed.FeTi 5 O 4 (OiPr) 4 (OMc) 10 (FeTi6): The red-brown solution of Fe(OAc) 2 (1 mmol, 0.174 g), Ti(OiPr) 4 (2 mmol, 0.568 g), and methacrylic acid (17 mmol, 1.44 g) was stirred for one week and then filtered. Reddish-brown crystals were obtained after two weeks, yield 0.120 g (41% rel. Ti).Zn 2 Ti 4 O 4 (OiPr) 2 (OMc) 10 (Zn2Ti4): Ti(OiPr) 4 (1 mmol, 0.284 g), dry Zn(OAc) 2 (1 mmol, 0.183 g), and methacrylic acid (10 mmol, 0.861 g) were mixed at room temperature. After addition of methacrylic acid the mixture immediately turned orange. Dry CH 2 Cl 2 (1.5 mL) was added to the mixture. After 1 week orange crystals were isolated from the mother liquid, yield (after washing with dry n-heptane): 0.256 g (77 % rel. to Ti). | [] | [] | ["FeTi6", "Zn2Ti4"] | ["Fe(OAc) 2--1 mmol, 0.174 g", "Ti(OiPr) 4--2 mmol, 0.568 g", "Zn(OAc) 2--1 mmol, 0.183 g"] | [] | ["methacrylic acid--17 mmol, 1.44 g", "methacrylic acid--10 mmol, 0.861 g"] | [] | ["one week", "two weeks", "1 week"] | ["CH 2 Cl 2--1.5 mL"]
b413812k | Green single crystals suitable for X-ray structure determination appear after a few days (yield 80%). Elemental anal. Calcd for C 16 H 12 CuN 8 O 2 : C, 46.66; H, 2.94; N, 27.21%. Found: C, 46.84; H, 3.16; N, 27.41%. IR (cm 21 , KBr disc): 2298 m, 2244 m, 2177 s. | [] | [] | ["Cu(2,2'-bipyridine)(NCS) 2"] | [] | [] | [] | [] | [] | []
acs.inorgchem.8b01131 | The maroon product obtained was very soluble in acetone and acetonitrile, among other common organic solvents. Finally, the solvent-mediated route involved the reaction of a 1:3 molar ratio of {[3,5-(CF 3 ) 2 Pz]Cu} 3 (0.097 g) and pyrazine (0.0336 g) in 10 mL of benzene. The solution color changed immediately to orange. The resulting product was obtained by removing the solvent under reduced pressure and further dried by vacuuming for an extra 2-h period. X-ray quality crystals were obtained from hot benzene/ dichloromethane. Mp 180 °C. | [] | ["2-h period"] | ["not available"] | ["{[3,5-(CF 3 ) 2 Pz]Cu} 3--0.097 g"] | [] | ["pyrazine--0.0336 g"] | [] | [] | ["benzene--10 mL"]
j.molstruc.2018.05.097 | 2.3. Preparation of [Co 2 (pytpy)(sfdb) 2 ] n (2) Compound 2 was synthesized in a similar procedure as 1,by adjusting the pH value of the mixture to 4 with 0.5 M NaOH aqueous solution. The rhombus purple crystals of 2 were obtained, 32.7 mg, yield: 63.2% based on Co. Elemental anal. calcd for (%) for C 48 H 30 Co 2 N 4 O 12 S 2 : C, 55.61; H, 2.92; N, 5.40. Found: C, 55.73; H, 3.01; N, 5.49. IR (KBr, cm 1 ): 3432 m, 3073 w, 1691 m, 1647 s, 1610 m, 1512 m, 1405 s, 1301 m, 1161 s, 1101 m, 1015 w, 864 m, 818 m, 737 s, 722 m, 616 m, 571 m, 506 w.2.4. Preparation of [Ni(pytpy)(sfdb)] n ·nH 2 O (3) This compound was synthesized in a similar procedure as 1,by using NiCl 2 $6H 2 O (0.1 mmol) in place of CoCl 2 $6H 2 O. The rhombus green crystals of 3 were obtained, 46.2 mg, yield: 66.8% based on Ni. | [] | [] | ["[Co 2 (pytpy)(sfdb) 2 ] n", "C 48 H 30 Co 2 N 4 O 12 S 2"] | [] | [] | [] | [] | [] | []
s1600536806006817 | Experimental 2-Pyridylmethanol (2 mmol) was added to copper(II) acetate (1 mmol) in aqueous solution (20 ml). 3,5-Dinitrobenzoic acid (2 mmol) was then added with stirring. The powdery blue product was ﬁltered off, washed with a small amount of water and dried at room temperature. Blue prismatic crystals of (I) suitable for X-ray analysis were obtained from the mother liquor after slow roomtemperature crystallization over a period of a few weeks. | [] | [] | ["NaN"] | ["copper(II) acetate--1 mmol"] | [] | ["2-Pyridylmethanol--2 mmol", "3,5-Dinitrobenzoic acid--2 mmol"] | ["room temperature."] | ["a few weeks"] | ["aqueous solution--20 ml"]
s1293-2558(02)01305-5 | Reactants were introduced in a 23 ml Teﬂon vessel, then sealed in a Parr acid digestion bomb. The latter was heated at 170 ◦ C for 48 h under autogeneous pressure. After this thermal treatment, the ﬁnal pH of the mixture was ca. 4. The inhomogeneous resulting product was ﬁltered and washed with water. It contains aggregates of very thin and small colourless needles (Fig. 1) among an amorphous orange powder.2.2. Analysis Semi-quantitative EDX analysis of MIL-38 (performed on a JEOL 5800 LV scanning microscope equipped with Oxford Linkisis analyser) clearly indicated the presence of Fe and P in the sample and also the lack of sodium in this latter.Chemical elemental analysis of the sample conﬁrms the ratio 1.5Fe : 1P with following results (wght%): Fe, 28.90 (calc.: 29.0); P, 10.15 (calc.: 10.73); C, 12.36 (calc.: 12.46).The measured density d exp = 2.16(1) gcm −3 , performed on a Micromeritics 1330 Accupyc pycnometer, is close to the calculated value d calc = 2.25 gcm −3 . | [] | [] | [] | [] | [] | [] | ["170 \nC"] | ["48 h"] | []
c3ce41059e | Anal. calcd. for C 30 H 40 N 6 Ni 2 O 13 : C, 44.48, H, 4.98, N, 10.37%. Found: C, 44.58, H, 4.92, N, 10.47%. IR (KBr disk, cm −1 ): 3351s, 3117m, 1603s, 1412w, 1232w, 1132w, 1051w, 839w, 732w.Preparation of [Ni(L)(dap)]·3H 2 O (7). Complex 7 was prepared as green crystals in a similar manner to that described for 6, using dap (2 drops) instead of en. | [] | [] | ["[Ni(L)(dap)]·3H 2 O", "C 30 H 40 N 6 Ni 2 O 13"] | [] | [] | ["L--not specified", "dap--2 drops"] | [] | [] | []
15533174.2011.615043 | After the reaction system was cooled to room temperature at a rate of 10 ◦ C/h, light green plate-shaped crystals were isolated by ﬁltration (yield: 30%, based on Tb 4 O 7 ). Anal. Calcd. for C 7 H 9 O 9 STb, Mr = 428.12 (%): C, 19.64; H, 2.12. Found (%): C, 20.01; H, 2.14. IR (KBr, cm −1 ): 3361(s), 1610(s), 1554(s), 1509(s), 1439(s), 1435(s), 1376(m), 1333(s), 1257(s), 1211(s), 1142(s), 1092(m), 1042(s), 914(w), 843(m), 750(w), 672(m), 598(s), 438(m).DATA COLLECTION, STRUCTURAL DETERMINATION, AND REFINEMENT Crystal Structure Determination Suitable crystals of complexes 1 and 2 were carefully selected under a polarizing microscope and mounted with epoxy cement on respective ﬁne glass ﬁbers for single crystal X-ray TABLE 1 Crystallographic data for 1 and 2 Complex 12 Empirical formula NdC 7 H 5 O 7 STbC 7 H 9 O 8 S Formula weight 377.41 412.13 Temperature (K) 293(2) 293(2) Wavelength (Å) 0.71073 0.71073 Crystal appearance Light red block Light green plate Crystal system Triclinic Monoclinic Space group P-1 P2(1)/n a (Å) 6.0500(2) 8.8444(3) b (Å) 8.2421(1) 8.8181(3) c (Å) 9.9660(3) 14.2231(3) α ( ◦ ) 111.903(2) 90 β ( ◦ ) 94.764(2) 100.688(2) γ ( ◦ ) 94.014(2) 90 V(Å 3 ) 456.74(2) 1090.03(6) Z24 D calc (Mg·m –3 ) 2.744 2.609 F(000) 358 816 Crystal size (mm) 0.40 × 0.24 × 0.08 0.40 × 0.24 × 0.08 Absorption coefﬁcient (mm –1 ) 5.930 6.719 θ range for data collection ( ◦ ) 2.22–25.02 2.52–25.07 Reﬂections collected 2410 3190 Independent reﬂections 1593 1895 Reﬁnement method Full-matrix least-squares on F 2 Full-matrix least-squares on F 2 Data [I > 2σ (I)]/parameters 1593 / 157 1895 / 187 Goodness-of-ﬁt on F 2 1.087 1.209 R 1 indices (I > 2σ (I)) 0.0356 0.0421 wR 2 indices (all data) 0.0943 0.997 Largest diff. peak / hole (e Å –3 ) 1.132/−1.489 0.888/−1.644 Downloaded by [Dicle University] at 03:38 06 November 2014 | [] | [] | [] | ["Tb 4 O 7--NaN"] | [] | ["NaN--NaN"] | [] | [] | ["NaN--NaN"]
ch15253 | n max /cm 1 3060 w, 2924 w, 2659 m, 2556 s, 2215 s, 1785 w, 1746 m, 1684 s, 1619 m, 1599 s, 1497 s, 1412 s, 1316 m, 1291 m, 1234 m, 1178 m, 1072 w, 1045 w, 1027 w, 999 w, 969 w, 928 w, 801 w, 776 w, 757 w, 733 w, 692 m, 682 m. | [] | [] | [] | [] | [] | [] | [] | [] | []
ejic.200300891 | [Eu( d Hdtpc)(OH)(H 2 O)] n (8): This complex was prepared in a similar manner to 6 but with Eu 2 O 3 instead of La 2 O 3 . Colorless crystals were obtained in 80% yield. C 5 H 5 EuN 2 O 6 (341.1): calcd. C 17.61, H 1.48, N 8.21; found C 17.36, H 1.43, N 8.34. IR (KBr): ν ˜ ⫽ 1672 cm ⫺1 (vs), 1649 (vs), 1487 (m), 1417 (s), 1340 (s), 1157 (w), 1014 (m), 958 (w), 808 (m), 771 (m), 434 (w). | [] | [] | ["[Eu( d Hdtpc)(OH)(H 2 O)] n", "C 5 H 5 EuN 2 O 6"] | ["Eu 2 O 3--not specified"] | [] | [] | [] | [] | []
cg2006869 | Calc. for C 32 H 44 Cd 2 N 6 O 19 (1): C, 36.90; H, 4.26; N, 8.07% Found: C, 37.44; H, 3.99; N, 8.72%. IR (cm 1 ): 3046 (w, br), 158 4 (s), 1514 (s), 1434 (m), 1396 (s), 1359 (m), 1318 (w), 1287 (w), 1239 (w), 108 6 (m), 1069 (m), 1016 (m), 997 (w), 927 (w), 903 (w), 881 (w), 856 (w), 811 (s), 746 (w), 720 (w), 681 (w ).Preparation of {[Cd 3 (acon) 2 (dpa) 2 (H 2 O) 2 ] 3 4H 2 O} n (2). Cd(NO 3 ) 2 3 6H 2 O (62 mg, 0.18 mmol), trans-aconitic acid (33 mg, 0.19 mmol), dpa (63 mg, 0.37 mmol), and 5 mL of deionized water were placed into a 15 mL screw-cap vial. The vial was sealed and heated in an oil bath at 80 C for 72 h, and then cooled slowly to 25 C.Colorless blocks of 2 (17 mg, 25% yield based on Cd) were isolated after washing with distilled water, and acetone, and drying in air. Anal. Calc.for C 32 H 36 Cd 3 N 6 O 18 (2): C, 34.02; H, 3.21; N, 7.44% Found: C, 34.61; H, 2.87; N, 7.72%. IR (cm 1 ): 3110 (m, br), 1640 (w), 1549 (s), 1412 (w), 1391 (s), 1264 (m), 1222 (w), 1106 (w), 963 (m), 946 (w), 886 (s), 814 (w), 789 (m), 680 (m). | [] | [] | ["{[Cd 3 (acon) 2 (dpa) 2 (H 2 O) 2 ] 3 4H 2 O} n", "C 32 H 44 Cd 2 N 6 O 19", "C 32 H 36 Cd 3 N 6 O 18"] | ["Cd(NO 3 ) 2 3 6H 2 O--62 mg, 0.18 mmol"] | [] | ["trans-aconitic acid--33 mg, 0.19 mmol", "dpa--63 mg, 0.37 mmol"] | ["80 \nC"] | ["72 h"] | ["deionized water--5 mL"]
c3ce00009e | Found: C, 52.84; H, 3.13; N, 8.53%. IR data (KBr, cm 21 ): 3061 (w), 2937 (w), 1606 (s), 1557 (s), 1474 (m), 1425 (s), 1371 (s), 1335 (m), 1163 (w), 1048 (w), 970 (w), 834 (w), 749 (s), 722 (s), 640 (w), 532 (w).Synthesis of [Cd(p-bdc)(L)(H 2 O)] (7). The preparation of 7 was similar to that of 6 except that p-H 2 bdc was used instead of m-H 2 bdc. Colorless crystals were obtained in a 30% yield. Anal.Calcd for C 22 H 16 CdN 3 O 4 (M r = 498.78): C, 52.98; H, 3.23; N, 8.42%. Found: C, 53.10; H, 3.17; N, 8.29%. IR data (KBr, cm 21 ): 3086 (w), 3051 (w), 1719 (w), 1574 (s), 1502 (m), 1463 (m), 1392 (s), 1285 (m), 1199 (w), 1159 (w), 1103 (w), 1043 (w), 971 (w), 883 (w), 834 (m), 751(s), 706 (m), 640 (w), 527 (w), 500 (w).Synthesis of [Cd 2 (btda)(L)]?H 2 O (8). The preparation of 8 was similar to that of 6 except that btda (0.044 g, 0.10 mmol) was used instead of m-H 2 bdc. Colorless crystals were obtained in a 25% yield. Anal. Calcd for C 45 H 30 Cd 2 N 6 O 10 (M r = 1039.55): C, 51.99; H, 2.90; N, 8.08%. Found: C, 52.18; H, 3.03; N, 8.13%. IR data (KBr, cm 21 ): 3301 (m), 1658 (m), 1575 (s), 1458 (m), 1406 (s), 1374 (s), 1279 (m), 1245 (m), 1080 (w), 1047 (w), 949 (w), 856 (m), 805 (m), 761 (s), 707 (m), 666 (w), 592 (w), 479 (w). | [] | [] | ["[Cd(p-bdc)(L)(H 2 O)]", "C 22 H 16 CdN 3 O 4", "[Cd 2 (btda)(L)]?H 2 O", "C 45 H 30 Cd 2 N 6 O 10"] | ["Cd--NaN", "Cd--NaN"] | [] | ["p-H 2 bdc--NaN", "btda--0.044 g, 0.10 mmol"] | [] | [] | []
c2ce25464f | Preparation of [Co(Fpht)bpp?H 2 O] (4): prepared as described for 1 except that CoCl 2 ?6H 2 O was used instead of Cu(OAc) 2 ? H 2 O. Purple column crystals were collected (Yield: 51% based on Co). Anal. Calc. for C 42 H 38 Co 2 F 2 N 4 O 10 (914.62): C, 55.27; H, 3.98; N, 6.14%. Found: C, 55.26; H, 4.27; N, 6.21%. Selected IR (KBr pellet, n/cm 21 ): 3420(m, br), 1615(vs), 1556(s), 1503(m), 1475(m), 1429(m), 1407(s), 1388(s), 1243(m), 1224(m), 1068(w), 1023(m), 962(w), 846(m), 767(m), 580(w), 476(w). | [] | [] | ["[Co(Fpht)bpp?H 2 O]", "C 42 H 38 Co 2 F 2 N 4 O 10"] | ["CoCl 2 ?6H 2 O--not specified"] | [] | ["Fpht--not specified", "bpp--not specified"] | [] | [] | []
00958972.2016.1219349 | 2.8. Preparation of {[1,3-bis(benzimidazol-1′-yl-methyl)mesitylene]CoCl 2 } n (6) This complex was prepared in a manner analogous to that of 1, only CoCl 2 ·2H 2 O (0.049g, 0.3mmol) was used instead of CuCl 2 ·2H 2 O, and blue single crystals suitable for X-ray analysis were obtained after three weeks. Yield: 0.031g (62%). M.p.:>320°C. Anal. Calcd for C 50 H 48 N 8 Co 2 Cl 4 : C, 58.83; H, 4.74; N, 8.87%. Found: C, 58.77; H, 4.94; N, 8.63%. | [] | [] | ["{[1,3-bis(benzimidazol-1′-yl-methyl)mesitylene]CoCl 2 } n"] | ["CoCl 2 ·2H 2 O--0.049g, 0.3mmol"] | [] | [] | [] | ["three weeks"] | []
b719334c | Preparation of [HgBr 2 {l-Ph 2 PfcC(O)NHCH 2 (4-C 5 H 4 N)}] n (5).A solution of the amide (25 mg, 0.05 mmol) in chloroform (1 mL) was carefully layered with methanol (0.5 mL) and then with a methanol solution of HgBr 2 (18 mg, 0.05 mmol in 5 mL). Orange crystals formed during several days. Filtration of these crystals, washing with methanol, diethyl ether, and drying under vacuum gave pure 5. Yield: 35 mg (81%). | [] | [] | ["[HgBr 2 {l-Ph 2 PfcC(O)NHCH 2 (4-C 5 H 4 N)}] n"] | ["HgBr 2--18 mg, 0.05 mmol"] | [] | ["amide--25 mg, 0.05 mmol"] | [] | ["several days"] | ["chloroform--1 mL", "methanol--0.5 mL"]
b708927a | This solution was poured into an acetonitrile solution (10 cm 3 ) containing Fe(ClO 4 ) 2 ·6H 2 O (18.1 mg, 0.05 mmol) and dmphen (20.8 mg, 0.1 mmol) at room temperature. A small amount of a brown solid which was immediately formed was ﬁltered off and discarded. Green prisms suitable for X-ray diffraction were formed after one day in a closed container. They were ﬁltered, washed with MeCN (3 × 2cm 3 ), and dried in the air. Yield: ca. 80%. Found: C, 41.0; H, 3.0; N, 7.1. Calc. for C 33 H 29 N 5 Cl 4 O 4 FeRe (2): C, 42.1; H, 2.9; N, 7.4%. IR bands associated to the malonate ligand appear at (values in cm −1 ) 1658 (vs), 1363 (vs), 961 (m) and 938 (m). | [] | [] | ["FeRe"] | ["Fe(ClO 4 ) 2 \n6H 2 O--18.1 mg, 0.05 mmol"] | [] | ["dmphen--20.8 mg, 0.1 mmol"] | ["room temperature"] | ["one day"] | ["acetonitrile--10 cm 3", "MeCN--3 × 2cm 3"]
j.ica.2004.12.045 | 2.2. Synthesis of the complexes 2.2.1. Synthesis of { ½Fe II 2 (bipy) 4 (l-CN) 4 Cu I 2 (CN) 2 ] H 2 O } n (1) A total of 0.0512 g (0.3 mmol) of CuCl 2 Æ H 2 O, 0.0988 g (0.3 mmol) of K 3 [Fe(CN) 6 ], and 0.0937 g (0.6 mmol) of 2,2 0 -bipyridine in a molar ratio of 1:1:2 wer e combined with 13 cm 3 of deionized water in a stainless steel bomb. This was sealed and placed in a 120 C oven. | [] | [] | ["{ ½Fe II 2 (bipy) 4 (l-CN) 4 Cu I 2 (CN) 2 ]\n H 2 O } n"] | ["CuCl 2 Æ H 2 O--0.0512 g, 0.3 mmol", "K 3 [Fe(CN) 6 ]--0.0988 g, 0.3 mmol"] | [] | ["2,2 0 -bipyridine--0.0937 g, 0.6 mmol"] | ["120 \nC"] | [] | ["deionized water--13 cm3"]
c2dt30939d | Method (a): Microwave assisted synthesis. A 85 mL TFM Teﬂon vessel with magnetic stirrer bar was loaded with Ru 2 Cl(μ-O 2 CMe) 4 (0.12 g, 0.25 mmol), o-toluic acid (0.20 g, 1.5 mmol) and deionised water (8 mL). The vessel was sealed with a lid equipped with temperature and pressure sensors, and placed in the microwave oven. The reaction mixture was then treated by a three step program consisting of: (i) 15 min heating ramp up to 130 °C, (ii) 16 h isotherm at 130 °C, and (iii) 20 min cooling ramp up to room temperature. A brown suspension was obtained. A solid is obtained by ﬁltration and washed twice with 10 mL of cold ethanol. Yield: 100%. Anal. Calcd (%) for Ru 2 Cl(μ-O 2 CC 6 H 4 -o-Me) 4 ,C 32 H 28 O 8 ClRu 2 : C, 49.39; H, 3.63. | [] | [] | ["Ru 2 Cl(μ-O 2 CC 6 H 4 -o-Me) 4"] | ["Ru 2 Cl(μ-O 2 CMe) 4--0.12 g, 0.25 mmol"] | [] | ["o-toluic acid--0.20 g, 1.5 mmol"] | ["130 \nC"] | ["16 h"] | ["deionised water--8 mL", "cold ethanol--10 mL"]
acs.cgd.5b00205 | 1 HNMR (400 MHz, DMSO-d 6 ): δ 8.16 (s, 1H), 7.80 (d, 1H), 7.52 (d, 3H), 7.29 (d, 1H).Synthesis of [Cd 2 (L 1 )(H 2 O) 5 ] n (1). Cd(NO 3 ) 2 ·4H 2 O (0.040 g, 0.13 mmol), H 4 L 1 (0.0259 g, 0.075 mmol), DMF (2 mL), and H 2 O (6 mL) were added in a Teﬂon-lined autoclave and heated to 130 °C for 60 h, and then cooled to room temperature. Colorless block-shaped crystals of 1 were obtained in 48% yield (based on H 4 L 1 ), washed with water and air-dried. Anal. Calcd for C 16 H 16 O 14 Cd 2 (657.09): C, 29.24; H, 2.45%. Found: C, 29.04; H, 2.35%. IR (KBr, cm −1 ): 3453(s), 1612(w), 1549(s), 1387(s), 1256(s), 1209(w), 1150(w), 997(m), 832(w), 780(m). | [] | [] | ["[Cd 2 (L 1 )(H 2 O) 5 ] n", "C 16 H 16 O 14 Cd 2"] | ["Cd(NO 3 ) 2 ·4H 2 O--0.040 g, 0.13 mmol"] | [] | ["H 4 L 1--0.0259 g, 0.075 mmol"] | ["130 \nC"] | ["60 h"] | ["DMF--2 mL", "H 2 O--6 mL"]
j.jssc.2013.11.011 | 2.2.3. [Ni(mal)(bpy)]  1.3CH 3 OH (3) Nickel(II) basic carbonate NiCO 3  2Ni(OH) 2  2H 2 O (0.075 g, 0.2 mmol), S-malic acid (0.200 g, 1.5 mmol) and 4,4 ′-bipyridyl (0.092 g, 0.6 mmol) were suspended in 4 mL of methanol, sealed in a glass tube and heated at 150 1 С for 48 h. After this time small green block-shaped crystals [Ni(mal)(bpy)]  1.3CH 3 OH were harvested and studied by X-ray crystallography. | [] | [] | ["[Ni(mal)(bpy)] ? 1.3CH 3 OH", "NiCO 3 ? 2Ni(OH) 2 ? 2H 2 O"] | ["Nickel(II) basic carbonate NiCO 3 ? 2Ni(OH) 2 ? 2H 2 O--0.075 g, 0.2 mmol"] | [] | ["S-malic acid--0.200 g, 1.5 mmol", "4,4 ′-bipyridyl--0.092 g, 0.6 mmol"] | ["150 1 С"] | ["48 h"] | ["methanol--4 mL"]
j.ica.2012.01.014 | 2.2. Synthesis of [Cd 2.5 (L)(H 2 O) 2 F]H 2 O(1) A mixture of Cd(NO 3 ) 2 4H 2 O (0.31 g, 1.0 mmol), H 4 L (0.14 g, 0.5 mmol) and NaF (0.17 g, 4 mmol) were dissolved in 10 mL of deionized water. The resulting solution was stirred for about 1.5 h at room temperature, sealed in a 20 mL Teﬂon-lined stainless steel autoclave, and then heated at 180 °C for 5 days under autogenous pressure. After the mixture was cooled slowly to room temperature, colorless block crystals were ﬁltered off, and dried at room temperature. Yield: ca. 37.1% based on Cd. Anal. Calc. for C 8 H 21 NO 9 FP 2 Cd 2.5 : C, 15.08; H, 3.32; N, 2.20; P, 9.72; Cd, 44.10. Found: C, 15.13; H, 3.26; N, 2.25; P, 9.80; Cd, 44.18%. IR (KBr, cm 1 ): 3423 (br), 2936 (m), 2861 (w), 1642 (w), 1549 (w), 1448 (w), 1239 (w), 1071 (s), 1003 (m), 970 (m), 902 (w), 625 (w), 575 (m), and 473 (w). | [] | [] | ["[Cd 2.5 (L)(H 2 O) 2 F]H 2 O", "C 8 H 21 NO 9 FP 2 Cd 2.5"] | ["Cd(NO 3 ) 2 ? 4H 2 O--0.31 g, 1.0 mmol"] | ["NaF--0.17 g, 4 mmol"] | ["H 4 L--0.14 g, 0.5 mmol"] | ["180 \nC"] | ["5 days"] | ["deionized water--10 mL"]
c5cc05360a | CAUMOF-17 was synthesized solvothermally by combining Pb(NO 3 ) 2 , cis,cis -1,3,5-trimethylcyclohexane-1,3,5-tricarboxylic acid (Kemp’s triacid), and HCON(CH 3 ) 2 in a vial with a screw cap at 80  C for 3 days.‡ Colorless hexagonal plate crystals of CAUMOF-17 have been grown and the structure has been determined using single crystal X-ray diffraction.§ CAUMOF-17 is a novel layered material that is crystallizing in a trigonal space group, R -3 (No. 148). As seen in Fig. 1, the central heavy metal cation, Pb 2+ is connected by the Kemp’s triacid and DMF molecules through oxygen atoms. The unique Pb 2+ cation is in a seven-coordinate environment with oxygen atoms with Pb  O bond lengths of 2.473(7)  2.738(7) Å. The asymmetric coordination environment of the Pb 2+ cation is attributable to the stereoactive lone pair. The C  C and C  O bond distances in the Kemp’s triacid range 1.479(14)  1.566(13) Å and 1.256(12)  1.277(12) Å, respectively. In addition, the C  N and C  O bond lengths in the coordinated DMF molecule are 1.332(16)  1.442(14) Å and 1.260(16) Å, respectively. Bond valence sum calculations 6 on CAUMOF-17 result in a value of 2.02 for the Pb 2+ cation. | [] | [] | ["CAUMOF-17"] | ["Pb(NO 3 ) 2--NaN"] | [] | ["cis,cis-1,3,5-trimethylcyclohexane-1,3,5-tricarboxylic acid (Kemp’s triacid)--NaN", "HCON(CH 3 ) 2--NaN"] | ["80 \n C"] | ["3 days"] | ["DMF--NaN"]
ic100378p | Analysis for (Co 3 C 30 H 14 O 12 )(C 3 H 6 NO) 1.5 (H 2 O) 8 (fw = 995.0).Found (calcd): C, 41.61 (41.71); H, 3.95 (3.96).Preparation of the UMCM-150 Analogue Co 1 Cu 2 (BHTC) 2 (4). H 3 BHTC (0.025 g, 0.087 mmol) and 0.60 mL of 0.20 M Co(NO 3 ) 2 3 6H 2 O (0.035 g, 0.12 mmol) were added to a solution of DMF/ethanol (6 mL/1.5 mL). To this mixture was added 0.35 mL of 0.20 M Cu(NO 3 ) 2 3 2.5H 2 O (0.016 g, 0.070 mmol), followed by 0.25 mL of 0.40 M HCl. The solution was heated at 85 °C for 30 h to yield blue hexagonal plate crystals. The yield was 29% based on H 3 BHTC after drying under vacuum. | [] | [] | ["(Co 3 C 30 H 14 O 12 )(C 3 H 6 NO) 1.5 (H 2 O) 8", "Co 1 Cu 2 (BHTC) 2"] | ["Co(NO 3 ) 2 3 6H 2 O--0.035 g, 0.12 mmol", "Cu(NO 3 ) 2 3 2.5H 2 O--0.016 g, 0.070 mmol"] | ["HCl--0.25 mL of 0.40 M"] | ["H 3 BHTC--0.025 g, 0.087 mmol"] | ["85 °C"] | ["30 h"] | ["DMF/ethanol--6 mL/1.5 mL"]
s0277-5387(00)00302-8 | Found: C, 54.94; H, 4.23; N, 7.24. Calc. for C 18 H 16 N 2 O 4 ZnP0.25H 2 O: C, 54.84; H, 4.19; N, 7.11%. IR (cm y1 ): 3345s, 3057m, 2956m, 2982m, 1636s, 1577s, 1546s, 1472s, 1449s, 1422w, 1381s, 1357m, 1338m, 1321m, 1299m, 1266w, 1257w, 1241w, 1200m, 1160m, 1132m, 1110w, 1096w, 1043w, 1018w, 986w, 976w, 933w, 912w, 879w, 847w, 802m, 792m, 754m, 738s, 728s, 608w, 588w, 553m, 533w, 507w, 482w, 440w, 425w, 345w, 324w, 284w, 256w. | [] | [] | ["C 18 H 16 N 2 O 4 ZnP0.25H 2 O"] | [] | [] | [] | [] | [] | []
s0036023618060050 | EXPERIMENTAL Synthesis. The synthesis was performed according to [11]. Moderately concentrated aqueous solutions of complex salt K 3 [Cr(NCS) 6 ] · 4H 2 O (0.590 g, 0.001 mol) and nicotinic acid C 6 H 5 NO 2 (0.769 g, 0.006 mol) (chemically pure grade, Russian State Standard) within a pH range of 4−6 were mixed together followed by the addition of Sc(NO 3 ) 3 · 6H 2 O (0.678 g, 0.002 mol) (chemically pure grade, Russian State Standard). The settled light lilac fine-crystalline precipitate of the double complex was filtered out, washed with cold water, and dried in air. Yield, 70%. | [] | [] | [] | ["K 3 [Cr(NCS) 6 ] \n4H 2 O--0.590 g, 0.001 mol", "Sc(NO 3 ) 3 \n6H 2 O--0.678 g, 0.002 mol"] | [] | ["nicotinic acid C 6 H 5 NO 2--0.769 g, 0.006 mol"] | [] | [] | []
c4nj00580e | 3. Yield: (292 mg, 91%). m.p. 195–197 1C. Anal. calcd for C 32 H 28 AgN 2 PS 2 : C 59.72, H 4.39, N 4.35. Found: C 59.63, H 4.21, N 4.17. IR (KBr, cm 1 ): 1074 n(C–S), 1419 n(CQN).1 H NMR (300.40 MHz, CDCl 3 , d ppm): 8.491 (m, 4H, C 5 H 4 N), 7.85–7.83 (m, 5H, C 6 H 5 ), 7.48–7.16 (s, 30H, C 6 H 5 ), 5.22 (s, 4H, –CH 2 C 5 H 4 N, CH 2 C 6 H 5 ). | [] | [] | ["C 32 H 28 AgN 2 PS 2"] | [] | [] | [] | [] | [] | []
j.molstruc.2005.02.011 | 2.2.2. [Cu(bbtz) 2 (CH 3 CN) 2 ](ClO 4 ) 2 (H 2 O) 2 (2) ACH 3 CN solution (20 ml) of bbtz (0.120 g, 0.5 mmol) was added to an aqueous solution (20 ml) of Cu(ClO 4 ) 2 $6H 2 O (0.370 g, 1.0 mmol) with stirring. The mixture was ﬁltered. The blue single crystals 2 were obtained after the ﬁltrate was allowed to stand for about 2 weeks. Yield: 0.228 g (53%). C 28 H 34 Cl 2 CuN 14 O 10 (861.13): calcd. C 39.05, H 3.98, N 22.78; found: C 38.84, H 3.72, N 22.63%. IR data (cm K1 ): 3444m, 3131m, 3102m, 2298w, 2261w, 1530s, 1442m, 1360w, 1278m, 1122vs, 1089s, 1012m, 895w, 733m, 676m and 624m.2.2.3. [Cu(bbtz) 2 (H 2 O) 2 ](ClO 4 ) 2 (DMF) 3 (3) 2 (0.103 g, 0.12 mmol) was dissolved in 10 ml DMF solution. The blue crystals 3 suitable for X-ray analysis were obtained after the solution was allowed to stand for 3 weeks.Yield: 0.109 g (91%). C 33 H 49 Cl 2 CuN 15 O 13 (998.31): calcd.C 39.70, H 4.95, N 21.05; found: C 39.56, H 4.86, N 20.88%. IR data (cm K1 ): 3423s, 3139m, 2930w, 2084m, 1656vs, 1530s, 1440w, 1387m, 1289m, 1122vs, 1107s, 1015w, 849w, 679m and 624m. | [] | [] | ["[Cu(bbtz) 2 (CH 3 CN) 2 ](ClO 4 ) 2 (H 2 O) 2", "[Cu(bbtz) 2 (H 2 O) 2 ](ClO 4 ) 2 (DMF) 3"] | ["Cu(ClO 4 ) 2 $6H 2 O--0.370 g, 1.0 mmol", "Cu--0.103 g, 0.12 mmol"] | [] | ["bbtz--0.120 g, 0.5 mmol"] | [] | ["2 weeks", "3 weeks"] | ["CH 3 CN--20 ml", "H 2 O--20 ml", "DMF--10 ml"]
j.ica.2008.08.010 | 2.2. Synthesis of the complexes 2.2.1. Synthesis of complex [Zn 2 (OH)(BTC)(bix)] (1) A mixture of Zn(NO 3 ) 2  6H 2 O (29.8 mg, 0.1 mmol), H 3 BTC (20.4 mg, 0.1 mmol), bix (23.6 mg, 0.1 mmol) and NaOH (16 mg, 0.4 mmol) in water (16 mL) was heated at 190 °C for 3 days, and then it was slowly cooled to room temperature at 10 °Ch 1 . Colorless block crystals of 1 were obtained in a 57% yield based on Zn(NO 3 ) 2 . Anal. Calc. for C 23 H 18 N 4 O 7 Zn 2 : C, 46.57; H, 3.06; N, 9.45. Found: C, 46.55; H, 3.09; N, 9.41%. IR (KBr, cm 1 ): 3440 (s), 3214 (m), 2845 (w), 1626 (s), 1539 (m), 1523 (s), 1438 (s), 1241 (s), 1092 (s), 767 (m), 729 (m), 658 (w). | [] | [] | ["[Zn 2 (OH)(BTC)(bix)] (1)", "C 23 H 18 N 4 O 7 Zn 2"] | ["Zn(NO 3 ) 2 \t6H 2 O--29.8 mg, 0.1 mmol"] | ["NaOH--16 mg, 0.4 mmol"] | ["H 3 BTC--20.4 mg, 0.1 mmol", "bix--23.6 mg, 0.1 mmol"] | ["190 \tC"] | ["3 days"] | ["water--16 mL"]
chem.201002771 | Preparation of L12 C3 : Finely ground ligand L11 (0.154 g, 0.23 mmol) was suspended in dioxane (2 mL) and a large excess of 1-propanethiol (2 mL) was added. The reaction mixture was heated at 75 8 C under a nitrogen atmosphere, and a catalytic quantity of azobisisobutyronitrile (AIBN; 5 mg) was added. After 4 h., 5 mg more AIBN were added. After a total reaction time of 12 h, the starting product was entirely consumed (TLC: CH 2 Cl 2 /MeOH 95:5). The solution was evaporated to dryness and the resulting yellow solid was dried under vacuum. The crude product was purified by column chromatography (silica gel (50 g), CH 2 Cl 2 /MeOH 100:0!99:1). Slow evaporation of the isolated amorphous solid in CH 2 Cl 2 /MeOH (12.5 mL:12.5 mL) gave pale yellow crystals L12 C3 , which were filtered, washed with cold MeOH and dried under vacuum (0.135 g, 0.17 mmol, yield: 76 %). | [] | [] | ["L12 C3"] | [] | ["azobisisobutyronitrile (AIBN)--5 mg, catalytic quantity"] | ["ligand L11--0.154 g, 0.23 mmol", "1-propanethiol--large excess"] | ["75 \b0C"] | ["12 h"] | ["dioxane--2 mL", "CH2Cl2/MeOH--12.5 mL:12.5 mL"]
j.ica.2003.10.036 | 2.4.2. Bis(1-methylimidazoline-2(3H)thionato)cadmium(II), (meimz2S) 2 Cd Cadmium acetate dihydrate (1.333 g, 5.0 mmol), dissolved in boiling ethanol (50 cm 3 ), was added to a hot ethanolic solution (50 cm 3 ) containing 1-methylimidazoline-2(3H)-thione (1.142 g, 10.0 mmol) and triethylamine (1.4 cm 3 , 10.0 mmol). The white powder which formed immediately was ﬁltered oﬀ and dried in vacuo.Yield 75%.Anal. Calc. for C 8 H 10 N 4 S 2 Cd: C, 28.37; H, 2.98; N,16.53. Found: C, 28.30; H, 2.93; N, 16.57%. M.p. 300 °C decomp.2.4.3. Bis(1,3-thiazolidine-2-thionato)cadmium(II), (tzdS) 2 Cd A similar method as in 2.4.2, except that hydrated cadmium acetate (1.51 g, 5.67 mmol) and 1,3-thiazolidine-2-thione (1.36 g, 11.40 mmol) together with triethylamine (1.6 cm 3 , 11.50 mmol) were used, producing a white powder in 81% yield. | [] | [] | ["Bis(1-methylimidazoline-2(3H)thionato)cadmium(II), (meimz2S) 2 Cd"] | ["cadmium acetate dihydrate--1.333 g, 5.0 mmol"] | ["triethylamine--1.4 cm 3, 10.0 mmol"] | ["1-methylimidazoline-2(3H)-thione--1.142 g, 10.0 mmol"] | ["boiling"] | [] | ["ethanol--50 cm 3"]
acs.organomet.9b00507 | Synthesis of 1,1,4,4-Tetraphenyltetramethyltetrasilane-1,4bis(triﬂuoromethane-sulfonate) (6). First, 10.00 g of 4 (15.74 mmol) was dissolved in 100 mL of toluene, and the solution was cooled to −80 °C. Subsequently, 2.92 mL of triﬂuoromethansulfonic acid (33.06 mmol) were slowly added and stirred for an additional 10 min at −80 °C. The mixture was allowed to warm to room temperature and stirred for another 120 min. At this time, reaction control by NMR spectroscopy showed clean conversion of the starting material to the desired bis(triﬂuoromethanesulfonate). After removal of the solvent, a solid residue was obtained. The obtained crude product was recrystallized from a mixture of toluene and pentane (1:3), giving white crystals of 6. Yield: 11.65 g (95%) of analytically pure white crystals. 6: mp: 73−75 °C. Anal. Calcd for Organometallics Article DOI: 10.1021/acs.organomet.9b00507 Organometallics XXXX, XXX, XXX−XXX H | [] | [] | ["1,1,4,4-Tetraphenyltetramethyltetrasilane-1,4bis(triﬂuoromethane-sulfonate) (6)"] | [] | ["triﬂuoromethansulfonic acid--2.92 mL, 33.06 mmol"] | [] | ["-80 °C", "room temperature"] | ["10 min", "120 min"] | ["toluene--100 mL", "pentane--3 parts"]
chem.201800149 | Synthesis of 5’ and 7 The preformed Schiff-base ligand L 3 /L 5 (0.1 mmol) was dissolved in dichloromethane and [Zn(dipp)(DMSO)] 4 (0.07 g (0.05 mmol) in methanol was layered on top of the ligand solution and the solution was kept undisturbed for crystallization. Crystals of 5’ and 7 were obtained from this solution after one week.Compound 5’: M.p: > 275 8C; elemental analysis calcd (%) for [C 120 H 172 N 8 O 26 P 4 Zn 4 ]: C 57.01, H 6.86, N 4.43; found: C 56.55, H 5.95, N 4.61; FTIR (KBr): n ˜ = 3440 (br), 2962 (vs.), 2929 (s), 2868 (s), 1619 (vs.), 1463 (s), 1439 (s), 1174 (vs.), 1019 (vs.), 919 (vs.), 771 cm 1 (vs.); CP-MAS 13 C NMR (125.7 MHz, 295 K): d = 160.00, 148.04, 148.20, 145.30, 140.25, 138.03, 137.25, 122.39, 123.14, 123.08, 27.38, 26.00, 23.09; 31 P NMR (202 MHz, 295 K): d= 3.95 ppm; Chem. Eur. J. 2018, 24,1–14 www.chemeurj.org  2018 Wiley-VCH Verlag GmbH & Co. KGaA, Weinheim10 & & ÝÝ These are not the final page numbers! Full Paper | [] | [] | ["[C 120 H 172 N 8 O 26 P 4 Zn 4 ]"] | ["[Zn(dipp)(DMSO)] 4--0.07 g (0.05 mmol)"] | [] | ["Schiff-base ligand L 3 /L 5--0.1 mmol"] | [] | ["one week"] | ["dichloromethane--", "methanol--"]
cg070639f | [Cu 3 I(Bta) 2 ] (5). The preparation is analogous to 1 except substitut ing methanol with water (10 mL). Pale-yellow prismatic crystals were obtained (0.058 g, 21.3% based on HBta). IR data (KBr, cm -1 ): 1460 vs, 1382 s, 1204 s, 1013 s, 882 m, 743 s. | [] | [] | ["Cu 3 I(Bta) 2"] | [] | [] | [] | [] | [] | ["water--10 mL"]
cg3003349 | The pH of this mixture was adjusted with 2 M NaOH to approximately 9.4. The reaction mixture was transferred to a Teﬂon bag, sealed and placed in a 45 mL reaction vessel, and heated in an oven at 180 °C for 24 h. Colorless crystals were ﬁltered and dried in air for overnight (yield: 0.117 g). The purity of the products was determined by powder X-ray diﬀraction (PXRD) measurements (Figure S1, Supporting Information). IR (cm −1 ): 3461s, 3304s, 3204s, 3126s, 1651m (sh), 1611s, 1555s, 1434m, 1378s, 1208w, 1109w, 935(w), 805w, 761m, 720m, 628w (Figure S2, Supporting Information). UV DRS (solid) 260 nm, 290 nm, 310 nm (shoulder). | [] | ["overnight"] | [] | [] | [] | [] | ["180 \nC"] | ["24 h"] | []
cg900520j | C 22 H 23 HgBr 2 N 7 (745.88): C, 35.43; H, 3.11; N, 13.15. Found: C, 35.98; H, 3.36; N,13.40%. | [] | [] | ["C 22 H 23 HgBr 2 N 7"] | [] | [] | [] | [] | [] | []
acs.inorgchem.0c00762 | Synthesis of [Co II 3 (μ 3 -O)(μ 2 -OH 2 ){Ir III (ppy-COO) 2 (ppyCOOH)} 2 (H 2 O) 4 ]·2DMF·xH 2 O (I). Compound I was obtained by a solvothermal reaction of Co(NO 3 ) 2 ·6H 2 O (0.1 mmol, 30.8 mg) and Ir(ppy-COOH) 3 (0.045 mmol, 34.6 mg) in the mixed solvents of 12 mL of DMF and 4 mL of water at 100 °C for 48 h. The orange crystalline product of I was separated by ﬁltration and washed with DMF. Anal. Calcd for C 78 H 68 N 8 Co 3 Ir 2 O 20 ·6H 2 O(x = 6): C, 44.47; H, 3.83; N, 5.32. Found: C, 43.89; H, 3.65; N, 5.25. IR data (KBr, cm −1 ): 3417 (s), 3068 (w), 3041 (w), 1653 (s), 1587 (s), 1560 (m), 1508 (m), 1475 (m), 1456 (m), 1433 (m), 1409 (s), 1380 (s), 1315 (w), 1269 (m), 1221 (m), 1058 (m), 1029 (m), 779 (s), 748 (m), 727 (m), 642 (m), 530 (m). | [] | [] | ["[Co II 3 (μ 3 -O)(μ 2 -OH 2 ){Ir III (ppy-COO) 2 (ppyCOOH)} 2 (H 2 O) 4 ]·2DMF·xH 2 O (I)"] | ["Co(NO 3 ) 2 ·6H 2 O--0.1 mmol, 30.8 mg", "Ir(ppy-COOH) 3--0.045 mmol, 34.6 mg"] | [] | [] | ["100 °C"] | ["48 h"] | ["DMF--12 mL", "water--4 mL"]
cg401935z | [Cd 1.5 (L)(m-bix)] n (4). Complex 4 was synthesized in a similar way to that described for 2 except using m-bix (21.0 mg, 0.1 mmol) instead of bpp. Colorless block crystals were isolated and washed by water. Yield: 78% based on cadmium. Anal. Calcd for C 52 H 46 Cd 3 N 8 O 14 (%): C, 46.46; H, 3.45; N, 8.34. Found: C, 46.77; H, 2.98; N, 8.54. IR/cm −1 (KBr): 3421(w), 3122(w), 1615(s), 1596(vs), 1561(vs), 1512(m), 1444(m),1375(vs), 1031(w), 1232(w), 1117(m), 1091(m), 1026(w), 938(w), 834(w), 763(m), 728(s), 654(m). | [] | [] | ["Cd 1.5 (L)(m-bix)] n", "C 52 H 46 Cd 3 N 8 O 14"] | [] | [] | ["L--NaN", "m-bix--21.0 mg, 0.1 mmol"] | [] | [] | []
ic801450m | Synthesis of [V 2 F(OH)(H 2 O) 3 (L4)] · 2.25H 2 O(5· 2.25H 2 O).After stirring brieﬂy, a solution of NH 4 VO 3 (0.119 g, 1.017 mmol), 1,2-bis(dimethoxyphosphoryl)benzene (0.154 g, 0.523 mmol), H 2 O (10.00 g, 556 mmol), and HF (0.600 mL, 17.39 mmol) at a molar ratio of 1.94:1.00:1063:33.90 was heated to 200 °C for 72 h (initial and ﬁnal pH of 1.0 and 1.0, respectively). Green rods of 5 · 2.25H 2 O were isolated in 80% yield. IR (KBr pellet, cm -1 ): 3445(m), 2939(w), 2849(w), 1553(m), 1539(w), 1503(w), 1454(w), 1183(w), 1106(m), 1083(m), 1029(s), 1007(m), 984(m), 921(w), 700(m).Anal. calcd for C 1.5 H 4.13 F 0.25 O 3.06 P 0.5 V 0.5 : C, 15.4; F, 4.07. Found: C, 15.6; F, 4.22. | [] | [] | ["[V 2 F(OH)(H 2 O) 3 (L4)] · 2.25H 2 O", "C 1.5 H 4.13 F 0.25 O 3.06 P 0.5 V 0.5"] | ["NH 4 VO 3--0.119 g, 1.017 mmol"] | [] | ["1,2-bis(dimethoxyphosphoryl)benzene--0.154 g, 0.523 mmol"] | ["200 °C"] | ["72 h"] | ["H 2 O--10.00 g, 556 mmol", "HF--0.600 mL, 17.39 mmol"]
c8dt05136d | Synthetic procedures.Synthesis of [Li 2 Co 2 (piv) 6 (py) 2 ] (1). A mixture of [Co(piv) 2 ] n (0.30 g, 1.15 mmol) and Lipiv (0.124 g, 1.15 mmol) was dissolved in a mixture of CH 3 CN (30 mL) and THF (10 mL). The reaction mixture after addition of pyridine (0.111 mL, 1.38 mmol) was refluxed and heated at 50°С for 60 min. The resulting blue colour solution was filtered and evaporated up to 20 mL volume and cooled to room temperature. THF (5 mL) was added to a blue solution and kept at room temperature for 24 hours. Formed blue crystals (suitable for X-ray diffraction) were separated from the solution by decantation, washed with cold CH 3 CN (5°C), and dried in air. The yield of compound 1 was 0.310 g (60%). Anal (%). Found: С, 53.5; H, 7.25; N, 3.15. Calculated for C 40 H 64 Co 2 Li 2 N 2 O 12 : С, 53.6; H, 7.2; N, 3.1. IR (cm – 1 ): 2960 m, 2924 w, 2902 w, 2969 w, 1603 s, 1577 s, 1563 s, 1482 s, 1457 m, 1447 s, 1419 s, 1403 s, 1378 s, 1358 s, 1218 s, 1153 w, 1070 m, 1043 m, 1030 w, 1015 v.w, 938 v.w, 893 m, 793 m, 754 m, 695 s, 678 v.w, 639 m, 613 s, 574 m, 551 w, 434 s. | [] | [] | ["[Li 2 Co 2 (piv) 6 (py) 2]", "C 40 H 64 Co 2 Li 2 N 2 O 12"] | ["[Co(piv) 2 ] n--0.30 g, 1.15 mmol"] | [] | ["Lipiv--0.124 g, 1.15 mmol", "pyridine--0.111 mL, 1.38 mmol"] | ["50°C", "room temperature"] | ["60 min", "24 hours"] | ["CH 3 CN--30 mL", "THF--10 mL", "THF--5 mL"]
j.ica.2016.09.029 | 2.2. Synthesis of [Tb(3-tzpya) 2 (H 2 O) 5 ]Cl4H 2 O(1) and [Tb 4 (4pytza) 5 (OH) 4 (H 2 O) 7 Cl] n Cl 2n 4nH 2 O(2) A mixture of H3-tzpya (0.0486 g, 0.2 mmol) or H4-pytza (0.0486 g, 0.2 mmol) was dissolved in distilled water (1 mL) and the pH was adjusted to 7. Then a mixture of TbCl 3 6H 2 O (0.0373 g, 0.1 mmol) and EtOH (3 mL) was added to the solution, which was sealed in a 25 mL teﬂon-lined stainless steel container and heated at 120 °C for 48 h. After the sample was cooled to room temperature, slow evaporation gave rise to colorless block crystals 1 or 2. For 1, yield: 54% based on Tb 3+ . Anal. Calcd. for C 16 H 30 TbClN 10 O 13 : C, 25.13; H, 3.95; N, 18.31%. Found: C, 24.84; H, 3.79; N, 18.33%. IR (KBr, cm 1 ): 3385(s), 1601(s), 1523(m), 1439(s), 1407(s), 1308(m), 1196(w), 737(m), 671(w), 621(w). For 2, yield: 48% based on Tb 3+ . Anal. Calcd. for C 40 H 56 Cl 3 Tb 4 N 25 O 25 : C, 23.68; H, 2.78; N, 17.26%. Found: C, 23.95; H, 2.72; N, 17.67%.IR (KBr, cm 1 ): 3416(s), 1641(s), 1589(s), 1542(w), 1440(m), 1384(s), 1265(m), 1067(m), 1050(m), 829(w), 734(w). | [] | [] | ["[Tb(3-tzpya) 2 (H 2 O) 5 ]Cl4H 2 O", "[Tb 4 (4pytza) 5 (OH) 4 (H 2 O) 7 Cl] n Cl 2n 4nH 2 O", "C 16 H 30 TbClN 10 O 13", "C 40 H 56 Cl 3 Tb 4 N 25 O 25"] | ["TbCl 3 6H 2 O--0.0373 g, 0.1 mmol"] | [] | ["H3-tzpya--0.0486 g, 0.2 mmol", "H4-pytza--0.0486 g, 0.2 mmol"] | ["120 \nC"] | ["48 h"] | ["distilled water--1 mL", "EtOH--3 mL"]
zkri-2018-2050 | Synthesis of Dy 2 -DMF and Dy 2 -Acetone Dy 2 -DMF was synthesized by a solvothermal method [9]. Brieﬂy, H 2 L (0.1mmol, 38.8mg), Dy(NO 3 ) 3 · 6H 2 O (0.1mmol, 45.6mg), DMF (4mL) and H 2 O (6mL) were added to a 23mL Teﬂon-lined reactor and heated at 110 °C for 3days. By cooling to room temperature at a rate of 5 °C h −1 , pale yellow plate-shaped crystals were obtained in about 42% yield (based on Dy). Anal. calcd for C 84 H 83 Dy 2 N 5 O 26 : C, 52.95; H, 4.36; N, 3.68%. Found: C, 53.40; H, 4.39; N, 3.71%. | [] | [] | ["Dy 2 -DMF", "C 84 H 83 Dy 2 N 5 O 26"] | ["Dy(NO 3 ) 3 · 6H 2 O--0.1 mmol, 45.6 mg"] | [] | ["H 2 L--0.1 mmol, 38.8 mg"] | ["110 °C"] | ["3 days"] | ["DMF--4 mL", "H 2 O--6 mL"]
zkri.2012.1518 | To preparing 1 a mixture of cobalt chloride (0.1 g, 0.8 mmol), tpphz (0.05 g, 0.1 mmol), distilled water (5 ml), HCl 37% (10 ml), DMF (3 ml) was stirred for two hours and then sealed in Teflon-lined autoclave and heated under autogenous pressure to 170  C for four days.Needle-like yellow crystals of 1 suitable for single crystal X-ray diffraction were obtained after the mixture was cooled down to room temperature. | [] | [] | [] | ["cobalt chloride--0.1 g, 0.8 mmol"] | [] | ["tpphz--0.05 g, 0.1 mmol"] | ["170 \n C"] | ["four days"] | ["distilled water--5 ml", "HCl 37%--10 ml", "DMF--3 ml"]
j.molstruc.2015.11.078 | 2.2.2. Synthesis of {[Ag 4 (tpyz) 2 (L2) 2 (H 2 O)].(H 2 O) 5 } n (2) The synthesis of 2 was similar to that of 1, except the replacement of H 2 L1 by isophthalic acid (H 2 L2) (33.4 mg, 0.2 mmol). And colorless crystals of 2 were obtained in 66% yield based on Ag.Elemental analysis: Anal. Calc. for Ag 4 C23 H44 N 4 O14: C 33.71, H 3.89, N 4.91%. Found: C 33.69, H 3.80, N 4.97%. Selected IR peaks (cm 1 ): 3383 (s), 2982 (w), 2916 (w), 1607 (s), 1568 (s), 1491 (w), 1429 (m), 1383 (s), 1267 (w), 1213 (w), 1175 (w), 1105 (w), 1067 (m), 975 (m), 905 (w), 813 (w), 728 (m), 705 (m), 651 (m), 551 (w), 497 (w), 451 (w).2.2.3. Synthesis of {[Ag 2 (tpyz) 2 (L3) (H 2 O) 4 ].(H 2 O) 8 } n 3) The synthesis of 3 was similar to that of 1, except the replacement of H 2 L1 by terephthalic acid (H 2 L3) (33.4 mg, 0.2 mmol) and colorless crystals of 3 were obtained in 60% yield based on Ag. | [] | [] | ["{[Ag 4 (tpyz) 2 (L2) 2 (H 2 O)].(H 2 O) 5 } n", "{[Ag 2 (tpyz) 2 (L3) (H 2 O) 4 ].(H 2 O) 8 } n"] | ["Ag--not specified"] | [] | ["H 2 L2--33.4 mg, 0.2 mmol", "H 2 L3--33.4 mg, 0.2 mmol"] | [] | [] | []
ic700872b | Preparation of [{Ag(DAMC)} 2 ](NO 3 ) 2 (3). Silver(I) nitrate (0.0295 g, 0.173 mmol) in methanol (1 mL) was added to DAMC (0.025 g, 0.173 mmol) in methanol (3 mL) and the colorless mixture was stirred in the dark for ca. 3 h. The resulting clear solution was set to crystallize by ether diffusion (slowed by cooling in the refrigerator), yielding colorless crystals of the title compound (0.022 g, 0.035 mmol, 40.4%). | [] | [] | ["{Ag(DAMC)} 2", "(NO 3 ) 2", "3"] | ["Silver(I) nitrate--0.0295 g, 0.173 mmol"] | [] | ["DAMC--0.025 g, 0.173 mmol"] | [] | ["ca. 3 h"] | ["methanol--1 mL", "methanol--3 mL"]
b009295i | [trans-ReO 2 (pyz) 4 ]Cl 6 and [trans-ReO 2 (pyz) 4 ][PF 6 ] 7. Pyrazine (2.46 g, 30.8 mmol) was added to a stirred suspension of ReOCl 3 (Me 2 S)(OPPh 3 ) (0.20 g, 0.30 mmol) in methanol–water (90 : 10, 30 mL). The mixture was heated to reﬂux for 2 h, yielding a clear deep orange solution. If the solution was allowed to cool to room temperature a yellow crystalline precipitate of 6 separated within a few hours and was removed by ﬁltration, washed with cold methanol and diethyl ether, and vacuum dried (100 mg, 45%). According to elemental analysis the product contains four molecules of HCl of crystallization and is therefore better formulated as [trans-ReO 2 (pyz) 4 ]Clⴢ4HCl (Found: C, 27.3; H, 2.86; N, 15.8. C 16 H 20 Cl 5 N 8 O 2 Re requires C, Published on 29 March 2001. Downloaded by Lomonosov Moscow State University on 05/02/2014 11:22:55. View Article Online | [] | ["a few hours"] | ["[trans-ReO 2 (pyz) 4 ]Clⴢ4HCl", "C 16 H 20 Cl 5 N 8 O 2 Re"] | ["ReOCl 3 (Me 2 S)(OPPh 3 )--0.20 g, 0.30 mmol"] | [] | ["pyrazine--2.46 g, 30.8 mmol"] | ["reflux"] | ["2 h"] | ["methanol–water--30 mL"]
j.ica.2011.05.019 | 2.4. Preparation of [Zn 2 (1,2-phda) 2 (4-bpmp)(H 2 O) 2 ] n (3) Zn(ClO 4 ) 2 6H 2 O (68 mg, 0.18 mmol), 1,2-phenylenediacetic acid (35 mg, 0.18 mmol), 4-bpmp (99 mg, 0.37 mmol), and 5 mL deionized water were placed into a 15 mL screw-cap vial. The vial was sealed and heated in an oil bath at 80 °C for 72 h, and then cooled slowly to 25 °C. Colorless blocks of 3 (51 mg, 69% yield based on Zn) were isolated after washing with distilled water, ethanol, and acetone and drying in air. Anal. Calc. for C 36 H 40 N 4 O 10 Zn 2 3:C, 52.76; H, 4.92; N, 6.84. Found: C, 52.41; H, 4.51; N, 6.75%. IR (cm 1 ): 3200 (w, br), 2937 (w), 2816 (w), 1609 (m), 1605 (m), 1553 (s), 1504 (w), 1429 (m), 1391 (s), 1320 (w), 1300 (m), 1222 (w), 1164 (w), 1132 (w), 1097 (w), 1062 (w), 1026 (w), 1012 (w), 928 (w), 870 (w), 845 (m), 833 (m), 807 (w), 744 (w), 705 (s). | [] | [] | ["[Zn 2 (1,2-phda) 2 (4-bpmp)(H 2 O) 2 ] n", "C 36 H 40 N 4 O 10 Zn 2 3"] | ["Zn(ClO 4 ) 2 ?6H 2 O--68 mg, 0.18 mmol"] | [] | ["1,2-phenylenediacetic acid--35 mg, 0.18 mmol", "4-bpmp--99 mg, 0.37 mmol"] | ["80 °C"] | ["72 h"] | ["deionized water--5 mL"]
c1ce05566f | 10d To a methanol solution (100 mL) in which NiCl 2 $6H 2 O (0.16 g, 0.67 mmol) was suspended was added KSCN (0.13 g, 1.34 mmol) with vigorous stirring. After the precipitated KCl was ﬁltered off, pppeH (0.30 g, 1.33 mmol) was dissolved. The solution was left for 24 h at room temperature and dibenz[a,h]anthracene was then added to the solution. Pale green crystals of inclusion compound 1 were obtained after slow evaporation of the solvent over a period of a few weeks at room temperature. Due to limited solubility of pppeH, colourless crystals of pppeH were also obtained as major product. Selective crystallization of the inclusion compound was difﬁcult and not achieved. The pale green crystals of inclusion compounds 2 and 3 were obtained by the similar methods. Pale green crystals of guest-free compound 4 were obtained from a methanol solution containing only the components of the framework. These crystals are insoluble in organic solvents such as dichloromethane, acetone and hexane, but soluble in hot methanol, DMF and DMSO. The crystals are stable and can be stored several months without the loss of crystallinity.[Ni(SCN) 2 (pppeH) 2 ]$(dibenz[a,h]anthracene) 1/2 (1): elemental analysis calculated for C 41 H 29 N 4 O 4 S 2 Ni: C 64.41, H 3.82, N 7.33, found C 64.13, H 3.66, N 7.40%. | [] | ["a few weeks"] | ["[Ni(SCN) 2 (pppeH) 2 ](dibenz[a,h]anthracene) 1/2"] | ["NiCl 2 $6H 2 O--0.16 g, 0.67 mmol"] | ["dibenz[a,h]anthracene--not specified"] | ["KSCN--0.13 g, 1.34 mmol", "pppeH--0.30 g, 1.33 mmol"] | ["room temperature"] | ["24 h"] | ["methanol solution--100 mL"]
b412517g | Experimental Synthesis of alkali metal cyamelurates Potassium cyamelurate 6a was synthesized by reﬂuxing a suspension of 25 g melon powder 1 (obtained from Degussa AG, Germany) in 250 ml of a 2.5 molar aqueous KOH solution for 45 minutes. The hot reaction mixture was ﬁltered and slowly cooled. At 20 ◦ C ﬁne needles precipitated from the ﬁltrate. The potassium cyamelurate was separated, washed with EtOH and dried at 100 ◦ C under vacuum.Cyameluric acid 8 was obtained from the reaction of 28 g potassium cyamelurate 6a with 42 ml HCl (37%). The reaction mixture was heated to ≈100 ◦ C for 1 h. The white precipitate was ﬁltered off, washed with H 2 O and dried at 100 ◦ C under vacuum. | ["100 ◦ C"] | [] | ["Potassium cyamelurate 6a", "Cyameluric acid 8"] | ["KOH--2.5 molar aqueous solution", "HCl (37%)--42 ml"] | [] | ["melon powder 1--25 g"] | ["reﬂuxing", "≈100 ◦ C"] | ["45 minutes", "1 h"] | ["EtOH--wash", "H 2 O--wash"]
00958971003695529 | After filtration, subsequent washing with water and overnight drying about 55 mg (90% referred to AgNO 3 ) of brown crystals were obtained. Anal. Calcd (%) for 2 (C 31 H 37 N 4 O 9 Ag 2 ): C, 45.11; H, 4.48; N, 6.79. Found (%): C, 45.02; H, 4.3; N, 6.6. | [] | [] | ["2", "C 31 H 37 N 4 O 9 Ag 2"] | [] | [] | [] | [] | [] | []
ic9812609 | Ni: Green. Yield: 79%. Anal. Calcd for C 12 H 30 N 6 NiO 13 : C, 27.4; H, 5.7; N, 16.0. Found: C, 27.5; H, 5.8; N, 15.2. Electronic spectrum (reflectance, cm -1 ): 8500, 13 700, 24 700.Complexes of CH 3 CONH(CH 2 ) 4 NHCOCH 3 (BBA). Mn(BBA) 3 Br 2 : A warm solution of MnBr 2 ‚4H 2 O (0.1 mmol) in a mixture of ethanol (5 mL) and 2,2-dimethoxypropane (1 mL) was added to a hot solution of BBA (0.3 mmol) in ethyl acetate. Storage of the resulting solution over concentrated sulfuric acid for 2 days gave a white microcrystalline solid. Yield: 72%. Anal. Calcd for C 24 H 48 Br 2 MnN 6 O 6 : C, 39.4; H, 6.6; N, 11.5. Found: C, 39.4; H, 6.6; N, 11.4. IR (CsI, cm -1 ): 3280s ν(NH), 1628vs ν(CdO), 1554s ν(amide II), 1305s ν(amide III). | [] | [] | ["C 12 H 30 N 6 NiO 13", "Mn(BBA) 3 Br 2"] | ["Ni--NaN", "MnBr 2 ‚4H 2 O--0.1 mmol"] | [] | ["CH 3 CONH(CH 2 ) 4 NHCOCH 3 (BBA)--0.3 mmol"] | [] | ["2 days"] | ["ethanol--5 mL", "2,2-dimethoxypropane--1 mL", "ethyl acetate--NaN"]
cg201197k | {[Co(OCPA)(4,4′-bipy) 1.5 ]·0.5H 2 O} n (5). The preparation of 5 was similar to that of 3 except that 0.3 mmol of 4,4′-bipy (57.7 mg) was added. The dark orange needle crystals were obtained in 41% yield based on Co. Elemental analysis, Calc: C, 58.07; H, 3.86; N 8.46.Found: C, 57.12; H, 4.19; N, 8.37. IR (KBr, cm −1 ): 3423 s, 1605 s, 1561 w, 1488 w, 1410 s, 1217 m, 1101 w, 1067 w, 866 w, 812 m, 752 w, 630 w. | [] | [] | ["{[Co(OCPA)(4,4′-bipy) 1.5 ]·0.5H 2 O} n", "5"] | [] | [] | ["4,4′-bipy--57.7 mg, 0.3 mmol"] | [] | [] | []
00958972.2014.896993 | 2.3.1. Synthesis of [Co(L 1 ) 2 (4,4′-bipy)(H 2 O) 2 ] n (1). A mixture of CoCl 2 ·6H 2 O (0.0238 g, 0.1 mM), HL 1 (0.0202 g, 0.1 mM), 4,4′-bipy (0.0156 g, 0.1 mM), NaOH (0.45 mL, 0.65 M L −1 ), and distilled water (10 mL) were sealed in an undeﬁ led test-tube (20 mL) and heated at 80 °C for 5 h under autogenous pressure. Red block crystals were obtained. Yield: 28.5%. Anal. Calcd for C 32 H 30 CoN 6 O 6 : C, 58.81; H, 4.63; N, 12.86%. Found: C, 59.03; H, 4.23; N, 12.98%. IR data (KBr pellet, ν/cm −1 ): 3156 s, 1609 versus 1500 m, 1403 s, 1357 s, 1216 w, 1073 w, 1027 w, 840 m, 787 m, 766 m, 696 m. | [] | [] | ["[Co(L 1 ) 2 (4,4′-bipy)(H 2 O) 2 ] n", "C 32 H 30 CoN 6 O 6"] | ["CoCl 2 ·6H 2 O--0.0238 g, 0.1 mM"] | ["NaOH--0.45 mL, 0.65 M L −1"] | ["HL 1--0.0202 g, 0.1 mM", "4,4′-bipy--0.0156 g, 0.1 mM"] | ["80 °C"] | ["5 h"] | ["distilled water--10 mL"]
j.jssc.2017.05.027 | 2.2.3. Synthesis of compound [(Cu(bipy) 2 ) 2 (C 6 H 5 PO 3 ) 2 Mo 5 O 15 ]·2H 2 O (3) The dosages of C 6 H 5 PO 3 H 2 and Na 2 MoO 4 ·2H 2 O were the same as those of compound 1. The amount of CuCl 2 ·2H 2 O was decreased to 0.3 mmol (0.05 g), while the amount of bipy was increased from 0.4 to 0.5 mmol (0.08 g), after the above materials were added into 20 mL of distilled water according to the order, the pH of the mixture was ﬁnally adjusted to 3–4 with 4 mol L −1 HCl, and the reaction temperature was increased to 170 °C. Blue block crystals were isolated (yield: ca. 81% based on Mo). Elemental analysis calculated for C 52 H 46 O 23 N 8 Cu 2 P 2 Mo 5 : C 34.32, H 2.55, N 6.16, P 3.40, Cu 6.98, Mo 26.37%, Found: C 34.40, H 2.58, N 6.25, P 3.35, Cu 6.91, Mo 26.28%. IR (KBr pellet, ν/cm −1 ): 3452 (s), 3079 (m), 2927 (w), 1605 (m), 1442 (m), 1317 (w), 1251 (w), 1127 (m), 1042 (m), 977 (m), 904 (s), 773 (m), 694 (s), 564 (m). | [] | [] | ["[(Cu(bipy) 2 ) 2 (C 6 H 5 PO 3 ) 2 Mo 5 O 15 ]·2H 2 O", "C 52 H 46 O 23 N 8 Cu 2 P 2 Mo 5"] | ["Na 2 MoO 4 ·2H 2 O--same as compound 1", "CuCl 2 ·2H 2 O--0.3 mmol (0.05 g)"] | [] | ["bipy--0.5 mmol (0.08 g)", "C 6 H 5 PO 3 H 2--same as compound 1"] | ["170 °C"] | [] | ["distilled water--20 mL"]
j.jssc.2017.06.015 | 2.2. Synthesis of the compounds 2.2.1. Synthesis of {[Zn 2 (µ 5 -tzbt)(µ-trz)]·3.5H 2 O} n (1) A mixture of ZnCl 2 (0.0272 g, 0.2 mmol), H 3 tzbt (0.0277 g, 0.1 mmol), distilled water (5.0 mL) and NaOH (0.1M, 1 mL) was sealed in a 25 mL Teflon-lined autoclave which was then heated progressively at 180 °C for 3 | [] | [] | ["{[Zn 2 (? 5 -tzbt)(?-trz)]\b3.5H 2 O} n"] | ["ZnCl 2--0.0272 g, 0.2 mmol"] | ["NaOH (0.1M)--1 mL"] | ["H 3 tzbt--0.0277 g, 0.1 mmol"] | ["180 \b0C"] | ["NaN"] | ["distilled water--5.0 mL"]
ejic.200400960 | Synthesis of [CuL(L 3 )]·3 H 2 O (3): The same procedure was used to synthesize compound 3 from succinic acid (H 2 L 3 ). Yield: 78% (331 mg). C 14 H 24 CuN 4 O 7 (423.91): calcd. C 39.63, H 5.71, N 13.22; found C 39.29, H 5.60, N 13.49. IR (KBr): 3437 cm –1 (vs), 3123 (w), 2952 (m), 1617 (s), 1526 (m), 1453 (m), 1286 (w), 1240 (s), 1102 (vs), 952 (w), 846 (w), 773 (w), 659 (m).Synthesis of [Cu 2 L 2.5 (L 4 )(H 2 O)]·10 H 2 O (4): The same procedure was used to synthesize compound 4 from pyromellitic acid (H 4 L 4 ). Copper(ii) Coordination Polymers with Different Topologies FULL PAPER Table 2. Summary of X-ray crystallographic data for complexes 1–4.1234 Formula C 14 H 20 CuN 4 O 6 C 27 H 35 CuFeN 6 O 7 C 14 H 24 CuN 4 O 7 C 35 H 59 Cu 2 N 10 O 19 Mol. mass 403.88 675.00 423.91 1051.00 Space group C2/cP2 1 /cP2/nP1 ¯ a [Å] 14.272(3) 10.368(2) 8.9023(18) 10.702(2) b [Å] 11.363(2) 18.377(4) 8.7362(17) 11.186(2) c [Å] 11.432(2) 15.845(3) 24.059(5) 22.584(5) α [°] 90.00 90.00 90.00 93.80(3) β [°] 115.15(3) 96.86(3) 93.75(3) 90.13(3) γ [°] 90.00 90.00 90.00 115.57(3) V [Å 3 ] 1678.2(6) 2997.6(10) 1867.1(6) 2431.9(8) Z 4442 D calcd. | [] | [] | ["[CuL(L 3 )]·3 H 2 O", "[Cu 2 L 2.5 (L 4 )(H 2 O)]·10 H 2 O"] | ["copper(ii)--NaN"] | [] | ["succinic acid (H 2 L 3 )--NaN", "pyromellitic acid (H 4 L 4 )--NaN"] | [] | [] | []
j.poly.2016.03.050 | . . . C) + ν (C . . . . O) 1594; ν (C . . . . O) + ν(C . . . . C) 1507; ν(C-F asymm ) 1188; ν(C-F symm ) 1108; ν(Mn-N) 680; ν(MO)+ ν(C-CF 3 ) 523; ν(ring deformation) 408. 2.3.4. Synthesis of [Mn(ttfa)(µ-pchcm)] n (3) A methanol solution (30 mL) of [Mn(ttfa) 2 (bpy)] (2) (0.327 g, 0.5 mmol) was refluxed with freshly prepared N'-(pyridine-4-carbonyl)-hydrazine carbodithioic acid methyl ester (0.342 g, 1.5 mmol) at 55 ºC for 2 h and allowed to cool to room temperature. The resulting clear solution was filtered off and kept for crystallization. Yellow crystals of 3 suitable for X-ray analysis were obtained by slow evaporation of the solution over a period of 17 days. Yield: 56 %. M.p. 248 ºC(d). Anal. Calc. for C 16 H 12 F 3 MnN 3 O 3 S 3 (502.44): C, 38.21; H, 2.39; N, 8.36, S, 19.11; Found: C, 38.35; H, 2.50; N, 8.20; S, 19.15 %. IR (ν cm -1 , KBr): ν(NH) 3291, 3201; ν(C=O) 1634; ν(N=N) 1015; ν(C=S) 920; ν(C . | [] | [] | ["[Mn(ttfa)(µ-pchcm)] n", "C 16 H 12 F 3 MnN 3 O 3 S 3"] | ["[Mn(ttfa) 2 (bpy)]--0.327 g, 0.5 mmol"] | [] | ["N'-(pyridine-4-carbonyl)-hydrazine carbodithioic acid methyl ester--0.342 g, 1.5 mmol"] | ["55 ºC", "room temperature"] | ["2 h", "17 days"] | ["methanol--30 mL"]
15533174.2014.988241 | Synthesis of {[Mn(H 2 O) 3 (Hatz)(bda)]¢H 2 O} n (2) To an ethanol solution (4.0 mL) containing Hatz (0.017 g, 0.2 mmol) and H 2 bda (0.058 g, 0.05 mmol) was slowly added an aqueous solution (8.0 mL) of MnCl 2 ¢4H 2 O (0.040 g, 0.2 mmol) with constant stirring. And the pH value of the mixture was adjusted to 6 by triethylamine. After being continuously stirred for half an hour, the resulting mixture was ﬁltered. Colorless block-shaped crystals of 2 suitable for Xray diffraction were grown by slow evaporation of the ﬁltrate within two weeks (Yield: 25%, based on H 2 bda). Elemental Anal. Calcd. (%) for C 6 H 14 MnN 4 O 8 : C, 22.16; H, 4.34; N, 17.23. Found: C, 22.05; H, 4.11; N, 17.14. FT-IR (cm ¡1 , KBr pellet,): 3455(s), 3351(s), 1661(s), 1637(s), 1580(s), 1367 (s), 1278(m), 1218(m), 1109(w ), 1058(m), 987(m), 976(m), 964(m), 909(w), 802(m), 737(m), 677(m), 802(m), 574(m).X-Ray Crystallography Single crystals of 1 (0.18 mm £ 0.17 mm £ 0.15 mm) and 2 (0.18 mm £ 0.15 mm £ 0.14 mm) suitable for X-ray diffraction analysis were selected and mounted on the top of glass ﬁbers, respectively. X-ray single-crystal diffraction data for the two complexes were collected on a Bruker APEX-II QUAZAR diffractometer equipped with graphite-monochromatic Mo-Ka radiati on (λ D 0.71073 A  ) by using a ’-v scan mode at 296 (for 1) and 173 K (for 2). The data sets were corrected by SADABS program. | [] | [] | ["{[Mn(H 2 O) 3 (Hatz)(bda)]¢H 2 O} n", "C 6 H 14 MnN 4 O 8"] | ["MnCl 2 ¢4H 2 O--0.040 g, 0.2 mmol"] | [] | ["Hatz--0.017 g, 0.2 mmol", "H 2 bda--0.058 g, 0.05 mmol"] | [] | ["two weeks"] | ["ethanol--4.0 mL", "aqueous solution--8.0 mL"]
ic701641h | [Tp*W(µ 3 -S) 3 Cu 3 (µ-NCS) 3 (CuMeCN)] 2 (3) and [Et 4 N][Tp*WO(µ-S) 2 (CuNCS)] (4). To a red solution containing 1 (19 mg, 0.025 mmol) in MeCN (5 mL) was added CuNCS (9 mg, 0.075 mmol).A workup similar to that used in the isolation of 2 afforded dark red block crystals of 3‚2MeCN coupled with several large red plates of 4, which were separated under a microscope. Yield for 3‚2MeCN: 15 mg (75% based on Cu). Anal. Calcd for C 44 H 56 B 2 Cu 8 N 22 S 12 W 2 : C, 24.29; H, 2.60; N, 14.17. Found: C, 23.97; H, 2.54; N, 13.83. IR (KBr disc): 2564 (w), 2122 (s), 2062 (m), 1631 (w), 1546 (m), 1451 (m), 1439 (m), 1414 (m), 1347 (m), 1221 (m), 1072 (w), 1034 (w), 860 (w), 822 (w), 798 (w), 691 (w), 650 (w), 479 (w), 408 (w) cm -1 .UV-vis (MeCN, λ max (nm ( M -1 cm -1 ))): 315 (23 200), 436 (6600). | [] | [] | ["[Tp*W(µ 3 -S) 3 Cu 3 (µ-NCS) 3 (CuMeCN)] 2", "[Et 4 N][Tp*WO(µ-S) 2 (CuNCS)]"] | ["CuNCS--9 mg, 0.075 mmol"] | [] | ["Tp*W(µ 3 -S) 3 Cu 3 (µ-NCS) 3 (CuMeCN)--19 mg, 0.025 mmol"] | [] | [] | ["MeCN--5 mL"]
c3ta15278b | (Yield 4.15 g, 75%).1 H NMR (400 MHz, CDCl 3 ) d 0.89 (t, J ¼ 6.8 Hz, 4H), 1.06–1.61 (m, 33H), 1.61–2.01 (m, 11H), 3.33 (q, J ¼ 7.3 Hz, 7H), 3.94 (s, 2H), 6.21 (s, 1H), 7.22 (d, J ¼ 8.7 Hz, 1H), 7.28 (s, 3H), 7.35 (d, J ¼ 7.6 Hz, 1H), 7.51 (t, J ¼ 7.6 Hz, 1H), 7.85 (dd, J ¼ 19.3 Hz, 8.4, 2H), 8.12 (d, J ¼ 8.5 Hz, 1H).13 C NMR (101 MHz, CDCl 3 ) d 8.91, 14.12, 15.83, 22.68, 26.80, 29.33, 29.51, 29.60, 31.90, 39.20, 46.83, 69.71, 76.72, 77.04, 77.24, 77.35, 116.92, 118.39, 172.74, 179.07, 181.96, 192.83. MS (FTMS+) M + calculated ¼ 623, M + observed ¼ 623. m/z accurate mass (FTMS+), M + calculated ¼ 623.4320, M + observed ¼ 623.4317. FT-IR (KBr) n/cm 1 3473– 3010 (s), 2960 (s), 2230 (s), 2210 (s), 1740 (s), 1600 (s). UV-Visible l max 476 nm (57 700 M 1 cm 1 ) in ethanol.Preparation of 3-ethoxy-(2-carboxyethyl)-[1,1,2-trimethyl-1Hbenzo[e]indolium iodide-2-ylidene)methyl]-3-cyclobutene-1,2dione (10) (3 g, 70%).1 H NMR (400 MHz, THF) d 1.42 (t, J ¼ 7.3 Hz, 8H), 1.47–1.89 (m, 38H), 1.94 (s, 13H), 2.08 (s, 1H), 2.76 (t, J ¼ 7.3 Hz, 5H), 3.16 (q, J ¼ 7.3 Hz, 6H), 3.30 (s, 1H), 3.62 (s, 23H), 4.32 (t, J ¼ 7.3 Hz, 5H), 4.90 (q, J ¼ 7.1 Hz, 5H), 5.53 (s, 2H), 7.35 (t, J ¼ 7.5 Hz, 3H), 7.46–7.58 (m, 5H), 7.89 (dd, J ¼ 8.3 Hz, 5.7, 5H), 8.22 (d, J ¼ 8.5 Hz, 2H).13 C NMR (101 MHz, THF) d 5.83, 13.37, 24.18, 28.53, 36.63, 43.61, 47.56, 67.60, 79.00, 108.23, 120.23, 121.28, 124.79, 126.79, 127.34, 127.59, 129.09, 129.82, 138.01, 166.88, 169.68, 171.21, 185.32, 186.53, 189.90. MS (FTMS+) [M + H] + calculated ¼ 406, [M + H] + observed ¼ 406, m/z accurate mass (FTMS+), reference compound: NH 4 OAc, [M + H] + calculated ¼ 406.1649, [M + H] + observed ¼ 406.1647. FT-IR (KBr) n/cm 1 3543–3060 (s), 2978 (w), 1738 (s), 1707 (s). UV-Visible l max 440 nm (116 000 M 1 cm 1 ) in ethanol.Device manufacture and testing Photo-electrodes (0.5  2cm¼ 1.0 cm 2 ) were prepared by doctor blading two layers of TiO 2 colloid (DSL18NRT, Dyesol) followed by one layer of scattering TiO 2 colloid (WER4-O, Dyesol) onto uorine tin oxide-coated glass (TEC15, 15 U , 1 ).Each TiO 2 layer was calcined at 723 K for 30 min, then immersed in TiCl 4 : THF 2 in deionised water (50 mM) at 343 K for 30 min, rinsed with de-ionised water, air-dried for 10 min and re-sintered at 723 K for 30 min. Counter electrodes were 4064 ¦ J. Mater. Chem. A,2014,2,4055–4066 This journal is © The Royal Society of Chemistry 2014 Journal of Materials Chemistry A Paper Open Access Article. Published on 29 January 2014. Downloaded on 22/10/2014 22:58:43. This article is licensed under a Creative Commons Attribution 3.0 Unported Licence. View Article Online prepared by drilling two holes ca. 2 cm apart through TEC8™ glass (NSG), washing with i PrOH and drying in air before depositing Pt colloid (Pt-1, Dyesol) and sintering at 400  C for 30 min. The two electrodes were sealed together using a Surlyn™ (DuPont) gasket at 120  C. Contacts were applied onto both electrodes using conductive silver paint (Agar).Current–voltage characteristics were measured using an ABET Solar Simmulator with Xe arc lamp and a Keithley 2400 at 100 mW cm 2 or 1 Sun between 0 and 1 V. Spectral response measurements were made on a QEX10 Quantum Eﬃciency Measurement System in DC mode at resolution of 10 nm.Lamps were calibrated to 1 Sun (100 mW cm 2 ) using a certied (Oriel 91150V) monocrystalline silicon reference cell traceable to the National Renewable Energy Laboratory (NREL).Conclusions This study shows that the position of dye anchoring points in half-squarylium dyes inuences hydrophobicity and contact angle of dyes sorbed to TiO 2 surfaces. These phenomena are ascribed to the orientation of both individual dyes on the surface and the way in which sorbed dyes interact with each other such that hydrophobic surfaces consist of dye monolayers with hydrophobic chains perpendicularly arranged to the surface. Cyclic voltammetry measurements suggest the LUMO levels of all the dyes tested should be correctly positioned to enable electron injection from the dye excited state. However, the position of the linker group on the chromophore does aﬀect the dye performance in DSC devices where improved J sc and V oc are observed for dyes where DFT calculations suggest the LUMO is located near to the squaraine linker moiety. Finally, we believe this is the rst report of the ultra-fast co-sensitization of a dye precursor (Hf-SQ) with the associated full dye (squaraine) which is important in the context of extending spectral response whilst minimizing dye costs. Thus, co-sensitizing with two dyes from the same synthetic pathway reduces synthetic costs and results in similar device performance to panchromatic squaraines reported in the literature, which require much more complex and expensive synthetic procedures.Acknowledgements We gratefully acknowledge ERDF-WAG LCRI funding for SPARC (AC), EPSRC/TSB funding for SPECIFIC (EP/I019278/1) for MLD and AC, and the EPSRC UK National Mass Spectrometry Facility at Swansea University. We thank EPSRC for funding the National Crystallography Service (Southampton and Newcastle), and Diamond Light Source for access to synchrotron facilities.Notes and references 1 B. O'Regan and M. Gr ¨ atzel, Nature, 1991, 353, 737.2 A. Hagfeldt, G. Boschloo, L. C. Sun, L. Kloo and H. Pettersson, Chem. Rev. , 2010, 110 , 6595.3 M. K. Nazeeruddin, F. De Angelis, S. Fantacci, A. Selloni, G. Viscardi, P. Liska, S. Ito, B. Takeru and M. Gr ¨ atzel, J. Am. Chem. Soc., 2005, 127, 16835.4 Y. Cao, Y. Bai, Q. Yu, Y. Cheng, S. Liu, D. Shi, F. Gao and P. Wang, J. Phys. Chem. C, 2009, 113, 6290.5 H. Im, S. Kim, C. Park, S.-H. Jang, C.-J. Kim, K. Kim, N.-G. Park and C. Kim, Chem. Commun., 2010, 46, 1335.6 K. Hara, Z. S. Wang, T. Sato, A. Furube, R. Katoh, H. Sugihara, Y. D. Oh, C. Kasada, A. Shinpo and S. Suga, J. Phys. Chem. B, 2005, 109, 15476.7 S. Ito, S. M. Zakeeruddin, R. Humphry-Baker, P. Liska, R. Charvet, P. Comte, M. K. Nazeeruddin, P. Pechy, M. Takata, H. Miura, S. Uchida and M. Gr ¨ atzel, Adv. Mater., 2006, 18 , 1202.8 M. K. Nazeeruddin, P. P ´ echy and M. Gr ¨ atzel, Chem.Commun., 1997, 1705.9 S. Pack, H. Choi, C. Kim, N. Cho, S. So, K. Song, M. K. Nazeeruddin and J. Ko, Chem. Commun., 2011, 47, 2874.10 J. H. Delcamp, Y. Shi, J.-H. Yum, T. Sajoto, E. Dell'Orto, S. Barlow, M. K. Nazeeruddin, S. R. Marder and M. Gr ¨ atzel, Chem. – Eur. J., 2013, 19, 1819.11 Y. Shi, R. B. M. Hill, J.-H. Yum, A. Dualeh, S. Barlow, M. Gr ¨ atzel, S. R. Marder and M. K. Nazeeruddin, Angew.Chem., 2011, 123, 6749.12 T. Maeda, S. Arikawa, H. Nakao, S. Yagi and H. Nakazumi, New J. Chem., 2013, 37(71), 701–708.13 M. Guo, P. Diao, Y.-J. Ren, F. Meng, H. Tian and S.-M. Cai, Sol. Energy Mater. Sol. Cells, 2005, 88, 23.14 Y. Chen, Z. Zeng, C. Li, W. Wang, X. Wang and B. Zhang, New J. Chem. , 2005, 29, 773.15 D. Kuang, P. Walter, F. N ¨ uesch, S. Kim, J. Ko, P. Comte, S. M. Zakeeruddin, M. K. Nazeeruddin and M. Gr ¨ atzel, Langmuir, 2007, 23, 10906.16 J.-J. Cid, J.-H. Yum, S.-R. Jang, M. K. Nazeeruddin, E. M. NezFerrero, E. Palomares, J. Ko, M. Gr ¨ atzel and T. Torres, Angew.Chem., Int. Ed., 2007, 46, 8358.17 P. J. Holliman, M. L. Davies, A. Connell, B. Vaca Velasco and T. M. Watson, Chem. Commun., 2010, 7256.18 P. J. Holliman, M. Mohsen, A. Connell, M. L. Davies, K. AlSalihi, M. B. Pitak, G. J. Tizzard, S. J. Coles, R. W. Harrington, W. Clegg, C. Serpa, O. H. Fontes, C. Charbonneau and M. J. Carnie, J. Mater. Chem., 2012, 22(26), 13318.19 A. Yella, H.-W. Lee, H. N. Tsao, C. Yi, A. K. Chandiran, M. K. Nazeeruddin, E. W.-G. Diau, C.-Y. Yeh, S. M. Zakeeruddin and M. Gr ¨ atzel, Science, 2011, 334, 629.20 J.-H. Yum, P. Walter, S. Huber, D. Rentsch, T. Geiger, F. N ¨ uesch, F. De Angelis, M. Gr ¨ atzel and M. K. Nazeeruddin, J. Am. Chem. Soc., 2007, 129, 10320.21 T. Geiger, S. Kuster, J.-H. Yum, S.-J. Moon, M. K. Nazeeruddin, M. Gr ¨ atzel and F. N ¨ uesch, Adv. Funct.Mater., 2009, 19, 2720.22 H. Choi, J.-J. Kim, K. Song, J. Ko, M. K. Nazeeruddin and M. Gr ¨ atzel, J. Mater. Chem., 2010, 20 , 3280.23 A. L. Tatarets, I. A. Fedyunyaeva, E. Terpetschnig and L. D. Patsenker, Dyes Pigm., 2005, 64, 125.24 L. Beverina and P. Salice, Eur. J. Org. Chem., 2010, 1207.25 M. Matsui, T. Shibata, M. Fukushima, Y. Kubota and K. Funabiki, Tetrahedron, 2012, 68, 9936.This journal is © The Royal Society of Chemistry 2014 J. Mater. Chem. A,2014,2,4055–4066 ¦ 4065 Paper Journal of Materials Chemistry A Open Access Article. Published on 29 January 2014. Downloaded on 22/10/2014 22:58:43. This article is licensed under a Creative Commons Attribution 3.0 Unported Licence. View Article Online 26 M. Matsui, H. Mase, J.-Y. Jin, K. Funabiki, T. Yoshida and H. Minoura, Dyes Pigm., 2006, 70, 48.27 G. Cicero, G. Musso, A. Lambertini, B. Camino, S. Bianco, D. Pugilese, F. Risplendi, A. Sacco, N. Shahzad, A. M. Ferrari, B. Ballarin, C. Barolo, E. Tresso and G. Caputo, Phys. Chem. Chem. Phys., 2013, 15, 7198.28 G. Cicero, G. Musso, A. Lambertini, B. Camino, S. Bianco, D. Pugilese, F. Risplendi, A. Sacco, N. Shahzad, A. M. Ferrari, B. Ballarin, C. Barolo, E. Tresso and G. Caputo, Phys. Chem. Chem. Phys., 2013, 15, 7198.29 L. Alibabaei, J.-H. Kim, M. Wang, N. Pootrakulchote, J. Teuscher, D. Di Censo, R. Humphry-Baker, J.-E. Moser, Y.-J. Yu, K.-Y. Kay, S. M. Zakeeruddin and M. Gr ¨ atzel, Energy Environ. Sci., 2010, 3(11), 1757.30 E. Terpetschnig and J. R. Lakowicz, Dyes Pigm., 1993, 21(3), 227.31 L. J. S. Brown and P. A. Siesel, Tetrahedron, 1989, 45(15), 4845.32 T. Maeda, S. Mineta, H. Fujiwara, H. Nakao, S. Yagi and H. Nakazumi, J. Mater. Chem. A, 2013, 1, 1303.33 A. Burke, L. Schmidt-Mende, S. Ito and M. Gr ¨ atzel, Chem.Commun., 2007, 234.34 S. Kuster, F. Sauvage, Md. K. Nazeeruddin, M. Gr ¨ atzel, F. A. N ¨ uesch and T. Geiger, Dyes Pigm., 2010, 87,30–38.35 M. Wang, S.-J. Moon, D. Zhou, F. Le Formal, N.-L. Cevey-Ha, R. Humphry-Baker, C. Gr ¨ atzel, P. Wang, S. M. Zakeeruddin and M. Gr ¨ atzel, Adv. Funct. Mater., 2010, 20, 1821.36 G. C. Vougioukalakis, T. Stergiopoulos, A. G. Kontos, E. K. Peianakis, K. Papadopoulos and P. Falaras, Dalton Trans., 2013, 42, 6582.37 J.-H. Yum, S. J. Moon, R. Humphry-Baker, P. Walter, T. Geiger, F. N ¨ uesch, M. Gr ¨ atzel and M. D. K. Nazeeruddin, Nanotechnology, 2008, 19, 424005.38 L. Jing, W. WenJun, Y. JiaBao, T. Jin, L. YiTao and H. JianLi, Sci. China: Chem., 2011, 54, 699.39 M. G. Iglesias, J. J. Cid, J.-H. Yum, A. Forneli, P. Vazquez, M. K. Nazeeruddin, E. Palomares, M. Gr ¨ atzel and T. Torres, Energy Environ. Sci., 2011, 4, 189.40 X. Wang, J. Xu, M. Li, D. Fang, B. Chen, L. Wang and W. Xu, RSC Adv., 2013, 2, 5227.41 A. L. Puyad, G. K. Chaitanya, A. Thomas, M. Paramasivam and K. Bhanuprakash, J. Phys. Org. Chem., 2013, 26, 37.42 P. J. Holliman, K. J. Al-Salihi, A. Connell, M. L. Davies, E. W. Jones and D. A. Worsley, RSC Adv., 2014, 4(5), 2515– 2522.43 R. Hoo, Collect: Data Collection Soware, B. V. Nonius, Del: Netherlands, 1998.44 S. J. Coles and P. A. Gale, Chem. Sci., 2012, 3, 683–689.45 G. M. Sheldrick, SADABS, Version 2.10, Bruker AXS Inc., Madison, Wisconsin, USA, 2003.46 CrystalClear-SM Expert 3.1 b26 (Rigaku, 20112).47 SHELXL97/SHELX2013, G. Sheldrick, Acta Crystallogr., Sect.A: Found. Crystallogr., 2008, 64, 112–122.48 A. J. M. Duisenberg, L. M. J. Kroon-Batenburg and A. M. M. Schreurs, An intensity evaluation method: EVAL14, J. Appl. Crystallog, 2003, 36 , 220–229.49 PLATON/SQUEEZE; (a) A. L. Spek, Acta Crystallogr., Sect. A: Found. Crystallogr., 1990, 46, C34; (b) P. v. d. Sluis and A. L. Spek, Acta Crystallogr., Sect. A: Found. Crystallogr., 1990, (46), 194–201.4066 ¦ J. Mater. Chem. A,2014,2,4055–4066 This journal is © The Royal Society of Chemistry 2014 Journal of Materials Chemistry A Paper Open Access Article. Published on 29 January 2014. Downloaded on 22/10/2014 22:58:43. This article is licensed under a Creative Commons Attribution 3.0 Unported Licence. View Article Online | [] | [] | ["CP1, {[Co 0.5 (3b)(NCS)]\n1.5(DMF)} n", "3-ethoxy-(2-carboxyethyl)-[1,1,2-trimethyl-1Hbenzo[e]indolium iodide-2-ylidene)methyl]-3-cyclobutene-1,2dione"] | ["Co(NO 3 ) 2 .6H 2 O--0.0145g, 0.05 mmol", "Pt colloid (Pt-1, Dyesol)--not available"] | [] | ["3b--0.0318g, 0.1 mmol)"] | [] | ["4-5 days"] | ["ethanolic solution--10 mL", "DMF--45 mL", "THF--not available"]
j.poly.2018.10.048 | NMR (DMSO-d 6 /CDCl 3 , ppm): δ 169.6 (COO), 146.3 137.3, 129.5, 125.5 (C 6 H 4 ), 48.8 (OCH 3 ), 6.71 ( 1 J Sn-C = 212.3 Hz, CH 3 ). 119 Sn NMR (DMSO-d 6 /CDCl 3 , ppm): δ -139.8, -189.9. 2.2.5 Synthesis of [(n-Bu 2 Sn) 4 (μ 3 -O) 2 (μ 2 -OCH 3 ) 2 (O 2 CC 6 H 4 -SO 2 NH 2 -4) 2 ] (5) Complex 5 was prepared by following the method and conditions described for 4 and using 4-carboxybenzenesulfonamide (0.201 g, 1.0 mmol), methanol (50 ml), di-n-butyltin oxide (0.498 g, 2.0 mmol) as the reactants. The resulting clear solution was then filtered and concentrated to 20 mL. Slow evaporation of this concentrate afforded colourless needle crystals of complex 5. Yield: 65%. M.P. >300℃. Anal. Calcd for C 48 H 86 N 2 O 12 S 2 Sn 4 : C 40.53, H 6.09, N 1.96%; Found: C 40.57, H 6.11, N 1.97%. IR (KBr, cm -1 ): ν as (N−H), 3335; ν s (N−H), 3231; ν as (COO), 1609; ν s (COO), 1371; [Δν = ν as (COO) - ν s (COO), 238]; ν as (S=O), 1333; ν s (S=O), 1170; ν(S−N), 685; ν(Sn−O−Sn), 616; ν(S−C), 578; ν(Sn−C), 536; ν(Sn−O), 478, 414; 1 H NMR (CDCl 3 , ppm): δ 8.13, 7.82 (2d, 3 J H-H = 8.4 Hz, 8 H, 2 C 6 H 4 ), 5.90 (s, 2 H, NH 2 ), 3.42 (s, 6 H, 2 OCH 3 ), 1.24-1.67 (m, 48 H, 8 CH 2 CH 2 CH 2 ), 0.98, 0.90 (2t, 3 J H-H = 7.2 Hz, 24 H, 8 CH 3 ). 13 C NMR (CDCl 3 , ppm): δ 170.5 (COO), 144.1, 138.3, 130.0, 126.2 (C 6 H 4 ), 51.2 (OCH 3 ), 13.6-27.8 (n-Bu). 119 Sn NMR (CDCl 3 , ppm): δ -167.8, -202.0. 2.2.6 Synthesis of [(n-Oct 2 Sn) 4 (μ 3 -O) 2 (μ 2 -OCH 3 ) 2 (O 2 CC 6 H 4 -SO 2 NH 2 -4) 2 ] (6) Complex 6 was prepared by following the method and conditions described for 4 and using 4-carboxybenzenesulfonamide (0.201g, 1.0mmol), methanol (50 ml), di-n-octyltin oxide (0.722 g, 2.0 mmol) as the reactants. The resulting clear solution was then filtered and concentrated to 20 mL. Slow evaporation of this concentrate afforded colourless block crystals of complex 6. Yield: 53%. M.P. >300℃. Anal. Calcd for C 80 H 154 N 2 O 12 S 2 Sn 4 : C 51.24, H 8.27, N 1.49%; Found: C 51.38, H 8.30, N 1.51%. IR (KBr, cm -1 ): ν as (N−H), 3321; ν s (N−H), 3229; ν as (COO), 1619; ν s (COO), 1360; [Δν = ν as (COO) - ν s (COO), 259]; ν as (S=O), 1352; ν s (S=O), 1173; ν(S−N), 685; ν(Sn−O−Sn), 607; ν(S−C), 555; ν(Sn−C), 536; ν(Sn−O), 479, 411; 1 H NMR (DMSO-d 6 , ppm):δ 8.11, 7.91 (2d, 3 J H-H = 7.2 Hz, 8 H, 2 C 6 H 4 ), 7.51 (s, 2 H, NH 2 ), 4.11 (s, 6 H, 2 OCH 3 ), 1.15-1.55 (m, 112 H, 8 C 7 H 14 ), | [] | [] | ["[(n-Bu 2 Sn) 4 (μ 3 -O) 2 (μ 2 -OCH 3 ) 2 (O 2 CC 6 H 4 -SO 2 NH 2 -4)]", "[(n-Oct 2 Sn) 4 (μ 3 -O) 2 (μ 2 -OCH 3 ) 2 (O 2 CC 6 H 4 -SO 2 NH 2 -4)]"] | ["di-n-butyltin oxide--0.498 g, 2.0 mmol", "di-n-octyltin oxide--0.722 g, 2.0 mmol"] | [] | ["4-carboxybenzenesulfonamide--0.201 g, 1.0 mmol"] | [] | [] | ["methanol--50 ml"]
cg060762r | The single crystals suitable for X-ray analysis were obtained by diffusing the methanolic solution (10 mL) of dpyo on an aqueous (10 mL) layer containing Co(NO 3 ) 2 ‚6H 2 O and potassium selenocyanate (1: 1) in a tube. The deep pink-colored crystals were deposited at the junction of two layers after a few days. Yield: 72%. Anal. Calcd for C 12 H 14 CoN 4 O 5 Se 2 (511.12): C, 28.17; H, 2.73; N, 10.95(%). Found: C, 27.49; H, 2.61; N, 11.21(%). The infrared spectra exhibited the following absorptions: 3485-3030(sbr), 2090(vs), 1620(w), 1548(w), 1471(vs), 1425(s), 1325(vw), 1261(vs), 1217(vs), 180(vs), 1026(s), 964(w), 833(vs), 700(w), 557(s), 476(w), 428(vw) cm -1 . Room-temperature magnetic moment (µ eff ) ) 5.00 µ B at 300 °C. | [] | [] | ["Co(dpyo)(SeCN) 2 "] | ["Co(NO 3 ) 2 ‚6H 2 O--not specified"] | ["potassium selenocyanate--not specified"] | ["dpyo--not specified"] | [] | [] | ["methanol--10 mL", "water--10 mL"]
j.ica.2006.10.011 | 2.2.3. [Co(HFlu) 2 (dca) 2 ] n (3) The same synthetic method as that for 2 was employed except that Fe(ClO 4 ) 2 Æ 6H 2 O was replaced by Co(ClO 4 ) 2 Æ 6H 2 O (35.7 mg, 0.1 mmol), generating pink prism crystals suitable for X-ray diﬀraction within 1 week in a 69% yield. Anal. Calc. for C 30 H 24 CoF 4 N 18 O 2 :C, 44.84; H, 3.01; N, 31.38. Found: C, 44.71; H, 2.86; N, 31.16%. FT-IR (cm 1 ): 3250m, 3131w, 3066w , 3009w, 2968w, 2300s, 2230m, 2167vs, 1619m, 1595w, 1527m, 1503m, 1432m, 1367m, 1283s, 1210m, 1128s, 1094m, 1017m, 988m, 963m, 914w, 871m, 821w, 768w, 674m, 654w, 615w, 571m, 516m. | [] | [] | ["[Co(HFlu) 2 (dca) 2 ] n", "C 30 H 24 CoF 4 N 18 O 2"] | ["Co(ClO 4 ) 2 Æ 6H 2 O--35.7 mg, 0.1 mmol"] | [] | [] | [] | ["1 week"] | []
c0ce00639d | Synthesis of (H 2 en) 3 (Co 3 P 4 Mo 4 O 28 ) (4). A mixture of Na 2 MoO 4 $2H 2 O (0.121 g, 0.5 mmol), H 3 PO 4 (0.28 mL, 4 mmol), CoCl 2 $6H 2 O (0.119 g, 0.5 mmol), bix (0.119 g, 0.5 mmol), and H 2 O (6 mL) was stirred for 0.5 h in air. The pH was then adjusted to 4.0 using dilute en solution and 4 M HCl. The mixture was transferred to a Teﬂon-lined autoclave (23 mL) and kept at 160  C for 5 d. After the sample had slowly cooled to room temperature, black crystals were ﬁltered off, washed with distilled water and dried in a desiccator at room temperature to give a yield of 47.3% based on Mo. Elemental analyses calcd for C 6 H 30 Co 3 Mo 4 N 6 O 28 P 4 (1318.79): C, 5.46; H, 2.29; N, 6.37; Co, 13.41; P, 9.39; Mo, 29.10%. Found: C, 5.37; H, 2.41; N, 6.24; Co, 13.36; P, 9.31; Mo, 29.22%. | [] | [] | ["(H 2 en) 3 (Co 3 P 4 Mo 4 O 28 )", "C 6 H 30 Co 3 Mo 4 N 6 O 28 P 4"] | ["Na 2 MoO 4 $2H 2 O--0.121 g, 0.5 mmol", "CoCl 2 $6H 2 O--0.119 g, 0.5 mmol"] | ["en solution--dilute", "HCl--4 M"] | ["H 3 PO 4--0.28 mL, 4 mmol", "bix--0.119 g, 0.5 mmol"] | ["160 \nC"] | ["5 d"] | ["H 2 O--6 mL"]
j.poly.2013.01.029 | 2.2.2. Preparation of [Cu 2 (H 2 O) 6 Cl 2 (TMeQ[6])]2Cl15(H 2 O) (2) A mixture of TMeQ[6]8H 2 O (60 mg, 0.05 mmol), and CuCl 2 2H 2 O (43 mg, 0.25 mmol) in 5 mL water was reﬂuxed for 30 min and then ﬁltered. Light blue crystals were obtained from the solution over the course of a week. Anal. Calc. for C 40 H 86 N 24 O 33 Cu 2 Cl 4 :C, 28.26; H, 5.10; N, 19.77. Found: C, 27.96; H, 5.33; N, 19.44%. | [] | ["over the course of a week"] | ["[Cu 2 (H 2 O) 6 Cl 2 (TMeQ[6])]2Cl15(H 2 O)"] | ["CuCl 2 2H 2 O--43 mg, 0.25 mmol"] | [] | ["TMeQ[6]8H 2 O--60 mg, 0.05 mmol"] | ["reflux"] | ["30 min"] | ["water--5 mL"]
s10876-020-01781-z | The IR spectra is shown in Fig. S1.Solvothermal Synthesis of {Mn 2 Cl 4 (L1) 2 } n (1 0 ) A mixture of MnCl 2 (0.16 mmol, 0.02 g) and L1 (0.0267 mmol, 0.016 g) in 3 mL EtOH was sealed in a 23 mL Teﬂon-lined stainless autoclave and heated at 120 °C for 3 days and subsequently cooled to room temperature automatically. Colorless block crystals of complex 1 (0.0115 g) were ﬁltered off and collected by washing with EtOH several times and dried in air. Yield: 53% based on L1. Anal. Calcd for C66H54Cl4Mn2N18O6: C 54.79; H 3.76; N 17.42. Found: C 55.03; H 3.98%; N 16.95. IR (KBr, 400–4000 cm -1 ): 3080(m), 2979(w), 2945(w), 2872(w), 1626(vs), 1583(s), 1490(s), 1419(vs), 1223(m), 1058(m), 839(m).Synthesis of Micro-sized {Mn 2 Cl 4 (L1) 2 } n (1 00 ) A mixture of MnCl 2 (0.48 mmol, 0.06 g) and L1 (0.081 mmol, 0.048 g) in 2 mL EtOH was sealed in a 20 mL glass bottle and heated at 90 °C for 5 h and subsequently cooled to room temperature automatically.Colorless powders of complex 1 00 (0.045 g) were ﬁltered off and collected by washing with EtOH several times and dried in air. | [] | [] | ["{Mn 2 Cl 4 (L1) 2 } n", "C66H54Cl4Mn2N18O6"] | ["MnCl 2--0.16 mmol, 0.02 g"] | [] | ["L1--0.0267 mmol, 0.016 g"] | ["120 °C"] | ["3 days"] | ["EtOH--3 mL"]
c9dt03304a | The mixture was heated under reflux for 30 minutes. The compound crystallized after 2 days as orange crystals. The compound decomposed at ca. 553 K. E.a.C 26 H 22 N 4 O 4 Zn (519.9 gmol −1 ): calcd C 60.07, H 4.26, N 10.78; found C 59.87, H 4.21, N 10.65. FT-IR (cm −1 ): 3087vw, 3047w, 2999w, 2952w, 2926w, 2827w, 2600vw, 1614m, 1603m, 1586s, 1562s, 1540s, 1448w, 1421vs, 1404vs, 1385s, 1332m, 1304w, 1235s, 1181vs, 1165s,sh, 1154m,sh, 1105m, 1078m, 1002w, 982m, 881m, 854m, 789w, 779m, 736s, 657w, 633w, 611w, 579w, 551m, 505w, 401w.Complex 2. Complex 2 was prepared by mixing the methanolic solutions of L1 (0.113 g, 0.50 mmol) in 20 ml of methanol with copper( II) acetate dihydrate (0.051 g, 0.25 mmol) in 30 ml of methanol. Triethylamine (0.08 ml, 0.058 g, 0.57 mmol) was added. Complex 2 crystallized after several days at 277 K.Mp. 492–493 K FT-IR (cm −1 ): 3632m, 3446m,vbr, 3082vw,sh, 3049m, 3027vw, 2961vw,sh, 2934m, 2896m, 2827m, 1604vs, 1577s, 1541s, 1464s, 1441vs, 1420s, 1390s, 1388s, 1340w, 1322m, 1229s, 1197s, 1185vs, 1154sh, 1104m, 1078m, 1046m, 1027m, 976m, 870w,sh, 856m, 809m, 785w, 740m, 704m, 656w, 642w, 635w, 616vw, 572vw, 540w, 517w, 467w. | ["277 K"] | ["several days"] | ["Complex 2"] | ["copper( II) acetate dihydrate--0.051 g, 0.25 mmol"] | [] | ["L1--0.113 g, 0.50 mmol", "Triethylamine--0.08 ml, 0.058 g, 0.57 mmol"] | [] | [] | ["methanol--20 ml"]
acs.inorgchem.0c01611 | Synthesis of Co 6 -MOFs. Single crystals of three Co 6 -MOFs were synthesized by using the solvot hermal reaction with si milar conditions, and details of the synthesis are given as follows. | [] | [] | ["Co 6 -MOFs"] | [] | [] | [] | [] | [] | []
zaac.201900299 | 2.3 Synthesis of [Mn(L) 0.5 (4,4’-bipy) 0.5 (H 2 O)] n (2) The synthetic procedure of compound 2 was similar to that of compound 1 but with 4,4’-bipy (0.1 mmol, 0.016 g) instead of DMPU.Colorless block crystals of 2 was obtained in 42% yield based on MnCl 2 ·4H 2 O. C 13 H 9 MnNO 5 : calcd. C, 49.66; N, 4.56 %; H, 2.86 %; found: C, 49.59%; N, 4.53%; H, 2.87%. IR (KBr): ν ˜ = 3432 (s), 1662 (s), 1615 (s), 1476 (s), 1432 (w), 1371 (m), 1283 (m), 1245 (w), 1194 (w), 1142 (s), 1104 (m), 1051 (m), 1011 (w), 982 (m), 675 (m) cm –1 . Journal of Inorganic and General Chemistry Zeitschrift für anorganische und allgemeine Chemie ARTICLE 2.4 X-ray Crystallography Single crystal X-ray diffraction data was collected on Oxford Xcalibur E diffractometer with graphite-monochromated Mo-Kα (0.71073 Å). | [] | [] | ["[Mn(L) 0.5 (4,4’-bipy) 0.5 (H 2 O)] n", "C 13 H 9 MnNO 5"] | ["MnCl 2 \n4H 2 O--NaN"] | [] | ["L--NaN", "4,4’-bipy--0.1 mmol, 0.016 g"] | [] | [] | []
j.jorganchem.2005.11.030 | 119 Sn NMR (CDCl 3 ): 92.9 (s).2.2.7. [ {n-Bu 2 SnO 2 CL} 2 O] 2 (9) Compound 9 was prepared following a procedure used for 5, using n-Bu 2 SnO (0.50 g, 2 mmol) and 1 (0.38 g, 2 mmol). Recrystallization of 9 was carried out from dichloromethane. Yield: 80% (0.70 g), m.p.: 135–140 C.Anal. Calc. for C 64 H 100 N 16 O 10 Sn 4 (%): C, 44.48; H, 5.83; N, 12.97. Found: C, 44.00; H, 5.60; N, 12.40. IR(KBr cm 1 ): 1670, 1615 m asym (COO) and 1415, 1395 m sym (COO).1 H NMR (CDCl 3, ppm): 0.80, 0.96, 1.15 and 1.31 (m, CH 2 –CH 2 –CH 2 –CH 3 , 72H); 6.19, 7.44 an d 7.57 (m, C–H, pyrazolyl protons, 24H); 6.76 (s, CH–COO, 4H). | [] | [] | ["{n-Bu 2 SnO 2 CL} 2 O] 2"] | ["n-Bu 2 SnO--0.50 g, 2 mmol", "1--0.38 g, 2 mmol"] | [] | [] | [] | [] | ["dichloromethane--NaN"]
b812643g | Synthesis of {[Ni 2 (H 2 O)(BDC) 2 (BIMB) 2 ]$5DMAc} n (2) The procedure was carried out in the same way as 1 except for using N,N 0 -dimethylacetamide (DMAc) as solvent. Green crystals of 2 were obtained (34.4% yield based on BIMB). The chemical formula of 2 was determined by elemental analysis and thermogravimetric analysis combined with single-crystal X-ray diffraction data. Elemental analysis (%) calcd for Ni 2 C 60 H 75 N 13 O 14 : C, 54.61; H, 5.73; N, 13.80. found: C, 54.58; H, 5.69; N, 13.76. IR (cm 1 ): 3422 (w), 3124 (w), 1627 (s), 1529 (s), 1372 (s), 1304 (m), 1060 (s), 749(s), 655 (m).X-Ray crystallography Single-crystal X-ray diffraction data for 1 and 2 were recorded on a Bruker Apex CCD II area-detector diffractometer with graphite-monochromated Mo Ka radiation (l ¼ 0.71069 A ˚ )at 293 K. Absorption corrections were applied using multi-scan technique. Their structures were solved by direct method of SHELXS-97 and reﬁned by full-matrix least-square techniques using the SHELXL-97 program. | [] | [] | ["{[Ni 2 (H 2 O)(BDC) 2 (BIMB) 2 ]$5DMAc} n", "Ni 2 C 60 H 75 N 13 O 14"] | [] | [] | ["BDC--NaN", "BIMB--NaN"] | [] | [] | ["N,N 0 -dimethylacetamide (DMAc)--NaN"]
c6ra00213g | Conventional solvothermal syntheses. Zn(NO 3 ) 2 $6H 2 O (0.2 mmol), 1,4-H 2 BDC (0.2 mmol), py (0.1 mmol) and 10 mL DMF was stirred for 120 min in air, and then sealed in a 15 mL Teonlined reactor and kept heating at 105  C for 48 h. The autoclave was cooled at a rate of 10  Ch 1 to room temperature. Colourless block single crystals of 1 suited for X-ray diﬀraction were obtained. | [] | [] | [] | ["Zn(NO 3 ) 2 $6H 2 O--0.2 mmol"] | [] | ["1,4-H 2 BDC--0.2 mmol", "py--0.1 mmol"] | ["105 \nC for 48 h"] | ["120 min"] | ["DMF--10 mL"]
j.poly.2013.02.016 | The crystals suitable for X-ray structure determination were obtained by slow recrystallization from methanol.IR (KBr, cm 1 ) 2302(vs), 2239 and 2171(vs) v (C@N dca ), 1622(s), 1584(s), 1574(s) v (C@N) and v (C@C). | [] | [] | ["NaN"] | [] | [] | [] | [] | [] | ["methanol--NaN"]
anie.201411862 | Synthesis of cv-Mg-CUK-1: The method described above was used to prepare the reaction slurry, which was then transferred to a23cm 3 Teflon-lined autoclave (Parr Corp.), heated at 210 8 C for 15 h, cooled for 6 h, and purified as described above (average yield: 58 mg). | [] | ["6 h"] | ["cv-Mg-CUK-1"] | [] | [] | [] | ["210 \nC"] | ["15 h"] | []
bcsj.20090316 | A heptane solution (40 mL) containing [Co(hf ac) 2 ]¢2H 2 O (250 mg; 0.50 mmol) was reﬂuxed, concentrated until the volume was decreased to ca. 5 mL, and cooled to room temperature. A di chloromethane solution (2 mL) containing oC 2 PNN (162 mg, 0.51 mmol) was added to the above solution.The resultant solution was allowed to stand inarefrigerator, to give ﬁne bluish purple needles of [Co(hfac) 2 (o-C 2 PNN)] (o-2) (180 mg, 0.24 mmol) in48% yield. Mp: 114115 °C. Anal. | [] | [] | [] | ["[Co(hf ac) 2 ]¢2H 2 O--250 mg; 0.50 mmol"] | [] | ["oC 2 PNN--162 mg, 0.51 mmol"] | [] | [] | ["heptane--40 mL", "di chloromethane--2 mL"]
j.jorganchem.2005.03.046 | 119 Sn NMR (CDCl 3 ): d 273. IR (KBr): t asym (OCO), 1669 cm 1 ; t sym (OCO), 1321 cm 1 ; t(Sn–C), 543 cm 1 ; t(Sn–N), 483 cm 1 ; t(Sn–O ), 455.2.2.5. (4-CNC 6 H 4 CH 2 ) 2 Sn(2-quin) 2 (5) The synthesis proced ure of complex 5 was similar to complex 1. The resulting solid was recrystallized from dichloromethane and n-hexane to give colorless crystals.Yield: 81.9%, m.p. 203–205 °C. Anal. Calc. for C 36 H 24 N 4 O 4 Sn: C, 62.19; H, 3.48; N, 8.06; Sn, 17.07. | [] | [] | ["(4-CNC 6 H 4 CH 2 ) 2 Sn(2-quin) 2", "C 36 H 24 N 4 O 4 Sn"] | [] | [] | [] | [] | [] | []
00958970903046593 | 2.2. Preparation of the complexes Complex 1 was synthesized in a mixture of Cu(NO 3 ) 2  3H 2 O (0.0363 g, 0.15 mmol), H 4 pztc (0.0390 g, 0.15 mmol), bpy (0.0234 g, 0.15 mmol), and H 2 O (12 mL) under hydrothermal conditions at 120  C for 27 h, and then cooling to room temperature at a rate of 1  Ch 1 . Blue needle crystals of 1 were obtained, yield 31%. Anal. Calcd for C 30 H 34 Cu 2 N 6 O 20 ( f w ¼ 925.71) C, 38.92; H, 3.70; N, 9.08%. Found: C, 38.90; H, 3.85; N, 9.12%. The filtrate was allowed to continue standing at room temperature for 2 weeks; blue plate crystals of 2 were obtained. | [] | ["2 weeks"] | ["Complex 1", "C 30 H 34 Cu 2 N 6 O 20"] | ["Cu(NO 3 ) 2 \n3H 2 O--0.0363 g, 0.15 mmol"] | [] | ["H 4 pztc--0.0390 g, 0.15 mmol", "bpy--0.0234 g, 0.15 mmol"] | ["120  C"] | ["27 h"] | ["H 2 O--12 mL"]
c4ce01473a | calc. For C 2 H 10 N 2 O 10.5 U 2 : C, 3.40; H, 1.41; N, 3.96. Found: C, 3.41; H, 1.49; N, 3.89.UO 2 ĲCH 3 CO 2 )Ĳμ 2 -OH)Ĳ2,2′ -bipy) (3). UO 2 (CH 3 CO 2 ) 2 ·2H 2 O (0.1058 g, 0.25 mmol), histidine (0.03 87 g, 0.25 mmol), 2,2′-bipy (0.0391 g, 0.25 mmol) and H 2 O(10ml)weremixed in a 25 m l beaker and stirred for 2 h at room temperature, then the final reaction mixture was heated at 80 °Cforone day and yellow block single crystals of 3 for X-ray diffraction analysis were obtained, but t he low yield did not allow for additional chemical characterization. Yield (based on U): 35.06%. Anal. calc . For C 12 H 12 N 2 O 5 U: C, 28.67; H, 2.39; N , 5.57. Found: C, 28.60; H, 2.44; N, 5.53. | [] | [] | ["C 2 H 10 N 2 O 10.5 U 2", "[UO 2 (?CH 3 CO 2 )(?μ 2 -OH)(?2,2′ -bipy)]"] | ["UO 2 (CH 3 CO 2 ) 2 ·2H 2 O--0.1058 g, 0.25 mmol"] | [] | ["histidine--0.03 87 g, 0.25 mmol", "2,2′-bipy--0.0391 g, 0.25 mmol"] | ["room temperature", "80 °C"] | ["2 h", "one day"] | ["H 2 O--10 ml"]
s10904-011-9552-0 | 2.2.2 {[Cd(oba)(bib)]H 2 O} n A mixture of Cd(OAc) 2 2H 2 O (0.267 g; 1 mmol), H 2 oba (0.242 g; 1 mmol), bib (0.218 g; 1 mmol), NaOH (0.08 g; 2 mmol) and deionized water (18 mL) was sealed in a 25 mL Teﬂon-lined stainless steel vessel and heated at 160 °C for 96 h. After cooling to room temperature, colorless block crystals were obtained, which were washed with alcohol several times; yield, 45% based on Cd. Elemental Anal. Calcd. (%) for C 36 H 32 CdN 4 O 6 : C, 59.31; H, 4.42; N, 7.68. Found: C, 59.18; H, 4.39; N, 7.67. IR (cm -1 ): 1622s, 1577s, 1462s, 1120w, 947w, 833m, 761m, 626w, 537w.2.3 X-ray Crystallography Diffraction intensity data of a single crystal of the two compounds were collected on a Bruker SMART APEXII CCD diffractometer equipped with a graphite monochromated Mo-Ka radiation (k = 0.71073 A ˚ ) using a x-scan mode. Empirical absorption correction was applied using the SADABS programs [19]. All the structures were solved by direct methods and reﬁned by full-matrix least-squares methods on F 2 using the program SHEXL-97 [20]. All non-hydrogen atoms were reﬁned anisotropically. The hydrogen atoms were located by geometric calculations and the positions and thermal parameters were ﬁxed during the structural reﬁnement. The crystallographic data and experimental details of structural analyses for 1 and 2 are summarized in Table 1. Selected bond and angle parameters are listed in Table 2. | [] | [] | ["[Cd(oba)(bib)]\nH 2 O", "C 36 H 32 CdN 4 O 6"] | ["Cd(OAc) 2 \n2H 2 O--0.267 g; 1 mmol"] | ["NaOH--0.08 g; 2 mmol"] | ["H 2 oba--0.242 g; 1 mmol", "bib--0.218 g; 1 mmol"] | ["160 \nC"] | ["96 h"] | ["deionized water--18 mL"]
cg301192y | [Cu 2 (pyz)(CN) 2 ]·[CuCN] (1). A mixture of CuCl 2 ·2H 2 O (0.068 g, 0.4 mmol), K 3 [Fe(CN) 6 ] (0.133 g, 0.4 mmol), and pyz (0.073g, 0.9 mmol) in a molar ratio of 1.0:1.0:2.25 and H 2 O (7 mL) was sealed in a 15-mL Teﬂon-lined stainless container (pH ≈ 6.5) and heated to 160 °C for 6 days. After it was cooled to room temperature at a rate of 5 °C/h, and subjected to ﬁltration, orange block crystals of 1 in a yield of 40% were recovered. The measured pH value of the solution after reaction is about 8.5. Anal. Calcd for C 7 H 4 Cu 3 N 5 (1): C 24.10, H 1.14, N 20.08. Found: C 24.20, H 1.35, N 20.05. IR (KBr, cm −1 ): 2124 s, 1415 s, 1042 s, 799 s, 1159 m, 1124 m, 2154 m, 1629 w, 3438 w. | [] | [] | ["[Cu 2 (pyz)(CN) 2 ]·[CuCN]"] | ["CuCl 2 ·2H 2 O--0.068 g, 0.4 mmol", "K 3 [Fe(CN) 6 ]--0.133 g, 0.4 mmol"] | [] | ["pyz--0.073g, 0.9 mmol"] | ["160 °C"] | ["6 days"] | ["H 2 O--7 mL"]
b915025k | Synthesis of 8: An aqueous mixture (10 mL) of isonicotinic acid (0.123 g), AgNO 3 (0.085 g), Eu 2 O 3 (0.06 g), racemic lactic acid (0.020 g) and HClO 4 (1.90 mmol) in a ratio of 3:1.5:1:0.5 was placed in a 23 ml Teﬂon-lined stainless-steel autoclave and heated to 140  C for 4 d. Prismatic single crystals of 8 were obtained from cooling the solution to room temperature at 10  C h 1 . Compound 8: Yield (based on Eu): 20%; elemental analysis calcd (%) for C 39 H 45 Eu 2 Ag 3 Cl 2 N 6 O 31 : C, 27.23; H, 2.45; N, 4.72; found C, 27.14; H, 2.53; N, 4.69. IR(KBr, cm 1 ): 3379, 1608, 1548, 1386, 1222, 1122, 1087, 846, 765.Crystallographic studies: Single crystal X-ray diffraction data collections of 1–8 were performed on a Bruker Apex II CCD diffractometer operating at 50 kV and 30 mA using Mo Ka radiation (l ¼ 0.71073 A ˚ ). Data collection and reduction were performed using the APEX II software. | [] | [] | ["8"] | ["AgNO 3 --0.085 g", "Eu 2 O 3 --0.06 g"] | [] | ["isonicotinic acid--0.123 g", "racemic lactic acid--0.020 g"] | ["140 \n C"] | ["4 d"] | ["HClO 4--1.90 mmol"]
c5dt04006j | The combined organic fraction was then washed with water (1 × 200 mL) and brine (1 × 200 mL) and dried over Na 2 SO 4 .The solvent was removed in vacuo to yield 2c as a yellow solid.Yield 23.4 g (93%).1 H NMR (400 MHz, CDCl 3 ) δ 14.57 (s, 1H, enol-OH), 7.87 (d, J = 8.8 Hz, 2H), 7.47 (d, J = 8.8 Hz, 2H), 6.53 (s, 1H).13 C NMR (100 MHz, CDCl 3 ) δ 185.00, 177.42 (q, J = 36.6 Hz), 140.75, 131.39, 129.50, 129.02, 117.22 (q, J = 283.5 Hz), 92.39 (q, J = 2.1 Hz). | [] | [] | ["2c"] | [] | [] | [] | [] | [] | []
chem.200700181 | used in X-ray single-crystal diffraction analysis and 2) liquid mixing for bulk microcrystals used for the XRD, elemental, and TG anaylses. The typical nonsolvothermal syntheses can be described as follows: Liquid diffusion: Imidazole (0.068 g, 1.0 mmol) dissolved in the chosen SDA (3.0 mL) was placed in the bottom of a 5.0 mL test tube. Then, a solution of zinc(II) acetate dihydrate (0.11 g, 0.5 mmol) dissolved in propylamine (2.0 mL) was carefully layered over the SDA solution. Several days or even more than a week later, single crystals of zinc(II) imidazolates had grown to a size suitable for X-ray single-crystal determination. | [] | [] | ["Zinc(II) imidazolates"] | ["zinc(II) acetate dihydrate--0.11 g, 0.5 mmol"] | [] | ["Imidazole--0.068 g, 1.0 mmol"] | [] | [] | ["SDA--3.0 mL", "propylamine--2.0 mL"]
acs.inorgchem.6b02137 | Poly-[Cd 2 (L4) 2 (OH 2 ) 2 ]·1.5DMF·3H 2 O, 3. Compound H 2 L4 (10 mg; 21 μmol) and cadmium nitrate tetrahydrate (12 mg; 39 μmol) were added to 1 mL of a 5% H 2 O in DMF mixture and sealed in a screw-cap vial. The mixture was brieﬂy sonicated before being heated to 100 °C and left to dwell at this temperature for 24 h. After this period, the mixture was ﬁltered hot, and the pale yellow crystals were washed with DMF and dried in air. Yield: 6 mg (43%). Mp: >300 °C. Anal. Found: C, 53.36; H, 3.13; N, 3.74. Calcd for [Cd 2 (L4) 2 (OH 2 ) 2 ]·1.5DMF· 3H 2 O, C 58.5 H 46.5 N 3.5 O 18.5 Cd 2 : C, 53.26; H, 3.55; N, 3.72. IR ν max (ATR, cm −1 ): 3300 w br, 1700m, 1654s sh, 1593s sh, 1518m, 1507m sh, 1398m, 1379s, 1345m, 1256m, 1234s, 1209m, 1173m, 1131m, 1107m, 1078m, 1016w, 997m, 960w, 946m, 887m, 804w, 791w, 778m, 754m, 710m, 672m. Phase purity was conﬁrmed by X-ray powder diﬀraction (Supporting Information ). | [] | [] | ["Poly-[Cd 2 (L4) 2 (OH 2 ) 2 ]·1.5DMF·3H 2 O", "[Cd 2 (L4) 2 (OH 2 ) 2 ]·1.5DMF· 3H 2 O"] | ["cadmium nitrate tetrahydrate--12 mg; 39 μmol"] | [] | ["H 2 L4--10 mg; 21 μmol"] | ["100 \n°C"] | ["24 h"] | ["H 2 O in DMF mixture--1 mL"]
j.poly.2007.02.029 | of 3, 4, 6 and 7 suitable for X-ray diﬀraction analysis were obtained by standing their aqueous solutions at room temperature, but crystals of complexes 1, 2 and 5 were obtained by slow evaporation of their ammonia solutions. | [] | [] | ["Complex 3", "Complex 4", "Complex 6", "Complex 7"] | [] | [] | [] | [] | [] | ["water--aqueous solutions"]
s0020-1693(01)00690-9 | 9.06 (s, 3H, CH).13 C NMR (CDCl 3 ): l 151.8 (3-CCH 3 (pz)), 141.7 (3-C (pz)), 141.3 (5-CCH 3 (pz)), 133.1 (5-C (pz)), 106.9, 106.8 (4-C (pz)), 76.7 (CH), 13.4, 10.8 (3and 5-CH 3 ). Cond. (CH 2 Cl 2 , conc.=0.86×10 −3 M): \ 8.66 V −1 cm 2 mol −1 . Anal. Found: C, 41.4; H, 4.6; N, 24.6. Calc. for C 39 H 50 Ag 2 N 20 O 7 : C, 41.6; H, 4.5; N, 24.9%. IR (cm −1 ): 3400 br [w(H 2 O)], 3126 w, 3102 br [w(CH)], 1317 sbr, 768 s [w(NO 3 )]. | [] | [] | ["C 39 H 50 Ag 2 N 20 O 7"] | [] | [] | [] | [] | [] | []
acs.inorgchem.7b02450 | Synthesis. Preparation of Complexes 1−3. A general procedure for the preparation of the metal complexes is as follows: the LH 3 ligand (0.07 g, 0.2 mmol) was dissolved in a mixture of methanol (20 mL) and chloroform (20 mL). Cu(ClO 4 ) 2 ·6H 2 O (0.15 g, 0.40 mmol) and triethylamine (0.11 mL, 0.80 mmol) were added to this solution. | [] | [] | [] | ["Cu(ClO 4 ) 2 ?6H 2 O--0.15 g, 0.40 mmol"] | ["triethylamine--0.11 mL, 0.80 mmol"] | ["LH 3 ligand--0.07 g, 0.2 mmol"] | [] | [] | ["methanol--20 mL", "chloroform--20 mL"]
c8dt03585g | A similar procedure was followed for the other pr ecursors, substituting in the appropria te ester and ketone with yields of 60–80%. | [] | [] | [] | [] | [] | [] | [] | [] | []
zaac.201000019 | b) Polycrystalline samples of 1 were synthesized by grinding Pb(CH 3 COO) 2 ·3H 2 O (0.382 g, 1.006 mmol; Sigma-Aldrich, > 99.99 %) and H 2 ADC (0.117 g, 1.029 mmol; Fluka, > 98 %) in a mortar with a pestle. The smell of released acetic acid indicates the proceeding of the reaction. At the beginning of the grinding procedure the sample becomes wet and creamy, but after a few minutes of grinding a dry product is obtained. According to X-ray powder diffraction data (Huber G670, Cu-K α1 radiation, flat sample) the isolated samples are phase pure. This is confirmed by elemental analysis: calcd. for C4 O4 Pb (319.24): C 15.05 %; found: C 14.78, H 0.12 %. The conversion is quantitative. | [] | [] | ["Pb(ADC)O"] | ["Pb(CH 3 COO) 2 \n3H 2 O--0.382 g, 1.006 mmol"] | [] | ["H 2 ADC--0.117 g, 1.029 mmol"] | [] | [] | []
acs.inorgchem.6b00582 | Synthesis of 4,4′,4″-(Phenylsilanetriyl)tribenzoic acid. The H 3 L ligand was synthesized according to the method described in the literature by a two-step procedure. First, a mixture of 4-bromotoluene (5 g, 29 mmol) and butyllithium (12 mL, 2.5 mol/L) in diethyl ether was stirred at 0 °C under N 2 for 4 h. Then, phenyltrichlorosilane (9.6 mmol) was added, and the mixture was stirred at room temperature overnight. The reaction mixture was quenched by water (100 mL) at 0 °C. The organic layer was washed with water three times. A white solid was obtained by evaporation, washed with water, and dried under vacuum. Yield: 75%. Then, a mixture of diphenyldi-p-tolylsilane (4.00 g, 11.0 mmol), 90 mL of pyridine, and 30 mL of water was transferred to a 1000 mL round-bottomed ﬂask, heated, and reﬂuxed; at the same time KMnO 4 (13.9 g, 87.8 mmol) was added in portions until the dark purple solution became light yellow, and the mixture was then cooled to room temperature. MnO 2 was removed by suction ﬁltration. The ﬁltrate was concentrated to about 15 mL, and concentrated HCl was added until the pH was 1. White solids were precipitated and collected by suction ﬁltration, then dried at 70 °C. | ["70 °C"] | [] | ["4,4′,4″-(Phenylsilanetriyl)tribenzoic acid"] | [] | [] | ["H 3 L ligand--NaN"] | ["0 °C", "room temperature"] | ["4 h", "overnight"] | ["diethyl ether--NaN", "pyridine--90 mL", "water--30 mL"]
c9ce01166h | Synthesis of Cd-DTA The colorless block crystals of Cd-DTA were hydrothermally synthesized through a mixture of Cd(NO 3 ) 2 ∙4H 2 O (30.8 mg, 0.1 mmol), H 2 DTA (14.9 mg, 0.05 mmol), NaOH (20 μL, 1 M) and H 2 O (5 mL). The mixtures were further sealed in a Teflon-lined autoclave, heated at 120 °C for 48 h, and then slowly cooled to room temperature. The collected product was washed three times with deionized water and dried at 50 °C in a vacuum. Yield: 55% based on metal. Elem anal. Calcd for Cd-DTA: C, 41.15; H, 1.97; N, 13.71. Found: C, 41.31; H, 2.01; N, 13.52. IR (KBr pellet, cm -1 ): 3437.01 (s), 3142.71 (m), 2921.43 (m), 1587.71 (vs), 1516.38 (m), 1431.15 (m), 1367.17 (s), 1312.23 (m) 1247.5 (w), 1072.88 (s), 962.24 (m), 787.62 (m), 658.91 (m), 557.3 (w). | [] | [] | ["Cd-DTA", "Cd-DTA"] | ["Cd(NO 3 ) 2 ∙4H 2 O--30.8 mg, 0.1 mmol"] | [] | ["H 2 DTA--14.9 mg, 0.05 mmol"] | ["120 °C"] | ["48 h"] | ["H 2 O--5 mL"]
ic201274c | Preparation of Y(Sb 2 L 2 )(H 2 O) 5 (NO 3 ) 3 H 2 O (1D-Y). 1D-Y was synthesized in the same way as 1D-Yb except Y(NO 3 ) 3 3 6H 2 O was used in place of Yb(NO 3 ) 3 3 5H 2 O. A few colorless needle crystals of 1D-Y suitable for single-crystal X-ray diffraction were obtained. | [] | [] | ["Y(Sb 2 L 2 )(H 2 O) 5 (NO 3 ) 3 H 2 O", "NaN"] | ["Y(NO 3 ) 3 3 6H 2 O--NaN"] | [] | ["Sb 2 L 2--NaN"] | [] | [] | ["NaN--NaN"]
b205007b | The reaction mixture was stoppered and after several weeks most of the powder disappeared, leaving only dark blue crystals. The mixture was shaken, the solvent decanted (with the crystals settled and the powder still suspended), and fresh methanol added. The process was repeated to remove most of the powder from the dark blue crystals (ca. 100mg, 47% yield) which were then kept under methanol. These were used in the X-ray crystallographic determination. | [] | [] | [] | [] | [] | [] | [] | [] | ["methanol--fresh"]
b806510a | n BuLi (0.5–1.0 equivalents of a 1.6 M solution in hexanes) was added via syringe and the reaction allowed to warm to room temperature. The solution was ﬁltered to remove any particulate material and crystal growth was attempted under various conditions.Isolation of 1a. A small quantity of crystals suitable for X-ray analysis were isolated from a reaction between n BuLi and Htbo contaminated with the monocyclic compound, 1-(2-aminoethyl)2-imidazolidinethione (VIII-H). No further analysis was obtained on this product.† Isolation of 1b. 0.25 g Htbo (2.25 mmol) was dissolved in Et 2 O and cooled to −78 ◦ C. 1.4 mL n BuLi (1.6 M solution in hexanes, 2.25 mmol) was added by syringe and the mixture was allowed to warm to room temperature and was stirred for 15 h. The resultant cloudy solution was ﬁltered and stored at room temperature, affording colourless crystals suitable for X-ray diffraction.† Yield 0.12 g, 46% (based on Htbo). Anal. calc. for C 45 H 75 Li 6 N 27 : C 52.17, H 7.30, N 36.51%. Found: C 52.09, H 7.28, N 36.41%. | [] | [] | ["Htbo"] | ["n BuLi--0.5–1.0 equivalents of a 1.6 M solution in hexanes"] | [] | [] | ["room temperature"] | ["15 h"] | ["Et 2 O--not specified", "hexanes--not specified"]
c4ra05776g | Synthesis of [Cu(cmp) 2 (im) 2 ] (5) This compound was synthesized by reacting biphenic anhydride (0.45 g, 2 mmol) with copper( II) acetate monohydrate and imidazole in a DMF-methanol solvent (1 : 1, v/v) using a similar procedure to that used for the synthesis of complex 3. Blue colored crystals were formed aer one week. Yield, 64%. | [] | [] | ["[Cu(cmp) 2 (im) 2 ]"] | ["copper( II) acetate monohydrate--not provided"] | [] | ["biphenic anhydride--0.45 g, 2 mmol", "imidazole--not provided"] | [] | ["one week"] | ["DMF-methanol--1 : 1, v/v"]
c5ce02294k | [AgĲCH 3 CN) 3 ] 2 ĳ(UO 2 ) 2 ĲTDC) 3 ]·H 2 O(5). H 2 TDC (17 mg, 0.10 mmol), UO 2 ĲNO 3 ) 2 ·6H 2 O (50 mg, 0.10 mmol), AgNO 3 (34 mg, 0.20 mmol), acetonitrile (0.3 mL), and demineralized water (0.8 mL) were placed in a 15 mL tightly closed glass vessel and heated at 140 °C under autogenous pressure, giving light yellow crystals of complex 5 in low yield within five days. | [] | [] | ["[Ag(CH 3 CN) 3 ] 2 [(UO 2 ) 2 (TDC) 3 ]·H 2 O"] | ["H 2 TDC--17 mg, 0.10 mmol", "UO 2 (NO 3 ) 2 ·6H 2 O--50 mg, 0.10 mmol", "AgNO 3--34 mg, 0.20 mmol"] | [] | [] | ["140 °C"] | ["five days"] | ["acetonitrile--0.3 mL", "demineralized water--0.8 mL"]
ejic.200300372 | [(Tf 2 N)Li·N(H)Ph 2 Me] (1). (in situ Method): Methyldiphenyliminophosphorane (0.22 g, 1 mmol) was added to a suspension of ammonium trifluoromethanesulfonimide (0.30 g, 1 mmol) in 5 mL of toluene. The mixture was stirred for 20 min at room temperature, and then cooled to ⫺78 °C. One mole-equivalent of nBuLi (0.63 mL, 1.6 ) was then added to the cooled suspension. Warming to room temperature caused the solution to undergo several colour changes, and a fine colourless precipitate to be deposited on the walls of the vessel. The precipitate was re-dissolved by heating, and the solution was left to cool to room temperature to yield a crop of crystals, which where isolated by filtration and washed with 5 mL of cold hexane and dried in vacuo. Yield: 0.30 g (60%).Colourless blocks. Mp: 120⫺122 °C. C 15 H 14 F 6 LiN 2 O 4 P 1 S 2 (502.3): calcd. C 35.9, H 2.8, N 5.6; found C 36.2, H 3.2, N 4.9. | [] | [] | ["[(Tf 2 N)Li·N(H)Ph 2 Me]"] | ["nBuLi--0.63 mL, 1.6 M"] | [] | ["Methyldiphenyliminophosphorane--0.22 g, 1 mmol", "ammonium trifluoromethanesulfonimide--0.30 g, 1 mmol"] | [] | [] | ["toluene--5 mL", "hexane--5 mL"]
b715623e | Yield 0.65 g, 53%. M.p. 95–97 ◦ C.1 H NMR (300 MHz, d 8 -thf, 30 ◦ C): d 5.11 (2H,m,CH), 7.38 (1H,m,p-Ph), 7.93 (2H,t,J(H, H) = 7.08 Hz, m-Ph), 8.42 (2H,d,J(H, H) = 6.88 Hz, o-Ph).13 CNMR(50MHz,d 8 -thf, 30 ◦ C): d 63.2 (m, CH), 113.2 (q, J(C, F) = 282.35 Hz CF 3 ), 121.5 (p-C), 124.31 (o,m-C), 126.78 (ipso-C).19 F NMR (282 MHz, d 8 -thf, 30 ◦ C): d −75.9 (s). MS (ESI, −ve, CH 3 OH, thf); m/z [OCH(CF 3 ) 2 ] − 167.0 (100%), [PhBiO(CH 3 OH)H] − 335.0 (30%), MS (EI, +ve, CH 3 OH, thf) [Ph 2 Bi 2 (OCH(CF 3 ) 2 ) 3 (thf)H] 2+ 572.55 (95%). Elemental analysis calc. (%) for C 12 H 7 BiF 12 O 2 : C 23.24, H 1.14; found: C 23.50, H 1.34. | [] | [] | ["C 12 H 7 BiF 12 O 2"] | [] | [] | [] | [] | [] | []
ic050906b | Water used in the reactions is distilled water.Synthesis of Sm(pydc)(Hpydc) (1). A mixture of Sm 2 O 3 (87 mg, 0.25 mmol), H 2 pydc (167 mg, 1 mmol), HNO 3 (0.2 mL, 4 M), and water (10 mL) was heated at 140 °C for 5 days; colorless crystals of 1 were obtained when cooling to room temperature at 10 °C/h (yield: 173 mg, 72% based on Sm). Anal. Calcd for C 14 H 7 N 2 SmO 8 : C, 34.91; H, 1.47; N, 5.81. Found: C, 34.53; H, 1.25; N, 6.14. IR data (KBr, cm -1 ): 3032 w, 1720 m, 1628 w, 1610 m, 1597 s, 1562 s, 1487 m, 1406 s, 1369 s, 1286 m, 1263 w, 1184 m, 1159 m, 1039 m, 904 w, 831 m, 792 m, 760 s, 693 s, 649 m, 570 m, 521 m, 436 w. | [] | [] | ["Sm(pydc)(Hpydc)"] | ["Sm 2 O 3--87 mg, 0.25 mmol"] | [] | ["H 2 pydc--167 mg, 1 mmol"] | ["140 °C"] | ["5 days"] | ["water--10 mL"]
ic050558d | [Cu 2 (L2)(µ-1,3-SCN) 3 ] n (6). It was prepared analogously to compound 1 by replacing L1 with L2. X-ray-quality black crystals of compound 6 were obtained in ca. 30% yield. Anal. Calcd for C 23 H 14 Cu 2 N 7 S 3 : C, 45.16; H, 2.31; N, 16.03. Found: C, 45.18; H, 2.29; N, 16.05. IR (KBr, cm -1 ): 3056 w, 2921 w, 2088 s, 1614 m, 1556 w, 1475 m, 1413 m, 1021 w, 780 m.Crystallography. Suitable crystals were mounted with glue at the end of a glass fiber. Diffraction data were collected at 293(2) K with a Bruker-AXS SMART CCD area detector diffractometer using ω rotation scans with a scan width of 0.3° and Mo KR radiation (λ ) 0.710 73 Å). The crystal parameters and experimental details of the data collection are summarized in Table 1. Multiscan absorptions were applied. | [] | [] | ["Cu 2 (L2)(µ-1,3-SCN) 3"] | ["Cu--NaN"] | [] | ["L2--NaN"] | [] | [] | []
s1600536812024610 | Experimental A mixture of ZnCl 2 (0.136 g,1 mmol),3-carboxymethoxy phenycl acrylic acid(0.2220 g,1 mmol) and 1,10phenanthroline(0.0991 g,0.5 mmol) was dissolved in a 20 mL EtOH/H 2 O(v/v,1:9). Then, the pH value was adjusted to 7 through the use of a 2 mol/L NaOH solution. The mixture was then sealed in a 25 mL stainless steel reactor and heated to 433 K for 3 days. Then the reactant mixture was cooled to room temperature at the rate of 5 degrees per hour. Evaporation of the resulting solution for a few days afforded colorless crystals of title compound.Refinement The carbon-bound H-atoms were positioned geometrically and included in the refinement using a riding model [C—H 0.93 Å U iso (H) = 1.2U eq (C)]. | [] | [] | ["NaN"] | ["ZnCl 2--0.136 g, 1 mmol"] | ["2 mol/L NaOH solution--NaN"] | ["3-carboxymethoxy phenycl acrylic acid--0.2220 g, 1 mmol", "1,10phenanthroline--0.0991 g, 0.5 mmol"] | ["433 K"] | ["3 days"] | ["EtOH/H 2 O(v/v,1:9)--20 mL"]
c0ce00110d | Synthesis of {[Ni(L1) 2 (H 2 O) 2 ]$(H 2 O) 4 } n (1) A mixture of L1 (0.0168 g, 0.05 mmol) and Ni(NO 3 ) 2 $6H 2 O (0.0291 g, 0.10 mmol) in 6 mL of distilled water was adjusted to pH ¼ 7 using 10% NaOH and then sealed in a Teﬂon-lined 20 mL autoclave and heated at 130  C for 24 h. Afterwards, the autoclave was slowly cooled to room temperature. The resulting green rhombic crystals were ﬁltered off, washed with water and dried in air. Yield: 0.01341 g (32% based on L1). Anal. calcd for C 38 H 42 N 4 O 14 Ni: C 54.50, H 5.06, N 6.69%. Found: C 54.32, H 4.87, N 6.38. IR (KBr, cm 1 ): 3433 (s), 2926 (m), 1613 (m), 1572 (m), 1401 (m), 1375 (m), 1168 (s), 1106 (m), 800 (w), 784 (w). | [] | [] | ["[Ni(L1) 2 (H 2 O) 2 ]$(H 2 O) 4"] | ["Ni(NO 3 ) 2 $6H 2 O--0.0291 g, 0.10 mmol"] | [] | ["L1--0.0168 g, 0.05 mmol"] | ["130 \nC"] | ["24 h"] | ["distilled water--6 mL"]
s10870-010-9930-4 | To prepare [FeCl 2 (NC 7 H 9 ) 2 (N 2 C 12 H 12 )], gallium metal (139.4 mg, 2 mmol), sulfur (144 mg, 4.5 mmol), FeCl 2  4H 2 O (59.6 mg, 0.3 mmol), 1,2-di(4-pyridyl)ethylene (182 mg, 1 mmol), 3,5-dimethylpyridine (3 mL, 26 mmol) and 0.5 mL of methanol were loaded into a 23 mL Teﬂonlined stainless steel autoclave. The mixture was stirred for 10 min and sealed and heated at 473 K for 5 days, and then it was allowed to cool to room temperature at 1 K min -1 .The reaction product, which consists of yellow needles and a grey powder, was washed with methanol, water and acetone and dried in air. Yellow crystals were identiﬁed by single crystal diffraction as the title compound. Elemental analysis, found: C, 58.08; H, 5.61; N: 10.30%; calc.: C, 59.45; H, 5.76; N, 10.67%.Physical Measurements Thermogravimetric analysis was performed using a Dupont Instrument 951 thermal analyser. Finely ground crystals, ca. 7.2 mg, were heated under ﬂow of oxygen up to 1273 K at a heating rate of 5 K min -1 . FTIR measurements were performed over the range 500–4000 cm -1 , using CsI disks, on a Perkin Elmer spectrum RXFT-II System. Magnetic susceptibility measurements were carried out on a Quantum Design MPMS-XL SQUID magnetometer. Data were collected over the temperature range 5 B T/K B 300 in 5 K steps in a ﬁeld of 100 G, after cooling the sample to 5 K under a zero ﬁeld. | [] | [] | ["[FeCl 2 (NC 7 H 9 ) 2 (N 2 C 12 H 12 )]"] | ["gallium metal--139.4 mg, 2 mmol", "sulfur--144 mg, 4.5 mmol", "FeCl 2  4H 2 O--59.6 mg, 0.3 mmol"] | [] | ["1,2-di(4-pyridyl)ethylene--182 mg, 1 mmol"] | ["473 K"] | ["5 days"] | ["3,5-dimethylpyridine--3 mL, 26 mmol", "methanol--0.5 mL"]
ejic.201501487 | IR (KBr pellet): bands associated with coordinated 2-pyrazinecarboxylic acid: ν ˜ = 1718 (vs), 1401 (s), 1307 (s), 1073 (s), 1026 (s), 769 (m), 418 (w) cm –1 .C 21 H 42 Cl 5 N 3 O 3 Re (748.05): calcd. C 33.72, H 5.66, N 5.62; found C 33.55, H 5.95, N 5.57. X-ray quality yellow-green prisms of 1 were grown in a week from CH 3 CN/EtOH (1:1, v/v) by slow evaporation at room temperature. | [] | ["a week"] | ["C 21 H 42 Cl 5 N 3 O 3 Re"] | [] | [] | [] | ["room temperature"] | [] | ["CH 3 CN/EtOH--1:1, v/v"]
c4qi00218k | CuCl 2 ·2H 2 O (0.034 g, 0.2 mmol) was used instead of CoCl 2 ·6H 2 O. Blue block crystals of 3 were obtained in 22% yield based on Cu. IR (KBr, cm −1 ): 3461(w), 3394(w), 3049(w), 1706(m), 1687(m), 1617(s), 1584(w), 1422(s), 1367(s), 1242(w), 1195 (m), 1164 (m), 1140(w), 1107(m).Synthesis of [Zn(3-DPNA)(1,3,5-HBTC)]·2H 2 O (4). The synthesis method of 4 is similar to that of 1 except that ZnCl 2 (0.027 g, 0.2 mmol) was used instead of CoCl 2 ·6H 2 O. Colourless block crystals of 4 were obtained in 36% yield based on Zn. IR (KBr, cm −1 ): 3467(w), 3266(w), 2997(w), 2882(w), 1711(w), 1678(m), 1615(s), 1514(s), 1427(s), 1333(m), 1195(m), 1145(m), 1107(w), 1060(w), 805(m), 757(m). | [] | [] | ["[Zn(3-DPNA)(1,3,5-HBTC)]·2H 2 O", "3"] | ["ZnCl 2--0.027 g, 0.2 mmol"] | [] | ["3-DPNA--NaN", "1,3,5-HBTC--NaN"] | [] | [] | []
b005438k | Syntheses [Co(tp)(4,4⬘-bipy)] 1. An aqueous mixture (8 cm 3 ) containing Na 2 tp (0.105 g, 0.5 mmol), Co(NO 3 ) 2 ⴢ6H 2 O (0.15 g, 0.5 mmol) and 4,4⬘-bipy (0.078 g, 0.5 mmol) was placed in a Parr Teﬂonlined stainless steel vessel (23 cm 3 ), and the vessel was sealed and heated to 210 ⬚C for 16 h, then cooled at 5 ⬚C h ⫺1 to 120 ⬚C, held at this temperature for 10 h, followed by slow cooling to room temperature. From the light red powder, red block-like crystals of complex 1 were mechanically separated and washed with water (yield: 0.057 g, ca. 30%). Calc. for C 18 H 12 CoN 2 O 4 : C 57.01, H 3.19, N 7.39. Found: C 57.45, H 3.10, N, 7.13%.FT-IR data (cm ⫺1 ): 3059w, 1607s, 1554s, 1519m, 1424vs, 1396s, 1221w, 1159w, 1073w, 1017m, 842m, 816m, 745m, 631w, 512m and 466w.[Cd(tp)(4,4⬘-bipy)] 2. An aqueous mixture (8 cm 3 ) containing H 2 tp (0.083 g, 0.5 mmol), Cd(NO 3 ) 2 ⴢ4H 2 O (0.154 g, 0.5 mmol) and 4,4⬘-bipy (0.078 g, 0.5 mmol) was placed in a Parr Teﬂonlined stainless steel vessel (23 cm 3 ). Triethylamine (0.7 cm 3 , 5 mmol) was added, and then the vessel was sealed and heated to 140 ⬚C for 20 h, cooled to 100 ⬚C at a rate of 5 ⬚C h ⫺1 , and held for 10 h, followed by further cooling to room temperature. Colourless plate-like crystals of the product were collected, washed with water and dried in air (yield: 0.173 g, 80%). Calc. for C 18 H 12 CdN 2 O 4 : C 49.97, H 2.80, N 6.47. Found: C 49.79, H 2.98, N 6.61%. FT-IR data (cm ⫺1 ): 3056w, 1598s, 1567vs, 1500 (sh), 1392vs, 1220m, 1073w, 1008w, 807m, 747m, 628m and 508m. | ["120 ⬚C", "room temperature"] | ["10 h", "10 h"] | ["[Co(tp)(4,4'-bipy)]", "[Cd(tp)(4,4'-bipy)]"] | ["Co(NO 3 ) 2 ⴢ6H 2 O--0.15 g, 0.5 mmol", "Cd(NO 3 ) 2 ⴢ4H 2 O--0.154 g, 0.5 mmol"] | ["Triethylamine--0.7 cm 3, 5 mmol"] | ["Na 2 tp--0.105 g, 0.5 mmol", "4,4'-bipy--0.078 g, 0.5 mmol", "H 2 tp--0.083 g, 0.5 mmol"] | ["210 ⬚C", "140 ⬚C"] | ["16 h", "20 h"] | ["water--8 cm 3"]
s10870-011-0241-1 | MPMS XL-7 with a ﬁeld of 0.1 T. A correction was made for the diamagnetic contribution prior to data analysis.Synthesis of [Ce(pzdc) 1.5 (H 2 O)] n (1) A mixture of Ce(NO 3 ) 3 6H 2 O (0.174 g, 0.4 mmol), H 2 pzdc (0.122 g, 0.6 mmol), NaOH (0.008 g, 0.2 mmol) and water (10 mL) was stirred at room temperature for 15 min, and then sealed in a 25 mL Teﬂon-lined stainless steel vessel, and heated at 160 °C for 3 days, followed by cooling to room temperature at a rate of 10 °C/h. Yellow block-shaped crystals of 1 were isolated manually, and washed with distilled water. Yield 0.130 g, 80% (based on Ce). Anal. Calcd for C 9 H 5 CeN 3 O 7 (1)(%): C 26.54, H 1.24, N 10.32; Found (%): C 26.26, H 1.58, N 10.58. IR (KBr, cm -1 ): 3443s for m(O–H); 1634s, 1567m for m as (O–C–O); 1396s, 1317m for m s (O–C–O). | [] | [] | ["[Ce(pzdc) 1.5 (H 2 O)] n", "C 9 H 5 CeN 3 O 7"] | ["Ce(NO 3 ) 3 \n6H 2 O--0.174 g, 0.4 mmol"] | ["NaOH--0.008 g, 0.2 mmol"] | ["H 2 pzdc--0.122 g, 0.6 mmol"] | ["160 °C"] | ["3 days"] | ["water--10 mL"]
om200848d | 2b: yield 4.089 g (86%); 1 H NMR (DMSO-d 6 ) 3.24 (s, 3H, OMe), 3.67 (t, 2H, CH 2 ), 3.86 (s, 3H, Me), 4.36 (t, 2H, CH 2 ), 4.76 (s, 4H, 2 × CH 2 ), 7.64 (t, 1H, CH), 7.75 (t, 1H, CH), 7.77 (t, 1H, CH), 7.81 (t, 1H, CH), 9.20 (s, 1H, NCHN), 9.22 (s, 1H, NCHN); 13 C NMR 35.96 (Me), 48.23 (CH 2 ), 48.39 (CH 2 ), 48.80 (CH 2 ), 58.05 (OMe), 69.39 (CH 2 ), 122.25 (CH), 122.31 (CH), 123.08 (CH), 123.77 (CH), 136.86 (NCHN), 137.11 (NCHN); ESI-MS m/z 315 [M − Br] + .Anal. Calcd for C 12 H 20 Br 2 N 4 O (396.12): C, 36.38; H, 5.09; N, 14.14.Found: C, 36.28; H, 5.22; N, 14.31.Synthesis of Ag 2 X 2 (MeOCH 2 CH 2 ImCH 2 CH 2 ImMe) (X = Cl (3a), Br (3b)). These compounds were prepared in a similar fashion, and thus only one preparation is detailed. Ag 2 O (0.270 g, 1.165 mmol) was added to a slurry of 2a (0.357 g, 1.162 mmol) in methylene chloride (10 mL), and the mixture was stirred in the dark for 24 h to give white suspension. The suspension was poured into pentane (10 mL) and the solid (3a) collected by filtration and dried under vacuum (yield 0.509 g, 85%). | [] | ["24 h"] | ["2b"] | [] | [] | [] | [] | [] | []
j.inoche.2011.03.013 | All chemicals were of reagent grade quality obtained from commercial sources and used without further puriﬁcation. The ligand bix was prepared according to reported procedures [21].A mixture of MnCl 2 ·4H 2 O(0.2 mmol, 39.4 mg), H 2 DBA (0.1 mmol, 25.6 mg), bix (0.1 mmol, 23.8 mg) and water/methanol (15 mL, v/v=2:1) was stirred for 30 min in air. Thereafter, the mixture was transferred to a 23 mL Teﬂon reactor and kept at 110 °C for 4 days under autogenous pressure. Cooling the reactor subsequently to room temperature at a rate of 10 °C/h, colorless crystals of 1 were obtained. Finally, the colorless block crystals were washed with deionized water and absolute ethanol (yield: 69% based on Mn). IR(KBr, cm − 1 ): 3421 (w), 3156 (w), 2825 (w), 1603(s), 1579 (m), 1521 (m), 1410 (m), 1383 (s), 1266 (w), 1101 (m), 953 (w), 825 (w), 719 (m), 654 (w), 563 (w). | [] | [] | [] | ["MnCl 2 ·4H 2 O--0.2 mmol, 39.4 mg"] | [] | ["H 2 DBA--0.1 mmol, 25.6 mg", "bix--0.1 mmol, 23.8 mg"] | ["110 \n°C"] | ["4 days"] | ["water/methanol--15 mL, v/v=2:1"]
b415732j | Only a small amount of the materials should be prepared, and it should be handled with care.[Cd 2 (L 1 ) 2 (N 3 ) 4 ] n (1) Crystals of 1 are obtained by slow diffusion in an H-shaped tube. A methanol solution (5 mL) containing L 1 (0.2 mmol) and sodium azide (0.8 mmol) was added into an arm of the H-shaped tube, and cadmium( II) perchlorate hexahydrate (0.4 mmol) in the same solvent (2 mL) into the other arm, and then about 20 mL of methanol was carefully added so that the bridge of the tube was ﬁlled. Slow diffusion between the two solutions afforded colorless crystals of 1 within 2 weeks. Yield: 41.8%. Elemental analysis calcd (%) for C 12 H 10 N 16 Cd 2 :C, 23.90; H, 1.67; N, 37.16. Found: C, 24.12; H, 2.05; N, 37.44; Main IR band (cm 21 ): 2044vs, 1638m, 1588m, 1336m, 1286m, 1017m, 776m.[Cd 2 (L 2 ) 2 (N 3 ) 2 ] n (ClO 4 ) n ?nH 2 O (2) The complex was prepared in the same way as 1, using L 2 instead of L 1 . Slow diffusion between the two solutions afforded rod-like colorless crystals of 2 within 5 d. Yield: 49.8%. Elemental analysis calcd (%) for C 26 H 28 N 16 Cd 2 Cl 2 O 9 : C, 31.01; H, 2.81; N, 22.27. Found: C, 31.42; H, 3.05; N, 22.60; Main IR band (cm 21 ): 3419m, 3335m, 3234m, 2164vs, 1644m, 1585m, 1418m, 1097m (br), 1017m, 780m. | [] | [] | ["[Cd 2 (L 1 ) 2 (N 3 ) 4 ] n", "[Cd 2 (L 2 ) 2 (N 3 ) 2 ] n (ClO 4 ) n ?nH 2 O"] | ["cadmium( II) perchlorate hexahydrate--0.4 mmol"] | [] | ["L 1--0.2 mmol", "sodium azide--0.8 mmol", "L 2--not specified"] | [] | ["2 weeks", "5 d"] | ["methanol solution--5 mL", "methanol--about 20 mL"]
j.poly.2011.05.018 | Yield: 0.61 g (88%). Mw: 947.092 g mol 1 , m.p.: >250 °C.l eff = 3.4 BM. TGA data (°C) (weight loss%) (calcd. weight loss%): 132 (4.32) (3.80; –2H 2 O); 132–261 (14.66) (15.00; –2CO 2 –3H 2 O), 261–280 (35.44) (35.48; –7CO 2 ,–N 2 ); 280–400 (4.17%) (4.43%; –3/2N 2 ). IR (KBr, m /cm 1 ): 3385 (m, br, O–H str. of H 2 O), 3231 (m, br, O–H str. of COOH), 3090, 3067 (m, pz-C–H str.), 2650–2500 (O–H str., bonded), 1674 (m, COO  ), 1651 (s, C@N), 1640 (s, O–H bending), 1584 (s, asym. COO  str.), 1425 (s, C@C ring), 1354, 1333 (s, sym. COO  str.), 889 (s, H 2 O), 853 (m, C–H bend. of ring), 538 (m, H 2 O), 494 (m, Cu–N str.), 423 (w, Cu–O–aqua complex), 260 (s, Cu–O). UV (nm) (H 2 O): 391; 533; 630. Mass (positive polarity) (m/e): 715.2 (1.5%, m ⁄ -[pz(COO) 2 Cu + 2H]), 503.9 (21.7%, m ⁄ [(pz(COO) 2 ) 2 Cu + CO 2 + 4H]); 425.0 (53.6%, m ⁄ -[(pz(COO) 2 ) 2 Cu + HpzCOOH + 2H]); 423.0 (100%); 323.9 (26.5%, m ⁄ -[(pz(COO) 2 ) 2Cu 2 + pz(COO) 2 –2H]); 321.9 (22.4%); 258.3 (5.2%, m ⁄ -[pz(COO) 2 ] 3Cu 3 ); 79.2 (61.2%, HPz). Anal. Calc. for C 24 H 20 N 8 O 21 Cu 3 : C, 30.44; H, 2.13; N, 11.83; Cu, 20.13. Found: C, 30.48; H, 1.36; N, 12.02; Cu, 19.96%. | [] | [] | [] | [] | [] | [] | [] | [] | []
acs.inorgchem.8b02762 | [PPh 4 ][UO 2 (C6)(NO 3 )] (1). H 2 C6 (15 mg, 0.10 mmol), UO 2 (NO 3 ) 2 ·6H 2 O (35 mg, 0.07 mmol), and PPh 4 Br (42 mg, 0.10 mmol) were dissolved in water (0.5 mL). Crystals of complex 1 were obtained within 1 week (36 mg, 63% yield based on U). Anal. Calcd for C 30 H 28 NO 9 PU: C, 44.18; H, 3.46; N, 1.72. Found: C, 43.95; H, 3.36; N, 1.79%. | [] | [] | ["[PPh 4 ][UO 2 (C6)(NO 3 )] n"] | ["UO 2 (NO 3 ) 2 ·6H 2 O--35 mg, 0.07 mmol"] | [] | ["H 2 C6--15 mg, 0.10 mmol", "PPh 4 Br--42 mg, 0.10 mmol"] | [] | ["1 week"] | ["water --0.5 mL"]
ic4027392 | Infrared (IR) spectra were recorded on a Bruker Alpha-P ATR-IR spectrometer.Synthesis of Ligand L1. AB (1.07 g, 3.57 mmol) and C (0.206 g, 1.52 mmol) were reﬂuxed in EtOH (100 mL) for 4 h, resulting in the precipitation of a white solid. The reaction mixture was ﬁltered, and the white precipitate was washed with EtOH and dried in vacuo: L1 (1.03 g, 96%). Anal. Found. C 58.72; H 5.58; N 29.22. Calc. for C 35 H 39 N 15 O 2 ·H 2 O: C 58.40; H 5.74; N 29.19.1 H NMR (500 MHz, CD 3 CN/SO 3 CF 3 D 10:1 v/v) δ/ppm: 8.65 (1H, t, J = 8.0 Hz, H4), 8.61 (2H, t, J = 8.0 Hz, H18), 8.53 (2H, d, J = 8.0 Hz, H3/5), 8.49 (2H, s, H7), 8.35 (2H, s, H15), 8.26 (2H, d, J = 7.8 Hz, H17), 8.01 (2H, d, J = 8.0 Hz, H19), 7.43 (2H, s, H10), 5.11 (4H, s, H21), 3.82 (6H, s H14), 3.81 (6H, s, H8), 2.83 (6H, s, H13).13 C NMR (500 MHz, CD 3 CN/SO 3 CF 3 D 10:1 v/v) δ/ppm: 162.9 (C12), 158.5 (C20), 148.5 (C18), 147.6 (C4), 147.4 (C2/6), 144.9 (C16), 135.7 (C7), 135.0 (C15), 127.3 (C3/5), 126.6 (C17), 126.0 (C19), 87.8 (C10), 60.5 (C21), 33.3 (C14), 33.2 (C8), 22.8 (C13). ESMS m/z Found: 702.3537, 351.6821. Calc. for C 35 H 40 N 15 O 2 + : 702.3484. Calc. | [] | [] | ["L1 (C 35 H 39 N 15 O 2 ·H 2 O)"] | [] | [] | ["AB--1.07 g, 3.57 mmol", "C--0.206 g, 1.52 mmol"] | [] | ["4 h"] | ["EtOH--100 mL"]
b703348f | [Ag{(CH 2 ) n [P{ = NP( = S)(OR) 2 }Ph 2 ] 2 }] x [SbF 6 ] x (n = 4, R = Et 9a, Ph 9b; n = 6, R = Et 10a, Ph 10b). The polymeric compounds 9–10a,b, isolated as air-stable white solids, were prepared as described for 7–8a,b starting from the corresponding bis(iminophosphorane) ligand 3–4a,b (0.5 mmol) and AgSbF 6 (0.172 g, 0.5 mmol). | [] | [] | ["Ag{(CH 2 ) n [P{ = NP( = S)(OR) 2 }Ph 2 ] 2 }"] | ["AgSbF 6--0.172 g, 0.5 mmol"] | [] | ["bis(iminophosphorane) ligand 3–4a,b--0.5 mmol"] | [] | [] | []
00958972.2015.1018194 | 2.2. Synthesis 2.2.1. Preparation of [Mn(1,4-BDC)(bimb) 0.5 ] n (1). A mixture of MnCl 2 ·4H 2 O (0.099 g, 0.5 mM), 1,4-H 2 BDC (0.083 g, 0.5 mM), bimb (0.105 g, 0.5 mM) , NaOH (0.04 g, 1 mM), and deionized water (15 mL) were heated at 140 °C for 72 h and then cooled to room temperature at 5 °C h −1 . Brown block crystals were obtained and washed with alcohol several times and then dried at the room temperature (Yield: 72% and 0.121 g based on Mn). Elemental Anal. Calcd (%) for C 15 H 11 MnN 2 O 4 : C, 53.27; H, 3.28; N, 8.28. Found: C, 53.30; H, 3.29; N, 8.26. IR (cm −1 , KBr pellet): 3046 (w, C–H), 2088 (w, C–H), 1630 (s, COO − ), 1522 (s, COO − ), 1407 (s, COO − ), 1355 (s, COO − ), 1259 (m, C–H), 1051 (s, C–H), 931 (m, C–H), 807 (m, C–H), 722 (w, N–M), 679 (m, O–M). | [] | [] | ["[Mn(1,4-BDC)(bimb) 0.5 ] n", "C 15 H 11 MnN 2 O 4"] | ["MnCl 2 ·4H 2 O--0.099 g, 0.5 mM"] | [] | ["1,4-H 2 BDC--0.083 g, 0.5 mM", "bimb--0.105 g, 0.5 mM", "NaOH--0.04 g, 1 mM"] | ["140 °C"] | ["72 h"] | ["deionized water--15 mL"]
zaac.201200262 | Preparation [Na 2 (ENS)·6H 2 O] n (1): A solution of the mixture (74 mL) was transferred carefully (volume ratio: water/ glycol ether/ methanol = 2:1:1) in a 250 mL three-necked round-bottomed flask fitted with mechanical stirrer, separating funnel, air guide tube and thermometer placed in a plastic tube. To this, o-nitrotoluenesulfonic acid (16 g) and MnSO 4 (0.5 g) were slowly added with continuous stirring. The solution was heated to 50 °C and kept for 2 h at this temperature. Afterwards, the reaction solution was cooled to 10 °C and a precooled NaOH solution (30 mL, consisting of 6 g NaOH and 30 mL above mixture solution) was added dropwise to the reaction flask under stirring for about 3 h. | [] | [] | ["[Na 2 (ENS)·6H 2 O] n"] | ["MnSO 4--0.5 g"] | ["NaOH solution--30 mL (6 g NaOH)"] | ["o-nitrotoluenesulfonic acid--16 g"] | ["50 °C", "10 °C"] | ["2 h", "3 h"] | ["water--74 mL", "glycol ether--37 mL", "methanol--37 mL"]
chem.201304962 | JUC-106, ((Zn 4 O)·(H 2 O)·(L3)·(xguests)): Compound L3 (10 mg, 0.0090 mmol) and Zn(NO 3 ) 2 ·6H 2 O (20 mg, 0.067 mmol) were added to a mixed solvent of DMF (3.0 mL) and H 2 O (0.60 mL), and then concentrated HNO 3 (0.050 mL) was added. After ultrasonic diffusion, the solution was heated at 858 C for 72 h to obtain the product of 54% yield (based on ligand) as colourless crystal. Because the guest molecules cannot be resolved in the crystal structure, the exact molecular formula of the MOF with guest molecules cannot be calculated and we could not characterise the element components in the MOFs. Elemental analysis found (%) for JUC106: C 57.9, H 5.2, N, 5.8. IR: n ˜ =3431, 2926, 1675, 1607, 1542, 1403, 1082, 856, 788 cm 1 . | [] | [] | ["JUC-106", "((Zn 4 O)·(H 2 O)·(L3)·(xguests))"] | ["Zn(NO 3 ) 2 ·6H 2 O--20 mg, 0.067 mmol"] | ["HNO 3--0.050 mL"] | ["L3--10 mg, 0.0090 mmol"] | ["858 C"] | ["72 h"] | ["DMF--3.0 mL", "H 2 O--0.60 mL"]
c4ce00696h | Preparation of {[Zn 2 (5-Cl-1,3-BDC) 2 (1,4-bpetmb) 2 ]·MeCN} n (2). Compound 2 (yellow blocks) was prepared as above starting from Zn(NO 3 ) 2 ·6H 2 O (30 mg, 0.1 mmol), 1,4-bpetmb (34 mg, 0.1 mmol), 5-Cl-1,3-H 2 BDC (2 0 mg, 0.1 mmol), 2 mL of H 2 O and 1 mL of MeCN. Yield: 53 mg (85% yield based on Zn). Anal. calcd for C 66 H 57 Cl 2 N 5 O 8 Zn 2 : C 63 .42; H 4.60; N 5.60. Found: C 63.76; H 4.23; N 5.69. IR (KBr, cm −1 ): 3471m, 2917w, 1616s, 1576m, 1505m, 1405s, 1220m, 1166m, 1069m, 1015m, 973m, 883m, 836s, 793m, 746s, 693m, 661m, 618m, 577m, 532s, 445m. | [] | [] | ["{[Zn 2 (5-Cl-1,3-BDC) 2 (1,4-bpetmb) 2 ]·MeCN} n", "C 66 H 57 Cl 2 N 5 O 8 Zn 2"] | ["Zn(NO 3 ) 2 \n6H 2 O--30 mg, 0.1 mmol"] | [] | ["1,4-bpetmb--34 mg, 0.1 mmol", "5-Cl-1,3-H 2 BDC--20 mg, 0.1 mmol"] | [] | [] | ["H 2 O--2 mL", "MeCN--1 mL"]
15533170701675147 | Synthesis of 2 A solution of 1 (198 mg, 1.0 mmol) in 5 mL of methanol was added to a 5 mL methanolic solution of manganese(II) chloride tetrahydrate (99.0 mg, 0.5 mmol) and NaN 3 (56.0 mg, 1.0 mmol) and was stirred for 30 min at room temperature. Slow evaporation of the resulting solution for 48 h generated large cream-color crystals of 2. Yield 88%. Anal. Calcd.for C 24 H 20 MnN 10 O 2 (2): C 53.83, H 3.73, N 26.16%. Found: C 53.80, H 4.00, N 26.44%.REFERENCES 1. Ribas, J.; Escuer, A.; Monfort, M.; Vicente, R.; Cortes, R; Lezama, L.; Rojo, T. Polynuclear Ni(II) and Mn(II) azido bridging complexes. Structural trends and magnetic behaviour.Coord. Chem. Rev. 1999, 193, 1027–1068.2. Cernak, J.; Orendac, M.; Potocnak, I.; Chomic, J.; Orendacova, A.; Skorsepa, J.; Feher, A. Cyano complexes with one-dimensional structures: preparations, crystal structures and magnetic properties. Coord. Chem. Rev. 2002, 224, 51–66. | [] | ["48 h"] | ["C 24 H 20 MnN 10 O 2"] | ["manganese(II) chloride tetrahydrate--99.0 mg, 0.5 mmol"] | [] | ["1--198 mg, 1.0 mmol", "NaN 3--56.0 mg, 1.0 mmol"] | ["room temperature"] | ["30 min"] | ["methanol--5 mL"]
c3nj00812f | FT-IR (KBr pellet, cm 1 ): 3441, 2955, 2932, 2873, 1685, 1662, 1592, 1409. UV/vis (diﬀuse reflectance spectrum, l max ): 518 nm. Anal. | [] | [] | [] | [] | [] | [] | [] | [] | []
j.ica.2008.08.016 | [LCu(Me 2 CO)Eu(NO 3 ) 3 ] (4) yield: 0.1740 g (87%). Elementary Anal. Calc. for C 22 H 26 CuEuN 5 O 14 (799.98): C, 33.03; H, 3.28; N, 8.75; Found: C, 33.10; H, 3.12; N, 8.38%. IR (KBr pellet, cm 1 ): 1702 (vs, m (C@O)), 1637 (vs, m (C@N)), 1314 (vs, (Cph–O)), 1475 ( m 4 ), 1287 ( m 1 ), 1028 ( m 2 ), 814 ( m 6 ), (bidentate chelating NO  3 group), 538 (m, m (M–O)), 463 (m, m (M–N)). k max /nm ( e max / dm 3 mol 1 cm 1 ) (acetonitrile), 229 (45760); 277 (20980); 366 (6950), 587 (570). Conductance in acetonitrile 34.8 ( K M / X 1 cm 2 mol 1 ). | [] | [] | ["[LCu(Me 2 CO)Eu(NO 3 ) 3 ]", "C 22 H 26 CuEuN 5 O 14"] | ["LCu(Me 2 CO)Eu(NO 3 ) 3--NaN"] | [] | [] | [] | [] | []
00958972.2018.1438606 | 2.2.3. (Bispyridine-thiophene-dicarboxamide)hydroxyisophthalate zinc(II) (CP3) The preparation of CP3 was similar to that of CP1 except that ZnSO 4 (0.016 g, 0.1 mmol) and H 2 hip (0.018 g, 0.1 mmol) were used instead of CoCl 2 ·6H 2 O and 1,4-H 2 chda and the initial pH value is 3.41. Colorless block crystals of CP2 were obtained. Yield: 0.019 g (28% based on Zn). Anal. Calcd for C 28 H 29 ZnN 5 O 10 S (%): C, 48.53; H, 4.22; N, 10.11. Found (%): C, 48.57; H, 4.24; N, 10.14. IR (KBr, cm −1 ): 3369m, 3247m, 3092w, 3040w, 2956w, 2859w, 1646m, 1588m, 1556s, 1497s, 1426m, 1394m, 1355m, 1304m, 1278m, 1207m, 1129m, 1065m, 1001w, 975m, 897w, 826m, 781m, 736s, 697s, 658m, 600w. | [] | [] | ["CP3", "C 28 H 29 ZnN 5 O 10 S"] | ["ZnSO 4--0.016 g, 0.1 mmol"] | [] | ["H 2 hip--0.018 g, 0.1 mmol"] | [] | [] | []
j.ica.2010.11.019 | 2.2. Synthesis of the complexes 2.2.1. Synthesis of {[La(IP-py)(HIP-py)(H 2 O) 2 ]H 2 O} n (1) A mixture containing La(NO 3 ) 3 6H 2 O (17.5 mg, 0.04 mmol), H 2 IP-py (28.6 mg, 0.1 mmol), NiCl 2 6H 2 O (11.8 mg, 0.05 mmol), NaOH (8.0 mg, 0.2 mmol), 8 mL H 2 O and 2 mL CH 3 CH 2 OH was sealed in a 16 mL Teﬂon lined stainless steel container and heated at 160 °C for 3 days. After cooling to room temperature, columnshaped crystals of 1 were obtained in 43% yield. Anal. Calc. for C 28 H 23 LaN 4 O 13 : C, 44.11; H, 3.04; N, 7.35. Found: C, 44.20; H, 3.08; N, 7.28%. IR (KBr pellet, cm 1 ): 3533 (m), 1701 (s), 1673 (m), 1606 (m), 1560 (s), 1438 (m), 1380 (s), 1329 (m), 1290 (m), 1212 (w), 846 (w), 784 (m), 770 (m), 696 (w), 596 (w). A weight loss of 7.38% from 50 to 265 °C, corresponding to the loss of two coordinated and one free water molecules (calc. 7.08%) was Table 1 Crystallographic data for complexes 1–3. | [] | [] | ["{[La(IP-py)(HIP-py)(H 2 O) 2 ]\nH 2 O} n", "C 28 H 23 LaN 4 O 13"] | ["La(NO 3 ) 3 \n6H 2 O--17.5 mg, 0.04 mmol", "NiCl 2 \n6H 2 O--11.8 mg, 0.05 mmol"] | [] | ["H 2 IP-py--28.6 mg, 0.1 mmol", "NaOH--8.0 mg, 0.2 mmol"] | ["160 \nC"] | ["3 days"] | ["H 2 O--8 mL", "CH 3 CH 2 OH--2 mL"]
s12039-014-0650-8 | Anal. calcd. for C 22 H 18 N 12 O 6 Zn (611.85): C, 43.19; H, 2.96; N, 27.47. Found: C, 42.50; H, 2.73; N, 28.00. IR (KBr, cm −1 ): 3182 (s), 3168 (s), 3136 (vs), 3119 (vs), 1606 (vs), 1585 (vs), 1502 (vs), 1462 (vs), 1420 (vs), 1309 (vs), 1254 (vs), 1238 (s), 1178 (s), 1139 (vs), 1120 (vs), 1073 (s), 1039 (s), 1007 (s), 837 (s), 805 (s), 777 (s), 763 (s), 675 (s), 658 (m), 532 (w). | [] | [] | ["C 22 H 18 N 12 O 6 Zn"] | [] | [] | [] | [] | [] | []
ic400192c | Cysteine (20 mmol) was dissolved in O 2 -free water and spiked with 1 mL of O 2 -free D 2 O. When AgClO 4 ·H 2 O (9.2 mmol) was added, a yellow precipitate immediately formed (pH 0.5). Sodium hydroxide (10 mol dm −3 ) was added dropwise until the precipitate dissolved (pH 10.9). Similarly, adding 5 mmol of AgClO 4 ·H 2 O to a penicillamine solution (10 mmol) in O 2 -free water + D 2 O immediately formed a light yellow precipitate (pH 0.4), which dissolved at pH 9.4.Crystalline Compounds (NH 4 )Ag 2 (HCys)(Cys)·H 2 O (1) and Ag(HPen)·H 2 O (2). Cysteine or penicillamine (1.0 mmol) was dissolved in 3 mL of a 5/1 methanol/water mixture. AgClO 4 ·H 2 O (1.0 mmol) was added, and a precipitate immediately formed. Ammonia was added until the precipitate dissolved (pH ∼10). Both solutions were kept covered with aluminum foil at room temperature. Thin, platelike crystals of 1 formed after 2 days, while needle-shaped crystals of 2 were isolated after slowly evaporating the solvent over 7 days. | ["room temperature"] | ["2 days", "7 days"] | ["(NH 4 )Ag 2 (HCys)(Cys)·H 2 O", "Ag(HPen)·H 2 O"] | ["AgClO 4 ·H 2 O--9.2 mmol"] | [] | ["Cysteine--20 mmol", "penicillamine--10 mmol"] | [] | [] | ["O 2 -free water + D 2 O--1 mL", "5/1 methanol/water mixture--3 mL"]
cplu.202000337 | “[Mn–CyCOO]”: Prepared following the general procedure from MnCO 3 (3.0 g, 26 mmol) and cyclohexanecarboxylic acid (10 g, 78 mmol). Yield 1.87 g (22% based on Mn). Found C, 51.91; H, 7.04%; Calculated for [Mn(CyCOO) 2 ]·0.75H 2 O (C 14 H 22 O 4 Mn·0.75H 2 O) C, 52.10; H, 7.34%; ν max (ATR, cm  1 ) 3342 m br, 2924 s, 2851 m, 1682 w, 1538 s, 1413 s sh, 1359 m, 1343 m, 1325 m, 1280 m, 1225 m, 1181 w, 1137 w, 1074 w, 1037 w sh, 938 w, 923 w, 892 m, 875 w, 845 w, 801 w, 763 w. | [] | [] | ["[Mn–CyCOO]", "[Mn(CyCOO) 2 ]·0.75H 2 O"] | ["MnCO 3--3.0 g, 26 mmol"] | [] | ["cyclohexanecarboxylic acid--10 g, 78 mmol"] | [] | [] | []
c4ce02282c | ĳZnCl 2 ĲL3)] n (5). A CH 3 OH solution (2 mL) of ZnCl 2 (0.1 mmol, 14 mg) was added to a CH 3 OH solution (2 mL) of L3 (0.1 mmol, 37 mg). Slow evaporation of the resulting solution afforded colorless crystals of 5 within one week. Yield: 45 mg, 88%. Anal. calcd. for C 20 H 22 Cl 2 ZnN 8 (510.73): C, 47.03; H, 4.34; N, 21.94%. Found: C, 46.80; H, 4.27; N, 22.10%. Main IR bands (cm −1 ): 3132m, 3087m, 2952m, 2934m, 2865m, 1598m, 1589m, 1573m, 1556m, 1481m, 1456m, 1432s, 1372m, 1351m, 1276m, 1231m, 1183m, 1157m, 1090m, 1053m, 997m, 819m, 808m, 768m, 758s, 727m, 683m, 627m, 596m, 461m and 425m. | [] | [] | ["ZnCl 2 ĲL3)] n", "C 20 H 22 Cl 2 ZnN 8"] | ["ZnCl 2--0.1 mmol, 14 mg"] | [] | ["L3--0.1 mmol, 37 mg"] | [] | ["one week"] | ["CH 3 OH solution--2 mL"]
j.ica.2006.09.005 | [{Ln 2 (bpdc) 3 (phen) 2 (H 2 O) 2 } Æ (H 2 O) 6 ] n (Ln = Eu 2,Gd 3,Tb4): The syntheses of complexes 2, 3 and 4 followed the same procedure as for 1. The pale brown crystals of 2, 3 and 4, were obtained by ﬁltration and washed with ethanol and water, then air-dried to give yields of 55.2%, 58.3%, 42.3%, respectively. Anal. Calc. for C 60 H 50 Eu 2 N 10 O 20 (2) (1535.02): C, 46.95; H, 3.10; N, 9.12. Found: C, 46.87; H, 3.20; N, 9.26%. IR (KBr pellet): ~ m ¼ 3365 (m), 1588 (s), 1552 (s), 1465 (m) , 1389 (s), 1168 (m), 1060 (m), 862 (m) cm 1 . Anal. Calc. for C 60 H 50 Gd 2 N 10 O 20 (3) (1545.60): C, 46.58; H, 3.23; N, 9.06. Found: C, 46.46; H, 3.24; N, 8.96%. IR (KBr pellet): ~ m ¼ 3370 (m), 1581 (s), 1547 (s), 1450 (m) , 1395 (s), 1162 (m), 1075 (m), 864 (m) cm 1 . Anal. Calc. for C 60 H 50 Tb 2 N 10 O 20 (4) (1548.94): C, 46.52; H, 3.25; N, 9.04. Found: C, 46.40; H, 3.15; N, 9.10%. IR (KBr pellet): ~ m ¼ 3375 (m), 1580 (s), 1542 (s), 1456 (m), 1489 (s), 1152 (m), 1071 (m), 866 (m) cm 1 . | ["NaN"] | ["NaN"] | ["{Ln 2 (bpdc) 3 (phen) 2 (H 2 O) 2 } Æ (H 2 O) 6 ] n", "C 60 H 50 Eu 2 N 10 O 20", "C 60 H 50 Gd 2 N 10 O 20", "C 60 H 50 Tb 2 N 10 O 20"] | [] | [] | ["bpdc--NaN", "phen--NaN"] | [] | [] | ["ethanol--NaN", "water--NaN"]
j.molstruc.2007.06.030 | 2.4. Synthesis of {[Cd(ip) 2 ]Æ2(HAbm)} n (3) and {[Cd(ip) 2 ]Æ2(HAbm)Æ0.5(H 2 O)} n (3a) An aqueous solution (5 mL) of Cd(NO 3 ) 2 Æ4H 2 O (30.8 mg, 0.1 mmol) was added to a methanol solution (10 mL) containing Abm (13.3 mg, 0.1 mmol) and H 2 ip (16.6 mg, 0.1 mmol) with stirring. A few drops of triethylaimine were added to adjusted pH value to 7. The mixture was allowed to evaporate at ambient conditions, resulting in clear block crystals. Yield: 55% based on Cd(NO 3 ) 2 Æ4H 2 O. Anal. Calcd for C 15 H 12 Cd 0.5 N 3 O 4 :C, 50.8283; H, 3.41; N, 11.85. Found: C, 50.94; H, 3.54; N, 11.94. IR (KBr, cm 1 ): 3119w, 2784w, 1687s, 1608s, 1478m, 1441m, 1371s, 1308w, 1274w, 1162w, 1095w, 1040w, 729vs, 620w, 526w. When 3 is placed in water moisture, single crystal of 3 can be converted into that of 3a within ca. one week. Anal. Calcd for C 15 H 13 Cd 0.5 N 3 O 4.5 : C, 49.57; H, 3.60; N, 11.56% . Found: C, 49.81; H, 3.43; N, 11.71%. IR (KBr, cm 1 ): 3320br, 2784w, 1687s, 1611s, 1479m, 1441w, 1372m, 1307w, 1273w, 1164w, 1096w, 1040w, 733s, 616w, 528w. | [] | [] | ["{[Cd(ip) 2 ]Æ2(HAbm)} n", "{[Cd(ip) 2 ]Æ2(HAbm)Æ0.5(H 2 O)} n", "C 15 H 12 Cd 0.5 N 3 O 4", "C 15 H 13 Cd 0.5 N 3 O 4.5"] | ["Cd(NO 3 ) 2 Æ4H 2 O--30.8 mg, 0.1 mmol"] | ["triethylaimine--a few drops"] | ["Abm--13.3 mg, 0.1 mmol", "H 2 ip--16.6 mg, 0.1 mmol"] | [] | [] | ["water--5 mL", "methanol--10 mL"]
cg2013254 | Synthesis of Ligand L. To a stirred mixture of 3.0 g (8.8 mmol) of BnIM and 40 mL of dry THF in a 100 mL round-bottom flask fitted with a side arm and maintained under nitrogen atmosphere was added 0.213 g of sodium hydride (95%) over 1 h, followed by the dropwise addition of 2.51 g (17.6 mmol) of methyl iodide over 1 h. The reaction mixture was stirred overnight, quenched with water, and then added to 400 mL of water. After stirring for 1/2 h, a pale-yellow precipitate was collected by filtration, washed repeatedly with water, and dried in a vacuum for 24 h.The crude product was dissolved in 100 mL of ethyl alcohol containing 1 g of activated charcoal, refluxed for 15 min, filtered hot, and kept for slow evaporation at room temperature. After 3 to 4 days, pale-yellow crystals suitable for X-ray diffraction appeared and were collected via filtration. Yield: 2.70 g, 83%. M. P. 218220 °C.1 H NMR (200 MHz, d 6 DMSO) δ 3.68 (s, 6H), 4.27 (s, 4H), 7.167.22 (m, 4H), 7.24 (s, 4H), 7.497.60 (m, 4H); 13 C NMR (50 MHz, d 6 -DMSO) δ 30.41, 33.20, 110.49, 119.05, 121.99, 122.35, 129.52, 135.71, 136.42, 142.69, 154.31.Elemental analysis for C 24 H 22 N 4 : Exptl C 77.95%, H 6.12%, N 15.57%; Calcd C 78.68%, H 6.01%, N 15.30%. | [] | ["3 to 4 days"] | ["C 24 H 22 N 4"] | [] | [] | ["BnIM--3.0 g, 8.8 mmol", "methyl iodide--2.51 g, 17.6 mmol"] | [] | ["overnight"] | ["THF--40 mL", "water--400 mL", "ethyl alcohol--100 mL"]
s1600536807031625 | Experimental A mixture of Zn(NO 3 ) 2 (0.145 g, 0.5 mmol), Na 2 CO 3 (0.05 g, 0.5 mmol), terephthalate (0.08 g, 0.5 mmol), 1,3-di-4pyridylpropane (0.09 g, 0.5 mmol) and H 2 O (10 ml) was sealed in a 25 ml stainless-steel reactor with a Teflon-lined stainless steel reactor and was heated at 393 K for 3 d. On completion of the reaction, the reactor was cooled slowly to room temperature and the mixture was filtered, giving colorless single crystals suitable for X-ray analysis. | [] | [] | ["NaN"] | ["Zn(NO 3 ) 2--0.145 g, 0.5 mmol"] | [] | ["terephthalate--0.08 g, 0.5 mmol", "1,3-di-4pyridylpropane--0.09 g, 0.5 mmol"] | ["393 K"] | ["3 d"] | ["H 2 O--10 ml"]
j.jssc.2008.05.039 | After evaporating the solvent of dichloromethane, the products would be obtained yielded by 70%.2.2. Syntheses of complexes {[Cd(m-bdc)(L)]  H 2 O} n (1): A mixture of Cd(OAc) 2  2H 2 O (0.2 mmol), L (0.2 mmol), m-bdc (0.2 mmol), NaOH (0.4 mmol), and H 2 O (9 mL) was placed in a 14 ml Teﬂon-lined stainless steel vessel, and then the vessel was sealed and heated at 150 1C for 3 days. After the reaction mixture was slowly cooled down to room temperature at the rate of 5 1C/h, colorless block crystals of compound 1 were obtained. Yield: 70%. Anal. Calcd. for C 104 H 80 N 24 O 20 Cd 4 : C, 51.29; H, 3.31; N, 13.80. Found C, 51.13; H, 3.35; N, 13.86. IR (cm 1 ): 3422 (w), 3106 (w), 1194 (w), 1131 (w), 61 (w), 1480 (m), 1432 (m), 1278 (m), 717 (m), 1603 (s), 1551 (s), 1386 (s), 750 (s). | [] | [] | ["{[Cd(m-bdc)(L)] \nH 2 O} n", "C 104 H 80 N 24 O 20 Cd 4"] | ["Cd(OAc) 2 \n2H 2 O--0.2 mmol"] | ["NaOH--0.4 mmol"] | ["L--0.2 mmol", "m-bdc--0.2 mmol"] | ["150 1C"] | ["3 days"] | ["H 2 O--9 mL"]
c4dt01151a | 2.2. Synthesis of {[Mn 5 (L 1 ) 2 (N 3 ) 8 (OH) 2 ]·12H 2 O} n (1) [H 4 L 1 ]Br 4 (0.062 g, 0.10 mmol) and sodium azide (0.13 g, 2.0 mmol) were dissolved in water (3 ml), and then the solution was added to an ethanol solution (1 ml) of Mn(OAc) 2 ·4H 2 O (0.098 g, 0.40 mmol). The mixture was stirred for a few minutes and filtered. Slow evaporation of the filtrate at room temperature aﬀorded red block crystals of 1 after one day. The crystals were collected by filtration, washed with water and ethanol, and dried in air. Yield: 55.2% based on L 1 . | [] | [] | ["{[Mn 5 (L 1 ) 2 (N 3 ) 8 (OH) 2 ]·12H 2 O} n", "C 20 H 32 Mn 5 N 24 O 22"] | ["Mn(OAc) 2 ·4H 2 O--0.098 g, 0.40 mmol"] | [] | ["[H 4 L 1 ]Br 4--0.062 g, 0.10 mmol", "sodium azide--0.13 g, 2.0 mmol"] | ["room temperature"] | ["one day"] | ["water--3 ml", "ethanol--1 ml"]
s0277-5387(01)00726-4 | Complex [Cu(4,4%-bpz) 2 (H 2 O)](HCOO) 2 ·2.5HCONH 2 (5) was prepared starting with copper tetraﬂuoroborate and formate anion was generated in situ by hydrolysis of formamide. Hot solutions of 0.104 g (0.3 mmol) of Cu(BF 4 ) 2 ·6H 2 O in 2 ml of water and 0.114 g (0.6 mmol) of 4,4%-bpz in 7 ml HCONH 2 and 4 ml methanol were combined and the mixture was reﬂuxed for 2 –3 min. | [] | [] | ["[Cu(4,4%-bpz) 2 (H 2 O)](HCOO) 2 ·2.5HCONH 2"] | ["Cu(BF 4 ) 2 ·6H 2 O--0.104 g, 0.3 mmol"] | [] | ["4,4%-bpz--0.114 g, 0.6 mmol"] | [] | ["2 -3 min"] | ["water--2 ml", "HCONH 2--7 ml", "methanol--4 ml"]
chem.200501202 | 1gLZn 2 : As described for 1aLPb 2 , with 1g (2 mg, 3.41 mmol, 1 equiv) and ZnACHTUNGTRENNUNG(OTf) 2 (3.71 mg, 10.24 mmol, 3 equiv) in CD 3 CN (0.5 mL); yellow solution.1 H NMR (300 MHz, CD 3 CN): d = 9.04 (s, 1 H), 8.84 (d, J = 8.2 Hz, 2H), 8.56 (d, J= 8.6 Hz, 2H), 8.49 (s, 2H), 8.20 (d, J = 7.3 Hz, 2 H), 8.15– 8.05 (m, 4H), 7.87 (t, J = 7.6 Hz, 2H), 6.80 (s, 1H), 4.38 (t, J = 7.8 Hz, 4H), 1.90–1.80 (m, 4H), 1.65–1.35 (m, 12H), 0.93 ppm (t, J = 7 Hz, 6H); ES-MS: calcd for [1gZn 2 ACHTUNGTRENNUNG(OTf) 3 ] + = [C 39 H 42 F 9 N 8 O 9 Zn 2 S 3 ] + : 1164.8; found: 1165.0. | [] | [] | ["1gZn 2", "1gZn 2 ACHTUNGTRENNUNG(OTf) 3"] | ["ZnACHTUNGTRENNUNG(OTf) 2--3.71 mg, 10.24 mmol, 3 equiv"] | [] | ["1g--2 mg, 3.41 mmol, 1 equiv"] | [] | [] | ["CD 3 CN--0.5 mL"]
j.ica.2011.11.037 | 2.2.2. Synthesis of [Cu 3 (bmte) 3 (PW 12 O 40 )] (2) Compound 2 was prepared in a manner similar to that for 1, but the ligand bmte (0.052 g, 0.20 mmol) was used instead of bmtm.The pH was adjusted to 1.6 with 1 M HCl. Red block crystals of 2 were obtained in 36% yield (based on W). Elemental analysis Anal. | [] | [] | ["[Cu 3 (bmte) 3 (PW 12 O 40 )]"] | [] | [] | ["bmte--0.052 g, 0.20 mmol"] | [] | [] | []
s0108270105042125 | Experimental A water±methanol solution (1:1 v/v, 20 ml) of 1,4-bis(1,2,4-triazol-1ylmethyl)benzene (bbtz) (0.120 g, 0.50 mmol) and KNCS (0.194 g, 2.0 mmol) was added to one leg of a H-shaped tube and a water± methanol solution (1:1 v/v, 20 ml) of Cd(NO 3 ) 2 3H 2 O (0.185 g, 0.6 mmol) was added to the other leg of the tube. Well shaped yellow crystals of (I) suitable for X-ray analysis were obtained after about one month. The product is stable in an ambient atmosphere and is insoluble in most common inorganic and organic solvents. Analysis found: C 35.76, H 2.53, N 23.78%; calculated for C 14 H 12 CdN 8 S 2 : C 35.87, H 2.58, N 23.91%. | [] | [] | ["C 14 H 12 CdN 8 S 2"] | ["Cd(NO 3 ) 2 3H 2 O--0.185 g, 0.6 mmol"] | ["KNCS--0.194 g, 2.0 mmol"] | ["1,4-bis(1,2,4-triazol-1ylmethyl)benzene (bbtz)--0.120 g, 0.50 mmol"] | [] | ["about one month"] | ["water-methanol--20 ml"]
j.poly.2011.11.057 | The product was ﬁltered, washed with ethanol and dried in air.M.p.: 135–137 °C, (0.47 g, 53%). Anal. Calc. for C 28 H 38 O 12 N 4 Mo 2 : C, 41.28; H, 4.67; N, 6.88. Found: C, 42.36; H, 4.12; N, 7.23%; IR(KBr) ( m max /cm 1 ): 1614 (m, C@N), 1562 (m, C ar –O), 1250 (s, C enolic –O), 942, 911 (Mo@O); 1 H NMR (DMSO-d 6 , ppm): 8.71 (HC@N), 6.93–7.23 (aromatic), 3.21, 1.64 (–OCH 2 CH 3 ), 4.06 (–CH 2 CH 2 ); 13 C NMR (DMSO-d 6 , ppm): 175.00 (C@O), 155.24 (C@N), 118.57, 120.54, 121.32, 125.46, 147.63, 149.23 (aromatic), 64.36, 56.05 (O–CH 2 CH 3 ). | [] | [] | ["NaN"] | [] | [] | [] | [] | [] | []
ejic.200500822 | [Cu(Hfum) 2 (3-bpo)(H 2 O)] 2 ·(3-bpo) 2 ·(H 2 O) 6 (2): A mixture of fumaric acid (59.6 mg, 0.51 mmol) and Cu(OAc) 2 ·H 2 O (38.9 mg, 0.19 mmol) in CH 3 OH/H 2 O (10 mL, v:v = 1:1) was stirred for 10 min and the resultant blue precipitate was filtered. A solution of 3-bpo (23.6 mg, 0.10 mmol) in CH 3 OH (10 mL) was added to the filtrate with constant stirring for 30 min and then left to stand at room temp., producing blue block crystals after a period of 1 week in 12 % yield (5.1 mg, based on 3-bpo). C 64 H 60 Cu 2 N 16 O 28 (1628.36): calcd. C 47.20, H 3.71, N 13.76; found C 47.42, H 3.84, N 13.72. IR (KBr): ν ˜ = 3432 (s), 3074 (s), 1720 (s), 1600 (vs), 1481 (m), 1413 (s), 1390 (vs), 1330 (s), 1282 (vs), 1251 (s), 1201 (s), 1164 (s), 1081 (m), 1042 (m), 975 (s), 829 (m), 730 (s), 695 (vs), 652 (s) cm –1 . | [] | ["1 week"] | ["[Cu(Hfum) 2 (3-bpo)(H 2 O)] 2 ·(3-bpo) 2 ·(H 2 O) 6", "C 64 H 60 Cu 2 N 16 O 28"] | ["Cu(OAc) 2 ·H 2 O--38.9 mg, 0.19 mmol"] | [] | ["fumaric acid--59.6 mg, 0.51 mmol", "3-bpo--23.6 mg, 0.10 mmol"] | [] | ["10 min", "30 min"] | ["CH 3 OH/H 2 O--10 mL, v:v = 1:1"]
cm980574r | The starting mixtures were stirred to attain homogeneity and then selaed in PTFE-lined stainless steel autoclaves (Parr).The sealed pressure bombs were heated at 140 °C for 2 days under autogeneouspressure. Inthe caseof III, the bombs were maintained at 180 °C for a further period of 2 days. The resulting products, predominantly contained large quantities of single crystals. The crystals were filtered and washed thoroughly with deionized water. Powder X-ray diffraction (3) Johnson, J. W.; Jacobson, A. J.; Butler, W. M.; Rosenthal, S. | [] | [] | [] | [] | [] | [] | ["140 \nC", "180 \nC"] | ["2 days", "2 days"] | []
s1070328417100086 | In 2 weeks, the formed crystals were collected and dried in air. The yield was 27 mg (36%). The crystals for X-ray diffraction analysis were stored under a solvent layer. | [] | ["dried in air"] | [] | [] | [] | [] | [] | ["2 weeks"] | []
s0277-5387(00)00361-2 | obtained. Anal. Calc. for compound I: C, 36.43; H, 3.44; N, 5.31. Found: C, 36.50; H, 3.21; N, 5.09%. | [] | [] | [] | [] | [] | [] | [] | [] | []
j.ica.2019.05.026 | L 2 . The ligand L 2 was synthesized in a manner similar to L 1 . Yield: 1.01 g, 66%; mp: 223~224 ºC. 1 H NMR (DMSO-d 6 , 400 MHz): δ 2.32 (s, 3H, -CH 3 ), 5.30 (s, 2H, -NH 2 ), 6.70 (d, J = 8.0 Hz, H, Ar-H), 6.95 (d, J = 6.8 Hz, H, Ar-H), 7.00 (s, H, Ar-H), 7.10 (t, J = 7.6 Hz, H, Ar-H), 7.1 (s, 2H, Py-H), 8.58 (d, J = 5.2 Hz, 2H, Py-H), 10.71 (s, H, CONH). Anal. Calcd(%) for C 14 H 14 N 4 O: C 66.13, H 5.55, N 22.03; found(%): C 66.19, H 5.49, N 22.08. FT-IR (KBr pellet, ν/cm -1 ): 3416 (m, NH), 1660 (s, C=O), 1590 (s, C=N). 2.2.2. Synthesis of complexes 1-4 [HgL 1 Br 2 ] n (1). HgBr 2 (180 mg, 0.5 mmol) in methanol (80 mL) was added dropwise with stirring to L 1 (127 mg, 0.5 mmol) in DMF (40 mL) and the reaction was continued at room temperature for 2 h. The solution was filtered off and left for slow evaporation at room temperature. X-ray quality block-shaped light yellow crystals were obtained after 3 days. The crystals that formed were collected by filtration, washed with methanol, and dried at room temperature to give complex 1 in 39% yield based on Hg. Anal. Calcd. (%) for C 14 H 14 Br 2 HgN 4 O: C 27.36, H 2.30, N 9.11; found (%): C 27.41, H 2.23, N 9.16. FT-IR (KBr pellet, ν/cm -1 ): 3431 (m, NH), 1648 (s, C=O), 1591 (s, C=N). | [] | [] | ["[HgL 1 Br 2 ] n", "C 14 H 14 Br 2 HgN 4 O"] | ["HgBr 2--180 mg, 0.5 mmol"] | [] | ["L 1--127 mg, 0.5 mmol"] | ["room temperature"] | ["2 h", "3 days"] | ["methanol--80 mL", "DMF--40 mL"]
s11243-008-9095-6 | Preparation of Fe(phen) 3 (H 3 BPTC) 2 (1) A mixture of Fe(NO 3 ) 3  9H 2 O (40.4 mg, 0.1 mmol), 3,3 0 ,4,4 0 -biphenyltetracarboxylic acid dianhydride (14.4 mg, 0.05 mmol), phen(20 mg, 0.1 mmol), four drops of 1 M NaOH, and water (8 mL) was placed in a 15 mL Teﬂonlined stainless steel vessel and heated at 160 °C for 3 days, followed by cooling to room temperature at 10 °C/h. Red block crystals of 1 were obtained in \10% yields. This compound could also be obtained in higher yields by the hydrothermal reaction of FeCl 2 , phen, and H 4 BPTC. A mixture of FeCl 2  4H 2 O (10 mg, 0.1 mmol), BPTC dianhydride (30 mg, 0.1 mmol), phen (30 mg, 0.15 mmol), two drops of 1 M NaOH and water (8 mL) in a 15 mL Teﬂonlined stainless steel vessel was heated at 140 °C for 3 days. | [] | [] | ["Fe(phen) 3 (H 3 BPTC) 2"] | ["Fe(NO 3 ) 3  9H 2 O--40.4 mg, 0.1 mmol", "FeCl 2  4H 2 O--10 mg, 0.1 mmol"] | ["1 M NaOH--four drops", "1 M NaOH--two drops"] | ["3,3 0 ,4,4 0 -biphenyltetracarboxylic acid dianhydride--14.4 mg, 0.05 mmol", "BPTC dianhydride--30 mg, 0.1 mmol", "phen--20 mg, 0.1 mmol", "phen--30 mg, 0.15 mmol"] | ["160 °C", "140 °C"] | ["3 days", "3 days"] | ["water--8 mL"]
j.jct.2012.06.032 | 1.0 mol  dm 3 NaOH solution. LnCl 3 6H 2 O was obtained by a reaction of Ln 2 O 3 and HCl (6.0 mol  dm 3 ) and then drying to the solid. | [] | [] | [] | ["LnCl 3 \n6H 2 O--NaN"] | [] | [] | [] | [] | ["NaOH solution--1.0 mol dm^-3"]
ic700597k | Synthesis of [Co(4,4′-bipy) 2 (L)]·2H 2 O (2). A mixture of Co(CH 3 COO) 2 ‚4H 2 O (0.0600 g, 0.241 mmol), 4,4′-bipyridine (0.0773 g, 0.495 mmol), Na 2 L (0.1481 g, 0.2633 mmol), and water (10.0 mL, 556 mmol) was heated at 140 °C for 96 h. After the mixture was allowed to cool slowly to ambient temperature, orange prismshaped crystals were obtained. The final pH of the solution was 4.66. The crystals were filtered, washed with distilled water, and dried at ambient temperature. The pattern of powder XRD was in accord with that simulated from single-crystal X-ray data, which indicated the homogeneous phase of the product. The yield was about 37% (0.0818 g) based on Co(CH 3 COO) 2 ‚4H 2 O. Anal. Calcd for C 48 H 40 N 4 O 8 S 2 Co 2: C 62.40, H 4.36, N 6.06. Found: C 61.64, H 4.52, N 6.01. IR (KBr pellet, cm -1 ): 3535m (ν O-H ), 3057w(ν C-H ), 3026w(ν CdC-H ), 1605s, 1587m, 1537m, 1495m, 1464m, 1417m, 1225s, 1173s, 1132s, 1082s, 1022s, 970m, 831m, 810m, 798m, 750m, 721m, 636m, 611s, 577m, 538m. | [] | [] | ["[Co(4,4′-bipy) 2 (L)]·2H 2 O"] | ["Co(CH 3 COO) 2 ‚4H 2 O--0.0600 g, 0.241 mmol"] | [] | ["4,4′-bipyridine--0.0773 g, 0.495 mmol", "Na 2 L--0.1481 g, 0.2633 mmol"] | ["140 °C"] | ["96 h"] | ["water--10.0 mL, 556 mmol"]
chem.201900979 | FULL PAPER [Co(Cp) 2 ][Na{N(CN) 2 } 2 ] (6–Na). [Co(Cp) 2 ][N(CN) 2 ] was synthesized via the metathesis of [Co(Cp) 2 ]Cl (44 mg, 0.19 mmol) and Na[N(CN) 2 ] (43 mg, 0.49 mmol) in water-dichloromethane. After an equivalent amount of Na[N(CN) 2 ] was added, the mixture was ground with an agate mortar and pestle for 15 min. The obtained pale yellow slurry was dissolved in acetonitrile and filtered. Slow evaporation of the solution in a desiccator under reduced pressure gave the desired product as orange block crystals in two days (1.4 mg, yield 2%). High-resolution mass spectrometry (HRMS) m/z calcd. for [C 10 H 10 Co] + : 189.0115. Found: 189.0103. Calcd. for [C 2 N 3 ] − : 66.0092. Found: 66.0103. | [] | ["two days"] | ["[Co(Cp) 2 ][Na{N(CN) 2 } 2 ] (6–Na)", "[Co(Cp) 2 ][N(CN) 2 ]"] | ["[Co(Cp) 2 ]Cl--44 mg, 0.19 mmol"] | [] | ["Na[N(CN) 2 ]--43 mg, 0.49 mmol"] | [] | ["15 min"] | ["water-dichloromethane--not specified", "acetonitrile--not specified"]
chem.200601786 | 2·Nd: Yield 5 mg (23 % based on Nd). Elemental analysis (%) calcd for C 30 H 24 N 6 O 18 P 6 Cu 3 Nd 2 : C 25.35, H 1.70, N 5.91; found: C 25.35, H 1.69, N 5.87; IR (KBr): n˜ = 1591(w), 1465(w), 1432(w), 1281(w), 1175(m), 1155(s), 1136(s), 1101(s), 1083(s), 1052(m), 988(m), 780(m), 729(m), 627(s), 551(m), 486(w), 422(w) cm 1 . | [] | [] | ["C 30 H 24 N 6 O 18 P 6 Cu 3 Nd 2"] | [] | [] | [] | [] | [] | []
ejic.201301283 | (%): Co 13.30; found Co 14.03. BAM impact: 1 J; BAM friction: 8 N; ESD: 0.11 J (at grain size ⬍100 μm). | [] | [] | [] | [] | [] | [] | [] | [] | []
ic0113045 | {[AgL 2 ](ClO 4 )} ∞ 3. AgClO 4 ‚6H 2 O (10 mg, 0.03 mmol) in acetone (3 mL) was slowly added to the solution of L (18 mg, 0.07 mmol) in chloroform (2 mL). The reaction mixture was kept in the dark and was allowed to evaporate slowly to obtain colorless block-shaped single crystals suitable for X-ray analysis in 42% yield based on AgClO 4 ‚6H 2 O. Anal. Found: C, 51.23; H, 4.82. Calcd for C 32 H 34 AgClO 4 S 4 : C, 50.83; H, 4.80. IR (KBr, cm -1 ): 1481 m, 1440 s, 1317 w, 1090 vs, 1071 vs, 732 s, 623 s. DTA data (peak position): 241 and 279 °C. | [] | [] | ["{[AgL 2 ](ClO 4 )} ∞", "AgClO 4 ‚6H 2 O", "C 32 H 34 AgClO 4 S 4"] | ["AgClO 4 ‚6H 2 O--10 mg, 0.03 mmol"] | [] | ["L--18 mg, 0.07 mmol"] | [] | [] | ["acetone --3 mL", "chloroform --2 mL"]
c4dt03421j | The solution was heated at 180 °C for 3 days and then cooled to room temperature. The yellow crystals were collected by filtration and washed with DMF and water (88.6 mg, yield: 41% based on H 2 DSTP). Anal. Calcd for [Tb(OA) 0.5 (DSTP)]·3H 2 O: C 36.48, H 2.64, N 5.80, O 24.29. Found: C 36.52, H 2.83, N 5.75, O 24.35.Syntheses of MOFs [Ln(BDC) 0.5 (DSTP)]·2H 2 O (Ln-BDC-DSTP).The MOFs Ln-BDC-DSTP were synthesized similarly to LnOA-DSTP except for the use of 1,4-benzene dicarboxylic acid (BDC) to replace oxalic acid. | [] | [] | ["[Tb(OA) 0.5 (DSTP)]·3H 2 O", "[Ln(BDC) 0.5 (DSTP)]·2H 2 O"] | [] | [] | [] | ["180 \nC"] | ["3 days"] | []
chem.200800856 | Synthesis of [H 2 en] 2 ACHTUNGTRENNUNG[Cu II 8 (en) 4 ACHTUNGTRENNUNG(H 2 O) 2 (B-a-SiW 9 O 34 ) 2 ]·8H 2 O (3):K 10 [Aa-SiW 9 O 34 ]·25H 2 O (0.297 g, 0.097 mmol), CuCl 2 ·2H 2 O (0.170 g, 0.10 mmol), en (0.05 mL, 0.740 mmol) were successively dissolved in H 2 O (5 mL, 278 mmol), and then K 2 CO 3 (2m, 0.05 mL) was added (pH s 4.4). | [] | [] | ["[H 2 en] 2 [Cu II 8 (en) 4 (H 2 O) 2 (B-a-SiW 9 O 34 ) 2 ]·8H 2 O", "K 10 [Aa-SiW 9 O 34 ]·25H 2 O"] | ["CuCl 2 \b2H 2 O--0.170 g, 0.10 mmol"] | ["K 2 CO 3--2m, 0.05 mL"] | ["en--0.05 mL, 0.740 mmol"] | [] | [] | ["H 2 O--5 mL, 278 mmol"]
j.poly.2010.10.017 | Complex 6: Yield: 0.256 g (61%). Anal. Calcd for C 13 H 17 N 4 O 6.5 VK: C, 36.85; H, 4.01; N, 13.22. Found: C, 36.80; H, 4.00; N, 13.15%. IR (KBr disk, cm 1): m (C@N) 1609 s; m (C@C/aromatic) 1555 s; m (V@Ot) 901, 957 s ( t asym ). UV–Vis (C 2 H 5 OH) [k max ,nm( e ,M 1 cm 1 )]: 392 (34109). | [] | [] | ["C 13 H 17 N 4 O 6.5 VK"] | [] | [] | [] | [] | [] | []
j.jlumin.2016.08.032 | 4H 2 O (0.25 mmol) and apbim (0.25 mmol), dissolved in methanol were placed at the bottom of one arm, and a methanol solution of NaN 3 (0.50 mmol) was introduced into the other arm. Then, methanol was carefully added to both arms to fill the H-tube, covered with parafilm and the whole was allowed to diffuse at room temperature. Blue crystals of 1 were grown after a few days. Anal. Calc. for C 14 H 15 CdN 9 O: C, 38.41; H, 3.45; N, 28.80%. Found: C, 38.54; H, 3.39; N, 28.55%. IR (KBr; cm -1 ): 3318(m), 3266(m) and 3172 (m) (NH) and (OH); 2092(vs) and 2057(vs)  as (N 3 ); 1618(m), 1578(m) and 1534(w) (C=N apbi ) and (C=C apbi ). | [] | ["a few days"] | ["NaN 3 ", "Cd(apbim) 2 (N 3 ) 2 ·4H 2 O", "C 14 H 15 CdN 9 O"] | ["Cd(apbim) 2 (N 3 ) 2 ·4H 2 O--0.25 mmol"] | [] | ["apbim--0.25 mmol", "NaN 3--0.50 mmol"] | [] | [] | ["methanol--dissolved"]
ejic.201801178 | ∞ 1 [Fe(NH 3 )(SPh))(μ-SPh)] (3a): [Fe(SPh) 2 ] (0.12 g, 0.438 mmol)) was suspended in 10 mL THF together with 2 equiv. of HN(SiMe 3 ) 2 (0.185 mL, 0.876 mmol). After1hofstirr ing 2 equiv. of CH 3 OH (0.035 mL, 0.876 mmol)) are added and after additional 5 min of stirring a deep orange clear solution had formed from which yellow needles of 3a star t to form. After one night the reaction solution was additionally layered with 5 mL of THF and 25 mL of Et 2 O. After two additional days the yellow crystals were separated and washed three times with 10 mL of Et 2 O to give 113.4 mg (88.9 %) of 3a after drying in vacuo. C 15 H 10 FeNS 2 (291.2): calcd. C 49.5, H 4.5, N 4.8, S 22.0; found C 49.1, H 4.1, N 4.9, S 21.9 %. | [] | [] | ["∞ 1 [Fe(NH 3 )(SPh))(μ-SPh)] (3a)"] | ["[Fe(SPh) 2 ]--0.12 g, 0.438 mmol"] | [] | ["HN(SiMe 3 ) 2--0.185 mL, 0.876 mmol", "CH 3 OH--0.035 mL, 0.876 mmol"] | [] | ["1 h", "5 min", "one night", "two additional days"] | ["THF--10 mL", "Et 2 O--25 mL"]
s10534-019-00204-5 | Yield: 0.310 g, 70%.Calculated [Mn(C 18 H 11 N 5 O 2 ) 2 ](NO 3 ) 2 2H 2 O: C, 49.50; H, 3.00; N, 19.24%. Found: C, 49.67; H, 2.45; N, 19.02%.IR (KBr, cm -1 ): 3422 [w. br], 3091 [w. br], 1719 [s.sh], 1642 [s. sh], 1575 [m. sh], 1520 [s. br], 1443 [s. | [] | [] | ["[Mn(C 18 H 11 N 5 O 2 ) 2 ](NO 3 ) 2 2H 2 O", "C 18 H 11 N 5 O 2 "] | [] | [] | [] | [] | [] | []
cg901463f | Then it was synthesized according to the slightly modified procedures described in the literature. | [] | [] | [] | [] | [] | [] | [] | [] | []
ic900240y | Found: C, 30.26; H, 3.10; N, 12.46. During the course of this investigation, this compound was very recently reported by another group, 50 and therefore the structure will be dealt with only in the Supporting Information.[Cu 2 (HL)(N 3 ) 2 (H 2 O)] 3 0.5CH 3 OH (4). Compound 4 was obtained by a method similar to that used for compound 1.In this case, after the addition of NaN 3 dissolved in a water/ methanol (6 mL + 4 mL) mixture, the reaction mixture of DFMP (1.00 mmol), 2-aminoethanol (2.00 mmol), Cu (CH 3 CO 2 ) 2 (2.00 mmol), and NaN 3 (2.00 mmol) was further refluxed for ca. 1.5 h. A parrot-green solid separated from a dark-green solution, which was collected by filtration after cooling and washed with methanol (3  3 mL). It was air-dried at ambient temperature. Yield: 0.31 g, 63%. Despite several attempts, crystals suitable for X-ray diffraction were not obtained in this case. Elem anal. Calcd for [Cu 2 (HL)(N 3 ) 2 (H 2 O)] 3 0.5CH 3 OH: C, 32.86; H, 4.09; N, 22.71; Cu, 25.76. Found: C, 32.89; H, 3.76 ; N, 22.51; Cu, 26.12. | [] | [] | ["[Cu 2 (HL)(N 3 ) 2 (H 2 O)] 3 0.5CH 3 OH"] | ["Cu (CH 3 CO 2 ) 2--2.00 mmol"] | ["NaN 3--2.00 mmol"] | ["DFMP--1.00 mmol", "2-aminoethanol--2.00 mmol"] | ["refluxed"] | ["ca. 1.5 h"] | ["water/methanol--6 mL + 4 mL"]
d0qi00641f | Synthesis of compound 1 Cu(NO 3 ) 2 ·3H 2 O (10 mg, 0.041 mmol), H 2 bada (8 mg, 0.027 mmol), N,N-dimethylformamide (DMF) (1.5 mL), dabco (90 μL) (5 g dabco in 10 mL DMF) and HNO 3 (120 μL) (2.2 mL HNO 3 in 10 mL DMF) were added into a 20 mL vial in order. The mixture was heated at 105 o C for 24 h after having sonicated for 60 s. Green cubic crystals were obtained, washed with DMF and dried in air (62% yield based on H 2 bada). Elemental analyses (%) calcd for 1: C, 51.81; H, 3.57; N, 10.07. Found (%): C, 51.04; H, 3.68; N, 10.56. Phase purity was confirmed by precise consistency between experimental PXRD and simulated PXRD patterns. | [] | [] | ["Cu(NO 3 ) 2 ·3H 2 O"] | ["Cu(NO 3 ) 2 ·3H 2 O--10 mg, 0.041 mmol"] | [] | ["H 2 bada--8 mg, 0.027 mmol"] | ["105 o C"] | ["24 h"] | ["N,N-dimethylformamide (DMF)--1.5 mL", "dabco--90 μL (5 g dabco in 10 mL DMF)", "HNO 3--120 μL (2.2 mL HNO 3 in 10 mL DMF)"]
scipharm84040705 | 2.2. Sodium 3-Benzylaminocarbonyl-1-methyl-2,2-dioxo-1H-2λ 6 ,1-benzothiazin-4-olate Methanol Monosolvate (2) The solution of MeONa in anhydrous methyl alcohol (from metallic Sodium (0.23 g, 0.01 mol) and absolute methanol (20 mL)) is added to the suspension of benzylamide 1 (3.44 g, 0.01 mol) in 20 mL anhydrous MeOH and heated until totally dissolved, ﬁltered and left for 10 to 12 hours under indoor temperature. The crystalline sodium salt methanol monosolvate 2 precipitated was ﬁltered off, and dried in air. Yield: 3.70 g (93%), mp 260–222 ◦ C (decomp.); Analytically calculated (Anal. Calcd.) for C 17 H 15 N 2 NaO 4 S · CH 3 OH: C, 54.27; H, 4.81; N, 7.03; S, 8.05. Found: C, 54.35; H, 4.74; N, 6.94; S, 8.13. | [] | [] | ["Sodium 3-Benzylaminocarbonyl-1-methyl-2,2-dioxo-1H-2λ 6 ,1-benzothiazin-4-olate Methanol Monosolvate (2)", "C 17 H 15 N 2 NaO 4 S · CH 3 OH"] | ["Sodium--0.23 g, 0.01 mol"] | [] | ["benzylamide 1--3.44 g, 0.01 mol"] | ["indoor temperature"] | ["10 to 12 hours"] | ["anhydrous methyl alcohol--20 mL"]
j.inoche.2011.09.029 | yield based on Cd). Anal. Calc. For C 48 H 32 Cd 2 N 8 O 18 : C, 46.68; H, 2.61; Cd, 18.21; N, 9.06%. Found: C, 46.64; H, 2.64; Cd, 18.17; N, 9.02%.Compound [C 17 H 13 CdN 3 O 5 ](2) was obtained under the same reaction condition as that of compound 1 except that the solvent used was H 2 O/pyridine/ EtOH (5 ml, 1:2:2, v/v). Colorless acicular crystals were collected and dried in air (yield: 62% yield based on Cd). Anal. Calc. For C 17 H 13 CdN 3 O 5 : C, 45.20; H, 2.91; Cd, 24.89; N, 9.32%. Found: C, 45.16; H, 2.95; Cd, 24.84; N, 9.25%. | [] | [] | ["[C 48 H 32 Cd 2 N 8 O 18 ]", "[C 17 H 13 CdN 3 O 5 ]"] | [] | [] | [] | [] | [] | ["H 2 O/pyridine/EtOH--5 ml, 1:2:2, v/v"]
zkri-2018-2130 | Preparation of QDs@SiO 2 @AMEO@HPU-2 composite: A volume of 2 mL of the above QDs@SiO 2 @AMEO nanoparticles was added into the solution of H 2 O, CH 3 CN and DMF (2 + 2 + 2 mL) containing CdI 2 (14.85mg, 0.05mmol), DPTMIA (8.02mg, 0.02mmol) and then heated at 80 °C for 72h. The obtained product was collected by centrifugation and washed 3 times with water. | [] | [] | ["QDs@SiO 2 @AMEO@HPU-2 composite"] | ["CdI 2--14.85 mg, 0.05 mmol"] | [] | ["DPTMIA--8.02 mg, 0.02 mmol"] | ["80 \nC"] | ["72 h"] | ["H 2 O--2 mL", "CH 3 CN--2 mL", "DMF--2 mL"]
j.ica.2009.09.034 | Yield: 0.199 g, 53%. Anal. Calc. for C 16 H 19 CuN 2 O 4.5 (374.87): C, 51.26; H, 5.11; N, 7.47. Found C, 51.61; H, 5.20; N, 7.60%. IR (KBr; cm 1 ): m as (C–O) 1620(vs), m s (C–O) 1340(s) and d(O–C–O) 924(m). Crystals suitable for X-ray diffraction were obtained by slow evaporation of the synthesis ﬁltrate. | [] | [] | ["C 16 H 19 CuN 2 O 4.5"] | [] | [] | [] | [] | [] | []
ic0258577 | [Cu 2 (btec)(H 2 O) 4 ‚2H 2 O] n (2). A solution of CuCl 2 ‚2H 2 O (0.17 g, 1.0 mmol) in 10 cm 3 of H 2 O was slowly added to a water solution (30 cm 3 )ofH 4 btec (0.12 g, 0.5 mmol), and the mixture was heated to boiling for 15 min. A MeOH solution of pyrazine (0.08 g, 1.0 mmol) was added dropwise into the above solution, and the solution was adjusted to pH ) 4 by the addition of 10% NaOH solution.The mixture was filtered and evaporated at room temperature for 1 week to give green crystals of 2 (81 mg, yield 48% based on CuCl 2 ‚2H 2 O). Anal. Calcd for C 10 H 14 Cu 2 O 14 : C, 24.74; H, 2.89. | ["room temperature"] | ["1 week"] | ["[Cu2(btec)(H2O)4‚2H2O]n", "C10H14Cu2O14"] | ["CuCl2‚2H2O--0.17 g, 1.0 mmol"] | ["10% NaOH solution--not specified"] | ["H4btec--0.12 g, 0.5 mmol", "pyrazine--0.08 g, 1.0 mmol"] | ["boiling"] | ["15 min"] | ["H2O--10 cm3", "MeOH--not specified"]
anie.200500375 | 2: A colorless solution of (Bu 4 N)[Cp*MoO 3 ] (0.200 g, 0.38 mmol) in THF (10 mL) was added over 10 min to a stirred light yellow solution of [(o-tolyl) 2 Bi(hmpa) 2 ]SO 3 CF 3 (0.345 g, 0.38 mmol) [16] in THF (10 mL) held at 788C. The solution turned yellow immediately.After the addition was complete, the solution was stirred for a further 45 min at 78 8C and then for 2 h at room temperature. The solution was then reduced to a volume of 10 mL and cooled to 308C. A yellow solid precipitated overnight which was still contaminated by small amounts of (NBu 4 )SO 3 CF 3 and hmpa. An analytically pure sample (170 mg; 67% yield) was obtained by washing the precipitate repeatedly with cold CH 2 Cl 2 . Single crystals suitable for X-ray analysis were grown by overlaying a solution of 2 in CH 2 Cl 2 with diethyl ether. C, H analysis calcd (%) for C 24 H 29 BiMoO 3 : C 43.00, H 4.36; found: C 43.02, H 4.68. | [] | [] | ["(Bu4N)[Cp*MoO3]", "[(o-tolyl)2Bi(hmpa)2]SO3CF3"] | ["(Bu4N)[Cp*MoO3]--0.200 g, 0.38 mmol", "[(o-tolyl)2Bi(hmpa)2]SO3CF3--0.345 g, 0.38 mmol"] | [] | [] | ["788C", "room temperature"] | ["45 min", "2 h"] | ["THF--10 mL"]
ic302840x | benzene) (tppeb). These tetrahedra were found to be persistent in solution as shown by ESI-MS, 1 H NMR, and 31 P NMR analysis. | [] | [] | [] | [] | [] | [] | [] | [] | []
ja991100b | The reaction mixture was then allowed to cool to room temperature and filtered through a glass funnel. The filtrate was evaporated under reduced pressure on a rotary evaporator and the residue purified by column chromatography on silica gel (chloroform) to yield 5 as a white solid (0.30 g, 25%): 1 H NMR (360 MHz, CDCl 3 ) δ 7.73 (s, 2H), 7.717.61 (m, 12H), 4.50 (t, J ) 4.2 Hz, 2H), 3.99 (t, J ) 4.2 Hz, 2H); 1 H NMR (300 MHz, acetone-d 6 ) δ 7.89-7.77 (m, 14H), 4.55 (t, J ) 4.8 Hz, 2H), 4.02 (t, J ) 4.8 Hz, 2H); 13 C NMR (90 MHz, CDCl 3 ) δ 160.9, 137.4, 132.4, 132.3, 132.2, 127.5, 127.2, 118.8, 118.5, 118.4, 117.7, 112.5, 112.2, 93.6, 91.1, 88.9, 88.1, 76.4, 62.1; IR (KBr, cm -1 ) 3428, 3066, 2228, 1603, 1501, 1460, 1443, 1406, 1242, 1117, 1106, 1071, 883, 837; HRMS (EI, 70 eV) calcd 513.1477, found 513.1460. | [] | [] | [] | [] | [] | [] | [] | [] | []
s1070328419060010 | IR (ν, cm –1 ): 3420, 3003, 2956, 2388, 2290, 1740, 1610, 1482, 1417, 1378, 1327, 1300, 1260, 1236, 1191, 1149, 1029, 970, 821, 800, 759, 676, 633, 454. | [] | [] | [] | [] | [] | [] | [] | [] | []
j.poly.2013.01.021 | M W = 1041.84 g mol 1 . M.p. > 250 °C. Anal. Calc. for C 38 H 34 F 12N 14 Cu 2 : C, 43.81; H, 3.29; F, 21.88; N 18.82. Found: C, 43.67; H, 3.32; F, 21.88; N, 18.70%. IR ( m /cm 1 ): 2880 (m, CH 2 ); 1610 (m), 1573 (m), 1540 (m), 1500 (s), 1459 (s) (py-CC, pz-CC); 1323 (m), 1245 (s), 1150 (s), 1107 (s), 1081 (m), 1058 (m, CF). | [] | [] | ["C 38 H 34 F 12N 14 Cu 2"] | [] | [] | [] | [] | [] | []
jacs.7b03604 | (Py) 1.65 C 28.25 H 22.25 N 3.65 O 2 CoLi C, 66.46; H, 4.39; N, 10.01. Found: C, 66.07; H, 4.44; N, 10.40. Single crystals of [Co 2 (Py) 2 (bissalophen)Li 2 (Py) 4 ] suitable for X-ray diﬀraction were obtained by slow diﬀusion of hexane into a pyridine solution of [Co(salophen)Li]/ [Co 2 (bis-salophen)Li 2 ] mixture.[Co 3 (trisOMe salophen)Na 6 (THF) 6 ], 6. [CoCl 2 (THF)] (633.1 mg, 2.9 mmol, 1 equiv) is added onto a suspension of Na 2 OMe salophen (1.2 g, 2.9 mmol, 1 equiv) in THF (30 mL) and the resulting brown suspension was stirred for 5 h at 323 K. Then sodium chunks (137.0 mg, 5.8 mmol, 2 equiv) were added. The resulting mixture was stirred for 5 days at room temperature to yield a dark green suspension that was ﬁltered to obtain a green solid after washing with THF. A slow diﬀusion of hexane into a THF solution of the complex aﬀords [Co 3 (trisOMe salophen)Na 6 (THF) 6 ] crystals suitable for X-ray diffraction (68% yield). | [] | [] | ["[Co 2 (Py) 2 (bissalophen)Li 2 (Py) 4 ]"] | ["[CoCl 2 (THF)]--633.1 mg, 2.9 mmol, 1 equiv", "Na 2 OMe salophen--1.2 g, 2.9 mmol, 1 equiv", "sodium chunks--137.0 mg, 5.8 mmol, 2 equiv"] | [] | ["Py--1.65", "bissalophen--NA"] | ["323 K", "room temperature"] | ["5 h", "5 days"] | ["hexane--NA", "pyridine--NA", "THF--30 mL"]
d0ce00181c | Synthesis of 1-I.Crystalline powders were obtained by stirring Ni(NCS) 2 (87.4 mg, 0.5 mmol) and 3-ethylpyridine (228 µL, 2 mmol) in 3 mL H 2 O for 14 d. The purity was checked by XRPD and by IR and Raman spectroscopy (Figure S2 and S3).Elemental analysis: calcd (%) C 30 H 36 N 6 NiS 2 (603.48 g/mol): C 59.71, H 6.01, N 13.93 and S 10.63; found: C 60.02, H 5.65, N 13.74 and S 10.55. | [] | [] | ["C 30 H 36 N 6 NiS 2"] | ["Ni(NCS) 2--87.4 mg, 0.5 mmol"] | [] | ["3-ethylpyridine--228 µL, 2 mmol"] | [] | ["14 d"] | ["H 2 O--3 mL"]
ncrw-cvdu-be22-0mkk | Preparation of [Zn(hfacac) 2 (4,4 ′ -dipyridyl N,N ′ -dioxide)] n (5) When 27.6 mg (0.0535 mmole) of zinc(II) hexafluoroacetylacetonate dihydrate (4) is mixed with 9.9 mg (0.0526 mmole) of 4,4′-dipyridyl N,N′-dioxide hydrate (2) in an acetone– methanol solution, and slow evaporation of the solvent mixture is allowed to occur, 21.8 mg of (5) is produced (62.2%; clear, faint yellow). Anal. Calcd for C 20 H 10 F 12 N 2 O 6 Zn: C 35.98, H 1.51, N 4.20%. Found: C 36.12, H 1.41, N 4.21%. Xray quality crystals are grown from slow evaporation of an acetone–methanol–toluene solvent mixture.Preparation of [Cu(hfacac) 2 (7)] n (8) When 10.5 mg (0.0220 mmole) of copper(II) hexafluoroacetylacetonate hydrate (6) is mixed with 5.7 mg (0.0211 mmole) of 2,5-bis(4-ethynylpyridyl)furan (7) in an acetone–methanol solution, and slow evaporation of the solvent mixture is allowed to occur, 13.4 mg of (8) is produced (84.8%; green).Anal. Calcd for C 28 H 12 CuF 12 N 2 O 5 : C 44.96, H 1.62, N 3.75%.Found: C 44.73, H 1.69, N 3.75%. X-ray quality crystals are grown from slow evaporation of an acetone–methanol solvent mixture. | [] | [] | ["[Zn(hfacac) 2 (4,4 ′ -dipyridyl N,N ′ -dioxide)] n", "C 20 H 10 F 12 N 2 O 6 Zn"] | ["zinc(II) hexafluoroacetylacetonate dihydrate--27.6 mg (0.0535 mmole)"] | [] | ["4,4′-dipyridyl N,N′-dioxide hydrate--9.9 mg (0.0526 mmole)"] | [] | [] | ["acetone–methanol solution--not specified"]
s0020-1693(00)00108-0 | and IR. Yield 0.33 g (47% on Ag). M.p.: 217–219°C (dec.). FTIR (KBr, cm −1 ): 3254br,s, 3174s, 3122s, 1618s, 1542m, 1488m, 1384vs, 999w, 954w, 638w. Anal.Calc. for C 4 H 8 AgN 9 O 3 S 2 (402.18): C, 11.94; H, 2.00; N, 31.34; S, 15.95. Found.: C, 11.44; H, 2.07; N, 31.25; S, 15.38%. | [] | [] | ["C 4 H 8 AgN 9 O 3 S 2 "] | [] | [] | [] | [] | [] | []
ejic.200700387 | Synthesis of [CuCNL 2 ] n (2): Complex 2 was synthesized in a manner similar to that used to obtain complex 1, but with L 2 as ligand.Red-brown stick crystals were collected for X-ray analysis. Yield: 28.8 mg (85%, based on L 2 ). C 15 H 11 CuN 6 (338.8): calcd. C 53.17, H 3.27, N 24.80; found C 53.11, H 3.36, N 24.89. IR (KBr): ν ˜ = 3422 (m), 3298 (m), 3182 (w), 3066 (w), 2107 (s), 1624 (s), 1583 (s), 1547 (s), 1500 (w), 1470 (m), 1414 (m), 1373 (s), 1257 (w), 1230 (m), 1066 (w), 998 (w), 830 (s), 785 (s), 743 (w), 650 (m), 631 (m) cm –1 . | [] | [] | ["[CuCNL 2 ] n"] | [] | [] | ["L 2--NaN"] | [] | [] | []
s41598-017-07961-8 | Preparation of [(S)-L 2 H 2 ]·(PF 6 ) 2 . is compound was prepared in an analogous manner to that of [(S)-L 1 H 2 ]·(PF 6 ) 2 , only N-ethyl-imidazole (0.584 g, 6.1 mmol) was used instead of N-ethyl-benzimidazole. Yield: 1.781 g (89%). M.p.: 124–126 °C. Anal. Calcd for C 34 H 36 F 12 N 4 O 2 P 2 : C, 49.64; H, 4.41; N, 6.81%. Found: C, 49.83; H, 4.54; N, 6.63%.1 H NMR (400 MHz, DMSO-d 6 ): δ 8.51 (s, 2 H, 2-imiH), 8.14 (d, J = 9.2, 2 H, ArH), 8.02 (d, J = 8.0 Hz, 2 H, ArH), 7.62 (d, J = 8.8 Hz, 2 H, ArH), 7.40 (t, J = 7.4 Hz, 2 H, ArH), 7.26 (s, 2 H, ArH), 7.22 (t, J = 7.6 Hz, 2 H, ArH), 6.78 (d, J = 7.2 Hz, 4 H, ArH), 4.40 (q, J = 4.5 Hz, 4 H, CH 2 ), 4.33 (q, J = 7.6 Hz, 4 H, CH 2 ), 3.93 (q, J = 7.2 Hz, 4 H, CH 2 ), 1.27 (t, J = 7.2 Hz, 6 H, CH 3 ). | [] | [] | ["[(S)-L 2 H 2 ]·(PF 6 ) 2", "C 34 H 36 F 12 N 4 O 2 P 2"] | [] | [] | ["N-ethyl-imidazole--0.584 g, 6.1 mmol"] | [] | [] | []
s2052520614004247 | 2.3. Synthesis of [Ca(O 2 PPh 2 ) 2 (DMF) 2 ] (II) Ca(NO 3 ) 2 4H 2 O (0.054 g, 0.25 mmol) and diphenylphosphinic acid (0.109 g, 0.5 mmol) were added to DMF (4 ml) in a 15 ml scintillation vial. The mixture was stirred until a clear solution formed. The vial was tightly capped and left at room temperature. Over a period of 3 weeks, crystals were deposited on the walls of the vial. Yield: 0.068 g (44% based on Ca).Anal.: calc. for (I): C 58.12, H 5.53, N 4.51; found: C 58.04, H 5.45, N 4.57.1 H NMR (400 MHz, D 2 O):  = 2.863 (s, 3H, N— CH 3 ), 3.018 (s, 3H, N—CH 3 ), 7.478 (m, 12H, —O 2 PPh 2 ), 7.706 (m, 8H, —O 2 PPh 2 ), 7.89 (s, 1H, O C—H). FT–IR (cm 1 ): 3050 w, 2960 w, 1650 s, 1525 w, 1436 m, 1392 s, 1188 s, 1134 s, 1100 m, 1053 m, 1035 w, 790 m, 723 s, 701 s. | [] | [] | ["[Ca(O 2 PPh 2 ) 2 (DMF) 2 ]", "Ca(NO 3 ) 2 4H 2 O"] | ["Ca(NO 3 ) 2 4H 2 O--0.054 g, 0.25 mmol"] | [] | ["diphenylphosphinic acid--0.109 g, 0.5 mmol"] | ["room temperature"] | ["3 weeks"] | ["DMF--4 ml"]
ejic.201300839 | [Yb 2 (cpp) 3 (H 2 O)·(H 2 O)] n (cpp-Yb): cpp-Yb was synthesized similarly to cpp-Pr but by using Yb(NO 3 ) 3 ·5H 2 O (1.00 mmol) instead of Pr(NO 3 ) 3 ·6H 2 O. Colorless sheet crystals of cpp-Yb were obtained (see Figure S1g). The crystals were also insoluble in water and common organic solvents. IR (KBr pellet): ν ˜ = 3645 (w), 3449 (s), 2920 (w), 2851 (w), 1892 (w), 1536 (vs), 1495 (m), 1420 (vs), 1332 (s), 1287 (m), 1257 (m), 1231 (w), 1181 (m), 1164 (w), 1092 (s), 1043 (m), 1014 (s), 973 (s), 883 (m), 828 (s), 802 (w), 747 (m), 727 (w), 715 (w), 637 (w), 544 (m), 445 (w) cm –1 .C 33 H 31 Cl 3 O 14 Yb 2 (1104.01): calcd. C 35.90, H 2.83, Cl 9.63, Yb 31.35; found C 35.88, H 2.77, Cl 9.60, Yb 31.29.Supporting Information (see footnote on the first page of this article): X-ray crystallographic data, PXRD patterns, excitation and emission spectra, images of the bright luminescence.Acknowledgments We gratefully acknowledge financial support from the National Natural Science Foundation of China (grant no. 21171068 and 21103070) and the Shandong Provincial Natural Science Foundation of China (grant no. ZR2010BM036). | [] | [] | ["[Yb 2 (cpp) 3 (H 2 O)] n"] | ["Yb(NO 3 ) 3 \n5H 2 O--1.00 mmol"] | [] | ["cpp-Yb--NA"] | [] | [] | []
ic049030j | [Ni 2 (bpy) 2 (btcH) 2 ]‚(C 10 H 8 ) 3 (3). Compound 3 was synthesized from the reaction mixture of NiSO 4 ‚6H 2 O (0.5 mmol), 4,4′bipyridine (0.5 mmol), 1,3,5-benzenetricarboxylate (1 mmol), naphthalene (1 mmol), and H 2 O (6 mL) in a 50 mL Teflon-lined autoclave under autogenous pressure at 180 °C for 4 days, followed by quenching to room temperature. The product was filtered, washed with distilled water, ethanol, and acetone and air-dried at room temperature. The product is pale green needle crystals and is insoluble in water and common organic solvents. Anal. Found: C, 66.1%; H, 3.9%; N, 4.6%. Calcd for C 68 H 46 N 4 O 12 Ni 2 : C, 66.5%; H, 3.8%; N, 4.6%. Selected FT-IR data (cm -1 ): 3441(s), 1724(m), 1625(s), 1559(m), 1380(s), 1242(w), 1176(m), 1094(m), 789(m), 675(m), 469(m), 413(m). TG data show a weight loss of 9.7% (calcd 10.4%) at 132-215 °C corresponding to the release of naphthalene guest molecule, followed by the decomposition of the organic part up to 531 °C. | [] | [] | ["[Ni 2 (bpy) 2 (btcH) 2 ]‚(C 10 H 8 ) 3", "C 68 H 46 N 4 O 12 Ni 2"] | ["NiSO 4 ‚6H 2 O--0.5 mmol"] | [] | ["4,4′bipyridine--0.5 mmol", "1,3,5-benzenetricarboxylate--1 mmol", "naphthalene--1 mmol"] | ["180 \nC"] | ["4 days"] | ["H 2 O--6 mL"]
s0277-5387(98)00396-9 | 1196 (w), 1152 (w), 1124 (m), 1049 (s), 790 (s), 665 (m), 632 (w), 490 (w). NMR spectroscopic data are listed in Table 5.4.5.X-ray structure determinations Me 2 4.3.Synthesis of [ S ( CH CH pz )] CdI 22 2 2 All crystals for diffraction studies were grown by slow evaporation from methanol solutions at room temperature.A solution of CdI (0.80 g, 2.2 mmol) in methanol (ca.2 Crystal data, data collection and reﬁnement parameters for Me 2 5 ml) was added to a solution of S(CH CH pz ) (0.50 Me Me 22 22 2 [S(CH CH pz ) ]ZnCl , [S(CH CH pz ) ]CdI and 22 2 2 22 2 2 g, 1.8 mmol) in methanol (ca. 15 ml). The reaction Me 2 [S(CH CH pz ) ]Cd(NO ) are summarized in Table 6. | [] | [] | ["[S(CH2CH2pz)]CdI2"] | ["CdI--0.80 g, 2.2 mmol"] | [] | ["S(CH2CH2pz)--0.50 g, 1.8 mmol"] | [] | [] | ["methanol--ca. 15 ml"]
ic302360b | [Mn(terpy)Pt(SCN) 4 ] (11) and [Mn(terpy) 2 ][Pt(SCN) 4 ] (12). To 5 mL of an aqueous solution of MnCl 2 ·4H 2 O (0.020 g, 0.10 mmol) was added 5 mL of a methanolic solution of terpyridine (terpy; 0.022 g, 0.094 mmol). Then, 10 mL of a methanolic solution of K 2 [Pt(SCN) 4 ] (0.050 g, 0.10 mmol) was diﬀused slowly into this solution by layering or slow diﬀusion through a ﬁlter paper. Yellow plate-like crystals of [Mn(terpy)Pt(SCN) 4 ](11) were obtained in low yield after several days at 5 °C. Yield: 0.019 g (26%). Anal. Calcd for C 19 H 11 N 7 MnPtS 4 : C, 31.89; H, 1.55; N, 13.70. Found: C, 31.91; H, 1.70; N, 13.44. FT-IR (ATR, cm −1 ): 2119 (ν CN ), 1592, 1571, 1474, 1459, 1448, 1438, 1402, 1312, 1247, 1186, 1168, 1159, 1094, 1014, 768, 658, 651, 639, 512, 425. Attempts to make 11 in powder form by mixing the reagents in a range of solvents (water, methanol, ethanol etc.) resulted in a yellow powder. Crystals of [Mn(terpy) 2 ][Pt(SCN) 4 ] (12) were grown from the ﬁltered mixtures after several days at 5−8 °C or from the reaction mixture of 11 after disturbance of the layers. | [] | [] | ["[Mn(terpy)Pt(SCN) 4 ]", "[Mn(terpy) 2 ][Pt(SCN) 4 ]"] | ["MnCl 2 ·4H 2 O--0.020 g, 0.10 mmol", "K 2 [Pt(SCN) 4 ]--0.050 g, 0.10 mmol"] | [] | ["terpyridine--0.022 g, 0.094 mmol"] | ["5 °C", "5−8 °C"] | ["several days"] | ["methanol--5 mL", "water--5 mL"]
j.molstruc.2015.10.068 | 2.2. Synthesis of complexes 1e4 2.2.1. {[Cd(L 334 )(Cl) 2 ](CH 3 OH)} n (1) A mixture of L 334 (15.0 mg, 0.05 mmol), CdCl 2 $2.5H 2 O (22.8 mg, 0.1 mmol) in CH 3 OH/H 2 O (9 mL, v/v ¼ 5/4) was stirred for 30 min.The resultant solution was ﬁltered and left to stand under ambient condition. Colorless block-shaped crystals were obtained after one month by slow evaporation of the solvent in 65% yield (16.9 mg, based on L 334 ). Anal. calcd. for C 18 H 16 CdCl 2 N 6 O: C, 41.9; H, 3.1; N, 16.3%. Found: C, 41.6; H, 3.1; N, 16.4%. IR (cm 1 ):1621w, 1604w, 1539m,1490s,1448s,1417w, 1343w, 1322w, 1203m,1123w,1101w, 1033s,1013w, 986w,831w,817vs, 705vs,641s. | [] | ["one month"] | ["{[Cd(L 334 )(Cl) 2 ](CH 3 OH)} n", "C 18 H 16 CdCl 2 N 6 O"] | ["CdCl 2 $2.5H 2 O--22.8 mg, 0.1 mmol"] | [] | ["L 334--15.0 mg, 0.05 mmol"] | [] | ["30 min"] | ["CH 3 OH/H 2 O--9 mL, v/v ¼ 5/4"]
j.jorganchem.2007.05.018 | 2.2. Synthesis of [Ag(l 4 -DPOAc)] n (1) In 20 ml CH 3 CN 0.212 g (1 mmol) 2,2-diphenylacetic acid were mixed and stirred with a solution of 0.057 g (1 mmol) KOH in 3 ml H 2 O to form a clear solution. Addition of 0.170 g (1 mmol) AgNO 3 in 5 ml H 2 O produced a clear solution. The resulting solution was stirred and then allowed to stand in darkness at room temperature to evaporate for several days to obtain suitable crystals. The crystals were washed with acetone and air dried, m.p. = 235 C. Yield: 0.112 g (35%). IR (selected bands; Table 1 Crystal data and structure reﬁnement for compound 1 Identiﬁcation code 1 Empirical formula C 14 H 11 AgO 2 Formula weight 319.10 Temperature (K) 100(2) Wavelength (A ˚ ) 0.71073 Crystal system Monoclinic Space group P2 1 /c Unit cell dimensions a (A ˚ ) 11.9677(10) b (A ˚ ) 5.6277(5) c (A ˚ ) 16.6468(13) a () 90.00 b () 100.2890(10) c () 90.00 Volume (A ˚ 3 ) 1103.14(16) Z 4 Density (calculated) (g cm 3 ) 1.921 Absorption coeﬃcient (mm 1 ) 1.810 F(000) 632 Crystal size (mm 3 ) 0.16 · 0.22 · 0.31 h Range for data collection () 2.49–30.51 Index ranges 15 6 h 6 15, 7 6 k 6 7, 21 6 l 6 22 Reﬂections collected 2737 Independent reﬂections 2675 Absorption correction Multi-scan Maximum and minimum transmission 0.749 and 0.573 Reﬁnement method Full-matrix Least-squares on F 2 Data/restraints/parameters 2737/0/154 Goodness-of-ﬁt on F 2 1.232 Final R indices [I >2r(I)] R 1 = 0.0294, wR 2 = 0.0642 R Indices (all data) R 1 = 0.0304, wR 2 = 0.0647 Largest diﬀerence and peak, hole (e A ˚ 3 ) 0.753 and 0.440 Table 2 Selected bond lengths (A ˚ ) and angles () for compound 1 Ag(1)–O(1) 2.2063(17) O(1)–Ag(1)–C(5) 113.18(7) Ag(1)–O(2) 2.2519(17) O(2)–Ag(1)–C(5) 87.87(7) Ag(1)–O(2) 2.4872(18) O(2)–Ag(1)–C(5) 75.12(7) Ag(1)–C(5) 2.710(3) O(1)–Ag(1)–Ag(1) 85.19(5) Ag(1)–Ag(1) 2.8463(4) O(2)–Ag(1)–Ag(1) 77.25(5) O(1)–Ag(1)–O(2) 157.11(7) O(2)–Ag(1)–Ag(1) 149.80(4) O(1)–Ag(1)–O(2) 117.77(6) C(5)–Ag(1)–Ag(1) 115.56(6) O(2)–Ag(1)–O(2) 74.97(7) K. Akhbari et al. / Journal of Organometallic Chemistry 692 (2007) 3788–3795 3789 | [] | [] | ["[Ag(l 4 -DPOAc)] n", "1", "C 14 H 11 AgO 2"] | ["AgNO 3--0.170 g, 1 mmol"] | [] | ["2,2-diphenylacetic acid--0.212 g, 1 mmol"] | ["room temperature"] | ["several days"] | ["H 2 O--5 ml", "CH 3 CN--20 ml"]
c1ce05422h | Synthesis of [Cd 3 NaL 2 3 (ClO 4 )]$3H 2 O$DMF (6) Heating a mixture of Cd(ClO 4 ) 2 $6H 2 O (21.0 mg, 0.05 mmol), L 2 (12.0 mg, 0.05 mmol) and NaOH (2.0 mg, 0.05 mmol) in a mixed solvent of DMF (3 mL) and H 2 O (3 mL) at 95  C yielded colorless triangular crystals of 6 after three days, which were ﬁltered, washed with H 2 O, EtOH and Et 2 O, and dried at room temperature. Yield: 41% based on L 2 . Anal. Calcd. for 6 (%): H, 3.57; C, 33.30; N, 4.31. Found: H, 3.62; C, 32.98; N, 4.20. IR (KBr pellet, v/cm 1 ): 3431s, 3240s, 2919m, 1676w, 1598s, 1547s, 1511w, 1491w, 1405s, 1319w, 1304w, 1283w, 1236w, 1185m, 1110s, 1090s, 1007m, 948m, 900m, 861m, 805m, 773s, 709m, 662w, 617m, 597m, 556w, 523w. | [] | [] | ["[Cd 3 NaL 2 3 (ClO 4 )]$3H 2 O$DMF", "6"] | ["Cd(ClO 4 ) 2 $6H 2 O--21.0 mg, 0.05 mmol", "NaOH--2.0 mg, 0.05 mmol"] | [] | ["L 2--12.0 mg, 0.05 mmol"] | ["95 \nC"] | ["three days"] | ["DMF--3 mL", "H 2 O--3 mL"]
chem.200700181 | Complex 1 a: Single crystals (pure phase) of 1a were prepared under solvothermal conditions by using DEF as SDA and piperazine as BA. The bulk microcrystals (pure phase) of 1a were prepared by the liquid-mixing method in DEF for 5 days, for which zinc(II) acetate dihydrate (0.88 g, 4.0 mmol) and imidazole (0.544 g, 8.0 mmol) were used, but the amount of DEF and propylamine was as same as that described in the general procedure (yield ca. 65 % based on zinc). Elemental analysis calcd (%) for C 40 H 52 N 22 O 2 Zn 5 ([Zn 5 (im) 10 ·2DEF] 1 ; 1199.89): C 40.04, H 4.37, N 25.69; found: C 40.11, H, 4.30, N 25.29; IR (KBr pellet): n˜ = 3454 (w, br), 3117 (w), 3106 (w), 2961–2874 (s), 1604 (w), 1496 (s), 1473 (s), 1383– 1322 (w), 1281 (s), 1172 (w), 1088 (vs), 1029 (vs), 954 (s), 910 (m), 836 (m), 760 (s), 669 cm 1 (s). | [] | [] | ["Complex 1a", "C 40 H 52 N 22 O 2 Zn 5"] | ["zinc(II) acetate dihydrate--0.88 g, 4.0 mmol"] | ["piperazine--not specified"] | ["imidazole--0.544 g, 8.0 mmol"] | [] | ["5 days"] | ["DEF--not specified"]
c7ra00163k | Synthesis of 2 A solution of 1a (0.61 g, 1.5 mmol), or 1b (0.61 g, 1.5 mmol), or 1c (0.51 g, 1.50 mmol) in ethanol (50.0 mL) was added to a solution of LiCl (0.13 g, 3.0 mmol) in methanol (25.0 mL). The mixture was heated under reux for 15 minutes and immediately ltered thereaer, to obtain colourless solids, which were further washed with methanol (20 mL  3), ethanol (20 mL  3), and subsequently dried in vacuo to obtain the product of 2a, 2b or 2c as colourless solids. | [] | [] | ["2a", "2b", "2c"] | [] | ["LiCl--0.13 g, 3.0 mmol"] | ["1a--0.61 g, 1.5 mmol", "1b--0.61 g, 1.5 mmol", "1c--0.51 g, 1.50 mmol"] | [] | ["15 minutes"] | ["ethanol--50.0 mL", "methanol--25.0 mL"]
00958970600891127 | 2.2. Syntheses of complexes 1 and 2 Complex 1 was prepared from a mixture of CdCl 2  2.5H 2 O (0.057 g 0.25 mmol), succinic acid (0.067 g, 0.50 mmol), phen (0.090 g, 0.50 mmol) and 8 mL H 2 O and the pH was adjusted to 6 with 1 M NaOH. The mixture was stirred for 20 min then placed in a Teflon-lined stainless steel bomb and heated to 160  C under autogenous pressure for 4 days. The reaction system was then cooled to room temperature during 24 h. Colorless crystals of 1 were obtained. Yield: 63% (based on Cd). The elemental analysis found: C, 46.91%; H, 2.92%; N, 6.91%; Cd, 27.58% (calculated: C, 46.98%; H, 2.96%; 548 X. Xu et al. | [] | ["24 h"] | ["Complex 1"] | ["CdCl 2 \n2.5H 2 O--0.057 g 0.25 mmol"] | [] | ["succinic acid--0.067 g, 0.50 mmol", "phen--0.090 g, 0.50 mmol"] | ["160 \nC"] | ["4 days"] | ["H 2 O--8 mL"]
c8dt01477a | Synthesis of Tb-MOF Mixture of Tb(NO 3 ) 3 •6H 2 O (0.2mmol) in 3ml deionized water, H 4 L(0.1mmol) in 4ml DMA(N,N-dimethylacetamide), and three drops nitric acid were poured in a Teflon reactor(25ml), kept at 130 ℃ for 72 hours, then cooled to room temperature slowly. Colorless crystals were obtained and were used to determinate their single crystal X-ray structure. Anal. Calcd for C 52 H 48 N 4 O 17 Tb 2 ( % ) C, 47.36; H, 3.67; N, 4.25; Found (%): C, 46.99; H, 3.87; N, 4.44. IR (KBr, cm -1 ): 3383 (s), 3059 (s),2932 (s), 2791 (s), 2498 (s), 1630 (s), 1549 (s), 1420 (s), 1288 (s), 1254 (s), 1196 (s), 1165 (s), 1082 (s), 991 (s), 956 (s), 897 (s), 860 (s), 789 (s), 768 (s), 721 (s), 692 (s), 667 (s), 637 (s), 594 (s), 459 (s). Synthesis of Dy-MOF Mixture of Dy(NO 3 ) 3 •6H 2 O (0.2mmol) in 3ml deionized water, H4L(0.1mmol) in 4ml DMA (N,N-dimethylacetamide), and three drops nitric acid were poured in a Teflon reactor(25ml), kept at 130℃ for 72 hours, then cooled to room temperature slowly. Colorless crystals were obtained and were used to determinate their single crystal X-ray structure. Anal. Calcd for C 52 H 48 N 4 O 17 Dy 2 ( % ) C 47.1， H 3.6, N 4.23. Found (%): C, 46.89, H, 3.47, N, 4.34, IR (KBr, cm -1 ): 3381 (s), 3058 (s), 2931 (s), 2791 (s), 2480 (s), 1631 (s), 1556 (s), 1421 (s), 1290 (s), 1256 (s), 1196 (s), 1167 (s), 1082 (s), 1018 (s), 991 (s), 957 (s), 897 (s), 862 (s), 789 (s), 770 (s), 721 (s), 694 (s), 667 (s), 637 (s), 594 (s), 459 (s). Synthesis of Sm x Tb 0.2-x -MOF Mixture of Sm(NO 3 ) 3 •6H 2 O (x mmol), Tb(NO 3 ) 3 •6H 2 O (0.2-x mmol) in 3ml deionized water, H 4 L (0.1mmol) in 4ml DMA (N,Ndimethylacetamide), and three drops nitric acid were poured in a Teflon reactor(25ml), kept at 130℃ for 72 hours, then cooled for 48 hours. Colorless crystals were obtained. Synthesis of Sm x Dy 0.2-x -MOF Mixture of Sm (NO 3 ) 3 •6H 2 O (x mmol), Dy (NO 3 ) 3 •6H 2 O (0.2-x mmol) in 3ml deionized water, H 4 L (0.1mmol) in 4ml DMA (N,Ndimethylacetamide), and three drops nitric acid were poured in a Teflon reactor (25ml), kept at 130℃ for 72 hours, then cooled for 48 hours. Colorless crystals were obtained. Synthesis of Tb x Dy 0.2-x -MOF Mixture of Tb(NO 3 ) 3 •6H 2 O (x mmol), Dy(NO 3 ) 3 •6H 2 O (0.2-x mmol) in 3ml deionized water, H 4 L (0.1mmol) in 4ml DMA (N,Ndimethylacetamide), and three drops nitric acid were poured in a Teflon reactor (25ml), kept at 130℃ for 72 hours, cooled for 48 hours. Colorless crystals were obtained. Synthesis of Sm x Tb y Dy 0.2-x-y -MOF Mixture of Sm(NO 3 ) 3 •6H 2 O (x mmol) Tb(NO 3 ) 3 •6H 2 O (y mmol), Dy(NO 3 ) 3 •6H 2 O (0.2-x-y mmol) in 3ml deionized water, H 4 L Page 2 of 8Dalton Transactions Dalton Transactions Accepted Manuscript Published on 28 May 2018. Downloaded by Hacettepe Universitesi on 28/05/2018 10:52:45. View Article Online DOI: 10.1039/C8DT01477A | [] | [] | ["Tb-MOF", "Dy-MOF", "Sm x Tb 0.2-x -MOF", "Sm x Dy 0.2-x -MOF", "Tb x Dy 0.2-x -MOF", "Sm x Tb y Dy 0.2-x-y -MOF"] | ["Tb(NO 3 ) 3 •6H 2 O--0.2mmol", "Dy(NO 3 ) 3 •6H 2 O--0.2mmol", "Sm(NO 3 ) 3 •6H 2 O--x mmol"] | ["nitric acid--three drops"] | ["H 4 L--0.1mmol"] | ["130℃"] | ["72 hours"] | ["deionized water--3ml", "DMA (N,N-dimethylacetamide)--4ml"]
acs.inorgchem.7b01271 | Synthesis of [Eu 8 (phen) 2 Ge 12 (μ 3 -O) 24 T 12 (H 2 O) 16 ]· 2phen·16H 2 O (2b). The colorless crystals of 2b were prepared by a similar method used in the synthesis of the crystals of 2a except that Sm 2 O 3 was replaced by Eu 2 O 3 . The yield was 83% based on Eu 2 O 3 . Anal. Calcd for 2b (C 84 H 144 Eu 8 Ge 12 N 8 O 80 ): C, 21.78; H, 3.13; N, 2.42. Found: C, 21.82; H, 3.17; N, 2.47. | [] | [] | ["[Eu 8 (phen) 2 Ge 12 (μ 3 -O) 24 T 12 (H 2 O) 16 ]\b2phen\b16H 2 O", "C 84 H 144 Eu 8 Ge 12 N 8 O 80"] | ["Eu 2 O 3--NaN"] | [] | [] | [] | [] | []
ja042222t | {[Cu II 3 Cu I 6 (4-pytap) 6 (4-pytz) 2 ]‚4BF 4 ‚8H 2 O} ∞ (9; 4-Hpytz ) 3,5Di(4-pyridyl)-1,2,4-triazole). A mixture of Cu(OAc) 2 ‚H 2 O (0.200 g, 1.0 mmol), NH 4 BF 4 (0.420 g, 4.0 mmol), 4-cyanopyridine (0.52 g, 5.0 mmol), and absolute ethanol (5.0 mL) was sealed in a 15-mL Teflonlined reactor and heated in an oven at 95 °C for 6 days and slowly cooled to room temperature. The resulting mixture was washed with ethanol, and red platelike crystals were collected and dried in air (yield less than 5% based on Cu). Anal. Calcd (%) for C 96 H 93 B 4 Cu 9 F 16 N 40 O 8 : C, 40.40; H, 3.28; N, 19.63. Found: C, 40.16; H, 3.05; N, 19.47. IR: 3437s, 3289m, 3023m, 1603vs, 1590s, 1551m, 1430s, 1346m, 993m, 836s, 751m cm -1 . | [] | [] | ["[Cu II 3 Cu I 6 (4-pytap) 6 (4-pytz) 2 ]‚4BF 4 ‚8H 2 O", "C 96 H 93 B 4 Cu 9 F 16 N 40 O 8"] | ["Cu(OAc) 2 ‚H 2 O--0.200 g, 1.0 mmol"] | ["NH 4 BF 4--0.420 g, 4.0 mmol"] | ["4-cyanopyridine--0.52 g, 5.0 mmol"] | ["95 °C"] | ["6 days"] | ["absolute ethanol--5.0 mL"]
c1dt10113g | [AsF 3 (OPPh 3 ) 2 ]: A solution of OPPh 3 (0.55 g, 1.97 mmol) in CH 2 Cl 2 (10 mL) was added dropwise to a CH 2 Cl 2 (5 mL) solution of AsF 3 (0.13 g, 0.98 mmol). The colourless reaction mixture was stirred for 3 h. A white solid was obtained on concentrating the solution; this was ﬁltered off, washed with hexane (5 mL) and dried in vacuo. Yield: 0.45 g, 63%. Required for C 36 H 30 AsF 3 O 2 P 2 · 1 2 CH 2 Cl 2 (731.0): C 60.0, H 4.3; found: C 59.3, H 4.6%. | [] | [] | ["[AsF 3 (OPPh 3 ) 2 ]"] | ["AsF 3--0.13 g, 0.98 mmol"] | [] | ["OPPh 3--0.55 g, 1.97 mmol"] | [] | ["3 h"] | ["CH 2 Cl 2--10 mL"]
acsanm.9b01011 | 2.2. Synthesis of [Zn 2 (ATZ) 2 (TZ) 2 ] n (1) The reactants of HATZ (0.5 mmol), ETZC (0.5 mmol) and Zn(NO 3 ) 2 ·6H 2 O (0.5 mmol) were mixed together and dissolved in distilled H 2 O (5 mL) in a 20 mL Teflonlined stainless-steel autoclave, which was tightly sealed and heated at 160 °C for 72 h. Then this autoclave was cooled down gradually to indoor temperature with a cooling rate of 5.5 °C per hour. The formed crystals shaping prismatic and pale yellow were gathered and washed adequately in sequence with distilled H 2 O and CH 3 CH 2 OH, and then air-dried (yield: 49 mg, 45% based on Zn(NO 3 ) 2 ·6H 2 O). Actually, we tried to use HATZ and HTZ to prepare this compound at the outset. However, compound 1 could Page 5 of 26 ACS Paragon Plus Environment ACS Applied Nano Materials 1 2 3 4 5 6 7 8 9 10 11 12 13 14 15 16 17 18 19 20 21 22 23 24 25 26 27 28 29 30 31 32 33 34 35 36 37 38 39 40 41 42 43 44 45 46 47 48 49 50 51 52 53 54 55 56 57 58 59 60 | [] | [] | ["[Zn 2 (ATZ) 2 (TZ) 2 ] n", "Zn(NO 3 ) 2 ·6H 2 O"] | ["Zn(NO 3 ) 2 ·6H 2 O--0.5 mmol"] | [] | ["HATZ--0.5 mmol", "ETZC--0.5 mmol"] | ["160 °C"] | ["72 h"] | ["distilled H 2 O--5 mL"]
j.ica.2012.11.030 | Found: C, 56.69; H, 2.85; N, 9.92%. IR (KBr, cm 1 ): 3442 (m), 2923 (w), 1622 (m), 1585 (m), 1560 (m), 1539 (m), 1437 (m), 1385 (s), 1314 (m), 1214 (w), 1072 (m), 1031 (m), 885 (w), 831 (m), 787 (m), 758 (m), 792 (m), 675 (m), 635 (m), 580 (w), 499 (w), 479 (w).2.2.3. Preparation of [Cu 2 (ctpy) 2 (tp)] n (3) A mixture of CuCl 2 2H 2 O (0.0170 g, 0.1 mmol), Hctpy (0.0277 g, 0.1 mmol), H 2 tp (0.0166 g, 0.1 mmol) in distilled water (10 mL) Table 1 Crystallographic data and structural reﬁnement parameters for 1–3. | [] | [] | ["NaN"] | ["CuCl 2 \n2H 2 O--0.0170 g, 0.1 mmol"] | [] | ["Hctpy--0.0277 g, 0.1 mmol", "H 2 tp--0.0166 g, 0.1 mmol"] | [] | [] | ["distilled water--10 mL"]
j.molstruc.2020.128229 | 2.2. Synthesis of the coordination complexes Synthesis of [Ag(Vor) 2 ] n (ClO 4 ) n (1). An aqueous solution of AgClO 4 (0.5 mmol, 112.1 mg) in 5 mL was dropwise added to an ethanol solution of voriconazole (1.0 mmol, 351.3 mg) in 20 mL under constant stirring to provide the white precipitate immediately. The precipitate was ﬁltrated and washed twice with ethanol (10 mL  2). Yield: 267.4 mg (58%). The crystals were obtained in 40% yield by slow diffusion in a tube with an aqueous solution of AgClO 4 (0.1 mmol, 3 mL) at the bottom, methanol (2 mL) in the middle and a methanol solution of Vor (0.2 mmol, 2 mL) on the top. | [] | [] | ["[Ag(Vor) 2 ] n (ClO 4 ) n", "1"] | ["AgClO 4--0.5 mmol, 112.1 mg"] | [] | ["voriconazole--1.0 mmol, 351.3 mg"] | [] | [] | ["ethanol--20 mL", "methanol--2 mL"]
om050588o | MePhC(4-C 6 H 4 OCH 2 CtCH) 2 : cream solid. Yield: 74%. IR (KBr disk): ν(CtC) 2118 cm -1 . NMR in CDCl 3 : δ( 1 H) 2.16 [s, 3H, CMePh]; 2.53 [t, 2H, 4 J HH ) 2 Hz, CtCH]; 4.68 [d, 4H, 4 J HH ) 2 Hz, OCH 2 ]; 6.89 [d, 4H, 3 J HH ) 9 Hz, C 6 H 4 ]; 7.04 [d, 4H, 3 J HH ) 9 Hz, C 6 H 4 ]; 7.11 [m, 2H, CMePh]; 7.18-7.30 [m, 3H, CMePh]; δ( 13 C) 30.59 [CMePh]; 51.24 [CMePh]; 55.71 [OCH 2 ]; 75.42 [CtCH]; 78.65 [CtCH]; 113.96, 129.65, 142.25, 155.61 [C 6 H 4 ]; 125.87, 127.79, 128.55, 149.33 [CMePh]. EIMS (m/z): calcd for C 26 H 22 O 2 366.1619, found 366.1618. | [] | [] | ["MePhC(4-C 6 H 4 OCH 2 CtCH) 2"] | [] | [] | [] | [] | [] | []
ejic.201402475 | Mn 2 (tp) 2 (dmf) 2 (3) and [Mn(HCOO) 3 ][NC 2 H 8 ] (4): A DMF solution (15 mL) of Mn(NO 3 ) 2 ·4H 2 O (334 mg, 1.33 mmol) and terephthalic acid (H 2 tp; 332 mg, 2 mmol) corresponding to a metal-toligand ratio of 1:1.5 was sealed in a glass tube and heated at 120 °C for 1 d. Subsequently, the reaction mixture was cooled at a rate of 5 °Ch –1 . Rhombic- and hexagonal-shaped single crystals were obtained (as a mixture; Figure 6) and identified as Mn 2 (tp) 2 (dmf) 2 (3) and [Mn(HCOO) 3 ][NC 2 H 8 ](4), respectively, by X-ray diffraction studies. Pure 3 or 4 could not be obtained (see main text for details); therefore, 3 and 4 were separated manually. | [] | [] | ["Mn 2 (tp) 2 (dmf) 2", "[Mn(HCOO) 3 ][NC 2 H 8 ]"] | ["Mn(NO 3 ) 2 \n4H 2 O--334 mg, 1.33 mmol"] | [] | ["terephthalic acid--332 mg, 2 mmol"] | ["120 °C"] | ["1 d"] | ["DMF--15 mL"]
c3ce26874h | Synthesis of [Zn 1.5 (Htrb) 0.5 (L2) 0.5 (SO 4 )]?5H 2 O (2). The preparation of compound 2 was similar to that of compound 1 except that H 2 L2 (11.6 mg, 0.1 mmol) was used instead of H 2 L1. Light yellow crystals of 2 were obtained with a yield of 62%. Anal. calcd for C 14 H 23 N 9 O 11 SZn 1.5 (M r = 623.53): C, 26.97; H, 3.72; N, 20.22. Found: C, 26.86; H, 3.87; N, 20.05. IR data (KBr, cm 21 ): 3404(m), 3120(w), 1771(s), 1635(w), 1591(m), 1529(m), 1473(s), 1385(w), 1292(m), 889(s), 849(s), 829(s), 798(s), 739(m), 709(m), 670(w), 636(m), 614(m).Synthesis of [Zn 3 (Htrb)(SO 4 ) 3 (H 2 O) 3 ]?H 2 O (3). The preparation of 3 was similar to that of 2 except that there was no organic acid in the reaction system of 2. Light yellow crystals of 3 were obtained with a yield of 43%. Anal. calcd for C 24 H 32 N 18 O 16 S 3 Zn 3 (M r = 1120.97): C, 25.71; H, 2.88; N, 22.49. Found: C, 25.67; H, 2.93; N, 22.42. IR data (KBr, cm 21 ): 3345(w), 3150(w), 3031(m), 1779(s), 1370(m), 1345(s), 1292(s), 892(m), 848(m), 819(s), 794(s), 739(m), 700(s), 670(w), 618(w), 434(s). | [] | [] | ["[Zn 1.5 (Htrb) 0.5 (L2) 0.5 (SO 4 )]?5H 2 O", "C 14 H 23 N 9 O 11 SZn 1.5"] | [] | [] | ["H 2 L2--11.6 mg, 0.1 mmol"] | [] | [] | []
b405323k | [Zn 3 L 2 (2,2′-bipy) 3 (H 2 O)] n ·5nH 2 O, 3. The reaction of H 3 L (174 mg, 1 mmol) and ZnCO 3 (125 mg, 1 mmol) in water resulted in a clear pale yellow solution, which was layered successively by water and the ethanol solution of 2,2′-bipy (156 mg, 1 mmol). Colorless needle crystals of 3 were obtained in one week. Calc. for C 42 H 42 N 6 O 18 Zn 3 3: C, 45.25; H, 3.80; N, 7.54. Found: C, 45.21; H, 3.77; N, 7.58%. IR (KBr, cm −1 ): 3402 s, 3109 s, 1586 vs, 1477 m, 1444 s, 1379 vs, 1317 m, 1257 m, 1225 w, 1157 w, 1030 w, 928 w, 887 w, 818 w, 775 s, 735 m, 688 m, 613 w, 417 w. | [] | [] | ["[Zn 3 L 2 (2,2′-bipy) 3 (H 2 O)] n ·5nH 2 O", "C 42 H 42 N 6 O 18 Zn 3 3"] | ["ZnCO 3--125 mg, 1 mmol"] | [] | ["H 3 L--174 mg, 1 mmol", "2,2′-bipy--156 mg, 1 mmol"] | [] | ["one week"] | ["water--not specified", "ethanol--not specified"]
c6ce00883f | Synthesis of [Zn 2 (TZI)(µ 3 -OH)(H 2 O) 2 ·(1/2H 2 O)] n (3) A mixture of Zn(NO 3 ) 2 (0.0297 g, 0.1 mmol), H 3 TZI (0.0117 g, 0.05 mmol), distilled water (8.0 mL) and NaOH (0.5M, 0.5mL) was sealed in a 25 mL Teflon-lined autoclave which was then heated progressively at 180 °C for 72 h. After a gradual cooling procedure to room temperature, colorless block crystals were obtained in ca. 37.0% yield based on Zn. Unfortunately, the crystal of 3 is commonly small and accompanied by white impurities. To obtain the pure phase, we ever tried to adjust the molar ratios of metal ions and H 3 TZI ligand or alter the pH value of the reaction system, however, the trace of white powder can be found in the final products even if the crystals were washed with distilled water for several times. Then we found the final products could be treated by ultrasonic to remove most of the impurities. Therefore, the crystals for PXRD and TGA analyses need to be manually picked. Anal. calcd for C 9 H 9 N 4 O 7.5 Zn 2 : C, 25.50; H, 2.14; N, 13.22%. Found: C, 25.60; H, 2.10; N, 13.27%. IR (KBr, cm −1 ): 3434(s), 2928(w), 1624(m), 1580(w), 1450(w), 1385(m), 1245(w), 1200(w), 1166(w), 1107(w), 926(w), 784(w), 760(w), 730(w), 603(w), 481(w). | [] | [] | ["[Zn 2 (TZI)(µ 3 -OH)(H 2 O) 2 ·(1/2H 2 O)] n", "C 9 H 9 N 4 O 7.5 Zn 2"] | ["Zn(NO 3 ) 2--0.0297 g, 0.1 mmol"] | [] | ["H 3 TZI--0.0117 g, 0.05 mmol"] | ["180 °C"] | ["72 h"] | ["distilled water--8.0 mL", "NaOH (0.5M)--0.5 mL"]
c2dt32233a | Synthesis of complexes 1–7 1–7 were synthesized using a similar procedure. In a 50 ml beaker, 0.118 g (0.75 mmol) H 2 L1 and 10 ml H 2 O were mixed, and adjusted to pH = 12 with 0.1 M NaOH, then the solution mixed with 20 ml water solution of Ln(NO 3 ) 3 ·6H 2 O(n L : n M = 3 : 1) and stirred for 10 min. The resulting mixture was transferred into a 50 ml Teflon-lined stainless-steel autoclave and heated at 353 K for 2 days. After cooling to room temperature in the closed oven, crystals suitable for X-ray single crystal determination were obtained by filtration, washed with 5 ml water three times and air-dried. 1–7 are stable in air and insoluble in the common solvents (methanol, ethanol, acetonitrile, ether, acetone, DMF and DMSO).[Tb(HL1)L1·H 2 O] n (1). Yield: 65.3% based on Tb 3+ . Anal.Calcd (%): C, 40.18; H, 3.162. Found (%): C, 39.76; H, 3.204.FT-IR (Fig. S1a†) (KBr pellet, cm −1 ): 3152 (s), 1638 (m), 1611 (m), 1580 (m), 1562 (m), 1531 (m), 1492 (s), 1449 (s), 1384 (m), 1258 (m), 1245 (m), 1222 (m), 1168 (m), 860 (m), 791 (m).[Nd(HL1)L1·H 2 O] n (2). Yield: 57.3% based on Nd 3+ . Anal.Calcd (%): C, 41.46; H, 3.262. Found (%): C, 41.32; H, 3.271.FT-IR (Fig. S1b†) (KBr pellet, cm −1 ): 3151 (s), 1637 (m), 1615 (m), 1582 (m), 1561 (m), 1533 (m), 1492 (s), 1450 (s), 1382 (m), 1259 (m), 1246 (m), 1220 (m), 1167 (m), 861 (m), 790 (m). | [] | [] | ["[Tb(HL1)L1·H 2 O] n", "[Nd(HL1)L1·H 2 O] n"] | ["Tb 3+--n L : n M = 3 : 1", "Nd 3+--n L : n M = 3 : 1"] | ["NaOH--0.1 M"] | ["H 2 L1--0.118 g, 0.75 mmol", "L1--amount not specified"] | ["353 K"] | ["2 days"] | ["H 2 O--10 ml", "water--20 ml"]
cjc-2020-0003 | UV-vis (DMSO, 43WA –2 M or 14.WA –5 M) [ max , nm (, M –1 W –1 )] : 288 (5109), 692 (59). Anal. Calcd. for C 8 H 11 CuN 3 O 6 S·H 2 O : C, 26.78; H, 3.65; N, 11.71; S, 8.93. Found: C, 26.67; H. 3.28; N, 11.55; S, 8.40. SO 3 H NH 2 + N O H 2 O, MeOH 60°C, 1h then CuOTf 2 rt, 1h N N S O O O Cu OH 2 /MeOH ·x MeOH OAc (L2) 2 Cu 2 (µ-OAc) 2 (MeOH/OH 2 ) 2 ·x MeOH, 3. Equivalent to 1, from Cu(OAc) 2 ·H 2 O (219 mg, 1.1 mmol) was incorporated. Slow evaporation of the solvent provided blue-green, X-ray quality crystals (123 mg, 32%). The crystal structure contains disordered water and methanol in ill-defined quantities. The elemental analysis reasonably agrees with 1.5 water and 1 methanol solvent present. | [] | ["1h"] | ["C 8 H 11 CuN 3 O 6 S·H 2 O"] | ["CuOTf 2--NaN"] | [] | ["SO 3 H NH 2 + N O H--NaN"] | ["60 \nC"] | ["1h"] | ["MeOH--NaN"]
ic0109041 | The resulting yellow residue was treated with CHCl 3 (30 mL) and extracted with saturated aqueous Na 2 CO 3 (2 × 25 mL). The separated aqueous phase was then extracted with fresh CHCl 3 (10 mL), and the CHCl 3 phases were combined and treated with distilled water (25 mL). The separated water phase was extracted with CHCl 3 , and all of the CHCl 3 phases were combined. This cycling is required since the CHCl 3 solution of 1 has a small solubility in water. The CHCl 3 phase was evaporated to dryness and recrystallized from CHCl 3 /pentane as a white solid (1). Yield: 1.89 g (89.5%). Mp: 214-216 °C. Anal. Calcd for C 32 H 29 NO 3 P 2 :C, 71.50; H, 5.44; N, 2.61. Found: C, 70.42 H, 5.67 N, 2.47. IR (KBr, cm -1 ): 1231 (ν NO ), 1198 (ν PO ), 1181 (ν PO ). FAB-MS: m/e (fragment): 538 (M + 1 + ). HRMS calcd for 12 C 32 H 30 14 N 16 O 3 31 P 2 538.1701, found 538.1713. NMR (23 °C): 31 P{ 1 H} (CDCl 3 ) δ 36.7, 36.8; 1 H (CD 3 OD) δ 2.04-2.43 (m, H 2,3 , 4H), 5.32 (m, H 1 , 1H), 7.19-7.81 (aromatic, 24H), 8.08 (d, J ) 6.4 Hz, H 6′ , 1H); 13 C{ 1 H} (CDCl 3 ) δ 22.8 (C 2 ), 28.0 (dd, C 3 , 1 J PC ) 71.0 Hz, 3 J PC ) 11.9 Hz), 39.1 (dd, C 1 , 1 J PC ) 66.7 Hz, 3 J PC ) 13.8 Hz), 126.6 (C 5′ ), 127.9 (C 3′ ), 140.7 (C 6′ ), 148.4 (C 2′ ), 129.6-133.9 (C 4′ , phenyl). | ["214-216 °C"] | [] | ["C 32 H 29 NO 3 P 2"] | [] | [] | [] | [] | [] | ["CHCl 3--30 mL", "distilled water--25 mL", "pentane--N/A"]
acs.inorgchem.7b01209 | {[Gd 4 Mn(L) 3 (H 2 O) 3 (μ 3 -OH) 4 (HCOO) 1.5 ]·(NO3) 2.5 ·6H 2 O} n (3).H 2 L (0.1 mmol, 0.0244 g), 0.1 mmol MnCl 2 ·6H 2 O (0.0198 g), 0.15 mmol Gd(NO 3 ) 3 ·6H 2 O (0.0674 g), 4 mL of distilled water, and 4 mL of DMF were sealed in a Teﬂon-lined stainless vessel (25 mL) and heated at 160 °C for 96 h under autogenous pressure. The vessel was then cooled slowly down to room temperature at 3 °C/h. Yellowgreen polyhedral crystals were obtained. The yield was 32% (based on H 2 L). Elemental anal (%). Calcd: C, 24.17. H, 2.24; N: 6.39. Found: C, 24.01; H, 2.09; N: 6.75. | [] | [] | ["{[Gd 4 Mn(L) 3 (H 2 O) 3 (μ 3 -OH) 4 (HCOO) 1.5 ]·(NO3) 2.5 ·6H 2 O} n", "H 2 L"] | ["MnCl 2 ·6H 2 O--0.0198 g, 0.1 mmol", "Gd(NO 3 ) 3 ·6H 2 O--0.0674 g, 0.15 mmol"] | [] | ["H 2 L--0.0244 g, 0.1 mmol"] | ["160 \nC"] | ["96 h"] | ["distilled water--4 mL", "DMF--4 mL"]
ic900240y | Found: C, 31.79; H, 3.79; N, 29.09.{[Cu 2 (HL)(N 3 )](ClO 4 ) 3 0.8CH 3 OH} n (3). Compound 3 was prepared by the same method as that used for 1,by replacing Cu(CH 3 CO 2 ) 2 3 H 2 O with Cu(ClO 4 ) 2 3 6H 2 O. In this case, after the addition of NaN 3 dissolved in a water/methanol (5 mL + 5 mL) mixture, the mixture was refluxed for ca. 30 min.Dark-green crystals suitable for X-ray analysis were obtained by slow (ca. 2 weeks) evaporation of the reaction mixture. Yield: 0.18 g, 70%. Elem anal. (bulk air-dried sample). Calcd for [Cu 2 (HL)(N 3 )](ClO 4 ) 3 0.8CH 3 OH: C, 30.55; H, 3.57; N, 12.91. | [] | ["ca. 2 weeks"] | ["{[Cu 2 (HL)(N 3 )](ClO 4 ) 3 0.8CH 3 OH} n"] | ["Cu(ClO 4 ) 2 ? 6H 2 O--NaN"] | ["NaN 3--NaN"] | ["HL--NaN"] | ["reflux"] | ["ca. 30 min"] | ["water/methanol--5 mL + 5 mL"]
s0108270103003469 | Experimental CuCl 2 2H 2 O (0.85 g, 5 mmol) and acetylenedicarboxylic acid (0.57 g, 5 mmol) were dissolved in de-ionized water (20 ml). After slow evaporation at room temperature, blue crystals of (I) formed. These were ®ltered off and immediately sealed in a capillary, as the crystals decompose slowly in air forming a black shock-sensitive solid which is amorphous to X-rays. This residue is probably Cu 2 C 2 (McCormick et al., 2001). No decomposition of the single crystal was observed during the X-ray analysis. | [] | [] | ["Cu 2 C 2", "CuCl 2 .2H 2 O"] | ["CuCl 2 .2H 2 O--0.85 g, 5 mmol"] | [] | ["acetylenedicarboxylic acid--0.57 g, 5 mmol"] | [] | [] | ["de-ionized water--20 ml"]
s10904-013-0002-z | 2.2.2 Synthesis of [Mn(L)(H 2 O) 2 ] n (2) The procedure is similar to the synthesis of 1 except that MnCl 2 4H 2 O (0.0099 g, 0.05 mmol) was used instead of Ni (NO 3 ) 2 6H 2 O. Colorless block-like single crystals of 2 were obtained in 58 % yield based on MnCl 2 4H 2 O. Anal. | [] | [] | ["[Mn(L)(H 2 O) 2 ]", "2"] | ["MnCl 2 4H 2 O--0.0099 g, 0.05 mmol"] | [] | [] | [] | [] | []
cg301724v | insoluble residues and left for slow evaporation. After three days, yellow block crystals of 3 form at the bottom of the vessel, which can be isolated at 98% yield by decanting the remaining solution and wash ing with toluene to rem ove (p-tol) 2 S 2 . Elemental analysis (consistent with the TGA analysis, see the Supporting Information): Calcd for C 27.5 H 30 InN 4 O 3 S 2 (found), %C 51.3 (51.94), %H 4.7 (4.03), %N 8.7 (8.38), %S 10.0 (11.49).Single-Crystal X-ray Diﬀraction. X-ray diﬀraction data were collected on a diﬀractometer equipped with a STOE imaging plate detector system IPDS2, using graphite-monochromated MoK α radiation (λ = 0.71073 Å) at 100 K. Structure solution and reﬁnement were performed by direct methods and full-matrix least-squares on F 2 , respectively, using ShelxTL software. | [] | [] | ["3"] | ["In--NaN"] | [] | ["NaN--NaN"] | [] | ["3 days"] | ["toluene--NaN"]
cg200785g | Syntheses of Complexes 14. [Pb(BDC-Cl 4 )(MeOH) 2 ] n (1). In a 20 mL vial, Pb(NO 3 ) 2 (50.0 mg, 0.15 mmol) and H 2 BDC-Cl 4 (45.9 mg, 0.15 mmol) were dissolved in DMF (6.0 mL) and then diluted with methanol (12.0 mL). After stirring for ca. 30 min, the reaction mixture was filtered and left to stand at room temperature. After 5 days, colorless block crystals of 1 suitable for X-ray diffraction were obtained by slow evaporation of the solvents in ca. 62% yield (53.6 mg, based on H 2 BDCCl 4 ). Elemental analysis (%) calcd for C 10 H 8 Cl 4 O 6 Pb: C, 20.95; H, 1.41.Found: C, 20.83; H, 1.41. IR (cm 1 ): 3413 bs, 2934 m, 1657 s, 1588 vs, 1443 s, 1366 vs, 1269 m, 1127 m, 1020 w, 974 s, 797 m, 751 s, 683 m, 594 s. | [] | ["5 days"] | ["[Pb(BDC-Cl 4 )(MeOH) 2 ] n"] | ["Pb(NO 3 ) 2--50.0 mg, 0.15 mmol"] | [] | ["H 2 BDC-Cl 4--45.9 mg, 0.15 mmol"] | [] | ["ca. 30 min"] | ["DMF--6.0 mL", "methanol--12.0 mL"]
c2ce26333e | Preparation of {[Cu(SO 4 )(3-pina)(H 2 O)]?H 2 O} n (2). The preparation for 1 was followed with the exception of the use of CuSO 4 ?5H 2 O (19 mg, 0.076 mmol) as the metal salt. Blue crystals of 2 (22 mg, 73% yield based on Cu) were isolated after washing with distilled water and acetone, and drying in air. | [] | [] | ["[Cu(SO 4 )(3-pina)(H 2 O)]?H 2 O", "NaN"] | ["CuSO 4 ?5H 2 O--19 mg, 0.076 mmol"] | [] | ["3-pina--NaN"] | [] | [] | []
d0dt00917b | Synthesis Single-crystals of [Ni(tcnopr3OH-1κN:2κO) 2 (H 2 O) 2 ] (1) and [Co(tcnopr3OH-1κN:2κN′) 2 (H 2 O) 2 ] (2) were obtained by the previously described procedure of S. Benmansour, et al.27 Single-crystal X-ray diffraction was performed with Bruker Apex II CCD diffractometer and confirmed that these substances coincide with previously reported complexes. Both samples were irradiated with Xe laser (λ = 365 nm, 200 W source) or heated (at 130°K for 30 min) to afford [M(tcnopr3OH-1κN:2κN′:2κO) 2 ] (M = Ni (3) and Co (4)). FT-IR KBr, cm -1 ), 3: 2212 (st., CN), 2261 (st., CN); 4: 2204 (st. CN), 2228 (st., CN), 2239 (st., CN). | [] | [] | ["[Ni(tcnopr3OH-1κN:2κO) 2 (H 2 O) 2 ] (1)", "[Co(tcnopr3OH-1κN:2κN′) 2 (H 2 O) 2 ] (2)", "[M(tcnopr3OH-1κN:2κN′:2κO) 2 ] (M = Ni (3) and Co (4))"] | [] | [] | [] | [] | [] | []
j.poly.2004.02.001 | From the mother liquor needle shaped, colorless crystals of the complex were separated within several days. Yield: 80%. Anal. Calc.: C, 28.1; H, 3.9; N, 27.3; Cd, 21.9.Found: C, 27.9; H, 3.7; N, 27.5; Cd, 21.8%. IR, KBr(cm 1 ): 3200 vs, br, 1622 s, 1446 m, 1432 s, 1375 m, 1219 ms, 1156 wm, 1073 mw, 1045 w, 1019 s, 874 w, 834 m, 750 m, 728 m, 713 s, 527 m, 454 mw.2.2.3. [Ca 1:5 ((4-PTZ) 2 H)(N 3 ) 2 (H 2 O) 5 ](H 2 O) 0:3 (3) Compound 3 was synthesized by adding 4-cyanopyridine (0.11 g, 1.0 mmol) to 10 ml of an aqueous solution of Ca(N 3 ) 2 (4.97 g, 40 mmol Ca), saturated with HN 3 (pH 5.5–6.0) [16] and subsequent heating of the mixture to 80 °C for 6 h. After slow cooling of the ﬁnal clear solution to room temperature irregular shaped, colorless and transparent crystals of 3 were separated within a few days. Yield: 70%. Anal. Calc: C, 27.0; H, 3.7; N, 42.1; Ca, 11.3. Found: C, 27.2; H, 3.9; N, 42.0; Ca, 11.2%. IR KBr (cm 1 ): 3260 vs, br, 2056 s, 2037 s, 1664 ms, 1622 s, 1523 w, 1445 ms, 1431 s, 1409 m, 1151 m, 1039 w, 1008 m, 874 m, 843 ms, 754 ms, 710 s, 641 m, 527 m, 456 m. | [] | ["a few days"] | ["[Ca 1:5 ((4-PTZ) 2 H)(N 3 ) 2 (H 2 O) 5 ](H 2 O) 0:3", "Compound 3"] | ["Ca(N 3 ) 2--4.97 g, 40 mmol Ca"] | ["HN 3--saturated"] | ["4-cyanopyridine--0.11 g, 1.0 mmol"] | ["80 \nC"] | ["6 h"] | ["aqueous solution--10 ml"]
c4ce00181h | [Cd 2 (L)]·1.75DMF. In a screw cap vial, CdCl 2 ·2. 5H 2 O (4.73 mg, 0.022 mmol) and L (10 mg, 0.013 mmol) were combined and dissolved in DMF (1.5 mL) and water (1 mL). Acetic acid (2 drops) was added to the mixture and the mixture sonicated for 2 mins before being heated at 100 °C for 2 days. The resulting colourless crystals were washed three times with DMF. Yield 9.0 mg (70% based on analysis for [Cd 2 (L)]·5H 2 O).Found C 46.4, H 3.0, N 10.7, C 42 H 36 N 8 O 13 Cd 2 requires: C 46.5, H 3.3, N 10.3%. ν max (neat, cm −1 ): 3083 (–CH), 1670 (CO), 1612 (CN), 1579 (CC). | [] | [] | ["[Cd 2 (L)]·1.75DMF", "C 42 H 36 N 8 O 13 Cd 2"] | ["CdCl 2 ·2. 5H 2 O--4.73 mg, 0.022 mmol"] | ["acetic acid--2 drops"] | ["L--10 mg, 0.013 mmol"] | ["100 \nC"] | ["2 days"] | ["DMF--1.5 mL", "water--1 mL"]
b800222c | The solution was then kept at 20 1C to aﬀord yellow crystals (2.08 g, 85%). Mp: 4200 1C, dec.1 H NMR (DMSO-d 6 ,231C): d = 1.74, 3.60 (m, THF), 7.22, 7.36, 7.93 (m, 20 H, Ph ring); 13 C{ 1 H} NMR (DMSO-d 6 ,231C): d = 25.72, 67.62 (m, C(THF)), 126.30 (t, 3 J CP = 12.50 Hz, C(Ph)), 127.00 (s, C(Ph)), 129.11 (s, C (Ph)), 139.09 (d, 2 J CP = 27.5 Hz, C ipso ), 177.34 (d, J CP = 57.5 Hz, PCN); 31 P{ 1 H} NMR (DMSO-d 6 ,231C): 68.01 (s); IR (KBr, Nujol mull, cm 1 ): n max = 1463(s), 1377(s), 1255(w), 1168(w), 1071(s), 910(w), 748(s), 687(s); anal. calcd for C 44 H 52 Li 2 N 4 O 4 P 2 : C 68.04; H 6.75; N 7.21, found: C 67.65; H 6.83; N 7.30%.3: To a mixture of H[3,5-Ph 2 dp] (2.38 g, 10 mmol) and KH (0.06 g, 15 mmol), 20 mL ether was added via syringe at room temperature. After the evolution of gas ceased the solvent was ﬁltered through Celite. The ﬁltrate was reduced to about 10 mL in high vacuum (0.01 mmHg). The solution was then kept at room temperature to aﬀord colourless crystals (2.18 g, 80.0%). Mp: 4160 1C, dec. | [] | [] | ["NaN"] | [] | [] | [] | [] | [] | []
c5tc04264j | 6 lined microwave autoclave at 140 o C for 24 h. In this procedure, formate ions, HCOO , are produced in situ as a result of slow thermal DMF hydrolysis. After the solvothermal process, the white powder of anhydrous dysprosium formate (impurity) was filtered off and the clear light yellowish solution was left to the slow evaporation at room temperature. After two weeks, the light yellowish needle-shaped crystals were harvested from the mother liquid, washed with methanol and dried at 50˚C in air. In order to obtain HYD-Dy crystals, 1 mmol of DyCl 3 ·6H 2 O was dissolved in a mixture of 15 ml of DMF and 5 ml of water. About 4 mmol of hydrazine monohydrate (about 0.2 ml) was dropped slowly into as prepared solution and finally about 1.3 ml of 98 % HCOOH was added. Plate-like light yellowish crystals, which grew by slow evaporation of the solvent at room temperature for ten days, were separated from the remaining solution, washed a few times with methanol and dried at 60 ˚C in air. Based on the starting dysprosium salt, the yield was 0.2342 g (29 %) and 0.2930 g (78 %) for DMA-Dy and HYD-Dy, respectively. The low yield of the first material results from formation of the by-product, Dy(HCOO) 3 ·xH 2 O during the solvothermal process. Anal. calcd. for DMA-Dy: C, 18.54; N, 3.60; H, 3.11 %; found: C, 18.53; N, 3.50; H, 3.09 % and calcd. for HYD-Dy: C, 12.79; N, 7.46; H, 2.41 %; found: C, 12.80; N, 7.42; H, 2.40 %. The phase purity of both bulk samples was confirmed by a good match of their powder XRD patterns with a simulation from the single-crystal structural data (figure S1 in the Supplementary Information). Performed DSC measurements show that DMA-Dy and HYD-Dy are thermally stable up to 440 and 435 K, respectively (figure S2). Page 6 of 33Journal of Materials Chemistry C Journal of Materials Chemistry C Accepted Manuscript Published on 31 December 2015. Downloaded by Middle East Technical University (Orta Dogu Teknik U) on 31/12/2015 15:20:21. View Article Online DOI: 10.1039/C5TC04264J | ["50 \nC", "60 \nC"] | [] | ["anhydrous dysprosium formate", "DMA-Dy", "HYD-Dy"] | ["DyCl 3 ·6H 2 O--1 mmol"] | [] | ["formate ions (HCOO)--produced in situ", "hydrazine monohydrate--4 mmol (about 0.2 ml)", "98 % HCOOH--about 1.3 ml"] | ["140 \nC", "room temperature"] | ["24 h", "ten days"] | ["DMF--15 ml", "water--5 ml"]
j.ica.2009.07.032 | 2.1.2. Coordination polymer [Pb(Ben) 2 (H 2 O)] n (2) The complex 1 along with the mother liquor was kept at room temperature and from this crystals of 2 were obtained after two days. Isolated yield: 65%. IR (KBr, cm 1 ) 3414 (bs), 3054 (w), 1592 (m), 1511 (s), 1395 (s), 709 (m).1 H NMR (400 MHz, CD 3 OD, ppm): 7.96 (d, 2H, J = 8 Hz), 7.49 (t, 1H, J = 8 Hz), 7.41 (t, 2H, J = 8 Hz). Elemental Anal. Calc. for C 14 H 12 O 5 Pb: C, 35.94; H, 2.56. | [] | ["two days"] | ["[Pb(Ben) 2 (H 2 O)] n"] | [] | [] | ["Ben--not provided"] | [] | [] | []
c8ce01669k | Synthesis of 3. The procedure for 3 is similar to that for 1, except that a mixture of Na 9 ĳA-α-PW 9 O 34 ]·7H 2 O (100 mg, 0.04 mmol), 1,4-bdc (30 mg, 0.18 mmol) and NiCl 2 ·6H 2 O (80 mg, 0.34 mmol) was added. The green block crystals were obtained eventually from the solution and washed with distilled water several times to obtain the product in ∼24% yield (based on Na 9 ĳA-α-PW 9 O 34 ]·7H 2 O). Elemental analysis calcd (found%) for C 18 H 69 N 10 NaNi 7 O 91 P 2 W 21 : C, 3.47 (3.59); H, 1.11 (1.33); N, 2.25 (2.11). IR (KBr, cm −1 ): 3428(s), 1573(s), 1365(s), 1060(m), 1020(m), 941(s), 823(w), 704(w). | [] | [] | ["Na 9 ĳA-α-PW 9 O 34 ]·7H 2 O", "1,4-bdc", "NiCl 2 \n6H 2 O", "C 18 H 69 N 10 NaNi 7 O 91 P 2 W 21"] | ["Na 9 ĳA-α-PW 9 O 34 ]·7H 2 O--100 mg, 0.04 mmol", "NiCl 2 \n6H 2 O--80 mg, 0.34 mmol"] | [] | ["1,4-bdc--30 mg, 0.18 mmol"] | [] | [] | []
asia.200800458 | Compound 2 was prepared by the reaction of tciH 3 and CuACHTUNGTRENNUNG(NO 3 ) 2 .6H 2 O in aqueous NaOH solution. A solution of NaOH was added only until precipitate started to appear in the solution but not in an exces s amount. Compound 2 crystallized in monoclinic space group P2 1 /c. The asymmetric Table 1. Crystal data and structural refinement for compounds 1–4 . | [] | [] | ["tciCu(NO 3 ) 2 .6H 2 O"] | ["Cu(NO 3 ) 2 .6H 2 O--NaN"] | [] | ["tciH 3--NaN"] | [] | [] | ["aqueous NaOH solution--NaN"]
zaac.201400457 | 25 mL of the resulting solution were added to Pb(NO 3 ) 2 (292 mg, 0.88 mmol) and stirred for 2 h. The reaction mixture was filtered and the solvent volume decreased to ca. 10 mL and left standing for 3 months. 15 crystallized as red sticks in approx. 5% yield.[K([2.2.2]crypt)] 2 (Se 3 )·H 2 O (16): Same procedure as for 15, yet using [2.2.2]crypt (568.5 mg, 1.51 mmol) instead of 18-crown-6. 16 crystallized as red/green pleochroic plates.[M(en) 3 ](Se 3 )[M = Fe, Cd] (17, 18): An alloy of the nominal composition “K 2 PbSe 2 ” (500 mg, 1.13 mmol), FeCl 2 (300 mg, 2.37 mmol) or CdSO 4 (400 mg, 1.92 mmol) and en (2 mL) were heated for 7 d at 150 °C in a Teflon steel autoclave. 17 and 18 crystallized as red/green pleochroic sticks. | [] | ["3 months"] | [] | ["Pb(NO 3 ) 2--292 mg, 0.88 mmol", "FeCl 2--300 mg, 2.37 mmol", "CdSO 4--400 mg, 1.92 mmol"] | ["18-crown-6--NaN", "[2.2.2]crypt--568.5 mg, 1.51 mmol"] | ["en--2 mL"] | ["NaN", "150 \nC"] | ["2 h", "7 d"] | ["water--25 mL"]
00958972.2011.611504 | 2.2.3. Synthesis of 3. The synthesis is performed in a 25 mL Teflon-lined stainless steel vessel. Sodium molybdate dihydrate (0.08 mmol, 0.10 g), zinc acetate dihydrate (0.23 mmol, 0.05 g), Hppt (0.34 mmol, 0.05 g), and water (14 mL) were mixed and heated to 170  C for 3 days. Colorless crystals were obtained after cooling to room temperature with 27% yield. Anal. Calcd for C 12 H 9 MoN 5 O 4 Zn (%): C, 32.10; H, 2.01; N, 15.60. Found (%): C, 32.01; H, 1.83; N, 15.32. IR (KBr pellet, cm 1 ): 3440, 3126, 3032 L. Fan et al.Downloaded by [Monash University Library] at 07:35 05 December 2014 3039, 2911, 2652, 2540, 1739, 1605, 1561, 1454, 1414, 1384, 1279, 1249, 1189, 1151, 1040, 987, 909, 855, 732, 695, 446. | [] | [] | ["3"] | ["Sodium molybdate dihydrate--0.08 mmol, 0.10 g", "zinc acetate dihydrate--0.23 mmol, 0.05 g"] | [] | ["Hppt--0.34 mmol, 0.05 g"] | ["170  C"] | ["3 days"] | ["water--14 mL"]
c3dt50411e | [Pb(sdpth)(phen)] 4. Yellow block crystals of 4 were obtained by a simple hydrothermal self-assembly of Pb(CH 3 COO) 2 ·3H 2 O (190 mg, 0.5 mmol), 4,4′-sulfoyldiphthalic anhydride (sdpha) (179 mg, 0.5 mmol), N 2 H 4 ·H 2 O (0.19 mL) and phen (99 mg, 0.5 mmol) in a 15 mL aqueous solution (pH = 8 adjusted by a dilute N 2 H 4 solution) at 170 °C for 4 days. Yield: ca. 30% based on Pb( II). Anal. Calcd C 28 H 16 N 6 O 6 SPb 4: C 43.58, H 2.09, N 10.89. Found: C 43.24, H 2.31, N 10.65%. IR (cm −1 ): 1645 s, 1567 s, 1481 s, 1429 m, 1349 m, 1226 m, 1145 m, 1062 m, 859 w, 845 m, 722 s, 670 s, 560 w.Scheme 1 The structures of the acylhydrazidate molecules in the title compounds.Paper Dalton Transactions 8772 ¦ Dalton Trans., 2013, 42, 8771–8780 This journal is © The Royal Society of Chemistry 2013 Published on 28 March 2013. Downloaded by Universitat Autonoma de Barcelona on 22/10/2014 14:17:42. View Article Online | [] | [] | ["[Pb(sdpth)(phen)]", "C 28 H 16 N 6 O 6 SPb 4"] | ["Pb(CH 3 COO) 2 ·3H 2 O--190 mg, 0.5 mmol"] | [] | ["4,4′-sulfoyldiphthalic anhydride (sdpha)--179 mg, 0.5 mmol", "phen--99 mg, 0.5 mmol"] | ["170 \nC"] | ["4 days"] | ["N 2 H 4 ·H 2 O--0.19 mL", "15 mL aqueous solution (pH = 8 adjusted by a dilute N 2 H 4 solution)"]
ejic.201600593 | [Ni(tdas)(TMEDA)] (4): [(Bu 4 N) 2n [Ni(tdas) 2 Cu 4 I 4 ]] n (1) (60 mg, 0.038 mmol) was suspended in THF (5 mL) and TMEDA (11 mg, 0.096 mmol) was added to this mixture . The ensuing mixture was then continuously stirred for4datroomtemperatureandfiltered. | [] | [] | ["[Ni(tdas)(TMEDA)]", "[(Bu 4 N) 2n [Ni(tdas) 2 Cu 4 I 4 ]] n"] | ["NaNi(tdas) 2 Cu 4 I 4--60 mg, 0.038 mmol"] | [] | ["TMEDA--11 mg, 0.096 mmol"] | ["room temperature"] | ["4d"] | ["THF--5 mL"]
ic051108o | Preparation of [Cu(R-L) 2 (N 3 )] n (ClO 4 ) n (1). A methanolic solution (5 mL) of NaN 3 (32.5 mg, 0.5 mmol) was added to a methanolic solution (25 mL) containing (R)-pyridine-2-carbaldehyde-imine (105.2 mg, 0.5 mmol) and Cu(ClO 4 ) 2 ‚6H 2 O (93 mg, 0.25 mmol). A little yellow-green precipitate formed after 30 min and was filtered off. The green needle-shaped crystals were obtained after 3 days by slow evaporation of the above filtrate at room temperature. Yield: ca. 53%. Anal. Calcd for C 28 H 28 ClN 7 O 4 Cu: C, 53.76; H, 4.51; N, 15.67. Found: C, 53.27; H, 4.46; N, 15.61. | [] | [] | ["[Cu(R-L) 2 (N 3 )] n (ClO 4 ) n", "C 28 H 28 ClN 7 O 4 Cu"] | ["Cu(ClO 4 ) 2 \n‚6H 2 O--93 mg, 0.25 mmol"] | ["NaN 3--32.5 mg, 0.5 mmol"] | ["(R)-pyridine-2-carbaldehyde-imine--105.2 mg, 0.5 mmol"] | [] | ["30 min", "3 days"] | ["methanol--5 mL"]
c4ra04707a | Synthesis of [Fe(Hbcb)(1,4-bib)] n (4). The same synthetic procedure as for 2 was used except that 3CdSO 4 $8H 2 O was replaced by FeSO 4 $7H 2 O (0.40 mmol, 0.112 g), giving orange block crystals. Yield of 62% (based on Fe). Anal. (%) calcd for C 35 H 26 FeN 4 O 8 : C, 61.24; H, 3.82; N, 8.16. Found: C, 61.37; H, 3.96; N, 8.45. IR (KBr pellet, cm 1 ): 3145 (m), 2877 (m), 1692 (s), 1595 (vs), 1406 (vs), 1371 (vs), 1248 (s), 1050 (s), 835 (m), 754 (m). | [] | [] | ["[Fe(Hbcb)(1,4-bib)] n", "C 35 H 26 FeN 4 O 8"] | ["FeSO 4 $7H 2 O--0.40 mmol, 0.112 g"] | [] | ["3CdSO 4 $8H 2 O--NaN"] | [] | [] | []
j.ica.2008.03.039 | Anal. Found a RhIII/NiII : (interval refers to a series of different preparations) C, 40.20–41.30; H, 3.87–3.98; N, 4.83–4.92; Ni, 8.84; Rh 10.69%. | [] | [] | [] | [] | [] | [] | [] | [] | []
b907041a | Synthesis of 1,1¢-(2,2¢-bipyridin-6,6¢-diyl)bis(3-benzyl-1H-imidazolium) dichloride [H 2 (Bn 2 NHC 2 bipy )]Cl 2 (6). Degassed benzyl chloride (0.40 mL, 0.40 g, 3.5 mmol) was added to a suspension of 6,6¢-di-1H-imidazol-1-yl-2,2¢-bipyridine (2) (500 mg, 1.73 mmol) in 10 mL DMSO under an inert atmosphere. The mixture was heated to 100 ◦ C for 15 h. After the removal of the solvent under reduced pressure by distillation an off-white residue was obtained which was washed three times with 50 mL of ethanol and dried in vacuum for 3 h. Further puriﬁcation was achieved by recrystallisation from ethanol. After ﬁltration and drying of the white precipitate in vacuo 0.89 g (95%) of the product were obtained. M.p. 287 ◦ C(dec.); 1 H NMR (300 MHz, DMSO-d 6 ): d = 5.62 (s, 4H, CH 2 ), 7.38–7.50 (m, 6H, m/p-Ph), 7.53–7.60 (m, 4H, o-Ph), 8.11 (s br, 2H, H-4¢), 8.21 (d, 3 J HH = 8.0 Hz, 2H, H-5), 8.44 (t, 3 J HH = 7.9 Hz, 2H, H-4), 8.80 (s br, 2H, H-5¢), 8.87 (d, 3 J HH = 7.9 Hz, 2H, H-3), 10.70 (s, 2H, H-2¢); 13 C{ 1 H} NMR (75 MHz, DMSO-d 6 ): d = 52.5 (CH 2 ), 115.1 (C-5), 120.0 (C-5¢), 122.0 (C-3), 123.6 (C-4¢), 128.4 (o-Ph), 128.9 (p-Ph), 129.0 (m-Ph), 134.5 (i-Ph), 135.6 (C-2¢), 142.0 (C-4), 146.2 (C-6), 152.9 (C-2); IR (KBr): n = 3027 (m), 2972 (m), 1602 (m), 1565 (m), 1530 (s), 1446 (s), 1222 (s), 1116 (m), 806 (s), 769 (m), 724 (m), 710 (m) cm -1 ;HR-MS(ESI + ) calcd for C 23 H 19 N 6 : m/z 379.16657; found m/z (%) 379.16672 [M Cl - BnCl] + (100); calcd for C 30 H 26 N 6 Cl: m/z 505.19020; found m/z (%) 505.19038 [M - Cl] + (33); elemental analysis calcd for C 30 H 26 N 6 Cl 2 *H 2 O: C 64.40, H 5.04, N 15.02; found: C 64.55, H 4.92, N 15.33. Crystals suitable for X-ray analysis were obtained by recrystallisation of a DMSO solution. | [] | ["3 h"] | ["1,1¢-(2,2¢-bipyridin-6,6¢-diyl)bis(3-benzyl-1H-imidazolium) dichloride", "H 2 (Bn 2 NHC 2 bipy )Cl 2"] | [] | [] | ["6,6¢-di-1H-imidazol-1-yl-2,2¢-bipyridine--500 mg, 1.73 mmol"] | ["100 \tC"] | ["15 h"] | ["DMSO--10 mL"]
j.jpba.2020.113444 | 2.6.Synthesis of [Zn(HL)(1,3  -bit)] n (6) Complex 6 was prepared by the uniform synthetic method as that for complex 3 except that 1,3  -bit (0.40 mmol, 0.090 g) was used instead of 4,4  -bidpe.Colorless block crystals were acquired.Yield of 63 % (based on Zn).Anal.(%) calcd.for C 28 H 20 N 4 O 7 Zn: C, 57.02; H, 3.42; N, 9.50.Found: C, 56.8; H, 3.2; N, 9.3.IR (KBr pellet, cm −1 ): 3132 (w), 3116 (m), 1686 (s), 1591 (vs), 1565 (vs), 1515 (vs), 1469 (s), 1444 (s), 1399 (vs), 1322 (m), 1261 (vs), 1194 (vs), 1136 (w), 1111 (m), 1075 (s), 1024 (w), 1005 (w), 976 (m), 950 (m), 854 (m), 841 (m), 803 (s), 774 (m), 765 (m), 752 (m), 724 (w), 691 (m), 649 (m), 582 (w), 496 (w), 470 (w). | [] | [] | ["[Zn(HL)(1,3  -bit)] n", "C 28 H 20 N 4 O 7 Zn"] | [] | [] | ["HL--NaN", "1,3  -bit--0.40 mmol, 0.090 g"] | [] | [] | []
acs.cgd.8b01053 | Preparation of Fe 3 O 4 particles. The Fe 3 O 4 particles were prepared according to the literature. | [] | [] | ["Fe 3 O 4"] | [] | [] | [] | [] | [] | []
c2dt30134b | 1-(1-Cyclohexyl-3-phenylprop-2-ynyl)piperidine. Pale yellow oil, 1 H NMR (CDCl 3 , 500 MHz, ppm): δ 0.89–1.09 (m, 2H), 1.16–1.34 (m, 4H), 1.46 (d, J = 4.5 Hz, 2H), 1.58–1.63 (m, 4H), 1.69–1.71 (m, 1H), 1.77–1.80 (m, 2H), 2.06 (d, J = 13.0 Hz, 1H), 2.12 (d, J = 12.5 Hz, 1H), 2.42 (s, 2H), 2.65 (s, 2H), 3.12 (d, J = 9.5 Hz, 1H), 7.31–7.32 (m, 3H), 7.46–7.47 (m, 2H).13 C NMR (CDCl 3 , 125 MHz): δ 24.75, 26.14, 26.30, 26.84, 30.49, 31.36, 39.65, 64.42, 86.23, 87.73, 123.84, 127.61, 128.18 , 131.73. IR (KBr pellet, cm −1 ): 3056(w), 2929(vs), 2850(vs), 2801(s), 2749(m), 1598(m), 1489(s), 1444(s), 1348(m), 1317 (m), 1261(m), 1228(m), 1156(m), 1103(s), 1112(s), 1028(m), 910(w), 754(vs), 690(vs). ESI-MS: calcd for C 20 H 27 N(M+1) 282.21, found: 282.33. | [] | [] | ["C 20 H 27 N"] | [] | [] | [] | [] | [] | []
c9ce01325c | Synthesis of [Cd(L)(bbi) 0.5 (H 2 O)] (2) The synthesis procedure of 2 was analogous to that of 1, except that bb was replaced by bbi (0.25mmol, 0.043 g).Colourless block crystals of 2 were obtained in 63 % yield based on bbi. IR: 3378(v); 1628(v); 1552(v); 1501(m); 1410(v); 1244(v); 1091(m); 806(m). Synthesis of [Zn 2 (L) 2 (bip) 2 ] (3) A mixture of H 2 L (0.15mmol, 0.057 g), bip(0.25mmol, 0.058 g), Zn(NO 3 ) 2 ·6H 2 O (0.25 mmol, 0.074 g) and 12mLH 2 O was placed in a 25 mL Teflon-lined stainlesssteel container, heated to 180 °C for 72 h, and then cooled to room temperature at a rate of 5 °C/h. Colourless block crystals of 3 were obtained in 65 % yield based on bip. IR: 3081(m); 1665(v); 1564(m); 1518(m); 1362(v); 1233(m); 1138(m); 1067(v); 901(m); 748(m). | [] | [] | ["[Cd(L)(bbi) 0.5 (H 2 O)]", "[Zn 2 (L) 2 (bip) 2 ]"] | ["Zn(NO 3 ) 2 \n6H 2 O--0.25 mmol, 0.074 g"] | [] | ["L--0.15 mmol, 0.057 g", "bbi--0.25 mmol, 0.043 g", "bip--0.25 mmol, 0.058 g"] | ["180 °C", "room temperature"] | ["72 h", "72 h"] | ["H 2 O--12 mL"]
zaac.201100460 | 3.2 Preparation of Complexes 3.2.1 Synthesis of [Mn 3 (hpda) 2 (H 2 O) 8 ] n (1) The mixture of Mn(OAc) 2 ·4H 2 O (24 mg, 0.1 mmol), hpdaH 3 (18.4 g, 0.1 mmol), and 2,2⬘-bpy (15.2 mg, 0.1 mmol) in distilled water (8 mL) was sealed in a 25 mL stainless-steel reactor with Teflon liner, heated to 130 °C, and kept at constant temperature for 96 h. Afterwards, the mixture was cooled to room temperature and colorless blocks suitable for X-ray analysis were obtained. Elemental analysis for C 14 H 20 Mn 3 N 2 O 18 : calcd. C 25.13 H 3.01 N 4.19%; found: C 25.33 H 3.11 N 4.08%. IR (KBr): ν ˜ = 3610, 3415, 1624, 1580, 1508, 1430, 1395, 1348, 1140 cm –1 . Mn II and Co II Complexes with 4-Hydroxypyridine-2,6-dicarboxylic Acid 3.2.2 Synthesis of [Co 3 (hpdaH) 3 (H 2 O) 7 ]·(4,4’py)·(H 2 O) 3 (2) The same synthetic approach as that for 1 was used except that 2,2⬘bpy and Mn(OAc) 2 ·4H 2 O were replaced by 4,4⬘-bpy (15.2 mg, 0.1 mmol) and Co(OAc) 2 ·4H 2 O (25 mg, 0.1 mmol), respectively. Red blocks suitable for X-ray analysis were obtained. Elemental analysis for C 31 H 37 Co 3 N 5 O 25 : calcd. C 35.24 H 3.53 N 6.63%; found: C 35.33 H 3.42 N 6.70 %. IR (KBr): ν ˜ = 3640, 3615, 1650, 1532, 1452, 1361, 1190, 1130 cm –1 . | [] | [] | ["[Mn 3 (hpda) 2 (H 2 O) 8 ] n", "C 14 H 20 Mn 3 N 2 O 18"] | ["Mn(OAc) 2 \n4H 2 O--24 mg, 0.1 mmol"] | [] | ["hpdaH 3--18.4 g, 0.1 mmol", "2,2⬘-bpy--15.2 mg, 0.1 mmol"] | ["130 °C"] | ["96 h"] | ["distilled water--8 mL"]
ic5027174 | Solvothermal Synthesis of ZIF-CO 3 -1. The synthesis was carried out by using a modiﬁcation of the ZIF-8 solvothermal synthesis. A solid mixture of Zn(NO 3 ) 2 ·6H 2 O (0.264 g, 0.87 mmol) and 2methylimidazole (0.074 g, 0.87 mmol) was dissolved in 17.6 mL of a DMF/H 2 O mixture (10:1, v/v) in a 20 mL Teﬂon-lined autoclave and heated for 24 h at 140 °C. The resultant white ZIF-CO 3 -1 crystals were washed with DMF (10 mL) and methanol (10 mL × 3) and dried in air overnight. Yield: 36.46%. Elem anal. Calcd for C 9 H 10 N 4 O 3 Zn 2 Zn 2 (MIM) 2 (CO 3 ): C, 30.62; H, 2.86; N, 15.87; O, 13.60; Zn, 37.05. Found: C, 29.44; H, 2.83; N, 15.00; O, 19.66; Zn, 33.07.CO 2 Capture during the Synthesis of ZIF-CO 3 -1. A solid mixture of Zn(NO 3 ) 2 ·6H 2 O (0.264 g, 0.87 mmol) and 2methylimidazole (0.074 g, 0.87 mmol) was dissolved in 17.6 mL of a DMF/H 2 O mixture (10:1, v/v) in a 250 mL round-bottomed ﬂask. | [] | [] | ["ZIF-CO 3 -1", "ZIF-CO 3 -1"] | ["Zn(NO 3 ) 2 \n6H 2 O--0.264 g, 0.87 mmol"] | [] | ["2methylimidazole--0.074 g, 0.87 mmol"] | ["140 °C"] | ["24 h"] | ["DMF/H 2 O--17.6 mL"]
j.ica.2010.06.009 | Calc. for C 76 H 50 N 4 O 24 S 4 Mn 3 : C, 53.81; H, 2.97; N, 3.30. Found: C, 53.76; H, 3.03; N, 3.35%. IR (KBr): 3439(br), 1697(m), 1605(s), 1560(m), 1539(m), 1476(w), 1439(s), 1404(s), 1325(m), 1296(m), 1161(m), 1099(m), 1014(w), 863(w), 779(m), 741(s), 723(w), 616(m), 583(w) cm 1 . | [] | [] | ["C 76 H 50 N 4 O 24 S 4 Mn 3"] | [] | [] | [] | [] | [] | []
j.ica.2008.07.032 | 2.3. Preparation of {[Co(NCS) 2 (H 2 O) 2 (4-bpmp)]  2H 2 O} n (2) In a glass tube, Co(SCN) 2 (0.049 g, 0.28 mmol) was dissolved in 4mLH 2 O. A small amount of pure water (2 mL) was carefully layered on the Co(SCN) 2 solution. Solid 4-bpmp (0.150 g, 0.56 mmol) was taken up in 4 mL methanol, and this solution was layered on top. After 2 weeks, orange crystals of 2 (0.120 g, 0.23 mmol, 82% yield based on Co) were deposited. These were isolated after washing with distilled water and acetone. Anal. Calc. for C 18 H 28 CoN 6 O 4 S 2 (2): C, 41.94; H, 5.47; N, 16.30. Found: C, 41.56; H, 5.29; N, 16.04%. | [] | [] | ["{[Co(NCS) 2 (H 2 O) 2 (4-bpmp)] ? 2H 2 O} n", "C 18 H 28 CoN 6 O 4 S 2"] | ["Co(SCN) 2--0.049 g, 0.28 mmol"] | [] | ["4-bpmp--0.150 g, 0.56 mmol"] | [] | ["2 weeks"] | ["H 2 O--4 mL", "methanol--4 mL"]
c1dt10034c | [Cu 2 (H 2 O) 2 (pdc) 2 Sr(H 2 O) 3 ] n (2) A mixture of H 3 pdc (0.0339 g, 0.22 mmol), Sr(OH) 2 ·8H 2 O (0.0551 g, 0.2 mmol), Cu(NO 3 ) 2 ·3H 2 O (0.0483 g, 0.2 mmol) and H 2 O–C 2 H 5 OH (3 mL, v/v = 2:1)wassealedinan8mLPyrextube. The tube was heated at 120 ◦ C for 4 days under autogenous pressure. Cooling of the resultant solution to room temperature at a rate of 5 ◦ Ch -1 gave blue crystals of the product. The crystals were collected by ﬁltration, washed with H 2 O(3mL)anddriedin air. Yield: 60%. Anal. Calc. for C 10 H 12 Cu 2 N 4 O 13 Sr: C, 19.66; H, 1.98; N, 9.17. Found: C, 20.39; H, 2.16; N, 9.07%. Selected IR data (KBr, cm -1 ): 3387 m, 1609 s, 1489 s, 1389 s, 1312 s, 1242 s, 1072 s, 1022 s, 856 s, 787 s, 617 s. | [] | [] | ["Cu 2 (H 2 O) 2 (pdc) 2 Sr(H 2 O) 3 ] n", "C 10 H 12 Cu 2 N 4 O 13 Sr"] | ["Sr(OH) 2 \n8H 2 O--0.0551 g, 0.2 mmol", "Cu(NO 3 ) 2 \n3H 2 O--0.0483 g, 0.2 mmol"] | [] | ["H 3 pdc--0.0339 g, 0.22 mmol"] | ["120 \nC"] | ["4 days"] | ["H 2 O–C 2 H 5 OH--3 mL, v/v = 2:1"]
c0dt01230k | Synthesis [Co 4 L 2 (H 2 O) 8 ]·3H 2 O(1). Co(NO 3 ) 2 ·6H 2 O (60.0 mg, 0.2 mmol) was added to a mixture of 5 ml H 2 O, 5 ml CH 3 CN and H 4 L (25.0 mg, 0.1 mmol), this mixture was adjusted to pH ª 6.0 with terabutylammonium hydroxide 10% aqueous solution. The ﬁnal mixture was sealed in a 15 mL PTFE-lined stainless-steel vessel and heated at 100 ◦ C for three days. The large amounts of light purple block-shaped crystals obtained were ﬁltered off, washed with distilled water and dried under ambient conditions (yield: 65%, based on H 4 L). These crystals were suitable for single crystal X-ray analysis. Anal. calcd for C 18 H 34 Co 4 O 27 : C, 22.52%; H, 3.57%. Found C, 22.46%; H, 3.60%. IR (KBr, cm -1 ): 3415 (m), 1616 (m), 1563 (s), 1454 (s), 1387 (m), 1265 (w), 1156 (m), 998 (w), 842 (w), 623 (w). | [] | [] | ["[Co 4 L 2 (H 2 O) 8 ]·3H 2 O"] | ["Co(NO 3 ) 2 ·6H 2 O--60.0 mg, 0.2 mmol"] | ["terabutylammonium hydroxide 10% aqueous solution--adjust to pH ª 6.0"] | ["H 4 L--25.0 mg, 0.1 mmol"] | ["100 ◦ C"] | ["three days"] | ["H 2 O--5 ml", "CH 3 CN--5 ml"]
j.ica.2013.07.059 | 2.4. Preparation of {[Cu(t14cdc)(dpa)(Hdpa)](NO 3 )3.5H 2 O} n (3) Cu(NO 3 ) 2 4H 2 O (86 mg, 0.37 mmol), trans-1,4-cyclohexanedicarboxylic acid (64 mg, 0.37 mmol), and dpa (126 mg, 0.74 mmol) were placed in 10 mL of distilled H 2 O in a 23 mL Teﬂon-lined Parr acid digestion bomb. An aliquot of NaOH solution (1.0 M, 0.5 mL, 0.5 mmol) was added to basicify the solution. The bomb was sealed and heated at 100 °C for 24 h, and then cooled to ambient temperature. Purple plates of 3 (34 mg, 13% yield based on Cu) were isolated after washing with distilled water and acetone and drying in air. Some green crystals of 2 were observed as well; this would cause the observed carbon analysis to be higher than expected, and the observed nitrogen analysis lower than expected. Anal. Calc.for C 28 H 36 CuN 7 O 10.5 3: C, 47.83; H, 5.16; N, 13.94. Found: C, 48.41 H, 4.71; N, 13.42%. IR (cm 1 ): 3479 (w), 2854 (w), 1632 (m), 1594 (s), 1524 (s), 1446 (m), 1403 (m), 1358 (s), 1278 (m), 1258 (m), 1213 (m), 1068 (w), 1011 (s), 906 (m), 815 (s), 773 (m). | [] | [] | ["{[Cu(t14cdc)(dpa)(Hdpa)](NO 3 )?3.5H 2 O} n", "C 28 H 36 CuN 7 O 10.5 3"] | ["Cu(NO 3 ) 2 ?4H 2 O--86 mg, 0.37 mmol"] | [] | ["trans-1,4-cyclohexanedicarboxylic acid--64 mg, 0.37 mmol", "dpa--126 mg, 0.74 mmol"] | ["100 \nC"] | ["24 h"] | ["distilled H 2 O--10 mL"]
j.inoche.2014.04.012 | The crystals of I formed from the mixture after 3 days. The structure of I was analyzed by single-crystal X-ray diffraction [10] and IR spectroscopy (Fig. 3 ) [11]. The band assignment shows that the vibrational spectroscopic data are in a good agreement with the composition and single-crystal X-ray diffraction results. | [] | [] | ["I"] | [] | [] | [] | [] | ["3 days"] | []
c7nj00835j | 1,1´-methylenebis(5-methyl-pyrazole-4-carboxylic acid) (H 2 L 1 ) A 50 mL 10% NaOH aqueous solution containing compound 2a (3.2 g, 10.0 mmol) was stirred at 90 °C for 2 h. Then the resulting solution was cooled to ambient temperature and adjusted to pH = 2 using the aqueous solution of 6 M HCl. A large amount of white precipitate was observed to form within minutes. Then the precipitate was filtered and washed with H 2 O three times and dried, yield 2.59 g (98%), m.p. 283 °C. ES/MS m/z (%): 264.09 (M + ). | [] | [] | ["1,1´-methylenebis(5-methyl-pyrazole-4-carboxylic acid) (H 2 L 1)"] | [] | ["6 M HCl aqueous solution--aqueous solution"] | ["compound 2a--3.2 g, 10.0 mmol"] | ["90 \nC"] | ["2 h"] | ["10% NaOH aqueous solution--50 mL"]
c6dt03601e | Preparation of compound 2 A mixture of Co(AC) 2 ·4H 2 O (0.5 mmol), 2,2-bipy (1.0 mmol), PbBr 2 (0.5 mmol), KBr (1 mmol), acetonitrile (4 mL) and distilled water (2 mL) was sealed in a 15 mL Teflon-lined stainless steel vessel, which was then heated at 140 °C for 5 days. Upon cooling to room temperature, yellow block-shaped crystals of 2 in 12% yield (based on PbBr 2 ) were found and subsequently determined as [Co(bipy) 2 Br]PbBr 3 . Elemental analysis: calcd for C 20 N 4 H 16 CoPbBr 4 (2): C, 26.75; H, 1.79; N, 6.24%; found: C, 26.69; H, 1.84; N, 6.15%. | [] | [] | ["2", "C 20 N 4 H 16 CoPbBr 4"] | ["Co(AC) 2 ·4H 2 O--0.5 mmol", "PbBr 2--0.5 mmol", "KBr--1 mmol"] | [] | ["2,2-bipy--1.0 mmol"] | ["140 °C"] | ["5 days"] | ["acetonitrile--4 mL", "distilled water--2 mL"]
j.molstruc.2014.07.079 | After 5 days, colorless crystals suitable for single crystal X-ray diffraction were obtained in an 85% yield (19.5 mg) based on silver(I) salt. m.p. 148 °C (dec.). Anal. Calcd for C 88 H 60 N 13 O 28 Ag 5 : C, 46.22; H, 2.64; N, 7.96%. Found: C, 46.23; H, 2.60; N, 7.97%. IR (KBr pellet, cm 1 ): 1757(s, m (C@O)), 1506(w), 1470(w), 1410(w), 1271 (s, m (NO 2  )), 1101(m), 1061(m), 904(w), 754(w), 694(w). | [] | [] | ["{[Ag(H 3 bptc)(bpe)] .\n2H 2 O} n"] | ["silver(I) salt--NaN"] | [] | [] | [] | ["5 days"] | []
s0277-5387(03)00300-0 | 2.1.1. Tetrakis(N -oxyl-2,2,6,6-tetramethylpiperidin-4oxyl)silane (3, TETRA) Freshly distilled pyridine (190 ml, 2.32 mmol) was added via syringe to a stirring solution of 4-hydroxy2,2,6,6-tetramethylpiperidinoxy (Aldrich, 0.40 g, 2.32 mmol) in dry ether (10 ml) at 0 8C under argon. A solution of silicon tetrachloride (0.09 g, 0.581 mmol) in dry ether (2 ml) was placed under argon in a small addition funnel and added dropwise to the stirring solution over 25 min. The mixture was allowed to warm slowly to room temperature over 8 h, and stirred for a further 12 h. The resulting mixture was filtered through Celite. The filtrate was concentrated under vacuum to afford 0.26 g of red oil (62%), which was recrystallized from hexanes to give blocky red crystals. | [] | [] | ["Tetrakis(N -oxyl-2,2,6,6-tetramethylpiperidin-4oxyl)silane (TETRA)"] | [] | [] | ["4-hydroxy2,2,6,6-tetramethylpiperidinoxy--0.40 g, 2.32 mmol"] | ["0-8 \b0C", "room temperature"] | ["8 h", "12 h"] | ["dry ether--10 ml", "pyridine--190 ml, 2.32 mmol", "silicon tetrachloride--0.09 g, 0.581 mmol"]
chem.200501626 | Preparation of [[{PtACHTUNGTRENNUNG(betmp)ACHTUNGTRENNUNG(dach)} 2 Cu] 2 ACHTUNGTRENNUNG(ClO 4 )]ACHTUNGTRENNUNG[ClO 4 ] 3 (3): Copper(ii) perchlorate (0.13 g, 0.50 mmol) was added to a slurry of [PtACHTUNGTRENNUNG(betmp)ACHTUNGTRENNUNG(dach)] (0.53 g, 1.02 mmol) in methanol (100 mL). Solid [PtACHTUNGTRENNUNG(betmp)ACHTUNGTRENNUNG(dach)] was dissolved in methanol over 30 min at RT, and remaining solid was filtered off. Crystalline compound 3 was obtained by slow evaporation of the filtrate. Compound 3 lost its crystallinity immediately on exposure to air due to desolvation. Yield: 0.64 g (95 %); m.p. 1828C (decomp); elemental analysis calcd (%) for C 56 H 96 N 8 O 16 S 8 Cu 2 Pt 4 ·4ClO 4 : C 24.9, H 3.58, N 4.15; found: C 25.2, H 3.55, N 3.87; ESI-MS (4.7 kV): m/z (%): 800.0 (72) [M3ClO 4 ] 3+ , 1249.7 (100) [M3 ClO 4 ] 2+ ; IR (KBr): n˜ = 3407 (br), 3212 (s), 3116 (s), 3038 (s), 2937 (s), 2885 (s), 1627 (vs), 1450 (m), 1386 (vs), 1119 (vs), 760 (m), 626 cm 1 (s).Preparation of [[{PtACHTUNGTRENNUNG(betmp)ACHTUNGTRENNUNG(dach)} 2 Cu] 2 ACHTUNGTRENNUNG(NO 3 )]ACHTUNGTRENNUNG[NO 3 ] 3 (4): Compound 4 was obtained by using copper(ii) nitrate instead of copper(ii) perchlorate in the procedure described for 3. Single crystals were grown in acetone/ water co-solvent. Yield: 0.58 g (87%); m.p. 1418C (decomp); elemental analysis calcd (%) for C 56 H 96 N 8 O 16 S 8 Cu 2 Pt 4 ·6H 2 O·4NO 3 : C 25.3, H 4.10, N 5.32; found: C 25.2, H 3.95, N 5.41; ESI-MS (4.7 kV): m/z(%): 787.3 (100) [M3NO 3 ] 3+ , 1212.1 (98) [M2NO 3 ] 2+ ; IR (KBr): n˜ = 3412 (br), 3196 (s), 3034 (s), 2935 (s), 2864 (m), 1628 (vs), 1450 (m), 1383 (vs), 1265 (m), 1177 (m), 750 cm 1 (m). | [] | [] | ["[{Pt(betmp)(dach)} 2 Cu] 2 (ClO 4 )[ClO 4 ] 3", "[{Pt(betmp)(dach)} 2 Cu] 2 (NO 3 )[NO 3 ] 3"] | ["Copper(ii) perchlorate--0.13 g, 0.50 mmol", "Copper(ii) nitrate--Not specified"] | [] | ["[Pt(betmp)(dach)]--0.53 g, 1.02 mmol"] | [] | [] | ["methanol--100 mL", "acetone/water co-solvent--Not specified"]
ic4007229 | Cu 3 (PyDHA-2H)(dipy) 3 (ClO 4 ) 2 ·6H 2 O(6). An aqueous solution of Cu(ClO 4 ) 2 ·6H 2 O (0.1 M, 1 mL, 0.1 mmol) was added to a solution of H 2 PyDHA in water (0.1 M, 1 mL, 0.1 mmol), followed by an aqueous solution of sodium hydroxide (1 M, 0.2 mL, 0.2 mmol). Separately, an aqueous solution of Cu(ClO 4 ) 2 ·6H 2 O (0.1 M, 2 mL, 0.2 mmol) was mixed with a solution of dipy in methanol (0.1 M, 2 mL, 0,2 mmol) and with 5 mL of water. Both solutions were mixed, and an aqueous solution of sodium hydroxide (1 M, 0.2 mL, 0.2 mmol) and an aqueous solution of sodium perchlorate (1 M, 5 mL) were added sequentially to the obtained transparent green solution, producing a crystalline green precipitate, which was ﬁltered oﬀ, washed with cold water,andair-dried.Yield:83%.CalcdforCu 3 C 37 H 39 N 9 O 18 Cl 2 (1159.31): C, 38.33; H, 3.39; N, 10.87; Cu, 16.44%. Found: C, 38.26; H, 3.18; N, 10.87; Cu, 16.30%. ESI-MS (in methanol), m/z (%): 426.0 (100) [Cu 3 (PyDHA-2H)(dipy) 3 ] 2+ ; 951.0 (5) {[Cu 3 (PyDHA-2H)(dipy) 3 ] 2+ + (ClO 4 ) − } + . | [] | [] | ["Cu 3 (PyDHA-2H)(dipy) 3 (ClO 4 ) 2 ·6H 2 O"] | ["Cu(ClO 4 ) 2 ·6H 2 O--0.1 M, 1 mL, 0.1 mmol"] | [] | ["H 2 PyDHA--0.1 M, 1 mL, 0.1 mmol", "dipy--0.1 M, 2 mL, 0.2 mmol"] | [] | [] | ["water--5 mL", "methanol--2 mL"]
s11243-017-0144-x | Synthesis of [Mn(L1)(Hnip) 2 ] n (1) A mixture of MnSO 4 H 2 O (0.2 mmol, 33.8 mg), H 2 nip (0.2 mmol, 42.2 mg), L1 (0.1 mmol, 39.4 mg), NaOH (0.2 mmol, 8.0 mg), and H 2 O (10 mL) was placed in a Teﬂon-lined stainless steel vessel (25 mL). The slurry was heated in an oven at 140 °C for three days and gradually cooled to ambient temperature at a rate of 5 °Ch -1 .CP1 was obtained as yellow block crystals. Yield: 48.9% (based on MnSO 4 H 2 O). Calcd. for C 42 H 34 MnN 6 O 12 (Fw = 869.69): C 58.0, H 4.0, N 9.7%. Found: C 58.2, H 4.1, N 9.6%. IR (KBr, cm -1 ): 3161 w, 3094 w, 1693 m, 1625 w, 1538 s, 1455 m, 1345 s, 1380 m, 1280 m, 1172 w, 730 w. | [] | [] | ["[Mn(L1)(Hnip) 2 ] n", "C 42 H 34 MnN 6 O 12"] | ["MnSO 4 H 2 O--0.2 mmol, 33.8 mg"] | ["NaOH--0.2 mmol, 8.0 mg"] | ["H 2 nip--0.2 mmol, 42.2 mg", "L1--0.1 mmol, 39.4 mg"] | ["140 °C"] | ["three days"] | ["H 2 O--10 mL"]
cg0505822 | Synthesis of {[Cd 2 L(µ-I)(µ‚‚‚I)]I 2 } n (4). A methanol solution of L (30 mL, 0.0417 g, 0.100 mmol) was slowly added to a methanol solution of CdI 2 (20 mL, 0.0336 g, 0.100 mmol). The mixture was stirred at room temperature for 10 h in a 100 mL flask, concentrated, filtered, and left in the dark. Colorless blocklike crystals of 4 suitable for X-ray structure determination were obtained 2 weeks later. Yield: 0.0362 g (63%). Anal. Calcd for C 25 H 19 I 4 Cd 2 N 7 : C, 26.11; H, 1.665; N, 8.527.Found: C, 26.09; H, 1.664; N, 8.521.Synthesis of Hg 2 LCl 4 (5). Compound 5 was prepared by a procedure similar to that for 4 using HgCl 2 (0.0272 g, 0.1 mmol) instead of CdI 2 . | [] | ["2 weeks later"] | ["{[Cd 2 L(µ-I)(µ‚‚‚I)]I 2 } n", "C 25 H 19 I 4 Cd 2 N 7"] | ["CdI 2--20 mL, 0.0336 g, 0.100 mmol"] | [] | ["L--30 mL, 0.0417 g, 0.100 mmol"] | [] | ["10 h"] | ["methanol solution--30 mL"]
cg0702333 | [Ag(pzta)] n (4). Complex 4 was prepared using the method similar to that for complex 1 except that ZnCl 2 was replaced by AgPF 6 (0.0253 g, 0.10 mmol). Orange stick-shaped crystals were collected and dried in air (yield 70% based on pzCN). IR (KBr pellet, cm -1 ): 3454m, 3076w, 1639w, 1532w 1458w, 1415m, 1401w, 1143m, 1028m, 863w.Anal. Calcd (%) for C 5 H 3 N 6 Ag (255.00): C, 23.55; H, 3.95; N, 32.96.Found (%): C, 23.19; H, 3.58; N, 32.75. | [] | [] | ["[Ag(pzta)] n", "C 5 H 3 N 6 Ag"] | ["AgPF 6--0.0253 g, 0.10 mmol"] | [] | [] | [] | [] | []
s11224-019-01301-4 | temperature for 24 h. Green block crystalline products of 1 were obtained in 62% yield (based on Cu). Elemental analysis calculated for C 40 H 32 Cu 5 N 6 O 30 (1): H, 2.31; C, 34.45; N, 6.03; Found: H, 2.18; C, 34.84; N, 5.91%. IR (KBr, cm −1 ): 3429(w), 3115(w), 1591(s), 1529(s), 1383(s), 1339(s), 1302(m), 1131(s), 1061(w), 960(w), 934(w), 822(m), 781(s), 729(s), 651(m), 537(m).H 3 btc (0.053 g, 0.25 mmol), Htrz (0.105 g, 1.5 mmol), H 2 O (6 mL), and Cu(NO 3 ) 2 ·6H 2 O(0.048g,0.20mmol)were added into a Teflon-lined stainless steel vessel (23 mL). The Scheme 1 A general preparation scheme for 1 and 2 Fig. 3 a View for the asymmetric unit of 2. b The coordination surroundings for Cu1, Cu2, and Cu3 in 2. c View for the formation of the 3D network of 2. d The (3,4,4,5,6)-connected net for 2 Struct Chem | [] | [] | ["C 40 H 32 Cu 5 N 6 O 30 (1)"] | ["Cu(NO 3 ) 2 \n6H 2 O--0.048g,0.20mmol"] | [] | ["H 3 btc--0.053 g, 0.25 mmol", "Htrz--0.105 g, 1.5 mmol"] | [] | ["24 h"] | ["H 2 O--6 mL"]
c3dt33066d | Synthesis of complexes [Cd(L1)(Cl)] n (1). CdCl 2 ·2.5H 2 O (0.114 g, 0.50 mmol) was dissolved in water and HL1 (0.113 g, 0.50 mmol) was added, leading to the formation of a white solid, which was isolated by filtration, washed with ethanol and diethyl ether and dried in air. Yield: ca. 0.13 g, 71%. Anal. Calcd C 8 H 6 CdClN 3 O 3 S (372.07) (%): C 25.83, H 1.63, N 11.29, S 8.62. Found: C 25.5, H 1.8, N 11.3, S 8.6. IR (cm −1 , ATR): 3098 s, 1532 m, 1224 m, 1169 s, 1124 s, 1101 m, 1040 m, 1017 s, 835 m, 756 m, 632 m, 622 m, 575 m, 548 m, 454 w, 432 w, 419 w. Yellow crystals suitable for X-ray diﬀraction were obtained by hydrothermal synthesis using Cd(ClO 4 ) 2 ·6H 2 O at 140 °C for 4 days. | [] | [] | ["[Cd(L1)(Cl)] n", "C 8 H 6 CdClN 3 O 3 S"] | ["CdCl 2 \n2.5H 2 O--0.114 g, 0.50 mmol", "Cd(ClO 4 ) 2 \n6H 2 O--not specified"] | [] | ["HL1--0.113 g, 0.50 mmol"] | ["140 °C"] | ["4 days"] | ["water--not specified"]
cg100093n | Yellow crystals of 6 were obtained after 10 days. Yield: 23.7 mg, 60%. Anal. Calc for Cd(NO 3 ) 2 L 2 3 2H 2 O: C, 66.89; H, 6.66; N, Scheme 1. Observed Coordination Modes of Ligand L in Complexes 1-10 a a The first and second assignments, syn or anti, are the orientation of the diiminopyridyl moiety, while the third one represents the relative orientation of the two terminal pyridyl rings. Article Crystal Growth & Design, Vol. 10, No. 5, 2010 2333 10.88%. Found: C, 66.67; H, 6.61; N, 10.60%. IR (KBr, cm -1 ): 2964, 2928, 2869, 1642 (ν CdN ), 1575, 1463, 1436, 1367, 1288, 1201, 1183, 1109, 1022, 883, 814, 708. | [] | [] | ["Cd(NO 3 ) 2 L 2 3 2H 2 O"] | [] | [] | [] | [] | ["10 days"] | []
cg3011037 | CP2 [Cu(μ-L1)(DMF) 2 (oxalate)] ∞ was synthesized by layering an DMF solution of L1 (30 mg, 0.1 mmol) over an aqueous solution of diammonium oxalate (4.7 mg, 0.033 mmol) in water and later layering a ethanolic solution of Cu(NO 3 ) 2 (24 mg, 0.1 mmol). The resultant trilayer solution, thus obtained, was kept undisturbed. After 10 days, block shaped green crystals appeared. Elemental analysis calcd C22 H30 Cu N8 O8%: C,44.18; H, 5.06; N, 18.74; found: inconsistent experimental data FT-I.R (KBr pellet): 3389s, 3279s,1707m (urea C O stretch), 1649s (urea CO stretch), 1552s (s,urea N−H bending), 1483s, 1427s, 1384w, 1330w, 1300s, 1232s, 1222, 1130, 1111 cm −1 .CP3[{Cu(μ-L2)(H 2 O)(μ-oxalate) 0.5 }NO 3 ] ∞ was synthesized by layering an ethanolic solution of L2 (31 mg, 0.1 mmol) over an aqueous solution of diammonium oxalate (4.7 mg, 0.033 mmol) in water and later layering a methanolic solution of Cu(NO 3 ) 2 (24 mg, 0.1 mmol). The resultant trilayer solution, thus obtained, was kept undisturbed. After 10 days, block-shaped green crystals appeared. | [] | [] | ["CP2 [Cu(μ-L1)(DMF) 2 (oxalate)] ∞", "CP3[{Cu(μ-L2)(H 2 O)(μ-oxalate) 0.5 }NO 3 ] ∞"] | ["Cu(NO 3 ) 2--24 mg, 0.1 mmol"] | [] | ["L1--30 mg, 0.1 mmol", "L2--31 mg, 0.1 mmol"] | [] | ["10 days"] | ["DMF--DMF solution", "water--aqueous solution", "ethanol--ethanolic solution", "methanol--methanolic solution"]
c3ce40359a | FT-IR (KBr pellet): 3267s, 3220m, 3078w, 3031w, 2989, 1733s (s, urea CO stretch), 1720s (s, urea CO stretch), 1652m, 1622s, 1593 (s, urea N–H bend), 1525s, 1504m, 1483m, 1463w, 1433m, 1328m, 1298m, 1251w, 1217s, 1135 (s, asymmetric S–O stretching), 1086m, 1049s, 1010m, 981s, 950m, 883m, 800m, 694s, 648w, 611m, 555s cm −1 . | [] | [] | [] | [] | [] | [] | [] | [] | []
ic051016z | Initially purple solutions of 1Cu 2 ‚(PF 6 ) 2 in methanol or DMSO, prepared and stored under an inert gas atmosphere, turned green within a few minutes. Under similar conditions, an acetonitrile solution of 1Cu 2 ‚(PF 6 ) 2 gradually lost its color while a dark precipitate formed. Mass spectra of the mixtures obtained after decomposition suggest 1Cu 2 ‚(PF 6 ) 2 to have lost one of its [Cu(PMDTA)] 2+ moieties. Nevertheless, we succeeded in growing X-ray quality crystals of 1Cu 2 ‚(PF 6 ) 2 by gas-phase diffusion of diethyl ether into a DMF solution of the crude material. Because the amount of pure crystalline 1Cu 2 ‚(PF 6 ) 2 was very small, an investigation of its electrochemical properties was not possible. | [] | [] | ["1Cu 2 ‚(PF 6 ) 2"] | [] | [] | [] | [] | [] | ["methanol--NaN", "DMSO--NaN", "acetonitrile--NaN", "diethyl ether--NaN", "DMF--NaN"]
ejic.200700542 | {[Cd 2 (η 2 -OOCC 6 H 4 Fc) 4 (btx) 2 ](thf) 3 (CH 3 OH) 2 } (2b): Asolutionof btx (7.8 mg, 0.025 mmol) in methanol (6 mL) was added to a solution of 2 (22.2 mg, 0.025 mmol) in THF (3 mL) to give a clear solution. The solution was kept at room temperature in the dark.A few days later, red crystals of 2b were obtained. Yield: 17.0 mg Table 1. Selected bond lengths [Å] and angles [°] for complexes 1, 1a–c, 2–4. | [] | [] | ["{[Cd 2 (η 2 -OOCC 6 H 4 Fc) 4 (btx) 2 ](thf) 3 (CH 3 OH) 2 }"] | ["2--22.2 mg, 0.025 mmol"] | [] | ["btx--7.8 mg, 0.025 mmol"] | [] | [] | ["methanol--6 mL", "THF--3 mL"]
s10870-019-00790-9 | Synthesis ofZn‑qnl A mixture of 2,3-quinolinedicarboxylic Acid (0.8mmol), Zn(NO 3 ) 2 ·6H 2 O (0.8mmol), and imidazole (2.0mmol) in H 2 O (20mL) stirred for 15min at room temperature. Then, the mixture was sealed in a Teﬂon-lined stainless-steel vessel (23mL) and heated at 180°C for 4days. After the reaction temperature was slowly decreased to room temperature, yellow rod-shaped crystal of Zn-qnl were ﬁltered oﬀ, washed with distilled water, and dried in air. Elemental analysis (%) calcd. for C 20 H 12 N 2 O 4 Zn (409.69): C 58.62, H 2.95, N 6.83. found: C 58.58, H 2.92, N 6.83. IR (KBr pellets, cm −1 ): 3748 (w), 3429 (w), 3208 (vs), 3018 (vs), 2824 (w), 2764 Scheme1 General synthesis path of compounds Zn-qnl and Zn-tpp | [] | [] | ["Zn-qnl", "C 20 H 12 N 2 O 4 Zn"] | ["Zn(NO 3 ) 2 \n6H 2 O--0.8 mmol"] | [] | ["2,3-quinolinedicarboxylic Acid--0.8 mmol", "imidazole--2.0 mmol"] | ["180 °C"] | ["4 days"] | ["H 2 O--20 mL"]
j.poly.2012.10.040 | The reaction mixture was reﬂuxed for 1 h. 1,3-Dichloro-2-(chloromethyl)benzene 14 (1 g, 5 mmol) was added dropwise and reﬂuxed for 2.5 h. Solvent was removed in vacuum, and after that the reaction was quenched with water (100 mL). The aqueous solution was extracted with ethyl acetate (3x50 mL), the organic phases were combined, dried over anhydrous Na 2 SO 4 , and ﬁltered.The solvent was removed by distillation under reduced pressure, giving a crude reaction mixture that was puriﬁed followed by crystallization from acetone to give 1.45 g of ester 10. Yield: 70%. M.p.115–116 °C.A solution of base 10 (1.2 g, 2.8 mmol) in acetone (5 mL) was treated with concentrated (86%) HNO 3 (5 mL) followed by stirring for 12 h. The white solid 15 was ﬁltered and dried over P 2 O 5 in vacuum desiccator. Yield 1.35 g, 98%. M.p. 203–204 °C. IR (KBr, cm 1 ): 1381 (w), 1380 (w), 1510 (m), 1150 (m), 810 (s), 720 (s). | [] | [] | ["NaN"] | [] | [] | [] | [] | ["1 h", "2.5 h", "12 h"] | []
j.jssc.2009.01.021 | Calc. for 2 C 36 H 26 As 2 Mn 3 N 6 OS 8 (1129.77): H 2.32, C 38.27, N 7.44; found: H 2.38, C 38.49, N 7.26. IR spectra (KBr, cm 1 ): 3510(m) ( n O–H ), 3048(w) ( n Ar–H ), 1630(m), 1600(w), 1580(m), 1506(m), 1452(w) ( n Ar–CQC ), 1419(s), 1337(w), 1216(w), 1138(m), 1096(m), 886(m), 846(s), 772(w), 730(s), 644(s) (Fig. S6). | [] | [] | ["C 36 H 26 As 2 Mn 3 N 6 OS 8 (1129.77)"] | [] | [] | [] | [] | [] | []
cg201217a | Single crystals of 3 were prepared at room temperature in the dark by slow diffusion of a CH 3 OH solution (3 mL) containing Pr(NO 3 ) 3 3 6H 2 O (0.05 mmol) and tmphen (0.10 mmol) into a CH 3 OH/DMF (3:1) solution (15 mL) of [HN(n-C 4 H 9 ) 3 ] 3 [M(CN) 8 ] 3 4H 2 O (0.05 mmol). After 2 weeks, red block crystals were obtained. IR (KBr), ν CtN for 4: 2114, 2162 cm 1 ; ν CtN for 5: 2139, 2163 cm 1 . | [] | [] | ["3"] | ["Pr(NO 3 ) 3 3 6H 2 O--0.05 mmol"] | [] | ["tmphen--0.10 mmol", "[HN(n-C 4 H 9 ) 3 ] 3 [M(CN) 8 ] 3 4H 2 O--0.05 mmol"] | [] | ["2 weeks"] | ["CH 3 OH solution--3 mL", "CH 3 OH/DMF solution--15 mL"]
j.ica.2015.10.023 | 2.3.3. Synthesis of [Cd(3-bpha)(1,3,5-HBTC)(H 2 O)]3H 2 O(3) The preparation of 3 was similar to that of 1 except that 1,3,5H 3 BTC (0.042 g, 0.2 mmol) was used instead of 1,3-H 2 BDC and different amount of NaOH (0.024 g, 0.60 mmol). Colorless block crystals of pure 3 were obtained in 21% yield based on Cd. Anal. Calc. for C 27 H 26 CdN 4 O 13 : C, 44.57; H, 3.58; N, 7.70. Found: C, 44.46; H, 3.45; N, 7.55%. IR (KBr, cm 1 ): 3294w, 3059w, 2366w, 1647m, 1541s, 1487m, 1425s, 1388m, 1238m, 1056w, 987w, 885m, 810m, 783s, 736s, 696s, 592w.2.3.4. Synthesis of [Cd(3-bpha)(HIP)]3H 2 O(4) The synthesis method of 4 is similar to that of 1, except for H 2 HIP (0.036 g, 0.20 mmol) was used instead of 1,3-H 2 BDC. Colorless block crystals of 4 were obtained (Yield 24% based on Cd). Anal. | [] | [] | ["[Cd(3-bpha)(1,3,5-HBTC)(H 2 O)]3H 2 O", "C 27 H 26 CdN 4 O 13"] | [] | [] | ["1,3,5H 3 BTC--0.042 g, 0.2 mmol"] | [] | [] | []
j.inoche.2016.02.003 | The synthesis procedures for the crystals of 2Co, 3Mn, and 4Zn were the same as that for 1Zn, except that Co(NO 3 ) 2 ·6H 2 O (87.31 mg, 0.3 mmol) and MnCl 2 ·4H 2 O (59.37 mg, 0.3 mmol) were used instead of Zn(NO 3 ) 2 ·6H 2 O (89.2 mg, 0.3 mmol) to prepare 2Co and 3Mn, respectively, and CHDC (50.46 mg, 0.3 mmol) was added instead of the HIA (54.6 mg, 0.3 mmol) to prepare 4Zn. | [] | [] | ["2Co", "3Mn", "4Zn"] | ["Co(NO 3 ) 2 ·6H 2 O--87.31 mg, 0.3 mmol", "MnCl 2 ·4H 2 O--59.37 mg, 0.3 mmol", "Zn(NO 3 ) 2 ·6H 2 O--89.2 mg, 0.3 mmol"] | [] | ["CHDC--50.46 mg, 0.3 mmol", "HIA--54.6 mg, 0.3 mmol"] | [] | [] | []
s1600536812032916 | Experimental A mixture of holmium nitrate (0.4 mmol, 0.181 g), 5-hydroxynicotinic acid (0.8 mmol, 0.111 g), ammonium oxalate (0.8 mmol, 0.099 g) and 10 ml water was sealed in a 15 ml Teflon-lined autoclave. Colorless crystals suitable for X-ray crystallography analysis were obtained by heating the mixture at 453 K for 72 h and then cooled down to room temperature at a rate of 5 K h -1 (yield: 41%). Analysis, calculated for C 16 H 16 Ho 2 N 2 O 18 : C 22.50, H 1.89, N 3.28%; found: C 22.65, H 1.91, N 3.13%. IR (cm -1 , KBr): 3398 s, 3083 s, 2957 m, 2768 w, 2089 w, 1900 w, 1646 m, 1565 m, 1447 w, 1427 w, 1359 s, 1319 s, 1302 s, 1140 s, 1051 s, 1013 s, 963 s, 942 m, 894 w, 865 w, 823 w, 788 w, 672 m, 591 s, 545 s, 497 m, 450 w, 413 w. | [] | [] | ["C 16 H 16 Ho 2 N 2 O 18"] | ["holmium nitrate--0.4 mmol, 0.181 g"] | ["ammonium oxalate--0.8 mmol, 0.099 g"] | ["5-hydroxynicotinic acid--0.8 mmol, 0.111 g"] | ["453 K"] | ["72 h"] | ["water--10 ml"]
s1600536811006556 | Experimental The α,α-C 4 S 6 ligand was prepared as described previously (Beck et al., 2006). To the α,α-C 4 S 6 dithione (14 mg, 58 µmol) dissolved in 13.5 ml of a solvent mixture (toluene/acetonitrile/chlorobenzene in 2/1/1 ratio) was added upon stirring a solution of HgI 2 (53 mg, 116 µmol) in toluene (10 ml). The resulting solution was refluxed for 0.2 h., then allowed to reach room temperature and filtered. Dark red crystals suitable for X-ray analysis were obtained by slow evaporation of the solution (yield 85%). IR (KBr): ν C═S = 1036 cm -1 .Refinement The largest Fourier peak/hole (3.56 and –3.29 e/Å 3 , respectively) are found 0.95 and 0.68Å from Hg1 (see even extra table). | [] | [] | ["α,α-C 4 S 6 HgI 2 "] | ["HgI 2 --53 mg, 116 µmol"] | [] | ["α,α-C 4 S 6 dithione--14 mg, 58 µmol"] | ["reflux"] | ["0.2 h"] | ["solvent mixture (toluene/acetonitrile/chlorobenzene)--13.5 ml", "toluene--10 ml"]
ejic.200300251 | 5-Methylpyridine-2-sulfonic Acid (5-mpSO 3 H): Yield 1.75 g (50%).C 6 H 7 NO 3 S (173.2): calcd. C 41.61, H 4.07, N 8.09; found C 41.57, H 4.09, N 8.08. IR: ν ˜ ⫽ ν(N⫺H) ⫹ ν(O⫺H) 3475 (br. vs), 3417 (br. vs), 3250 (sh), 3175(sh) cm ⫺1 ; ν(PyC⫺H) 3101(m); ν(MeC⫺H) 3000⫺2800 (w); δ(N⫺H) ⫹ δ(O⫺H) 1634 (s); ν(C⫺N) 1620 (m); ν(C⫺C) 1556 (m); δ(C⫺H) 1458 (m), 1436 (m); ν(S⫺O) 1301 (m), 1267 (vs), 1218 (vs), 1153 (s), 1137 (m); ν(C⫺S) 1048 (vs); δ(C⫺CH 3 ) 849 (s).1 H NMR (400 MHz, [D 4 ]methanol, 22 °C): δ ⫽ 8.60 (s, 1 H, 6-H), 8.52 (d, J H,H ⫽ 7.7 Hz, 1 H, 4-H), 8.23 (d, J H,H ⫽ 7.7 Hz, 1 H, 3-H); 3.60 (s, CH 3 ,3H)ppm. | [] | [] | ["C 6 H 7 NO 3 S"] | [] | [] | [] | [] | [] | []
acsami.8b20450 | 4.2. Synthesis of 1_EG, 2_EG and 3_EG. Mg(NO 3 ) 2 ∙6H2O (0.600 g, 2.340 mmol), Co(NO 3 ) 2 ∙6H 2 O (0.600 g, 2.062 mmol) or Ni(NO 3 ) 2 ∙6H2O (0.600 g, 2.063 mmol) was completely dissolved with H 4 DOBDC (0.116 g, 0.590 mmol) in 2.0 mL of N,N-diethylformamide, and then 10 mL of EG was added. Finally, melamine (0.100 g, 0.793 mmol) was added to the solution. The melamine should be added last to prevent precipitation. The solution was divided into 1.0 ml aliquots that were added to separate glass tubes and flame-sealed. The sealed tubes were heated at 130 °C in an oven for 20 hrs, and then single-crystals were collected.4.3. Guest Exchange of 1_EG, 2_EG and 3_EG. To exchange EG molecules with methanol, single crystals of 1_EG, 2_EG and 3_EG were soaked in anhydrous methanol (10 mL) and then heated at 200 °C for 4 days in a 20 mL Teflon-lined bomb reactor to completely replace EG with methanol. | [] | [] | ["1_EG", "2_EG", "3_EG"] | ["Mg(NO 3 ) 2 ∙6H2O--0.600 g, 2.340 mmol", "Co(NO 3 ) 2 ∙6H 2 O--0.600 g, 2.062 mmol", "Ni(NO 3 ) 2 ∙6H2O--0.600 g, 2.063 mmol"] | [] | ["H 4 DOBDC--0.116 g, 0.590 mmol", "melamine--0.100 g, 0.793 mmol"] | ["130 °C", "200 °C"] | ["20 hrs", "4 days"] | ["N,N-diethylformamide--2.0 mL", "EG--10 mL", "anhydrous methanol--10 mL"]
c8dt00642c | Compound 3 was obtained via reactions in a melt of bipy and in acetonitrile solution: Synthesis in bipy melt: 147.4 mg (1 eq, 250 µmol) BiI 3 and 117.1 uP ~ï ‹U óñì Ru}o• ðUð[-bipyridine were put into a µŒv  Po•• u‰}µo šZš Á• •o š íXì¦íì -3 mbar. The ampoule was put into a tubular-furnace and heated to 140 °C for 72 h. Orange single crystals could be isolated manually. The excess of bipy was removed by sublimation at 90 °C for two days in a Büchi glass-furnace. Yield: 83 %. Elemental analysis calculated for C 10 H 8 BiI 3 N 2 : C: 16.10 %, H: 1.08 %, N: 3.76 %. Found: C: 16.11 %, H: 1.05 %, N: 3.94 %. FTIR (ATR): 1598 (m), 1521 (w), 1483 (w), 1407 (m), 1316 (w), 1212 (s), 1065 (s), 1001 (s), 800 (s), 719 (w) cm -1 . Synthesis in an acetonitrile solution: 15 ml acetonitrile were added to 589.7 mg (1 eq, 1.0 mmol) BiI 3 and 468.4 mg (3 eq, 3.0 uu}o•ðUð[-bipyridine each. The clear colourless ligand solution was added dropwise under stirring to the greenish BiI 3 suspension at room temperature. The reaction mixture was stirred at room temperature for 20 hours. The orange reaction product was filtered from the liquid phase, washed with acetonitrile and dried in vacuum. Yield: 73 %. Elemental analysis calculated for C 10 H 8 BiI 3 N 2 : C: 16.10 %, H: 1.08 %, N: 3.76 %. Found: C: 15.96 %, H: 1.31 %, N: 3.43 %. Synthesis of [Hpy·py] 1 L [BiCl 4 (bipy)] (4). | ["90 °C"] | ["two days"] | ["[Hpy·py] 1 L [BiCl 4 (bipy)]", "C 10 H 8 BiI 3 N 2"] | ["BiI 3--147.4 mg (1 eq, 250 µmol)"] | [] | ["bipyridine--117.1 µP ~ï ‹U óñì Ru}o• ðUð[-bipyridine"] | ["140 °C", "room temperature"] | ["72 h", "20 hours"] | ["N/A--N/A"]
om060157l | Synthesis of [Bz 2 Sn][Fe(CN) 5 NO] (3). 3 was also synthesized by a procedure similar to that used for 1 except that stoichiometric amounts of Bz 2 Sn(NO 3 ) 2 were used in place of Ph 3 SnNO 3 . Yield: 67% based on Na 2 Fe(CN) 5 NO‚2H 2 O. Anal. Calcd for C 19 H 14 ON 6 SnFe: C, 44.15; H, 2.73; N, 16.26. Found: C, 44.11; H, 2.79; N, 16.21. | [] | [] | ["[Bz 2 Sn][Fe(CN) 5 NO]", "C 19 H 14 ON 6 SnFe"] | ["Bz 2 Sn(NO 3 ) 2--stoichiometric amounts"] | [] | [] | [] | [] | []
acs.inorgchem.8b02502 | Analysis of 1: IR (ATR): 1094 cm −1 (m, P−O), 1157 cm −1 (s, PO).Combustion analysis: calcd (%): C 37.55, H 5.46, N 4.38; found (%): C 37.44, H 5.14, N 4.58.Analysis of 2: IR (ATR): 1094 cm −1 (m, P−O), 1156 cm −1 (s, PO).Combustion analysis: calcd (%): C 38.27, H 4.82, N 4.78; found (%): C 38.39, H 4.77, N 4.44.Analysis of 3: IR (ATR): 1094 cm −1 (m, P−O), 1155 cm −1 (s, PO).Combustion analysis: calcd (%): C 38.27, H 4.81, N 4.78; found (%): C 38.35, H 4.76, N 4.59.Analysis of 4: IR (ATR): 1094 cm −1 (m, P−O), 1157 cm −1 (s, PO).Combustion analysis: calcd (%): C 38.09, H 4.80, N 4.76; found (%): C 38.15, H 4.81, N 4.56.Analysis of 5: IR (ATR): 1094 cm −1 (m, P−O), 1159 cm −1 (s, PO).Combustion analysis: calcd (%): C 37.83, H 4.76, N 4.73; found (%): C 38.03, H 4.75, N 4.50.Analysis of 6: IR (ATR): 1095 cm −1 (m, P−O), 1160 cm −1 (s, PO).Combustion analysis: calcd (%): C 38.47, H 5.17, N 4.49; found (%): C 38.42, H 4.73, N 4.61.Analysis of 7: IR (ATR): 1095 cm −1 (m, P−O), 1162 cm −1 (s, PO).Combustion analysis: calcd (%): C 38.25, H 5.14, N 4.46; found (%): C 37.60, H 4.60, N 4.69.Analysis of 8: IR (ATR): 1095 cm −1 (m, P−O), 1162 cm −1 (s, PO).Combustion analysis: calcd (%): C 38.19, H 5.13, N 4.45; found (%): C 38.47, H 4.73, N 4.47.Analysis of 9: IR (ATR): 1096 cm −1 (m, P−O), 1163 cm −1 (s, PO).Combustion analysis: calcd (%): C 38.04, H 5.11, N 4.44; found (%): C 38.38, H 4.77, N 4.40. | [] | [] | [] | [] | [] | [] | [] | [] | []
00958972.2012.705282 | 2.2.6. Synthesis of Cu 2 (HCAM) 2 (bipy) .(H 2 O) 2 (6). A mixture of Cu(CH 3 COO) 2  H 2 O (0.1 mmol), chelidamic acid (0.1 mmol), 4,4 0 -bipyridine (0.1 mmol), and water (10 mL) was loaded into a 25-mL Teflon-lined autoclave, heated at 433 K for 2d, after which it was cooled to room temperature over 3 days. Blue prismatic crystals of 6 that are stable in air were obtained by filtration of the resulting solution. Yield: 60% (based on chelidamic acid). Anal. Calcd (%): C, 44.73; H, 2.19; N, 8.71. Found (%): C, 44.76; H, 2.21; N, 8.75. IR (KBr, cm 1 ): 3054.50(vw), 2730.66(vw), 2613.57(vw), 2506.04(vw), 1826.86(vw), 1634.03(vs), 1534.11(vw), 1487.10(vw), 1464.92(w), 1366.34(s), 1308.49 (w), 1259.33(w), 1215.06(w), 1113.89(w), 1070.57(s), 971.95(w), 919.48(w), 864.92(w), 807.69(w), 747.53(w), 724.99(w), 656.28(w), 640.31(w), 576.11(w), 503.93(w), 438.61(s). | [] | ["3 days"] | ["Cu 2 (HCAM) 2 (bipy) .(H 2 O) 2 (6)"] | ["Cu(CH 3 COO) 2 \nH 2 O--0.1 mmol"] | [] | ["chelidamic acid--0.1 mmol", "4,4 0 -bipyridine--0.1 mmol"] | ["433 K"] | ["2d"] | ["water--10 mL"]
cg3018612 | Calcd for CoC 41 H 32 N 4 O 6 : C, 66.94%; H, 4.38%; N, 7.62%. Found: C, 66.90%; H, 4.36%; N, 7.61%. IR (KBr, cm −1 ): 3384 (s), 1595 (s), 1578 (s), 1520 (m), 1488 (s), 1430 (w), 1385 (s), 1325 (s), 1292 (m), 1271 (m), 1228 (w), 1185 (w), 1069 (w), 1042 (w), 1018 (w), 816 (s), 747 (s), 564 (w), 519 (m). | [] | [] | ["CoC 41 H 32 N 4 O 6"] | [] | [] | [] | [] | [] | []
ic300975s | Synthesis of [(thf) 2 Ca(Se 2 PPh 2 ) 2 ] (5). [(thf) 4 Ca(PPh 2 ) 2 ] (0.17 g, 0.24 mmol) in 10 mL of THF was added dropwise to a suspension of 0.15 g of Se (1.89 mmol) in 8 mL of THF at −78 °C. The mixture was stirred for 6 h at the same temperature and then warmed to r.t. giving a clear yellow solution. Excess of selenium was removed by ﬁltration.The volume of the solution was reduced to 5 mL, then 4 mL of toluene were added to the ﬁltrate. At −25 °C colorless crystals of 5 precipitated within 3 days (0.17 g, 81%). | ["-25 °C"] | ["3 days"] | ["[(thf) 2 Ca(Se 2 PPh 2 ) 2 ] (5)"] | ["[(thf) 4 Ca(PPh 2 ) 2 ]--0.17 g, 0.24 mmol"] | [] | ["Se--0.15 g, 1.89 mmol"] | ["-78 °C"] | ["6 h"] | ["THF--10 mL", "toluene--4 mL"]
j.ica.2004.03.057 | 2.2. Syntheses 2.2.1. [CuI(dtp cp)]  MeCN (1 ) A solution of mesitylene (10 mL) co ntaining 2,11-dithia[3.3]paracyclophane (27.7 mg, 0.1 mmol) was poured into a 7 mm diameter glass tube and then layered with a CH 3 CN solution (10 mL) of CuI (19.0 mg, 0.1 mmol).The glass tube was sealed under argon. After standing at room temperature for 1 week, colorless brick crystals of complex 1 were obtained at the interface between the two solutions. Anal. Calc. for C 18 H 19 NS 2 CuI: C, 42.90; H, 3.80; N, 2.78. Found: C, 42.83; H, 3.80; N, 2.39%.1 H NMR (d 5 -pyridine) d H 6.91 (CH, dtpcp), 3.82 (CH 2 , dtpcp), 1.87 (CH 3 ,CH 3 CN). IR (KBr, m/cm 1 ): 3052 (w), 3021 (w), 2946 (w), 2915 (w), 2884 (w), 1509 (m), 1421 (s), 646 (m). | [] | [] | ["[CuI(dtp cp)]  MeCN"] | ["CuI--19.0 mg, 0.1 mmol"] | [] | ["2,11-dithia[3.3]paracyclophane--27.7 mg, 0.1 mmol"] | ["room temperature"] | ["1 week"] | ["mesitylene--10 mL", "CH 3 CN--10 mL"]
cg200360e | Colorless crystals of 7 suitable for X-ray diffraction were isolated. Yield: 57% (based on Ag). Anal. Calcd for C 12 H 38 N 6 O 21 S 4 Ag 2 : C 15.23, H 4.05, N 8.88%; Found: C 15.18, H 4.09, N 8.90%. Main IR (cm 1 ): 3441s, 3203s, 3031w, 1608s, 1569m, 1524s, 1422m, 1371s, 1287m, 1220s, 1186m, 1139s, 1088m, 1027s, 815m, 742m, 680m, 538m.Synthesis of [Ag(H 2 L5) 0.5 ] n (8). The procedure was similar to that for 3 by changing the H 3 L2 into H 4 L5. Colorless crystals of 8 suitable for X-ray diffraction were isolated. Yield: 64% (based on Ag). Anal. Calcd for C 3 H 2 O 4 SAg: C 14.89, H 0.83%; Found: C 14.93, H 0.89%. Main IR (cm 1 ): 3310s, 1600s, 1504m, 1427s, 1376s, 1284s, 1216s, 1166s, 1122s, 1064s, 1027s, 829s, 748m, 658m, 548m. | [] | [] | ["[Ag(H 2 L5) 0.5 ] n", "C 3 H 2 O 4 SAg"] | ["Ag--NaN"] | [] | ["H 3 L2--NaN", "H 4 L5--NaN"] | [] | [] | []
s10870-012-0381-y | Synthesis of [Co(2,4-D) 2 (bib)] n (2) A mixture of CoCl 2 6H 2 O (0.119 g, 0.5 mmol), 2,4-DH (0.110 g, 0.5 mmol), bib (0.095 g, 0.5 mmol) and NaOH (0.02 g, 0.5 mmol) was dissolved in 10 mL of distilled water. Consequently, the resulting solution was transferred and sealed in a 25 mL Teﬂon-lined stainless steel vessel, which was heated at 140 °C for 72 h. The solution was then cooled to room temperature at a rate of 5 °Ch -1 ,to yield a very ﬁne pink crystalline product of 2 in 50 % yield. Elemental analysis (%) calcd for C 26 H 24 Cl 4 N 4 O 6 Co: C, 45.27; H, 3.48; N, 8.12. Found: C, 45.30; H, 3.51; N, Table 1 Crystal data and structure reﬁnement details for 1 and 2 Compound 12 Formula C 26 H 24 Cl 4 N 4 O 6 Cd C 26 H 24 Cl 4 N 4 O 6 Co Formula weight 742.69 689.22 Crystal size (mm 3 ) 0.32 9 0.23 9 0.19 0.37 9 0.16 9 0.14 Temperature (K) 298(2) 298(2) Crystal system Monoclinic Monoclinic Space group C2/c C2/c Unit cell dimensions a (A ˚ ) 16.0869 (15) 17.6145 (13) b (A ˚ ) 14.4140 (12) 22.702 (2) c (A ˚ ) 25.942 (2) 7.5928 (9) b (8) 103.9890 (10) 101.7950 (10) Volume/A ˚ 3 5837.0 (9) 2972.1 (5) Z 84 Density (calculated) (mg/mm 3 ) 1.690 1.540 Absorption coefﬁcient (mm -1 ) 1.162 0.984 h range for data collection/(8) 2.61–25.02 2.90–25.01 Reﬂections collected/ unique 14,291/ 5,140[R(int) = 0.0448] 7,062/2,595 [R(int) = 0.1083] F(000) 2,976 1,404 Limiting indices -18 B h B 19, -17 B k B 10, -29 B l B 30 -20 B h B 20, -19 B k B 26, -8 B l B 8 Data/restraints/ parameters 5,140/0/370 2,595/0/223 Goodness-of-ﬁt on F 2 1.185 1.067 Final R indices [I [2r(I)] R 1 = 0.0538, wR 2 = 0.1020 R 1 = 0.0680, wR 2 = 0.1692 Largest diff. peak and hole/(e A ˚ -3 ) 0.839 and -0.585 1.345 and -0.618 Table 2 Selected bond lengths (A ˚ ) and bond angles (8) for complexes 1 and 2 Complex 1 Cd(1)–N(2) 2.262(5) N(2)–Cd(1)–N(4) 156.08(18) Cd(1)–O(1) 2.324(4) N(2)–Cd(1)–O(1) 103.78(16) Cd(1)–O(4) 2.346(4) N(4)–Cd(1)–O(1) 97.13(16) Cd(1)–N(4) 2.270(4) N(2)–Cd(1)–O(4) 98.83(17) Cd(1)–O(1A) 2.353(4) N(4)–Cd(1)–O(4) 92.57(16) Cd(1)–O(5) 2.579(4) O(1)–Cd(1)–O(4) 90.04(14) N(2)–Cd(1)–O(1A) 88.67(16) N(4)–Cd(1)–O(1A) 86.96(15) O(1)–Cd(1)–O(1A) 71.72(14) O(4)–Cd(1)–O(1A) 161.52(14) N(2)–Cd(1)–O(5) 85.66(16) N(4)–Cd(1)–O(5) 84.72(15) O(1)–Cd(1)–O(5) 142.55(13) O(4)–Cd(1)–O(5) 52.53(14) O(1A)–Cd(1)–O(5) 145.51(13) Complex 2 Co(1)–O(1) 1.950(3) O(1A)–Co(1)–N(2A) 111.25(16) Co(1)–O(1A) 1.950(3) O(1A)–Co(1)–N(2) 121.45(15) Co(1)–N(2A) 2.017(4) O(1)–Co(1)–N(2) 111.25(16) Co(1)–N(2) 2.017(4) N(2A)–Co(1)–N(2) 98.7(2) Symmetry code: complex 1 (A) -x ? 1/2, -y ? 1/2, -z ? 1; complex 2 (A) -x ? 1, y, -z ? 3/2 32 J Chem Crystallogr (2013) 43:31–35 123 | [] | [] | ["[Co(2,4-D) 2 (bib)] n", "C 26 H 24 Cl 4 N 4 O 6 Co"] | ["CoCl 2 \n6H 2 O--0.119 g, 0.5 mmol"] | ["NaOH--0.02 g, 0.5 mmol"] | ["2,4-DH--0.110 g, 0.5 mmol", "bib--0.095 g, 0.5 mmol"] | ["140 °C"] | ["72 h"] | ["distilled water--10 mL"]
j.jorganchem.2006.05.067 | 4 mL) to the solution gave pale greenish yellow powder of [Pd 2 Cl 2 (l -dp napy) 2 (XylNC) 2 ](PF 6 ) 2 Æ 0.5CH 2 Cl 2 Æ 0.5H 2 O (7 Æ 0.5CH 2 Cl 2 Æ 0.5H 2 O) which were separated by ﬁltration, washed with diethyl ether, and dried under vacuum (85 mg, yield 80%). The solvated water should be derived from wet sources of XylNC and NH 4 PF 6 . Anal. Calc. for C 82.5 H 68 N 6 O 0.5 P 6 F 12 Cl 3 Pd 2 : C, 52.58; H, 3.64; N, 4.46. | [] | [] | ["[Pd 2 Cl 2 (l -dp napy) 2 (XylNC) 2 ](PF 6 ) 2 Æ 0.5CH 2 Cl 2 Æ 0.5H 2 O", "C 82.5 H 68 N 6 O 0.5 P 6 F 12 Cl 3 Pd 2"] | [] | ["XylNC--wet sources", "NH 4 PF 6--wet sources"] | [] | [] | [] | ["diethyl ether--4 mL"]
ic8011074 | Calcd (%) for C 27.5 H 33 N 4 O 6 F 12 Cu: C, 40.1; H, 3.9; N, 7.1; F, 28.8.Found: C, 39.9; H, 3.5; N, 7.2; F, 28.3. β-Cu(hfac) 2 L · 0.5C 5 H 12 Yield: 10-50%. Anal. Calcd (%) for C 27.5 H 33 N 4 O 6 F 12 Cu: C, 40.1; H, 3.9; N, 7.1; F, 28.8. Found: C, 40.2; H, 4.4; N, 6.9; F, 29.3.Cu(hfac) 2 L · 0.5(C 2 H 5 ) 2 O. A mixture of Cu(hfac) 2 (0.048 g, 0.10 mmol) and L (0.028 g, 0.10 mmol) was dissolved in Et 2 O (1 mL), and then decane (3 mL) was added. The resulting dark-brown solution was kept in an open ﬂask at 5 °C for 1 day. The elongated dark-violet crystals were separated by ﬁltration, washed with cold heptane, and dried in air. Yield: 0.045 g, 57%. Anal. Calcd (%) for C 52 H 60 N 8 O 13 F 24 Cu 2 : C, 39.3; H, 3.8; N, 7.1; F, 28.7. Found: C, 39.6; H, 3.6; N, 7.3; F, 29.5. | [] | [] | ["β-Cu(hfac) 2 L · 0.5C 5 H 12", "Cu(hfac) 2 L · 0.5(C 2 H 5 ) 2 O"] | ["Cu(hfac) 2 --0.048 g, 0.10 mmol"] | [] | ["L --0.028 g, 0.10 mmol"] | ["5 \n°C"] | ["1 day"] | ["Et 2 O--1 mL", "decane--3 mL"]
j.poly.2019.06.017 | [Bi(HBTC)(Ac)], (3)–A solution of Bi(Ac) 3 (0.216 g, 0.56 mmol) in HAc (10 mL) was added to a solution of H 3 BTC (0.118 g, 0.56 mmol) of boiling HAc (20 mL). The obtained solution was reﬂuxed for an hour and then allowed to concentrate until a white precipitate appears. Then, the mixture was allowed to cool down and the solid was ﬁltered and washed twice with ethanol (5 mL) Yield: 0.100 g (38%). Anal. Calc. for C 11 H 7 O 8 Bi: C, 27.75; H, 1.48. | [] | [] | ["[Bi(HBTC)(Ac)]"] | ["Bi(Ac) 3--0.216 g, 0.56 mmol"] | [] | ["H 3 BTC--0.118 g, 0.56 mmol"] | ["boiling"] | ["1 hour"] | ["HAc--10 mL", "ethanol--5 mL"]
bcsj.78.827 | Synthesis of [Cu 4 (CH 3 COO) 6 ( 3 -OH) 2 (4pds) 2 ] n (1). To a methanol solution (0.5 mL) of 4pds (11 mg, 5  10 5 mol), a solution of Cu 2 (CH 3 COO) 4  H 2 O (19 mg, 5  10 5 mol) in methanol (3 mL) was added, forming a pale-green precipitate. After the reaction mixture was stirred for 1 h, the solid was ﬁltered oﬀ and washed with methanol ( 3  5 mL). The pale-green solid was recrystallized form DMF/diethyl ether (1:3 v:v) to give compound 1 as a pale-green solid (21 mg, 61%). X-ray quality crystals were grown by slow evaporation of a DMF solution at ambient temperature. Found: C, 35.48; H, 3.50; N, 5.30%. Calcd for C 32 H 36 Cu 4 N 4 O 14 S 4 : C, 35.49, H, 3.35; N, 5.17%. IR (KBr): 3102, 3053, 3026, 2920, 2467, 2062, 1558, 1484, 1396, 1336, 1223, 1070, 1028, 914, 863, 816, 716, 668, and 616 cm 1 . UV– vis (solid-state):  max 219, 259, 374, and 715 nm. | [] | [] | ["[Cu 4 (CH 3 COO) 6 ( 3 -OH) 2 (4pds) 2 ] n"] | ["Cu 2 (CH 3 COO) 4  H 2 O--19 mg, 5  10 5 mol"] | [] | ["4pds--11 mg, 5  10 5 mol"] | [] | ["1 h"] | ["methanol--0.5 mL", "methanol--3 mL", "DMF/diethyl ether--(1:3 v:v)"]
ic980427v | Synthesis of [Cu 2 (TCNB) 3 ](PF 6 ) 2 (Me 2 CO) 4 (1). Solid TCNB (89.5 mg, 0.50 mmol) was added to a stirred solution of [Cu(CH 3 CN) 4 ]PF 6 (37.2 mg, 0.1 mmol) in 10 mL of acetone at room temperature. The yellow solution, which formed immediately, was transferred toa6mm diameter glass tube and layered with n-pentane. The glass tube, sealed under Ar, was left standing at room temperature for 1 week; yellow brick crystals suitable for single-crystal X-ray analysis, corresponding to 1, were obtained. The crystals are unstable. They will lose their clarity and decompose upon drying, probably due to the loss of the acetone molecule incorporated in the crystals. IR (KBr, cm -1 ): 2245 (ν CtN ), 841 (ν PF 6 ). | [] | [] | ["[Cu 2 (TCNB) 3 ](PF 6 ) 2", "1"] | ["[Cu(CH 3 CN) 4 ]PF 6--37.2 mg, 0.1 mmol"] | [] | ["TCNB--89.5 mg, 0.50 mmol"] | ["room temperature"] | ["1 week"] | ["acetone--10 mL", "n-pentane--layered"]
j.ica.2008.12.001 | 2.2. Preparation of (NH 4 )[Zn(R-H 2 mal) 3 ]  H 2 O(1) R,S-Malic acid (2.68 g, 20 mmol) was added to a stirred solution of Zn(NO 3 ) 2  6H 2 O (1.49 g, 5 mmol) in water (8 mL). The pH of the solution was adjusted to 3.0 with ammonium hydroxide and the mixture heated in a water bath at 60 °C for 75 h. Colorless crystals were obtained on standing at r.t., washed with water and ethanol, and dried in air (0.90 g, 35%).1 H NMR (500 MHz, D 2 O, 25 °C, DSS): d = 4.766 (br, q, 1H, CH), 2.958 (br, q, J = 4.0 Hz, 1H, CH 2 ), 2.878 (br, q, J = 7.2 Hz, 1H, CH 2 ) ppm; 13 C NMR (100 MHz, D 2 O, 25 °C, DSS): d = 184.30, 178.92, 70.54, 42.33 ppm; IR (Nujol): m = 1685(s), 1578(s), 1386(vs), 1317(s) cm 1 . Elemental Anal. Calc. for C 12 H 21 NO 16 Zn: C, 28.79; H, 4.23; N, 2.80. Found: C, 28.59; H, 4.37; N, 2.90%. A single crystal of chiral (NH 4 )[Zn(R-H 2 mal) 3 ]  H 2 O (1) was selected for X-ray structural analysis.2.3. Preparation of trans-[Zn(R-H 2 mal)(S-H 2 mal)(H 2 O) 2 ]  2H 2 O(2) R,S-Malic acid (1.34 g, 10 mmol) was added to a stirred solution of Zn(NO 3 ) 2  6H 2 O (1.49 g, 5 mmol) in water (8 mL). The pH of the solution was adjusted to 3.0 with ammonium hydroxide and was heated in a water bath at 60 °C for 92 h. Colorless crystals were obtained on standing at r.t., washed with water and ethanol, and dried in air to give 2 (1.0 g, 50%). | [] | [] | ["(NH4)[Zn(R-H2mal)3]·H2O", "trans-[Zn(R-H2mal)(S-H2mal)(H2O)2]·2H2O"] | ["Zn(NO3)2·6H2O--1.49 g, 5 mmol"] | ["ammonium hydroxide--adjust pH to 3.0"] | ["R,S-Malic acid--2.68 g, 20 mmol", "R,S-Malic acid--1.34 g, 10 mmol"] | ["60 °C", "60 °C"] | ["75 h", "92 h"] | ["water--8 mL"]
j.solidstatesciences.2015.08.017 | Elemental analysis (%): Calcd. For C 6 H 4 NFeLi 3 O 12 (358.76): C 20.09, N 3.90, H 1.12. Found: C 20.20, N 3.98, H 1.45. IR (KBr pellets, cm 1 ): 3277(s), 2954(w), 1662(s), 1630(s), 1480(s), 1416(s), 1347(m), 1320(s), 913(w), 860(w), 811(s), 603(m), 480(s). | [] | [] | ["C 6 H 4 NFeLi 3 O 12"] | [] | [] | [] | [] | [] | []
(sici)1521-3765(19990503)5:5<1486::aid-chem1486>3.0.co;2-f | [(Etrad) 2 Mn 2ÿ2x Co 2x {Cu(opba)} 3 (DMSO) y ] ´ zH 2 O (4 ÿ x): A solution of 1 (0.3 g, 3.35  10 ÿ4 mol) in DMSO (4.8 mL) was added to a solution containing a mixture of CoCl 2 ´ 6H 2 O and MnCl 2 ´ 4H 2 O in DMSO (1.3 mL) at 21 8C. The product was isolated by centrifugation, washed with DMSO and dried under vacuum. Four samples were isolated with different compositions and standing days, namely: (4 ÿ 0.26): 22.5 mg of CoCl 2 ´ 6H 2 O and 67.5 mg of MnCl 2 ´ 4H 2 O, 20 standing days; (4 ÿ 0.52): 45 mg of CoCl 2 ´ 6H 2 O and 45 mg of MnCl 2 ´ 4H 2 O, 28 standing days; (4 ÿ 0.79): 72 mg of CoCl 2 ´ 6H 2 O and 18 mg of MnCl 2 ´ 4H 2 O, 40 standing days; (4 ÿ 0.90): 81 mg of CoCl 2 ´ 6H 2 O and 9 mg of MnCl 2 ´ 4H 2 O, 40 standing days; (4 ÿ 0.26): C 69 H 91 N 12 0 29.5 S 5.5 Mn 1.48 Co 0.52 Cu 3 (2039.50): calcd C 40.64, H 4.50, N 8.24, S 8.65, Cu 9.35, Mn 3.99, Co 1.50; found: C 40.05, H 4.39, N 8.27, S 8.25, Cu 9.33, Mn 3.99, Co 1.37; (4 ÿ 0.52): C 67 H 89 N 12 0 30.5 S 4.5 Mn 0.96 Co 1.04 Cu 3 (1999.47): calcd C 40.25, H 4.49, N 8.41, S 7.22, Cu 9.53, Mn 2.64, Co 3.05, found: C 40.55, H 4.41, N 8.48, S 7.08, Cu 9.51, Mn 2.63, Co 2.82; (4 ÿ 0.79): C 66 H 86 N 12 0 30 S 4 Mn 0.41 Co 1.59 Cu 3 (1962.60): calcd C 40.39, H 4.42, N 8.56, S 6.53, Cu 9.71, Mn 1.15, Co 4.77; found C 40.65, H 4.37, N 8.86, S 6.01, Cu 9.15, Mn 1.08, Co 4.89; (4 ÿ 0.90): C 65 H 83 N 12 0 29.5 S 3.5 Mn 0.2 Co 1.8 Cu 3 (1924.37): calcd C 40.57, H 4.35, N 8.73, S 5.83, Cu 9.91, Mn 0.57, Co 5.51; found C 40.54, H 4.34, N 8.89, S 5.26, Cu 9.54, Mn 0.54, Co 4.94. All metal analyses were carried out by absorption spectroscopy. | [] | [] | ["[(Etrad) 2 Mn 2ÿ2x Co 2x {Cu(opba)} 3 (DMSO) y ] ´ zH 2 O", "C 69 H 91 N 12 0 29.5 S 5.5 Mn 1.48 Co 0.52 Cu 3"] | ["CoCl 2 ´ 6H 2 O--22.5 mg", "MnCl 2 ´ 4H 2 O--67.5 mg"] | [] | ["Etrad--0.3 g, 3.35  10 ÿ4 mol"] | ["21 8C"] | [] | ["DMSO--4.8 mL"]
j.ica.2020.119656 | Calc. For C 12 H 13 NO 4 (%): C: 61.27, H: 5.57, N: 5.95; found: C: 61.19, H: 5.53, N: 5.94.2.3.2. Synthesis of the ligand 2 (H 3 L 2 ) Methanol solution of salicylaldehyde (0.797 g, 6.52 mmol, 5 mL of MeOH) was added dropwise to a stirred solution of 3-amino-4-hydroxybenzoic acid (1 g, 6.53 mmol) dissolved in 10 mL of MeOH. The mixture was heated at reﬂux at 70 °C for 24 h to ensure completion of the reaction. An orange precipitate was obtained, ﬁ ltered and dried to aﬀord H 3 L 2 (1.5 g, 89.4%). The resulting precipitate was recrystallized in MeOH to give orange crystals by slow evaporation after 3 days. | [] | ["3 days"] | ["H 3 L 2", "C 12 H 13 NO 4"] | [] | [] | ["salicylaldehyde--0.797 g, 6.52 mmol, 5 mL of MeOH", "3-amino-4-hydroxybenzoic acid--1 g, 6.53 mmol, 10 mL of MeOH"] | ["70 \nC"] | ["24 h"] | ["MeOH--5 mL"]
cm010403d | Synthesis of [MnSe(en) 0.5 ] (1). Single crystals of 1 were obtained bysolvothermal reactions containing 0.063 g of MnCl 2 (0.50 mmol) and 0.020 g of Se (0.25 mmol). The starting materials were weighed and mixed and then transferred to a thick-walled Pyrex tube, and 0.4 mL of ethylenediamine was added. After the liquid was condensed by liquid nitrogen, the tube was sealed with a torch under vacuum (∼10 -3 Torr). The sample wasthen heated at 160 ˚C for7 days. After being cooled to room temperature, the mixture was washed with 30 and 80% ethanol followed by drying in anhydrous ethyl ether. | [] | [] | ["[MnSe(en) 0.5]"] | ["MnCl 2--0.063 g, 0.50 mmol", "Se--0.020 g, 0.25 mmol"] | [] | ["ethylenediamine--0.4 mL"] | ["160 ˚C"] | ["7 days"] | []
b911100j | [NaPr(bqdc) 1.5 (Ac)(H 2 O) 2 ] (6). A mixture of PrCl 3 $6H 2 O (0.037 g, 0.1 mmol), K 2 bqdc (0.036 g, 0.075 mmol) and a buffer solution of HAc–NaAc (pH ¼ 5.7, 5 ml) was put into 25 ml Teﬂon-lined stainless steel autoclave and heated at 140  C for 4 d, then cooled to room temperature. Yellow–green plate crystals were obtained by ﬁltration to give a yield of 85.4% (0.033 g). | [] | [] | ["[NaPr(bqdc) 1.5 (Ac)(H 2 O) 2 ]", "NaN"] | ["PrCl 3 $6H 2 O--0.037 g, 0.1 mmol"] | [] | ["K 2 bqdc--0.036 g, 0.075 mmol"] | ["140 \n C"] | ["4 d"] | ["HAc-NaAc buffer solution--5 ml"]
j.ica.2008.10.033 | 2.2.3. [Cd(SO 4 ){(py)C(Me)NOH}(H 2 O)] n  [Cd(SO 4 ){(py)C(Me)NOH}(H 2 O) 2 ] n (3) Solid (py)C(Me)NOH (0.110 g, 0.80 mmol) was added to a colourless solution of CdSO 4  8/3H 2 O (0.205 g, 0.80 mmol) in Y 2 J (25 ml). The reaction mixture was stirred for about 1 h, then ﬁltered and layered with Me 2 CO (50 ml). Slow mixing gave wellformed, X-ray quality colourless needles of the product. The crystals were collected by ﬁltration, washed with Me 2 CO (2  3 ml) and dried in vacuo over silica gel. Typical yields were in the 70– 80% range. Anal. Calc. for C 14 H 22 J 13 N 4 S 2 Cd 2 : C, 22.62; H, 2.99; N 7.54. Found: C, 22.29; H, 2.94; N 7.22%. IR data (KBr pellet, cm 1 ): m = 3336m, 3068w, 2362w, 1644w, 1594s, 1478s, 1446m, 1374w, 1320m, 1258w, 1200s, 1114s, 1070m, 1026s, 976m, 784s, 705w, 676m, 618s, 600m, 501w, 462w. | [] | [] | ["[Cd(SO 4 ){(py)C(Me)NOH}(H 2 O)] n", "[Cd(SO 4 ){(py)C(Me)NOH}(H 2 O) 2 ] n", "C 14 H 22 J 13 N 4 S 2 Cd 2"] | ["CdSO 4  8/3H 2 O--0.205 g, 0.80 mmol"] | [] | ["(py)C(Me)NOH--0.110 g, 0.80 mmol"] | [] | ["about 1 h"] | ["Y 2 J--25 ml", "Me 2 CO--50 ml"]
24701556.2020.1720730 | For complex 2, a mixture of Cu(NO 3 ) 2 3H 2 O (0.024 g, 0.1 mmol), H 2 L (0.027 g, 0.1 mmol), bimb (0.023 g, 0.1 mmol), acetonitrile (6 mL) and DMF (3 mL) were stirred for 0.5 h under ultrasonic conditions. The same way, the solution was transformed into the Teflon-lined stainless steel vessel (15 mL), sealed, and heated to 130  C for 3 days. | [] | [] | ["Complex 2"] | ["Cu(NO 3 ) 2 ? 3H 2 O--0.024 g, 0.1 mmol"] | [] | ["H 2 L--0.027 g, 0.1 mmol", "bimb--0.023 g, 0.1 mmol"] | ["130 \nC"] | ["3 days"] | ["acetonitrile--6 mL", "DMF--3 mL"]
acs.inorgchem.5b01634 | Found (%): C 26.20, H 4.52.Synthesis of Single Crystals of [Ca 2 (H 2 O) 2 (C 8 H 9.3 O 6 P 2 ) 1.5 ] (CaP2). A mixture of 0.1616 g of CaCl 2 ·2H 2 O (1.10 mmol), 0.0740 g of Ca(OH) 2 (1.06 mmol), and 0.2014 g of C 16 H 28 O 6 P 2 (0.53 mmol) in 10 g of distilled water was stirred thoroughly in air for half an hour yielding a white turbid solution. The solution was moved into a 25 mL autoclave and put into a preheated oven at 180 °C. After 3 days it was cooled down to room temperature, the mother liquor (pH > 3) was ﬁltered away, and white plate-like particles washed with copious amounts of distilled water (3 × 10 mL) and dried at room temperature to give pure CaP2 (ca. 0.25 g yield and 61% based on the ligand) as revealed by powder XRD (Figure S2). C alculated ele mental composition (based on single-crystal data; in %): C 28.16, H 3.52. | [] | [] | ["[Ca 2 (H 2 O) 2 (C 8 H 9.3 O 6 P 2 ) 1.5 ] (CaP2)"] | ["CaCl 2 ?2H 2 O--0.1616 g, 1.10 mmol", "Ca(OH) 2--0.0740 g, 1.06 mmol"] | [] | ["C 16 H 28 O 6 P 2--0.2014 g, 0.53 mmol"] | ["180 \nC"] | ["3 days"] | ["distilled water--10 g"]
acs.inorgchem.5b00214 | Synthesis of [Gd 2 (C 2 H 6 SO)(SO 4 ) 3 (H 2 O) 2 ] n (1). Complex 1 was obtained by the following hydrothermal method: A mixture of Gd 2 (SO 4 ) 3 ·8H 2 O (4 mmol), HCOOH (2 mL), and DMSO (6 mL) was sealed in a Te ﬂon-lined autoclave and heated to 140 °C over 6 h.After the reaction vessel was maintained for 48 h, it was cooled to room temperature over 18 h. Colorless block crystals of 1 were harvested with ca. 40% yield based on Gd. FT-IR (KBr pellet, cm −1 ): 3185, 1650, 1401, 1125, 605. | [] | ["18 h"] | ["[Gd 2 (C 2 H 6 SO)(SO 4 ) 3 (H 2 O) 2 ] n", "Not Available"] | ["Gd 2 (SO 4 ) 3 \b8H 2 O--4 mmol"] | [] | ["HCOOH--2 mL"] | ["140 °C"] | ["48 h"] | ["DMSO--6 mL"]
b711275k | Synthesis of Cu(Me 2 cydm)Au(CN) 2 (ClO 4 ) (2). A10mL methanolic solution of 1R,2R-(N,N9)-bismethylcyclohexanediamine (Me 2 cydm) (0.035 g, 0.246 mmol) was added to a 30 mL methanolic solution of Cu(ClO 4 ) 2 ?6H 2 O (0.076 g, 0.205 mmol).To the resultant solution a 20 mL methanolic solution of KAu(CN) 2 (0.116 g, 0.403 mmol) was added dropwise. Blue single crystals of Cu(Me 2 cydm)Au(CN) 2 (ClO 4 )(2) formed within 1 day, which were filtered off and air-dried. Yield: 0.079 g, 61%. Anal. calcd for C 10 H 18 N 4 AuClCuO 4 : C 21.67, H 3.27, N 10.11. Found: C 21.67, H 3.39, N 10.00%. IR (KBr): 3234(m), 2997(w), 2952(m), 2934(m), 2867(w), 2851(w), 2827(w), n CN : 2197(ms), 2195(ms), 2155(w), 1475(w), 1461(m), 1449(m), 1380(w), 1162(m), 1090(s), 1031(m), 1005(m), 957(m), 907(w), 891(m), 839(w), 789(w), 627(s), 624(s), 620(s), 616(m), 564(m), 513(m), 492(m) cm 21 . Visible spectrum (solid state): 433 nm.X-Ray crystallographic analysis of Cu(Me 2 cydm)[Au(CN) 2 ] 2 (1) and Cu(Me 2 cydm)Au(CN) 2 (ClO 4 ) (2) Crystallographic data for both structures are collected in Table 1. Both crystals were mounted on glass fibers using epoxy adhesive. Crystal 1 was a blue plate (0.2 6 0.08 6 0.3 mm) and crystal 2 was a blue needle (0.5 6 0.1 6 0.2 mm). | [] | [] | ["Cu(Me 2 cydm)Au(CN) 2 (ClO 4 ) (2)", "C 10 H 18 N 4 AuClCuO 4"] | ["Cu(ClO 4 ) 2 \n6H 2 O--0.076 g, 0.205 mmol", "KAu(CN) 2--0.116 g, 0.403 mmol"] | [] | ["1R,2R-(N,N9)-bismethylcyclohexanediamine (Me 2 cydm)--0.035 g, 0.246 mmol"] | [] | ["1 day"] | ["methanolic solution--10 mL"]
cg201197k | [Co 2 (OCPA) 2 (4,4′-bipy)(H 2 O) 4 ](3). The preparation of 3 was similar to that of 1 except that Co(Ac) 2 ·6H 2 O (0.2 mmol, 57.0 mg) was added, instead of Cu(Ac) 2 ·6H 2 O. The light brown block crystals were obtained in 62% yield based on Co. Elemental analysis, Calc: C, 45.79; H, 3.84; N 3.81. Found: C, 45.80; H, 4.09; N, 3.94. IR (KBr, cm −1 ): 3382 m, 3109 m, 1603 s, 1560 m, 1479 m, 1436 s, 1417 s, 1357 s, 1271 w, 1210 s, 1166 m, 1153 m, 1096 m, 1053 w, 1028 s, 952 m, 871 m, 834 m, 812 s, 768 s, 697 m, 657 m, 639 m. | [] | [] | ["[Co 2 (OCPA) 2 (4,4′-bipy)(H 2 O) 4 ](3)"] | ["Co(Ac) 2 ·6H 2 O--0.2 mmol, 57.0 mg"] | [] | ["OCPA--NaN", "4,4′-bipy--NaN"] | [] | [] | []
ejic.200900779 | [Cu(acnm)(NH 3 ) 2 (py)] (3): (Et 4 N)(ccnm) (71 mg, 293 µmol) dissolved water (0.5 mL) was added to Cu(ClO 4 ) 2 ·6H 2 O (55 mg, 148 µmol) in water (0.5 mL). Pyridine (5 mL) and 28% aqueous ammonia (0.6 mL) were added to the reaction solution. Deep blue crystals of product formed over two weeks which were washed with pyridine and air-dried (26 mg, 62%). IR (ATR): ν ˜ = 3337 (s), 3311 (sh), 3223 (s), 3147 (m), 2202 (m), 1635 (w), 1580 (vs), 1571 (sh), 1440 (m), 1398 (m), 1282 (m), 1230 (m), 1215 (m), 1200 (m), 1160 (m), 1035 (w), 1004 (w), 745 (w), 719 (m), 694 (w) cm –1 . | [] | [] | ["[Cu(acnm)(NH 3 ) 2 (py)]", "(Et 4 N)(ccnm)"] | ["Cu(ClO 4 ) 2 ·6H 2 O--55 mg, 148 µmol"] | [] | ["(Et 4 N)(ccnm)--71 mg, 293 µmol"] | [] | ["two weeks"] | ["water--0.5 mL", "Pyridine--5 mL", "28% aqueous ammonia--0.6 mL"]
c4ce00093e | Synthesis of {[Cd 3 (pbmb) 3 (1,3,5-btc) 2 (H 2 O)]·3H 2 O} n (3).The same synthetic method as that of 2 was used except that Zn(NO 3 ) 2 ·6H 2 O was replaced by Cd(NO 3 ) 2 ·4H 2 O (30.8 mg, 0.1 mmol). The yield of crystal 3 was 85% (based on Cd). | [] | [] | ["{[Cd 3 (pbmb) 3 (1,3,5-btc) 2 (H 2 O)]\n3H 2 O} n"] | ["Cd(NO 3 ) 2 \n4H 2 O--30.8 mg, 0.1 mmol"] | [] | ["pbmb--NaN", "1,3,5-btc--NaN"] | [] | [] | []
c1ce05808h | 24 mg (63%). Anal. Calcd for C 14 H 20 Cl 2 N 4 Zn (380.61): C, 44.17; H, 5.30; N, 14.72%. Found: C, 44.36; H, 5.29; N, 14.82%. IR (KBr)/cm 1 : 3126m and 3086m (n C–H C]C); 2930m and 2857m (n C–H CH 2 and CH 3 ); 2358m, 1621m and 1556m (n C]C and n C]N ); 1429m and 1356m (n aryl ); 1224m, 1150m, 1073m and 1034m (n C–C and n C–N ); 806m, 723m, 654m, 593m and 488m (n C–H aryl ring). ESI-MS (m/z, %): [ZnCl(L 3 ) 2 ] + (587, 34); [ZnCl (L 3 ) 3 ] + (833, 100). | [] | [] | [] | [] | [] | [] | [] | [] | []
polym9120691 | FT–IR (cm −1 ): 3484(m), 3243(m), 3119(m), 3039(m), 2945(m), 1662(s), 1630(m), 1576(s), 1553(s), 1488(s), 1420(s), 1365(s), 1330(m), 1287(s), 1221(m), 1140(m), 1100(w), 1064(w), 1031(w), 949(w), 909(w), 780(m), 700(m), 647(w), 542(m), 500(w), 457(w), 420(m). | [] | [] | [] | [] | [] | [] | [] | [] | []
00958972.2012.730145 | 2.2. Synthesis of Cu 2 (Him) 4 L 4 .2H 2 O (1) An aqueous solution of imidazole (0.0681 g, 1.00 mmol) in 5.0 mL of H 2 O and a solution of 5.0 mL of H 2 O and 5.0 mL of EtOH containing phenylacetic acid (0.1631 g, 1.00 mmol) were added to a stirred solution of CuCl 2  2H 2 O (0.1705 g, 1.00 mmol) in 10.0 mL of H 2 O. To the mixture, NaOH (1.0 mol L 1 ) was added dropwise to adjust the pH to 6.50. The mixture formed a blue suspension, which was stirred at room temperature for 30 min and filtered. The residual solid was examined by PXRD and IR spectroscopy (figure S1). The blue filtrate (pH ¼ 6.50) was allowed to stand at room temperature with slow evaporation for one month affording blue block crystals (yield ¼ 39.1% based on CuCl 2  2H 2 O). The phase purity of the product was checked by PXRD patterns by comparing with the simulated PXRD based on single crystal data (figure S1). Anal. Calcd for C 44 H 48 Cu 2 N 8 O 10 (%): C, 54.10; H, 4.92; N, 11.48. Found (%): C, 53.74; H, 4.66; N, 11.60. IR (KBr pellet, cm 1 ): 3442(m), 3144(m), 3065(m), 2961(w), 2868(w), 1585(vs), 1502(w), 1392(s), 1327(w), 1290(w), 1149(w), 1072(m), 1026(w), 761(w), 708(m), 652(w), 616(w), 574(w), 530(w), 463(w). | [] | ["one month"] | ["Cu 2 (Him) 4 L 4 .2H 2 O"] | ["CuCl 2 \n2H 2 O--0.1705 g, 1.00 mmol"] | [] | ["imidazole--0.0681 g, 1.00 mmol", "phenylacetic acid--0.1631 g, 1.00 mmol"] | ["room temperature"] | ["30 min"] | ["H 2 O--5.0 mL", "EtOH--5.0 mL"]
b910219a | After the mixture was slowly cooled to room temperature at a rate of 5  Ch 1 , the pale-yellow block crystals of 6 were obtained by ﬁltration and washed with water and ethanol in 59% yield. Anal. calcd for C 19 H 12 NO 7 Sm: C 44.17; H 2.34; N 2.71; found: C 44.35; H 2.52; N 2.92%. IR (KBr pellet, cm 1 ): 1614 s, 1580 m, 1506 m, 1423 m, 1396 m, 1315 m, 1260 m, 1183 w, 1109 m, 826 m, 791 m, 760 s. | ["room temperature"] | [] | ["C 19 H 12 NO 7 Sm"] | [] | [] | [] | [] | [] | []
10610278.2015.1078465 | Slow vapour diffusion dichloromethane into a solution of the precipitate (10.5 mg) in DMSO (0.2 mL) yielded needle-shaped crystals (6.9 mg, 66%). n max (neat, cm 21 ): 1026, 1153, 1250 (s, OTf 2 ), 1409 (m, CH 2 ), 1522 (w, C ¼ C). Found: C 28.0, H 1.8, 12.9, C 10 H 8 N 4 S 1 O 3 F 3 Ag 1 requires C 28.0, H 1.9, N 13.1.{[Ag 2 (dpzm) 3 ](ClO 4 ) 2 } n (4a) AgClO 4 (23.0 mg, 0.11 mmol) and dp zm (29.0 mg, 0.17 mmol) were combined according to the general procedure. The product was isolated as a white solid (33 mg, 64%). Found C 31.0, H 2.3, N 15.9, C 27 H 24 N 12 Ag 2 Cl 2 O 8 requires C 30.9, H 2.3, N 16.0. Slow vapour diffusion dichlorometha ne into a solution of the precipitate (11.5 mg, 0.02 mmol) in DMSO (0.2 mL) yielded block-shaped crystals (7.9 mg, 66%). n max (nujol, cm 21 ): 1091 (s, Cl-O), 1413 (m, CH 2 ), 1523 (w, C ¼ C), 1590 (w, C ¼ C). Found C 34.8, H 2.7, N 17.3, C 27 H 24 N 12 Ag 2 Cl 2 O 8 · 1 4 (CH 2 Cl 2 ) requires C 34.4, H 2.6, N 17.6. | [] | [] | ["{[Ag 2 (dpzm) 3 ](ClO 4 ) 2 } n", "4a", "C 27 H 24 N 12 Ag 2 Cl 2 O 8"] | ["AgClO 4--23.0 mg, 0.11 mmol"] | [] | ["dp zm--29.0 mg, 0.17 mmol"] | [] | [] | ["DMSO--0.2 mL"]
c6ce00273k | Synthesis of [Zn 2 (nbtc)(2,2′-dpy)] n (3). The procedure was similar to the preparation of 1, except that the bpa ligand was replaced by the 2,2′-dpy ligand (0.0160 g, 0.1 mmol). Yellow block crystals of 3 were obtained with a yield of 0.008 g, 40% (based on H 4 nbtc). Anal. calcd for C 26 H 12 O 12 N 4 Zn 2 (703.17) 3: C, 44.41; H, 1.72; N, 7.97%. Found: C, 44.44; H, 1.75; N, 7.95%. IR (KBr, cm −1 ): 3439 w, 3085 s, 1727 w, 1645 s, 1591 m, 1533 m, 1439 s, 1358 s, 1246 w, 1245 w, 1163 w, 1090 m, 849 s, 785 m, 756 s, 720 s, 461 m.Synthesis of ZnĲH 3 nbtc)(phen) 2 (4). Instead of the hydrothermal synthetic conditions used for 1–3, complex 4 was Scheme 1 Structures of (R,S)-H 2 bpdado, 2,4-H 4 bptc and H 4 nbtc ligands.CrystEngCommPaper Published on 09 March 2016. Downloaded by Tulane University on 01/04/2016 09:45:07. View Article Online CrystEngCommThis journal is © The Royal Society of Chemistry 2016 prepared using a solvothermal method. A mixture of H 4 nbtc (0.0200 g, 0.05 mmol), Zn(NO 3 ) 2 ·6H 2 O (0.0230 g, 0.1 mmol), phen (0.0200 g, 0.1 mmol) and 5 mL mixed solvent, H 2 O/ ethyl glycol (4 : 1), was placed in a Parr Teflon-lined stainless steel vessel, stirred for 20 min and then heated at 160 °C for 3 days. After the products were slowly cooled to room temperature at a rate of 0.1 °C min −1 , yellow block crystals of 4 were obtained with a yield of 0.019 g, 46% based on H 4 nbtc. Anal. | [] | [] | ["[Zn 2 (nbtc)(2,2′-dpy)] n", "C 26 H 12 O 12 N 4 Zn 2"] | ["Zn(NO 3 ) 2 \n6H 2 O--0.0230 g, 0.1 mmol"] | [] | ["2,2′-dpy--0.0160 g, 0.1 mmol"] | ["160 °C"] | ["3 days"] | ["H 2 O/ ethyl glycol--5 mL"]
b203377c | 12 Co : o-bipy/1 Co = 1; brown crystals (crystallized from CH 2 Cl 2 –hexane); 66% yield; IR/cm ⫺1 : 3114 (w), 3064 (m), 2967 (w), 2929 (w, ν CH ), 2539 (m, ν BH ), 1607 (m, ν C᎐ ᎐ N ). Anal. calc. for C 42 H 38 N 8 O 3 BF 3 SCl 2 Co [12 Co ⴢCH 2 Cl 2 ]: C, 54.10; H, 4.11; N, 12.02. Found: C, 54.19; H, 4.01; N, 12.41%. | [] | [] | ["C 42 H 38 N 8 O 3 BF 3 SCl 2 Co"] | ["Co--12 Co"] | [] | ["o-bipy--1 Co"] | [] | [] | ["CH 2 Cl 2 –hexane--NaN"]
zaac.200900145 | Q.-Q. Liang, Z.-Y. Liu, E.-C. Yang, X.-J. Zhao ARTICLE lue of the mixture was carefully adjusted to 7 by triethylamine. The mixture was then carefully layered onto an aqueous solution of Cd(OAc) 2 ·2H 2 O (26.6 mg, 0.1 mmol) in a straight test tube. Colorless block-shaped crystals appeared at the tube wall within two weeks at room temperature. Yield: 60 % based on Cd II salts. C 10 H 10 CdN 4 O 5 : calcd. C 31.72; H 2.66; N 14.80 %, found: C 31.76; H 2.54; N 14.82 %. IR (KBr): ν ˜ = 3426 br, 3130 m, 1615 w, 1567 s, 1524 m, 1508 m, 1412 s, 1353 s, 1319 m, 1286 m, 1209 w, 1162 m, 1066 m, 1013 s, 984 m, 877 m, 845 s, 797 m, 722 s, 669 s, 524 m cm –1 . | [] | [] | ["C 10 H 10 CdN 4 O 5"] | ["Cd(OAc) 2 \n2H 2 O--26.6 mg, 0.1 mmol"] | ["triethylamine--adjusted to 7"] | [] | ["room temperature"] | ["two weeks"] | []
cg401692e | Yield: 51.3 mg (78% based on Co II ). Elemental analysis (%): calcd for (C 67 H 62 Co 5 N 6 O 25 ): C 48.89, H 3.80, N 5.10; Found: C 49.15, H 3.51, N 4.83. IR (KBr, cm −1 ): 3363 (br), 1594 (s), 1415 (m), 1356 (s), 1258 (w), 786 m, 691 (w), 568 (w), 445 (w).{[Zn 2 (1,4-ndc) 2 (3-bpdb)]·H 2 O} n (6). Complex 6 was synthesized similarly as 5, except that Co(NO 3 ) 2 ·6H 2 O (58.2 mg, 0.2 mmol) was replaced with Zn(NO 3 ) 2 ·6H 2 O (59.4 mg, 0.2 mmol). Yellow block crystals of 6 were obtained. Yield: 59.8 mg (76% based on Zn II ).Elemental analysis (%): calcd for (C 36 H 24 N 4 O 9 Zn 2 ): C 54.91, H 3.07, N 7.12; Found: C 54.14, H 3.51, N 7.39. IR (KBr, cm −1 ): 3470 (br), 1625 (vs), 1409 (vs), 1360 (vs), 1258 (m), 781 (s), 695 (w), 567 (w). | [] | [] | ["{[Zn 2 (1,4-ndc) 2 (3-bpdb)]\b·H 2 O} n", "C 36 H 24 N 4 O 9 Zn 2"] | ["Zn(NO 3 ) 2 \b6H 2 O--59.4 mg, 0.2 mmol"] | [] | ["1,4-ndc--not provided", "3-bpdb--not provided"] | [] | [] | []
d0dt01323d | Preparation of Co-MOF-2 HL (0.25 mmol), cobalt nitrate (0.1 mmol), water (1.2 mL) were placed in a tightly capped 5 mL vial, the solution was heated at 90°C for 40 h, and then cooled down to room temperature at a rate of 2 °C /h. Red rod crystals which were insoluble in water or common organic solvents were collected by filtration, washing with deionized water and finally dried at ambient temperature. Yield: 20 mg. (68 %, based on metal salt). Elemental analysis (%) calcd for C 28 H 28 CoN 4 O 5 : C, 60.06, H, 5.00, N, 10.01; Found: C, 59.85, H, 4.96, N, 9.84. IR (KBr, cm -1 ): 3442 (vs), 3263 (w), 2921 (m), 2850 (w), 2379 (w), 1614 (s), 1494 (m), 1429 (m), 1386 (s), 1332 (m), 1230 (m), 1120 (m), 1066 (m), 1012 (m), 811 (s), 745 (m), 697 (m), 621 (w).Results and discussion Crystal synthesis Co-MOF-1 was obtained via a dissolution-recrystallization process of soaking Zn-MOF in the aqueous solution of Co(NO 3 ) 2 ·6H 2 O. For comparison, the aqueous solution of Scheme 1. Systematic scheme of Co-MOF-1 and Co-MOF-2. | [] | [] | ["Co-MOF-2", "C 28 H 28 CoN 4 O 5"] | ["cobalt nitrate--0.1 mmol"] | [] | ["HL--0.25 mmol"] | ["90°C"] | ["40 h"] | ["water--1.2 mL"]
s0036023620070098 | Synthesis of M(Htba) 3 ∙ 2H 2 O (M = La, Ce, Eu, Yb, Lu, Y). To H 2 tba (0.20 g, 1.4 mmol) in water (5 mL), NaOH (0.056 g, 1.4 mmol) was added, thereupon the mixture was allowed to stand at 90°C for 5 min to the complete dissolution of thiobarbituric acid. To the hot yellow-orange solution, an aqueous solution (1 mL) containing a M(III) salt (0.46 mmol) was added under stirring. The initially formed white bulky precipitate (M(Htba) 3 ∙ 8H 2 O) became more compact and yellow in color. It was filtered out, washed with acetone (2 mL), and dried in the air to a constant weight. The yield of these compounds was 40–50%. The results of their elemental analysis agree with the proposed composition (Table 1). | [] | [] | ["M(Htba) 3 ∙ 2H 2 O", "M = La, Ce, Eu, Yb, Lu, Y"] | [] | ["NaOH--0.056 g, 1.4 mmol"] | ["H 2 tba--0.20 g, 1.4 mmol"] | ["90°C"] | [] | ["water--5 mL"]
ic010044o | Syntheses of the Ag I Complexes. [Ag(L 1 )(CH 3 CN)] 2 [BF 4 ] 2 ‚2CHCl 3 (1). A solution of AgBF 4 (20 mg, 0.1 mmol) in CH 3 CN (5 mL) was added to a stirred solution of L 1 (28 mg, 0.1 mmol) in CHCl 3 (10 mL) at room temperature, giving a yellow solution immediately. The reaction mixture was stirred for ca. 1 h and then filtered. The filtrate was kept to stand in the dark, and after ca. 1 week, red cubic single crystals suitable for X-ray analysis were obtained. Yield: 45 mg (70%). IR (KBr pellet, cm -1 ): 2919 w, 2253 w, 1630 w, 1589 m, 1481 m, 1352 m, 1083 s, 1076 s, 789 m, 747 s, 548 w. Positive ESI-MS: ion cluster at m/z 869 {[Ag 2 (L 1 ) 2 (BF 4 )] + } and 675 {[Ag(L 1 ) 2 ] + }. Anal. Calcd for C 42 H 32 Ag 2 N 10 B 2 F 8 Cl 6 : C, 39.45; H, 2.52; N, 10.95. Found: C, 39.21; H, 2.59; N, 10.88. | [] | ["ca. 1 week"] | ["[Ag(L 1 )(CH 3 CN)] 2 [BF 4 ] 2 ‚2CHCl 3", "1", "C 42 H 32 Ag 2 N 10 B 2 F 8 Cl 6"] | ["AgBF 4--20 mg, 0.1 mmol"] | [] | ["L 1--28 mg, 0.1 mmol"] | ["room temperature"] | ["ca. 1 h"] | ["CH 3 CN--5 mL", "CHCl 3--10 mL"]
c3ce41035h | {[Zn 2 (hip) 2 ]·5H 2 O} n (4). A mixture of hip (10 mg, 0.05 mmol), Zn(NO 3 ) 2 ·6H 2 O (29.7 mg, 0.1 mmol) were dissolved in 1.5 mL of mixed solvents of DMF, EtOH (v/v = 1 : 1).After ultrasonication at room temperature for 10 min, the glass tube was sealed and placed in an oven and slowly heated to 110 °C from room temperature in 10 h, kept at 110 °C for 50 h, and then slowly cooled to 30 °C in 800 min.The colorless crystals were collected and dried in air. (Yield: 25%, based on zinc.) Anal. calc. (found) for C 16 H 6 NO 10 Zn 2 :C, 38.21 (37.94); H, 1.20 (1.23); N, 2.78 (2.56) %. IR (KBr): ν(cm −1 )= 3452 (w), 3195 (w), 2970 (w), 2783 (w), 1656 (s), 1580 (s), 1371 (s), 1278 (s), 1209 (m), 1101 (m), 1007 (m), 887 (w), 800 (m), 778 (s), 730 (s), 658 (w), 472 (m). | [] | [] | ["{[Zn 2 (hip) 2 ]\b5H 2 O} n", "C 16 H 6 NO 10 Zn 2"] | ["Zn(NO 3 ) 2 \b6H 2 O--29.7 mg, 0.1 mmol"] | [] | ["hip--10 mg, 0.05 mmol"] | ["room temperature to 110 \b0C in 10 h, 110 \b0C for 50 h, cooled to 30 \b0C in 800 min"] | ["10 min"] | ["DMF, EtOH--1.5 mL"]
s2052520614004247 | 2.5. Synthesis of [Ba(O 2 PPh 2 ) 2 (DMF) 2 ] (IV) Ba(NO 3 ) 2 (0.063 g, 0.25 mmol) and diphenylphosphinic acid (0.109 g, 0.5 mmol) were added to DMF (7 ml) in a 15 ml scintillation vial. The vial was tightly capped and placed in a silicone oil bath at 388 K until the solids dissolved. The temperature was reduced to 313 K and held constant throughout the course of the reaction. Over a period of 7 d crystals were deposited on the walls of the vial. Yield: 0.076 g (43% based on Ba). Anal.: calc. for (I): C 50.19, H 4.77, N 3.90; found: C 49.69, H 4.99, N 3.96.1 H NMR (400 MHz, D 2 O):  = 2.874 (s, 3H, N—CH 3 ), 3.028 (s, 3H, N—CH 3 ), 7.504 (m, 12H, —O 2 PPh 2 ), 7.668 (m, 8H, —O 2 PPh 2 ), 7.95 (s, 1H, O C—H).FT–IR (cm 1 ): 3051 w, 2930 w, 1648 s, 1492 m, 1436 m, 1391 s, 1258 w, 1179 s, 1133 s, 1098 m, 1050 m, 1023 w, 997 w, 757 m, 722 s, 699 s. | [] | [] | ["[Ba(O 2 PPh 2 ) 2 (DMF) 2 ]", "I"] | ["Ba(NO 3 ) 2--0.063 g, 0.25 mmol"] | [] | ["diphenylphosphinic acid--0.109 g, 0.5 mmol"] | ["388 K"] | ["7 d"] | ["DMF--7 ml"]
j.poly.2008.05.033 | Anal. Calc. for C 20 H 18 N 4 O 6 SCu: C, 47.48; H, 3.59; N, 11.07.Found: C, 47.77; H, 3.33; N, 11.85%.IR (KBr; m /cm 1 ): 3650(m) and 3433(br) m O–H ; 1606(br) and 1521(s) m C@N and m N@N ; 1196, 1156(sh), 1129, 1021, 934 and 611 cm 1 ( m SO 4 ). | [] | [] | ["C 20 H 18 N 4 O 6 SCu"] | [] | [] | [] | [] | [] | []
c2ce06238k | Synthesis of complex [Cu(HA) 2 (H 2 O) 4 ] (2) Water solutions of Ba(HA) 2 (300.0 mg, 0.5 mmol in 7 mL H 2 O) and CuSO 4 $5H 2 O (29.2 mg, 0.5 mmol in 3 mL H 2 O) were mixed together. The white precipitate of BaSO 4 was ﬁltered off after 30 min. The slow evaporation of the solution at 25  C gave brown prismatic crystals of 2 with a yield of 63% (based on Cu) along with a red amorphous precipitate. Anal. calcd. for C 16 H 10 CuN 8 O 8 (2) (%): C, 37.99; H, 1.99; N, 22.15. Found (%): C, 37.91; H, 2.08; N, 22.08.2722 ¦ CrystEngComm, 2012, 14, 2721–2731 This journal is ª The Royal Society of Chemistry 2012 Published on 02 February 2012. Downloaded by UNIVERSITY OF NEBRASKA on 07/07/2013 18:19:53. View Article Online | [] | [] | ["[Cu(HA) 2 (H 2 O) 4 ]", "C 16 H 10 CuN 8 O 8"] | ["Ba(HA) 2--300.0 mg, 0.5 mmol", "CuSO 4 $5H 2 O--29.2 mg, 0.5 mmol"] | [] | [] | [] | [] | ["H 2 O--7 mL"]
s10904-013-9961-3 | Suitable crystals for X-ray diffraction measurement were obtained by methanol diffusion to a colorless solution of 2 in DMSO over 2 weeks (yield 0.27 g, 75.4 %, m.p.277 °C). IR (CsI, cm -1 ): 3440m, 3055w, 2980w, 2901w, 1631m, 1516s, 1466s, 1409s, 1382m, 1350s, 1208m, 1164s, 1059w, 1035m, 963m, 863w, 839m, 694s, 645s, 511m, 420m, 352m, 326m. UV–Vis: k max (DMSO, nm), 266. | [] | [] | ["compound 2"] | [] | [] | [] | [] | [] | ["methanol--2 weeks", "DMSO--colorless solution"]
s11243-014-9822-0 | Colorless block-like crystals of 2 were obtained in a 30 % yield based on AgOAc. Anal. Calc. for C 29 H 33.50 Ag 1.50N 6 O 8 (755.9): C 46.1, H 4.5, N 11.1. Found: C 46.4, H 4.2, N 11.4 %. IR (KBr, cm -1 ): 3,407 vs, 3,120 m, 1,688 w, 1,606 s, 1,556 vs, 1,518 s, 1,381 vs, 1,238 m, 1,107 m, 826 w, 767 m, 748 m, 655 w.Synthesis of the [Ag(L2)(Hmip)] n (3) A similar synthetic procedure to that of 1 was used, in which the starting reactants were replaced by a mixture of AgOAc (0.2 mmol, 66.8 mg), L2 ligand (0.4 mmol, 58.0 mg), H 2 mip (0.4 mmol, 71.2 mg) and H 2 O (15 mL). | [] | [] | ["2", "[Ag(L2)(Hmip)] n"] | ["AgOAc--NaN", "AgOAc--0.2 mmol, 66.8 mg"] | [] | ["NaN--NaN", "L2 ligand--0.4 mmol, 58.0 mg", "H 2 mip--0.4 mmol, 71.2 mg"] | [] | [] | ["NaN--NaN", "H 2 O--15 mL"]
ic9716161 | Synthesis of (THF) 3 Er(SePh) 3 (7). Er (0.54 g, 3.2 mmol), Hg (100 mg, 0.49 mmol), and Ph 2 Se 2 (1.5 g, 4.8 mmol) were stirred in THF (45 mL) for 24 h. The pale pink solution was filtered, concentrated to ca. 30 mL, and allowed to sit at -20 °C for 1 day, after which (THF) 3 Er(SePh) 3 (2.3 g, 72%; mp 225 °C (dec)) was isolated as pale pink needles. Anal. Calcd for C 30 H 39 O 3 ErSe 3 : C, 42.3; H, 4.62. | ["-20 °C"] | ["1 day"] | ["(THF) 3 Er(SePh) 3 ", "C 30 H 39 O 3 ErSe 3 "] | ["Er--0.54 g, 3.2 mmol", "Hg--100 mg, 0.49 mmol"] | [] | ["Ph 2 Se 2--1.5 g, 4.8 mmol"] | [] | ["24 h"] | ["THF--45 mL"]
s1600536811019453 | Experimental Red crystals from complex (I) were obtained by hydrothermal synthesis of a mixture of Cu(NO 3 ) 2 .3H 2 O (0.1241 g, 0.5 mmol), 0.4 ml H 3 PO 3 and 2-pac (0.0673 g, 0.5 mmol) in 6 ml H 2 O, sealed in a Teflon-lined stainless container, heated at 363 K for 24 h and slowly cooled to room temperature. | [] | [] | ["complex (I)"] | ["Cu(NO 3 ) 2 .3H 2 O--0.1241 g, 0.5 mmol"] | ["H 3 PO 3--0.4 ml"] | ["2-pac--0.0673 g, 0.5 mmol"] | ["363 K"] | ["24 h"] | ["H 2 O--6 ml"]
polym12020318 | 1.25MeOH]n A solution of Cu(OAc) 2∙H2O (12.0 mg, 0.060 mmol) in MeOH (8 mL) was layered over a CHCl3 solution (5 mL) of 2 (11.4 mg, 0.030 mmol) in a crystallization tube (i.d. = 13.6 mm, vol. = 24 mL). Green block-like crystals grew after two months, and a single crystal was selected for X-ray diffraction. Structural data confirmed a formulation of [2{Cu 2(μ-OAc)4(2)} .1.25MeOH]n. The remaining crystals in the tube were washed with MeOH and CHCl 3, dried under vacuum and analyzed by PXRD. 2.8. Crystal growth of [Cu2(μ-OAc)4(3)]n A solution of Cu(OAc) 2∙H2O (12.0 mg, 0.060 mmol) in MeOH (3 mL) was layered over a CHCl3 solution (3 mL) of 3 (11.9 mg, 0.030 mmol) in a crystallization tube (i.d. = 13.6 mm, vol. = 24 mL). Blue blocks were obtained after 20 days, and a single crystal was selected for X-ray diffraction. Structural data confirmed a formulation of [Cu 2(μ-OAc)4(3)]n. The remaining crystals in the tube were washed with MeOH and CHCl 3, dried under vacuum and analyzed by PXRD. 2.9. Crystal growth of [{Cu 2(μ-OAc)4(4)} .0.2CHCl3]n A solution of Cu(OAc) 2∙H2O (12.0 mg, 0.060 mmol) in MeOH (6 mL) was layered over a CHCl3 solution (4 mL) of 4 (12.7 mg, 0.030 mmol) in a crystallization tube (i.d. = 13.6 mm, vol. = 24 mL). Blue plates grew after six months, and a single crystal was selected for X-ray diffraction. This proved to be [{Cu 2(μ-OAc)4(4)} .0.2CHCl3]n. The remaining crystals were washed with MeOH and CHCl3, dried under vacuum and analyzed by PXRD. | [] | [] | ["[2{Cu 2(μ-OAc)4(2)} .1.25MeOH]n", "[Cu 2(μ-OAc)4(3)]n", "[{Cu 2(μ-OAc)4(4)} .0.2CHCl3]n"] | ["Cu(OAc) 2∙H2O--12.0 mg, 0.060 mmol"] | [] | ["2--11.4 mg, 0.030 mmol", "3--11.9 mg, 0.030 mmol", "4--12.7 mg, 0.030 mmol"] | [] | ["two months", "20 days", "six months"] | ["MeOH--8 mL", "CHCl3--5 mL", "MeOH--3 mL", "CHCl3--3 mL", "MeOH--6 mL", "CHCl3--4 mL"]
s10876-014-0797-y | Synthesis of [Pb(ctpt) 2 (aic) 3H 2 O] n (1) A mixture of Pb(AC) 2 3H 2 O (0.11 g, 0.3 mmol), ctpt, carboxylate and H 2 O (18 mL) was stirred at room temperature and adjusted the pH value to about 7.0 with NaOH (20 %). We put the cloudy solution into a 30-mL Teﬂon-lined stainless vessel at 170 °C for 3 days and afterwards cooled to room temperature at a rate of 5 °C/h. The yellow crystals of complex 1 were obtained in 81 % yield based on Pb (0.33 g). C 46 H 31 Cl 2 N 9 O 7 Pb: calcd. C 50.23, H 2.84, N 11.46 %; found: C 50.19, H 2.86, N 11.41 %. IR (KBr, cm -1 ): 3418(s), 3392(s), 1612(vs), 1587(vs), 1398(vs), 1289(s), 1108(s), 731(s), 510(m). | [] | [] | ["[Pb(ctpt) 2 (aic) 3H 2 O] n"] | ["Pb(AC) 2 3H 2 O--0.11 g, 0.3 mmol"] | [] | ["ctpt--NaN", "carboxylate--NaN"] | ["170 \nC"] | ["3 days"] | ["H 2 O--18 mL"]
j.poly.2012.03.042 | 2.3. Preparation of {[Cu 3 (atr) 6 (H 2 O) 2 (H 2 btc) 2 ]4H 2 btc11H 2 ODMF} n (3) A methanolic solution (8.0 mL) of CuSO 4 5H 2 O (49.8 mg, 0.2 mmol) with pH value adjusted to 6–7 by triethylamine was carefully layered onto a buffer layer of ethyl acetate (2.0 mL), below which a mixed DMF–H 2 O mixture (1:2, 6.0 mL) containing atr (25.2 mg, 0.3 mmol) and H 3 btc (21.0 mg, 0.1 mmol) was placed in a straight glass tube. Upon slow evaporation of the solvents at room temperature, blue block-shaped crystals were obtained in two weeks (Yield: 25%, based on H 3 btc). Anal. Calc. for C 34.5 H 43.5 Cu 1.5 N 12.5 O 25 : C, 36.72; H, 3.88; N, 15.51. Found: C, 36.69; H, 3.87; N, 15.55%. FT-IR (cm 1 ): 3451(br), 3111(w), 1709(s), 1614(s), 1548(s), 1437(s), 1368(s), 1264(s), 1082(m), 904(m), 747(m), 689(m). | [] | ["two weeks"] | ["{[Cu 3 (atr) 6 (H 2 O) 2 (H 2 btc) 2 ]\n4H 2 btc\n11H 2 O\nDMF} n", "C 34.5 H 43.5 Cu 1.5 N 12.5 O 25"] | ["CuSO 4 \n5H 2 O--49.8 mg, 0.2 mmol"] | [] | ["atr--25.2 mg, 0.3 mmol", "H 3 btc--21.0 mg, 0.1 mmol"] | [] | [] | ["DMF–H 2 O mixture (1:2)--6.0 mL"]
cg0498857 | for C 28 H 24 CoN 10 S 2 : C 53.93, H 3.88, N 22.46; found: C 54.02, H 4.03, N 22.28.Synthesis of {[Cu(IIMB) 2 (SO 4 )]‚8.5H 2 O} n (5). A solution of IIMB (67.2 mg, 0.3 mmol) in methanol (5 mL) and CuSO 4 ‚ 5H 2 O (37.5 mg, 0.15 mmol) in water (10 mL) was sealed in a stainless steel vessel and placed in an oven at 85 °C for 3 days.The bomb was cooled to room temperature, and then the solution was filtered. The complex 5 was obtained by slow evaporation of the filtrate at room temperature in 42% yield.Anal. Calcd. for C 26 H 41 CuN 8 O 12.50 S: C 41.02, H 5.43, N 14.72; found: C 41.21, H 5.38, N 14.80. | [] | [] | ["{[Cu(IIMB) 2 (SO 4 )]‚8.5H 2 O} n", "C 26 H 41 CuN 8 O 12.50 S"] | ["CuSO 4 ‚ 5H 2 O--37.5 mg, 0.15 mmol"] | [] | ["IIMB--67.2 mg, 0.3 mmol"] | ["85 \nC"] | ["3 days"] | ["methanol--5 mL", "water--10 mL"]
j.poly.2018.05.047 | 7 resulting reaction mixture was placed in a 23 ml Teflon-lined stainless-steel autoclave, which was sealed and heated at 160 0 C for 3 days. The autoclave was allowed to cool to room temperature over 48 hours to obtain red block crystals of compound 2 in 45% yield (based on Co). Anal.Calcd for C 56 H 60 Co 2 N 8 O 12 (M r =1154.98): C, 58.23%; H, 5.24 %; N, 9.7%. Found: C, 58.13%; H, 5.32%; N, 9.61%. IR ( KBr pellet, cm -1 ) :3328, 3266, 3028, 1505, 1474, 1138, 1107, 1071, 1055, 988, 952, 777, 751, 699, 523. Synthesis of {Co 2 (hfipbb) 2 (bpbix) 2 } n (3): A mixture of CoCl 2 .6H 2 O (59.5 mg, 0.25 mmol), bpbix (78.5 mg, 0.25 mmol) and H 2 hfipbb (985 mg, 0.25 mmol) was dissolved in 10.0 ml of distilled water and stirred for 30 minutes. The pH of the reaction mixture was adjusted to 6.15 by adding 0.5 M NaOH solution and the resulting reaction mixture was placed in a 23 ml Teflon-lined stainless-steel autoclave, which was sealed and heated at 160 o C for 3 days. The autoclave was allowed to cool to room temperature over 48 hours to yield red block crystals of compound 3 in 65.5% (based on Co). Anal. Calcd for C 74 H 52 Co 2 F 12 N 8 O 8 (M r =1527.10): C, 58.20%; H, 3.43 %; N, 7.34%. Found: C, 58.32%; H, 3.36%; N, 7.45%. IR (KBr pellet, cm -1 ): 3121, 2930, 1598, 1541, 1515, 1391, 1288, 1252, 1205, 1174, 1143, 1107, 1086, 1024, 973, 947, 854, 787, 746, 658. 2.4. Single crystal X-ray structure determination of the compounds 1-3. Single-crystals suitable for structural determination of all the compounds (1-3) were mounted on a three circle Bruker SMART APEX CCD area detector system under Mo- graphite monochromatic X-ray beam. Crystal to detector distance was 60 mm with a collimator of 0.5 mm. The scans were recorded with a 30. Data reduction was performed by SAINTPLUS [18a]; empirical absorption corrections were made using equivalent reflections performed by program SADABS [18b]. Structure solution was done using SHELXS-97 [18c] | [] | [] | ["C 56 H 60 Co 2 N 8 O 12", "{Co 2 (hfipbb) 2 (bpbix) 2 } n", "C 74 H 52 Co 2 F 12 N 8 O 8"] | ["CoCl 2 .6H 2 O--59.5 mg, 0.25 mmol", "CoCl 2 .6H 2 O--59.5 mg, 0.25 mmol"] | ["NaOH solution--0.5 M"] | ["bpbix--78.5 mg, 0.25 mmol", "H 2 hfipbb--98.5 mg, 0.25 mmol"] | ["160 o C", "160 o C"] | ["3 days", "3 days"] | ["distilled water--10.0 ml"]
j.poly.2008.09.008 | 2.8. Preparation of {[Ag 2 (L1) 2 ](SO 4 )} 1 , 4 Prepared as described for 1 except Ag 2 SO 4 (0.31 g, 1.00 mmol) was used. Yield: 0.47 g (42% based on Ag). Anal. Calc. for C 50 H 40 Ag 2N 8 O 8 S (MW = 1128.70), C, 53.21; H, 3.57; N, 9.93. Found: C, 53.14; H, 3.87; N, 9.63. IR (cm 1 ): 3426(w), 3148(br), 1656(s), 1600(s), 1536(br), 1497(s), 1328(s), 1249(w), 1213(m), 1122(m), 931(s), 823(s), 759(m), 678(s), 613(w). Crystals suitable for X-ray diffraction were grown by layering H 2 O solution of Ag 2 SO 4 with L1 in DMF for several weeks.2.9. Preparation of {[Cu(L2)(DMSO) 2 (NO 3 )](NO 3 )} 1 , 5 To a solution of L2 (0.80 g, 2.00 mmol) in 20 mL of DMSO was added a solution of Cu(NO 3 ) 2  3H 2 O (0.48 g, 2.00 mmol) in 30 mL of methanol. The mixture was then stirred at room temperature for 12 h, resulting in a blue solution with some blue precipitate. | [] | [] | ["{[Ag 2 (L1) 2 ](SO 4 )} 1 , 4", "{[Cu(L2)(DMSO) 2 (NO 3 )](NO 3 )} 1 , 5"] | ["Ag 2 SO 4 --0.31 g, 1.00 mmol", "Cu(NO 3 ) 2  3H 2 O--0.48 g, 2.00 mmol"] | [] | ["L1--not specified", "L2--0.80 g, 2.00 mmol"] | ["room temperature"] | ["not specified", "12 h"] | ["H 2 O--not specified", "DMF--not specified", "DMSO--20 mL", "methanol--30 mL"]
c0ce00990c | Synthesis of [Ag(L 9 ) 0.5 (bbmi) 0.5 ]$2H 2 O (10). The preparation of 10 was similar to that of 9 except that H 2 L 9 was used instead of H 2 L 6 . Colorless crystals of 10 were collected in a 42% yield (based on Ag 2 CO 3 ). Anal. Calcd for C 14 H 17 AgN 2 O 4 (M r ¼ 385.17): C, 43.66; H, 4.45; N, 7.27. Found: C, 43.71; H, 4.52; N, 7.22. IR (cm 1 ): 3397 (s), 3033 (s), 2944 (s), 1945 (w), 1571 (s), 1460 (s), 1418 (s), 1365 (s), 1243 (m), 1153 (w), 1015 (m), 820 (w), 753 (s), 582 (m), 490 (m), 434 (m). | [] | [] | ["[Ag(L 9 ) 0.5 (bbmi) 0.5 ]$2H 2 O", "C 14 H 17 AgN 2 O 4"] | [] | [] | [] | [] | [] | []
b509875k | {[Cd(tp)(bpt)(H 2 O)] 2 (DMF) 1.5 (H 2 O)} n (2). The same synthetic method as for 1 wasusedexceptthatCu II acetate was replaced by Cd(OAc) 2 ?2H 2 O, affording colorless block single-crystals in 66% yield. Anal. Calcd for C 44.5 H 44.5 Cd 2 N 13.5 O 12.5 (M r 5 1193.24): C, 44.79; H, 3.76; N, 15.84%.Found: C, 44.43; H, 3.62; N, 15.31%. IR (KBr, cm 21 ): 3347 b, 1666 s, 1610 s, 1569 s, 1504 m, 1385 vs, 1224 w, 1096 w, 1067 w, 1013 w, 840 s, 746 s, 702 m, 665 m, 609 m, 516 m. | [] | [] | ["{[Cd(tp)(bpt)(H 2 O)] 2 (DMF) 1.5 (H 2 O)} n"] | ["Cd(OAc) 2 ?2H 2 O--not specified"] | [] | ["tp--not specified", "bpt--not specified"] | [] | [] | ["DMF--not specified", "H 2 O--not specified"]
c4dt00659c | Synthesis of [Pb 2 (asba) 2 (bix) 2 (H 2 O) 2 ] n (3). A mixture of H 2 asba (0.011 g, 0.050 mmol) and NaOH (0.002 g, 0.050 mmol) in water (5 ml) and Pb(NO 3 ) 2 (0.033 g, 0.1 mmol) was added to a solution of bix (0.014 g, 0.050 mmol) in CH 3 OH (3 ml). The filtrate was kept at ambient temperature for several days to yield pale yellow needle-like crystals (yield: 17 mg; 59% based on H 2 asba). Anal. calcd (%) for C 28 H 28 N 6 O 12 Pb 2 S 2 : C: 30.05; H, 2.52; N, 7.51. Found: C, 30.25; H, 2.59; N, 7.41. Selected IR data (KBr pellet, cm −1 ): 3400(s), 3066(w), 1649(s), 1584(s), 1482(vs), 1426(s), 1338(s), 1214(s), 1142(s), 1083(w), 851(vs), 752(vs), 675 (w), 605(s). | [] | [] | ["[Pb 2 (asba) 2 (bix) 2 (H 2 O) 2 ] n", "C 28 H 28 N 6 O 12 Pb 2 S 2"] | ["Pb(NO 3 ) 2--0.033 g, 0.1 mmol"] | [] | ["H 2 asba--0.011 g, 0.050 mmol", "bix--0.014 g, 0.050 mmol"] | ["ambient temperature"] | ["several days"] | ["water--5 ml", "CH 3 OH--3 ml"]
b810964h | Powder X-ray diffraction analysis was carried out on an X’ Pert PRO MPD X-Ray Diffractometer. The ﬂuorescence spectra were recorded on a SHIMADZU RT-5301PC spectroﬂuorophotometer.Syntheses of complexes Synthesis of 1: Eu(NO 3 ) 3 $6H 2 O (0.0446 g, 0.1mmol), H 3 PZTA (0.0248 g, 0.1 mmol), Cu(NO 3 ) 2 $3H 2 O (0.0362 g, 0.15 mmol) and water (10 mL) were sealed in a Teﬂon-lined stainless steel vessel (23 mL) and heated at 140  C for 7 d under autogeneous pressure and then cooled slowly to room temperature. Colorless crystals of 1 were obtained in a yield of 0.012 g (25%). Anal. calcd. for C 7 H 13 N 2 O 12 Eu: C, 17.92; H, 2.79; N, 5.97. Found: C, 18.09; H, 3.11; N, 5.94. IR (KBr pellet, cm 1 ): 3430s, 1618s, 1471w, 1376m, 1319w, 1121w, 1049w. | [] | [] | ["Eu(NO 3 ) 3 $6H 2 O", "C 7 H 13 N 2 O 12 Eu"] | ["Eu(NO 3 ) 3 $6H 2 O--0.0446 g, 0.1mmol", "Cu(NO 3 ) 2 $3H 2 O--0.0362 g, 0.15 mmol"] | [] | ["H 3 PZTA--0.0248 g, 0.1 mmol"] | ["140  C"] | ["7 d"] | ["water--10 mL"]
j.ica.2013.03.042 | tals were obtained (0.067 g, 40% based on H 2 aip). Elemental analysis, Anal. (Calc.) for C 12 H 14 N 2 O 5 Zn: C, 42.64 (43.16); H, 5.53 (4.26); N 8.93 (8.45)%. | [] | [] | ["C 12 H 14 N 2 O 5 Zn"] | [] | [] | [] | [] | [] | []
s10904-012-9741-5 | 2.2 Synthesis of [Zn(Hdcp)(H 2 O) 4 ]1.5H 2 O(1) A mixture of ZnSO 4 7H 2 O (0.072 g, 0.25 mmol), H 3 dcp (0.078 g, 0.5 mmol) and H 2 O (15 mL) was stirred for 1 h (pH 5) and sealed in a 25 mL Teﬂon-lined stainless steel container. | [] | [] | ["[Zn(Hdcp)(H 2 O) 4 ]\n1.5H 2 O", "NaN"] | ["ZnSO 4 \n7H 2 O--0.072 g, 0.25 mmol"] | [] | ["H 3 dcp--0.078 g, 0.5 mmol"] | [] | ["1 h"] | ["H 2 O--15 mL"]
j.dyepig.2015.07.005 | 2.2. Synthesis 2.2.1. [Sr(HBTPCA) (H 2 O)] (1) A mixture of SrCO 3 (0.015 g, 0.10 mmol), H 3 BTPCA (0.047 g, 0.10 mmol), DMF (6 mL), EtOH (3 mL) was sealed in a Teﬂon-lined stainless steel vessel (15 mL), which was heated at 140  C for 12 h and cooled to room temperature at a rate of 5  Ch 1 . Colorless lamellar crystals of 1 were collected in 73% yield (0.041 g, based on BTPCA). Anal. Calcd for C 21 H 27 N 6 O 7 Sr: C, 44.79; H, 4.83%; N, 14.92%.Found: C, 44.73%; H, 4.90%; N, 14.83%. IR (KBr disks): 3442 (m), 2939 (m), 1941 (m), 1531(s), 1415 (m), 1371 (m), 1187 (m), 945 (s), 804 (s), 666 (w), 511 (m). | [] | [] | ["[Sr(HBTPCA)(H2O)]", "C21H27N6O7Sr"] | ["SrCO3--0.015 g, 0.10 mmol"] | [] | ["H3BTPCA--0.047 g, 0.10 mmol"] | ["140 °C"] | ["12 h"] | ["DMF--6 mL", "EtOH--3 mL"]
cg0506774 | 1 H NMR (DMSO-d 6 ): δ 7.799 (s, 1 H, Ph-H), 7.254 (s, 2 H, Ph-H), 4.048 (s, 4 H, -CH 2 -). Anal. Calcd for C 12 H 11 NO 8 : C 48.49, N 4.71, H 3.73%.Found: C 48.42, N 4.66, H 3.82%.Synthesis of [Cu 2 (adip)(H 2 O) 4 ] n ‚nH 2 O (1). Preparation was processed by reaction of Cu(OAc) 2 ‚2H 2 O (0.040 g, 0.20 mmol), H 4 adip (0.045 g, 0.15 mmol), and 4,4′-bipyridine (4,4′-bpy, 0.032 g, 0.20 mmol) in CH 3 OH/H 2 O solution (1:1, 8 mL) under solvothermal conditions.The above mixture was stirred fully first and sealed in a 23-mL Teflonlined stainless steel container, heated at 90 °C for 3 days, and then cooled to room temperature. After filtration, the green prismatic crystals * To whom correspondence should be addressed. E-mail: fjiang@ fjirsm.ac.cn. Tel: 86-591-83774605. Fax: +86-591-83794946. | [] | [] | ["[Cu 2 (adip)(H 2 O) 4 ] n ‚nH 2 O", "C 12 H 11 NO 8"] | ["Cu(OAc) 2 ‚2H 2 O--0.040 g, 0.20 mmol"] | [] | ["H 4 adip--0.045 g, 0.15 mmol", "4,4′-bipyridine--0.032 g, 0.20 mmol"] | ["90 °C"] | ["3 days"] | ["CH 3 OH/H 2 O--1:1, 8 mL"]
acs.cgd.6b01229 | Synthesis of Compound 2. To a mixture of tert-butanol (5 mL) and 4-[(E)-2-(4-pyridinyl)ethenyl]phenol (20 mg, 0.1 mmol) in 20 mL glass vial was injected 0.2 mL tert-BuOLi (1.0 M solution in hexane). After stirring for 25 min, the vial was placed in 80 °C for 2 days. Yellow hexagonally shaped crystals were obtained after cooling to room temperature. The yield is ∼85% based on the ligand. | ["room temperature"] | ["2 days"] | ["Compound 2"] | [] | ["tert-BuOLi--1.0 M solution in hexane"] | ["4-[(E)-2-(4-pyridinyl)ethenyl]phenol --20 mg, 0.1 mmol"] | ["80 °C"] | ["25 min"] | ["tert-butanol--5 mL", "hexane--0.2 mL"]
j.molstruc.2004.01.015 | 2.2.3. {[Cu(3,3 0 -azpy)(H 2 O) 4 ](SiF 6 )(H 2 O) 2 } n (3) The synthetic procedure was similar to the synthesis of 1, except that CuSiF 6 was used instead of Cu(ClO 4 ) 2 ·6H 2 O.Yield: 78%. Anal. calcd for C 10 H 20 CuF 6 N 4 O 6 Si: C, 24.12; H, 4.05; N, 11.25. Found: C, 24.05; H, 4.07; N, 11.19. IR absorption bands (KBr, cm 21 ): 3449s, 3086w, 1609m, 1470w, 1427s, 1385m, 1192m, 1026w, 745vs, 687s, 652w and 482s. | [] | [] | ["{[Cu(3,3 0 -azpy)(H 2 O) 4 ](SiF 6 )(H 2 O) 2 } n", "C 10 H 20 CuF 6 N 4 O 6 Si"] | ["CuSiF 6--NaN"] | [] | [] | [] | [] | []
00958972.2014.927062 | 2.2.2. [Cu 3 (O 2 N-ipO) 2 (btb)] n (2). This complex was prepared in a method similar to that of 1 except for dpa replaced by btb (0.0192 g, 0.1 mM). Yield: 38%. Anal. Calcd for C 26 H 19 N 5 O 16 Cu 2 : C, 34.69; H, 1.94; N, 13.48%. Found: C, 34.67; H, 1.96; N, 13.43%. IR (KBr pellet, cm −1 ): 3445(m), 1606(s), 1564(m), 1479(m), 1354(m), 1135(m), 830(m), 750(m). | [] | [] | ["[Cu 3 (O 2 N-ipO) 2 (btb)] n", "C 26 H 19 N 5 O 16 Cu 2"] | [] | [] | ["btb--0.0192 g, 0.1 mM"] | [] | [] | []
j.ica.2009.09.025 | (0.125 g, 0.80 mmol), and 8 ml H 2 O, was stirred for 20 min, and then the pH value was adjusted to 4 with 1 M NaOH. After stirring for another 20 min, the mixture was transferred to a 23 ml Teﬂonlined stainless steel bomb and kept at 180 °C under autogenously pressure for 4 days. The reaction system was cooled to room temperature during 24 h. A large amount of red block crystals of 3 were obtained. Yield: 52% (based on Co). Anal. Calc. for C 48 H 36 N 4 O 10 Co 2 : C, 60.90; H, 3.83; N, 5.92. Found: C, 61.02; H, 3.86; N, 5.99%. IR: 3269 (s), 3118 (s), 1571 (s), 1465 (m), 1378 (s), 1286 (w), 1138 (m), 1040 (w), 947 (w), 861 (s), 769 (m), 608 (m), 563 (w). | [] | ["24 h"] | ["C 48 H 36 N 4 O 10 Co 2"] | ["NaN 3--0.125 g, 0.80 mmol"] | ["NaOH--1 M"] | [] | ["180 \nC"] | ["4 days"] | ["H 2 O--8 ml"]
acs.cgd.5b00469 | Synthesis of [Zn(TTR4A)(L1)]·DMF·H 2 O(5). Compound 5 was synthesized by using a method similar to that of 1 except that Zn(NO 3 ) 2 ·6H 2 O was used in place of Cd(NO 3 ) 2 ·4H 2 O. The crystals of 5 were achieved in 7% yield based on Zn(II). Anal. Calcd for C 55 H 55 O 13 N 13 Zn (M r = 1171.49): C, 56.39; H, 4.73; N, 15.54; Found: C, 56.13; H, 4.68; N, 15.61. IR data (KBr, cm −1 ): 3422(m), 3125(m), 2970(m), 1676(m), 1592(m), 1525 (m), 1466(m), 1434(m), 1383(m), 1301(m), 1275(m), 1238 (m), 1210(m), 1133(m), 1093(m), 1013(m), 981(s), 948(s), 919(m), 826(w), 802(w), 759(w), 732(w), 673(m), 644(m), 580(w), 501(w).X-ray Crystallography. Allsingle-crystalX-raydiﬀraction measurements were conducted on a Oxford Diﬀraction Gemini R Ultra diﬀractometer using graphite-monochromated Mo−Kα radiation (λ = 0.71073 Å). The structures were solved by direct methods using SHELXS-97. | [] | [] | ["[Zn(TTR4A)(L1)]·DMF·H 2 O", "C 55 H 55 O 13 N 13 Zn"] | ["Zn(NO 3 ) 2 \n6H 2 O--NaN"] | [] | ["TTR4A--NaN", "L1--NaN"] | [] | [] | ["DMF--NaN", "H 2 O--NaN"]
zaac.200900363 | Complexes 2–4 were prepared similarly.Data for 2: (Yield 26 %, M.p. 215–218 °C). C 43 H 38 Br 2 Cu 2 N 8 P 2 S 2 · 0.5CHCl 3 ·0.5CH 3 CN: calcd. C 47.76, H 3.75, N 9.46; found C 47.73, H 4.15, N 9.10. Main IR peaks (KBr): ν ˜ = ν(N–H) 3401 (s), 3300 (m), 3277 (b); (–NH 2 –) 3134 (b) (–NH–); ν(C–H) 3099 (s), 3070 (w); ν(C=N) + δNH 2 + ν(C=C) 1660 (s), 1610 (s), 1525 (s), 1452 (s); ν(C–S) 897 (s), 879 (s), 810 (s) (thioamide moiety); ν(C–N) 1128 (s); ν(P–C Ph ) 1095 (s) cm –1 . The complex is poorly soluble in CHCl 3 and CH 3 CN. | [] | [] | ["C 43 H 38 Br 2 Cu 2 N 8 P 2 S 2"] | [] | [] | [] | [] | [] | []
00958972.2020.1853108 | 2.2. General procedure 2.2.1. Synthesis of 4,4 0 -bipyridine-2,6-naphthalenedicarboxylic acid (I) 2,6-Naphthalenedicarboxylic acid (2,6-NDCA) (1.0 mmol, 0.21 g) was suspended in 10 mL methanol. To this mixture, 4,4 0 -bipy (1.0 mmol, 0.15 g) was added and stirred well. The resulting solution was allowed to slowly evaporate to give colorless crystals of I within 1–2 weeks (yield ¼ 270 mg approx., 75–78% yield). Anal. Calcd for C 22 H 16 N 2 O 4 (%): C, 70.96; H, 4.33; N, 7.52; Found: C, 70.92; H, 4.31; N, 7.60. IR (cm –1 ) selected bonds: t ¼ 2922 (b) (O-H), 1725 (s) (C ¼ O), 1561 (s) (C ¼ N), 1371 (s) (C ¼ C), 1249 (s) (C-O). | [] | [] | ["4,4 0 -bipyridine-2,6-naphthalenedicarboxylic acid (I)", "C 22 H 16 N 2 O 4"] | [] | [] | ["2,6-Naphthalenedicarboxylic acid (2,6-NDCA)--1.0 mmol, 0.21 g", "4,4 0 -bipy--1.0 mmol, 0.15 g"] | [] | ["1–2 weeks"] | ["methanol--10 mL"]
b819935c | NH 4 [Er(SO 4 )(H 2 O)(C 2 O 4 )] (Er·8). A mixture of Er(NO 3 ) 3 · 5H 2 O (0.443 g, 1.0 mmol), H 2 C 2 O 4 ·2H 2 O (0.126 g, 1.0 mmol), (NH 4 ) 2 SO 4 (1 M, 6.0 mL), ethanol (2 mL) and NaOH (10 M, 0.2 mL) was loaded into a 15 mL Teﬂon-lined autoclave. Lightpink columnar colourless crystals of Er·8 were obtained in the ﬁnal product. (Found: C 6.33, H 1.75, N 3.54. Calcd for H 6 C 2 NO 9 SEr: C 6.25, H 1.55, N 3.62%); n max /cm -1 : 3535–2952 m br (OH), 1695 s (CO), 1634 s (CO), 1424 m (CO), 1323 s (SO), 1166 w (SO), 1108 s (SO), 797 m (NH), 652 w (SO). | [] | [] | ["NH 4 [Er(SO 4 )(H 2 O)(C 2 O 4 )] (Er·8)"] | ["Er(NO 3 ) 3 · 5H 2 O--0.443 g, 1.0 mmol"] | [] | ["H 2 C 2 O 4 ·2H 2 O--0.126 g, 1.0 mmol"] | [] | [] | ["(NH 4 ) 2 SO 4--1 M, 6.0 mL", "ethanol--2 mL", "NaOH--10 M, 0.2 mL"]
10799890903555608 | Synthesis of [Ag(AMP) 2 ]·AC (1) Ag 2 O (0.1 mmol, 23.2 mg) and HAC (0.2 mmol, 27.5 mg) were dissolved in a 30% ammonia solution (10 ml) and stirred for 30 min to give a clear colorless solution. To the above solution was added with stirring a methanol solution (3 mL) of AMP (0.2 mmol, 21.6 mg). The mixture was stirred for another 30 min, and the resulting clear solution was kept in dark at room temperature for a week. Colorless block-shaped crystals of (1)were formed. The crystals were isolated by ﬁltration. Yield: 31% on the basis of Ag 2 O. Anal. calcd. for C 19 H 22 AgN 5 O 2 (FW 460.3): C, 49.6; H, 4.8; N, 15.2. Found: C, 49.1; H, 5.0; N, 15.5%. | [] | [] | ["[Ag(AMP) 2 ]·AC", "C 19 H 22 AgN 5 O 2"] | ["Ag 2 O--0.1 mmol, 23.2 mg", "HAC--0.2 mmol, 27.5 mg"] | [] | ["AMP--0.2 mmol, 21.6 mg"] | ["room temperature"] | ["30 min", "30 min", "1 week"] | ["30% ammonia solution--10 ml", "methanol--3 mL"]
zaac.200300059 | Calc. (M r ⫽ 746.40): C, 35.40; H, 2.70; N, 7.50%. Found: C, 35.06; H, 2.78; N, 7.43%.2: the same procedure as 1 has been employed, using pyrazolate instead of benzoate. Yield: 0.485 g (70%). Single crystals of 2 were grown by solvent evaporation in acetonitrile. | [] | [] | ["not available"] | [] | [] | ["pyrazolate--not available"] | [] | [] | ["acetonitrile--not available"]
j.solidstatesciences.2010.12.034 | 2.5. Synthesis of Sn 3 (O)(ndc) 2 (6) A mixture of SnSO 4 (0.214 g, 1 mmol), naphthalene-2,6-dicarboxylic acid (H 2 ndc) (0.216 g, 1 mmol) and KOH (0.112 g, 2 mmol), in H 2 O (25 mL) was sealed in a Teﬂon-lined bomb and heated to a temperature of 180  C for 3 days, then cooled slowly at 0.1  C/min to room temperature. Colorless plate crystals were obtained (w60% based on tin). The products were washed with DMF to dissolve and remove any unreacted ligand. The ﬁnal product was isolated by vacuum ﬁltration.2.6. X-ray crystallography X-ray intensity data were collected using a Bruker SMART APEX diffractometer (MoK a radiation, l ¼ 0.71073 Å) at 295(2) K for all compounds except compound 3, for which data were collected at 100(2) K. Raw area detector data frame processing was performed with the SAINTþ and SADABS programs [43]. Final unit cell parameters were determined by least-squares reﬁnement of 7713 (1), 1590 (2), 6464 (3), 5244 (4), 6307 (5), 5107 (6)reﬂections from the data set. Direct methods structure solution, difference Fourier calculations and full-matrix least-squares reﬁnement against F2 were performed with SHELXTL [44]. | [] | [] | ["Sn 3 (O)(ndc) 2", "SnSO 4", "naphthalene-2,6-dicarboxylic acid", "KOH"] | ["SnSO 4--0.214 g, 1 mmol"] | ["KOH--0.112 g, 2 mmol"] | ["naphthalene-2,6-dicarboxylic acid (H 2 ndc)--0.216 g, 1 mmol"] | ["180 \nC"] | ["3 days"] | ["H 2 O--25 mL"]
acs.inorgchem.5b00343 | Preparation of [Na 2 Dy III 2 (valdien) 2 (μ-OH)(dbm) 2 (H 2 O) 2 ][Na 2 Dy III 2 (valdien) 2 (μ− OH)(dbm) 2 (NO 3 ) 2 ](1). The reaction of dibenzoylmethane (Hdbm) (0.17 g, 0.75 mmol), H 2 valdien (0.090 g, 0.25 mmol), and NaOH (0.060 g, 1.50 mmol) in 8 mL of MeOH and 5 mL of MeCN with Dy(NO 3 ) 3 ·6H 2 O (0.11 g, 0.25 mmol) in 2 mL of MeOH resulted in a clear yellow solution. The resulting ﬁltrate was placed in a diethyl ether bath to assist the crystallization process. | [] | [] | ["[Na 2 Dy III 2 (valdien) 2 (μ-OH)(dbm) 2 (H 2 O) 2 ][Na 2 Dy III 2 (valdien) 2 (μ− OH)(dbm) 2 (NO 3 ) 2 ](1)"] | ["Dy(NO 3 ) 3 ·6H 2 O--0.11 g, 0.25 mmol"] | ["NaOH--0.060 g, 1.50 mmol"] | ["dibenzoylmethane (Hdbm)--0.17 g, 0.75 mmol", "H 2 valdien--0.090 g, 0.25 mmol"] | [] | [] | ["MeOH--8 mL", "MeCN--5 mL", "diethyl ether--not specified"]
c8dt05136d | Synthesis of [LiZn(btc)(dmf) 2 (H 2 O) 2 ]·0.5DMF (4dmf). [Li 2 Zn 2 (piv) 6 (py) 2 ] (25 mg, 0.03 mmol) was dissolved in 2 mL of DMF. Then 2 mL of H 3 btc (25 mg, 0.12 mmol) DMF solution was added. The resultant mixture was sealed in a glass tube and heated up to 100C (1C/min) and kept at 100C for 24 hours. Colourless transparent crystals were filtered off and dried in air (yield 18 mg, 0.037 mmol, 62% based on the starting complex). Anal (%). Found: C, 39.5; H, 4.9; N, 7.3. Calculated for C 16.5 H 24.5 LiN 2.5 O 10.5 Zn: C, 39.8; H, 4.9; N, 7.0. IR (KBr, cm –1 ): 1664 s, 1620 s, 1576 m, 1491 w, 1433 s, 1354 s, 1247 w, 1091 m, 1056 w, 931 w, 776 s, 722 s, 665 m, 554 w, 474 w. Li:Zn ratio found 1.09 : 1. | [] | [] | ["[LiZn(btc)(dmf) 2 (H 2 O) 2 ]·0.5DMF", "C 16.5 H 24.5 LiN 2.5 O 10.5 Zn"] | ["Li 2 Zn 2 (piv) 6 (py) 2--25 mg, 0.03 mmol"] | [] | ["H 3 btc--25 mg, 0.12 mmol"] | ["100°C"] | ["24 hours"] | ["DMF--2 mL"]
j.poly.2011.05.006 | 2.5. Synthesis of [Cu 3 I 3 (3-abpt)] n (4) A mixture of CuCl 2 2H 2 O (0.034 g, 0.20 mmol), 3-abpt (0.048 g, 0.20 mmol), KI (0.033 g, 0.20 mmol), water (4 mL) and C 2 H 5 OH (4 mL) was sealed in a Teﬂon-lined stainless steel vessel (15 mL), which was heated at 120 °C for 3 days and then cooled to room temperature at a rate of 10 °C/h. Light-yellow block crystals of 4 were collected in 35% yield (0.057 g, based on 3-abpt). Anal. Calc. | [] | [] | ["[Cu 3 I 3 (3-abpt)] n"] | ["CuCl 2 \n2H 2 O--0.034 g, 0.20 mmol", "KI--0.033 g, 0.20 mmol"] | [] | ["3-abpt--0.048 g, 0.20 mmol"] | ["120 °C"] | ["3 days"] | ["water--4 mL", "C 2 H 5 OH--4 mL"]
j.poly.2015.03.035 | 2.4.8. Synthesis of [Hg 2 (L2)I 4 ](7) HgI 2 (0.5 mmol) and (N,N-bis(pyridine-2-yl)benzylidene)butane-1,4-diamine (L2) (0.5 mmol) were placed in the main arm of a branched tube. Methanol was carefully added to ﬁll the arms.The tube was sealed and immersed in an oil bath at 60 °C while the branched arm was kept at ambient temperature. After 2 days, crystals of 7 that formed in the cooler arm, were ﬁltered off, washed with acetone and ether, and dried in air. Yield: 80%. m.p. | [] | [] | ["[Hg 2 (L2)I 4 ]", "HgI 2"] | ["HgI 2--0.5 mmol"] | [] | ["(N,N-bis(pyridine-2-yl)benzylidene)butane-1,4-diamine--0.5 mmol"] | ["60 °C"] | ["2 days"] | ["Methanol--not specified"]
j.ica.2009.05.021 | Red crystals of 1 were obtained after several days. Yield: 40% (based on ligand L 1 ). Anal. Calc. for C 16 H 22 Cu 2 I 2 N 2 S 2 : C, 27.96; H, 3.23; N, 4.08. Found: C, 27.71; H, 3.05; N, 3.83%. IR (KBr pellet, cm 1 ): 2960s, 2915m, 2886m, 1570w, 1484s, 1455m, 1422 w, 1397s, 1381m, 1323m, 1238w, 1180s, 1142w, 1121s, 1091m, 1023w, 877w, 847w, 763s, 669w, 624w, 431w.2.2.2. [Cu(L 2 )I] 2 (2) A solution of CuI (0.1 mmol) in CH 3 CN (10 mL) was added to a solution of L 2 (0.05 mmol) in CHCl 3 (6 mL). The mixed solution was kept at room temperature and allowed to evaporate slowly. | [] | [] | ["1", "[Cu(L 2 )I] 2"] | ["CuI--0.1 mmol"] | [] | ["L 2--0.05 mmol"] | ["room temperature"] | [] | ["CH 3 CN--10 mL", "CHCl 3--6 mL"]
ic051108o | NaN 3 (32.5 mg, 0.5 mmol) and Mn(ClO 4 ) 2 ‚6H 2 O (91 mg, 0.25 mmol). After the mixture stood for 10 min, it was filtered. After 3 days, yellow needle-shaped crystals were obtained by slow evaporation of the above filtrate at room temperature. Yield: ca. 53%. | [] | [] | [] | ["Mn(ClO 4 ) 2 ‚6H 2 O--91 mg, 0.25 mmol"] | [] | ["NaN 3--32.5 mg, 0.5 mmol"] | [] | ["3 days"] | []
j.ica.2018.12.011 | 2.3.2. Synthesis of [Cu 2 (1,10-phen) 2 (L 1 ) 4 ] (2) Complex [Cu 2 (1,10-phen) 2 (L 1 ) 4 ] have been previously synthesized by M. Saha and et al. using diﬀerent method (metal mediated [2 + 3] cycloaddition reaction between copper bound azide polymer and different organonitriles) [18].An aqueous solution (3 ml) of copper acetate (0.020 g, 0.1 mmol) and an ethanol solution (2 ml) of 1,10-phenantroline (0.020 g, 0.1 mmol) were mixed and the resulting deep blue solution was stirred for 5 min. To the mixture was added an ethanol solution (3 ml) of HL 1 (0.029 g, 0.2 mmol). During the stirring a solid precipitated from the solution. Blue colored precipitate was ﬁltered out, washed with ethanol and water and dried in air. Deep blue crystals were obtained after a month from mother liquor. | [] | [] | ["[Cu 2 (1,10-phen) 2 (L 1 ) 4 ]"] | ["copper acetate--0.020 g, 0.1 mmol"] | [] | ["1,10-phenantroline--0.020 g, 0.1 mmol", "HL 1--0.029 g, 0.2 mmol"] | [] | ["5 min", "a month"] | ["aqueous solution--3 ml", "ethanol solution--2 ml", "ethanol solution--3 ml"]
chem.201404109 | The sodium salt of 5-methyl-1,3,4-thiadiazole-2-thiol (0.15 g, 1 mmol) was dissolved in dry methanol (20 mL). The resultant light yellow solution was cooled below 0 8C before the addition of phenyl bismuth dichloride (0.18 g, 0.5 mmol). The reaction mixture was stirred overnight and resultant pale yellow precipitate was filtered and washed with methanol and diethyl ether. Yield: 0.20 g (83%); m.p. 218–2208C (decomp); 1 H NMR (400 MHz, [D 6 ]DMSO, 308 C): d= 9.02 (d, J=8.0 Hz, 2H; o-Ph), 7.73 (t, 2 H; m-Ph), 7.40 (t, 1H; p-Ph), 2.46 ppm (s, 6H; thiadiazole CH 3 ); 13 C NMR (100 MHz, [D 6 ]DMSO): d =137.9 (o-Ph), 131.2 (m-Ph), 127.7 (p-Ph), 15.3 ppm (thiadiazole CH 3 ); FT-IR: n ˜ = 1637 (m), 1429 (br), 1364 (s), 1037 (s), 979 (m), 727 cm 1 (m); ESI-MS + (solvent: DMSO/MeOH, 35 eV): m/z (%): 571 (30) [BiPhL 2 + Na] + , 417 (28) [BiPhL] + , 285 (100) [L 2 + Na] + ; elemental analysis calcd (%) for BiC 12 H 11 N 4 S 4 : C 26.28, H 2.02, N 10.21; found: C 27.11, H 1.89, N 10.73. Single crystals of 8 were obtained on recrystallization of the bulk solid form DMSO solution over a period of eight weeks. Analysis of the crystals as [BiPh(5MMTD) 2 ] was consistent with the bulk solid. | [] | [] | ["BiC 12 H 11 N 4 S 4"] | ["phenyl bismuth dichloride--0.18 g, 0.5 mmol"] | [] | ["sodium salt of 5-methyl-1,3,4-thiadiazole-2-thiol--0.15 g, 1 mmol"] | [] | ["overnight"] | ["dry methanol--20 mL"]
ic051937+ | Aqueous solutions of 6-H 2 readily dissolve lanthanide hydroxides suspended in rapidly stirred warm water. | [] | [] | [] | [] | [] | [] | [] | [] | ["water--aqueous solutions"]
b9nj00556k | [{Cu(l-L1) 2 (l-Cl)}ClO 4 ] p (3). Coordination polymer 3 was synthesized by layering a 10 ml methanolic solution of L1 (50 mg, 0.158 mmol) over an aqueous ethanolic solution (8 ml) of Cu(ClO 4 ) 2 6H 2 O (29.3 mg, 0.079 mmol) containing 0.5 M HCl (2 ml). Blue colored truncated octahedron-shaped crystals of 3 were obtained within a few days (yield = 60 mg, 43%). Elemental analysis calcd. for C 72 H 60 N 16 O 22 Cl 4 Cu 2 (%): C 48.85, H 3.42, N 12.66; found: C 48.57, H 3.42, N 12.29. IR (KBr pellet): 3479 (sb, water n O–H), 3369 (s, amide n N–H), 3091 (m, aromatic n C–H), 3074m, 3045m, 1687 (s, amide n CQO), 1647w, 1610 (s, amide d N–H), 1585m, 1541s, 1489s, Published on 25 August 2010. Downloaded by CASE WESTERN RESERVE UNIVERSITY on 28/10/2014 17:36:59. View Article Online This journal is c The Royal Society of Chemistry and the Centre National de la Recherche Scientiﬁque 2010 New J. Chem., 2010, 34, 2458–2469 2467 1415s, 1336s, 1307s, 1236s, 1197s, 1091 (sb, ClO 4  n Cl–O), 927m, 881m, 850m, 808s, 796s, 731s, 700s, 655m, 623s, 590m, 534m cm 1 .[{Cu(l-L1) 2 (H 2 O)}(NO 3 ) 2 2H 2 OX] p (4a) and [{Cu(m-L1) 2 (H 2 O) 2 }(NO 3 ) 2 ] (4b) (X = disordered solvent of crystallization). 4a and 4b were isolated as concomitant violet and blue colored block-shaped crystals, respectively, after 1 week by layering a methanolic solution of L1 (50 mg, 0.158 mmol) over an aqueous ethanolic solution of Cu(NO 3 ) 2 3H 2 O (19 mg, 0.079 mmol). | [] | [] | ["{Cu(l-L1) 2 (l-Cl)}?ClO 4 ] p (3)"] | ["Cu(ClO 4 ) 2 ?6H 2 O--29.3 mg, 0.079 mmol"] | [] | ["L1--50 mg, 0.158 mmol"] | [] | ["a few days"] | ["methanolic solution--10 ml", "aqueous ethanolic solution--8 ml"]
c4nj00836g | Syntheses of complexes A mixture of 2,6-bis(pyrazin-2-ylthio)pyrazine (L) (30 mg, 0.1 mmol) and AgClO 4 (42 mg, 0.2 mmol) was dissolved in a mixed solvent of 3 mL of acetonitrile and 3 mL of deionized water at room temperature. After stirring for about 3 hours, the pale-yellow solution was filtered and allowed to stand in the dark for slow evaporation. After about one week, yellow crystalline blocks of 1a, needles of 1b,prismsof1c,andplatesof2 deposited together from the mother liquor. Complexes 1a–1c and 2 were obtained in ca. 5%, 32%, 6% and 5% yield, respectively, based on ligand L.The major product was 1b, while co-crystallized 1a, 1c and 2 of distinguishable morphology were handpicked for single-crystal X-ray analysis. Elem. anal. calcd (found) for 1a:C 12 H 8 AgClN 6 O 4 S 2 : C, 28.39 (27.57); H, 1.59 (1.66); N, 16.55 (16.10)%; IR (KBr) n/cm 1 for 1a: 3457(vs), 1631(s), 1498(s), 1457(m), 1391(s), 1289(w), 1186(m), 1137(vs), 1121(vs), 1081(s), 1047(m), 1012(s), 998(w), 842(w), 797(w), 636(s), 625(s); elem. anal. calcd (found) for 1b:C 12 H 8 AgClN 6 O 4 S 2 : C, 28.39 (27.68); H, 1.59 (1.61); N, 16.55 (16.13)%; IR (KBr) n/cm 1 for 1b: 3 454(s), 1628(m), 1497(vs), 1457(s), 1385(vs), 1289(m), 1185(s), 1135(vs), 1122(vs), 1109(vs), 1079(vs), 1047(m), 1011(s), 998(w), 842(m), 827(m), 636(m), 625(m); Elem. anal. calcd (found) for 1c:C 12 H 8 AgClN 6 O 4 S 2 :C, 28.39 (27.94); H, 1.59 (1.47); N, 16.55 (16.20)%; IR (KBr) n/cm 1 for 1c: 3447(s), 1636(w), 1497(s), 1457(s), 1392(s), 1290(w), 1183(m), 1136(vs), 1087(vs), 1046(m), 1012(s), 842(m), 827(m), 758(w), 636(m), 625(s); elem. anal. calcd (found) for 2:C,31.99 (31.27); H, 2.09 (2.21); N, 18.65 (17.13)%; IR (KBr) n/cm 1 for 2: 3447(s), 1636(w), 1497(s), 1457(s), 1392(s), 1290(w), 1184(m), 1136(vs), 1121(vs), 1086(vs), 1048(s), 1012(s), 999(m), 844(m), 826(m), 758(w), 636(m), 625(s). | [] | ["one week"] | ["2,6-bis(pyrazin-2-ylthio)pyrazine"] | ["AgClO 4--42 mg, 0.2 mmol"] | [] | ["L--30 mg, 0.1 mmol"] | ["room temperature"] | ["about 3 hours"] | ["acetonitrile--3 mL", "deionized water--3 mL"]
b:jocl.0000010919.75362.ac | Synthesis of [AgI(bpe)] n 1 A well ground mixture of KI (1.33g, 8 mmol), AgI (0.24g, 1 mmol) was dissolved in a mixing solvents of THF-H 2 O (8:1) under stirring. Then a THF solution (3 ml) of bpe (58 mg, 0.2 mmol) was dropwise added into it to give a clear solution, which was stand at r. t. for a week resulted in the formation of reddish-orange crystals (0.022 g) in an approximate yield of 35% based on AgI. Anal. Calcd for C 12 H 10 Ag 2 I 2 N 2 : C, 22.16; H, 1.55; N, 4.31. Found: C, 22.01; H, 1.00; N, 4.56. IR (KBr)/cm −1 : 3442b, 2925w, 2368w, 1712w, 1600s, 1421m, 1367m, 1205m, 1126s, 1006m, 968m, 827m, 618w, 549m. | [] | [] | ["[AgI(bpe)] n 1", "C 12 H 10 Ag 2 I 2 N 2"] | ["KI--1.33g, 8 mmol", "AgI--0.24g, 1 mmol"] | [] | ["bpe--58 mg, 0.2 mmol"] | [] | ["1 week"] | ["THF-H 2 O--8:1", "THF--3 ml"]
zaac.201000270 | Syntheses [Zn(dpc)(bmix) 0.5 ] n (1): A mixture of zinc nitrate hexahydrate (1.0 mmol, 297.5 mg), the ligand bmix (1.0 mmol, 266.4 mg), dipicolinic acid (1.0 mmol, 167.0 mg), NaOH (2.0 mmol, 80.0 mg), and H 2 O (10 mL) was placed in a Teflon-lined stainless vessel and heated to 170 °C for 3 days under autogenous pressure, and afterwards cooled to room temperature at a rate of 5 °C·h –1 . The colorless crystals of 1 were obtained in 54 % yield based on zinc. C 15 H 12 ZnN 3 O 4 (363.67): calcd. C 49.54, H 3.33, N 11.55 %; found C 49.76, H 3.15, N 11.12 %.IR (KBr): ν ˜ = 1650 (s), 1591 (s), 1427 (m), 1350 (m), 1269 (m), 1077 (m), 924 (w), 875 (w), 733 (m), 673 (w), 525 (w) cm –1 . | [] | [] | ["[Zn(dpc)(bmix) 0.5 ] n", "C 15 H 12 ZnN 3 O 4"] | ["zinc nitrate hexahydrate--1.0 mmol, 297.5 mg"] | ["NaOH--2.0 mmol, 80.0 mg"] | ["bmix--1.0 mmol, 266.4 mg", "dipicolinic acid--1.0 mmol, 167.0 mg"] | ["170 °C"] | ["3 days"] | ["H 2 O--10 mL"]
j.poly.2014.07.012 | 2.4. Preparation of [Cu(dpp) 2 ][Cu(emal) 2 ]6H 2 O} n (3) Copper (II) ethylmalonate (17 mg, 0.090 mmol) was dissolved in 3 mL distilled H 2 O in a 15 mL vial. A 1 mL aliquot of a 1:1 mixture of H 2 O and ethanol was then added. A solution of dpp (18 mg, 0.091 mmol) in 3 mL ethanol was then added. The vial was left undisturbed for 7 days at room temperature, resulting in the deposition of blue blocks of 3. These were ﬁltered and washed with H 2 O and acetone and dried in air, affording 21 mg of 3 (26% yield based on Cu). Anal. Calc. for C 36 H 52 Cu 2 N 4 O 14 (3): C, 48.68; H, 5.88; N, 6.28. Found: C, 48.21; H, 5.59; N, 6.24%. IR (cm 1 ): 3396 (w), 2929 (w), 1620 (s), 1594 (s), 1576 (m), 1507 (w), 1432 (m), 1381 (s), 1319 (m), 1301 (m), 1227 (m), 1087 (m), 1058 (m), 1024 (m), 974 (m), 892 (w), 859 (m), 837 (m), 804 (m), 756 (m), 745 (m). | [] | [] | ["[Cu(dpp) 2 ][Cu(emal) 2 ]\nH 2 O"] | ["Copper (II) ethylmalonate--17 mg, 0.090 mmol"] | [] | ["dpp--18 mg, 0.091 mmol"] | [] | ["7 days"] | ["distilled H 2 O--3 mL", "ethanol--3 mL"]
s10876-009-0276-z | Synthesis of [Er(l 3 -OH)(pybz)(pa)] n (1) A mixture of Er 2 O 3 (0.25 mmol, 0.096 g), Hpybz (0.5 mmol, 0.103 g), Hpa (1 mmol, 0.123 g), H 2 O (10 mL), and HClO 4 (0.5 mmol) was sealed in a 30 mL Teﬂon-lined bomb at 170 °C for 7 days, then cooled to room temperature. Pink prismatic crystals of 1 were obtained (yield: 44% based on Er 2 O 3 ). Anal. Calcd for 1,C 18 H 13 N 2 O 5 Er: C, 42.85; H, 2.60; N, 5.55. Found: C, 42.48; H, 2.89; N, 5.11. IR bands (cm -1 ) for 1: 3632vs, 3430w, 3066w, 1927w, 1656vs, 1630vs, 1595vs, 1557vs, 1477w, 1406s, 1293m, 1176m, 1011m, 850m, 774vs, 709vs, 685vs, 633m, 548w. | [] | [] | ["[Er(l 3 -OH)(pybz)(pa)] n", "C 18 H 13 N 2 O 5 Er"] | ["Er 2 O 3--0.25 mmol, 0.096 g"] | [] | ["Hpybz--0.5 mmol, 0.103 g", "Hpa--1 mmol, 0.123 g"] | ["170 \nC"] | ["7 days"] | ["H 2 O--10 mL", "HClO 4--0.5 mmol"]
c3dt52635f | A solution of [FeL1b(MeOH) 2 ] (0.25 g, 0.56 mmol) and bipy (0.44 g, 2.80 mmol) in methanol (40 mL) was heated to reflux for 3 h. The black crystals that precipitated within 2 days were filtered off, washed with methanol (2 × 5 mL) and dried in vacuo (yield 0.23 g, 71%). IR (KBr): ν = 1634(s) (CO), 1559(s) cm −1 (CO); MS (FAB-(+), 70 eV): m/z (%): 414 (3) [FeL1b + ], 157 (24) [bipy + + H], 154 (100); elemental analysis calcd (%) for C 34 H 34 FeN 4 O 7 (680.51): C 59.9 H 5.2, N 10.3; found: C 59.4, H 5.1, N 10.3. Single crystals of [FeL1b(bipy)]·(0.5 bipy)(2 MeOH) ( 4 ·(0.5 bipy)(2 MeOH)), suitable for X-ray structure analysis, were obtained out of the mother liquor. [FeL1b(bpea)]·0.5 bpea (5·(0.5 bpea)). | [] | ["2 days"] | ["[FeL1b(MeOH) 2 ]", "[FeL1b(bipy)]·(0.5 bipy)(2 MeOH)", "[FeL1b(bpea)]·0.5 bpea"] | ["[FeL1b(MeOH) 2 ]--0.25 g, 0.56 mmol"] | [] | ["bipy--0.44 g, 2.80 mmol"] | ["reflux"] | ["3 h"] | ["methanol--40 mL"]
acs.inorgchem.9b02086 | Preparation of {[Ln III 6 (H 2 O) m [Co III 4 (tpatox) 4 ]](NO 3 ) 6 }·nH 2 O [2, Ln = Tb, m = 24, n = 49; 3, Ln = Dy, m = 24, n = 53; 4, Ln = Ho, m = 30, n = 44; 5, Ln = Er, m = 24, n = 58]. Well-formed darkbrown cubic prisms of 2−5, with proper X-ray diﬀraction quality, were prepared by submerging crystals of 1 for 2 weeks in saturated water solutions of Ln(NO 3 ) 3 ·5H 2 O [Ln = Tb (2), Dy (3), Ho (4), and Er (5)]. 2. Yield: 94%. Anal. Calcd for C 96 H 194 Co 4 N 22 O 127 Tb 6 (4877.9): C, 23.64; H, 4.01; N, 6.32. Found: C, 23.67; H, 4.06; N, 6.41. IR (KBr): ν 1604 cm −1 (CO). 3. Yield: 92%. Anal. Calcd for C 96 H 202 Co 4 Dy 6 N 22 O 131 (4971.4): C, 23.19; H, 4.10; N, 6.20. Found: C, 23.17; H, 4.15; N, 6.31. IR (KBr): ν 1605 cm −1 (CO). 4. Yield: 94%. Anal. Calcd for C 96 H 196 Co 4 Ho 6 N 22 O 128 (4932.1): C, 23.38; H, 4.01; N, 6.25. Found: C, 23.48; H, 4.05; N, 6.21. IR (KBr): ν 1603 cm −1 (CO). 5. Yield: 93%. Anal. Calcd for C 96 H 212 Co 4 Er 6 N 22 O 136 (5090.1): C, 22.65; H, 4.20; N, 6.06. Found: C, 22.60; H, 4.17; N, 6.01. IR (KBr): ν 1604 cm −1 (CO). | [] | [] | ["{[Ln III 6 (H 2 O) m [Co III 4 (tpatox) 4 ]](NO 3 ) 6 }·nH 2 O"] | ["Ln(NO 3 ) 3 ·5H 2 O--saturated water solutions"] | [] | ["tpatox--not provided"] | [] | ["2 weeks"] | []
j.molstruc.2014.12.083 | IR (KBr): m (cm 1 ) = 3415 (s), 3345 (s), 3179 (s), 2217 (w), 1982 (w), 1931 (w), 1829 (w), 1721 (s), 1670 (s), 1562 (s), 1479 (s), 1415 (s), 1377 (s), 1238 (s), 1161 (m), 1091 (m), 1053 (m), 1027 (m), 918 (w), 855 (m), 810 (m), 607 (m), 518 (m), 441 (m). | [] | [] | [] | [] | [] | [] | [] | [] | []
b212886a | [Zn(dca) 2 (bpp)] ∞ (3). The complex was prepared as colorless crystals in the same way as 1, using zinc() sulfate or nitrate instead of manganese() acetate and methanol instead of ethanol. Yield, 64%. Anal. Calcd. for C 17 H 14 N 8 Zn: C, 51.60; H, 3.57; N, 28.32%; found for 3: C, 52.02; H, 3.78; N, 28.30%.[Cd(dca) 2 (bpp)] ∞ (4a and 4b). A methanol solution (25 mL) of bpp (0.2 mmol, 40 mg) was added to the aqueous solution (10 mL) containing Na(dca) (0.4 mmol, 36 mg) and cadmium() nitrate tetrahydrate (0.2 mmol, 62 mg). The mixture was stirred for a few minutes and then ﬁltered to remove the white precipitate. The evaporation of the ﬁltrate at room temperature yielded overnight two kinds of colorless crystals with diﬀerent shapes. If the crystals were allowed to remain in the solution for two months, the colomn-shaped crystals (4a) disappeared and the amount of the block-shaped ones (4b) increased. In another experiment, the crystal mixture of 4a and 4b was ﬁltered oﬀ and re-dissolved in methanol, and the solution was left to stand. Only crystals of 4b were obtained. Anal. Calcd. for C 17 H 14 CdN 8 : C, 46.12; H, 3.19; N, 25.31%; found for 4a: C, 45.93; H, 3.39; N, 25.46%; found for 4b: C, 46.43; H, 3.28; N, 25.30%. | [] | ["overnight", "two months"] | ["Zn(dca) 2 (bpp)] ∞", "Cd(dca) 2 (bpp)] ∞"] | ["zinc() sulfate or nitrate--NaN", "cadmium() nitrate tetrahydrate--0.2 mmol, 62 mg"] | [] | ["bpp--0.2 mmol, 40 mg", "Na(dca)--0.4 mmol, 36 mg"] | [] | [] | ["methanol--25 mL", "aqueous solution--10 mL"]
j.ica.2015.05.021 | When ClO 4 − was introduced to the synthesis to replace coordinating NO 3 − anions, we obtained new compound 7. X-ray analysis showed that 7 crystallized in the trigonal | [] | [] | [] | [] | [] | [] | [] | [] | []
ic200444e | Synthesis of Complexes: Cu(hfac) 2 L 3 0.5C 3 H 7 C 6 H 5 . A mixture of Cu(hfac) 2 (0.048 g, 0.10 mmol) and L (0.028 g, 0.10 mmol) was dissolved in propylbenzene (1 mL) placed in a ca. 5 mL glass bottle while quickly heating it from room temperature to 7075 C for 2 or 3 min. The heating was then stopped, and the resulting dark brown solution was allowed to spontaneously cool to room temperature. It was kept in an open flask at 5 C for 1 or 2 days. The resulting dark violet crystals were filtered off, washed with cold heptane, and dried in air. The complex, as well as all other compounds mentioned below, is readily soluble in the majority of organic solvents: Yield 0.065 g, 78%. Anal. | [] | [] | ["Cu(hfac) 2 L 3 0.5C 3 H 7 ?C 6 H 5"] | ["Cu(hfac) 2--0.048 g, 0.10 mmol"] | [] | ["L--0.028 g, 0.10 mmol"] | ["room temperature to 70-75 \nC"] | ["1 or 2 days"] | ["propylbenzene--1 mL"]
ic502219y | Syntheses. tert-Butyl 2-Hydroximino-3-oxobutyrate (8). tertButyl 3-oxobutanoate (6, 40 mL, 241 mmol) was dissolved in acetic acid (80 mL) in a round-bottomed ﬂask, and the mixture was cooled in an ice bath to about 10 °C. Sodium nitrite (18 g, 261 mmol) was added over 1 h while the temperature was kept under 15 °C. The cold bath was removed, and the mixture was allowed to stir for 3.5 h at room temperature to give a crude solution of 8 which was used in the next step without further puriﬁcation. | [] | [] | [] | [] | ["Sodium nitrite--18 g, 261 mmol"] | ["tert-Butyl 3-oxobutanoate--40 mL, 241 mmol"] | ["room temperature"] | ["3.5 h"] | ["acetic acid--80 mL"]
j.poly.2013.04.008 | A solution of CoCl 2 (16 mg, 0.12 mmol) in 2 mL of MeCN was added to the ﬁltrate, stirred brieﬂy, and allowed to stand overnight. Dark blue, block-shaped crystals suitable for X-ray analysis formed from this solution, accompanied by a white precipitate. The large blue triangular-block-shaped crystals were separated from the mixture mechanically, washed with 2 mL of MeCN, and brieﬂy dried in the atmosphere of the glovebox to yield 64 mg (46%) of product. IR (neat): 3053 (m), 3019 (w), 1921 (w), 1841 (w), 1580 (vs), 1560 (w), 1474 (vs), 1468 (vs), 1299 (vs), 1277 (w), 1190 (m), 1158 (m), 1105 (vs), 1088 (w), 1026 (w), 985 (s), 870 (m), 848 (m), 829 (m), 756 (vs), 720 (vs), 685 (vs), 617 (m), 569 (s), and 522 (vs) cm 1 . Anal. Calc. for C 70 H 60 CoO 4 P 2 CH 3 CN: C, 77.21; H, 5.52; N, 1.22. Found: C, 77.28; H, 5.34; N, 1.36%.2.3. K(Ph 4 P)[Co(OPh) 4 ](2) A solution of (Ph 4 P)Br (0.41 g, 0.97 mmol) in 2 mL of MeCN was added to a slurry of KOPh (0.13 g, 0.98 mmol) in 2 mL of MeCN with vigorous stirring to afford a yellow solution and a white precipitate. The yellow solution was ﬁltered through diatomaceous earth. A solution of CoI 2 (60 mg, 0.19 mmol) in 2 mL of MeCN was added to the ﬁltrate, stirred brieﬂy, and allowed to stand overnight to afford purple, block-shaped crystals suitable for X-ray analysis. The crystals were collected via ﬁltration, washed with 1 mL of MeCN, and dried brieﬂy to yield 80 mg (40%) of product. | [] | [] | ["CoCl 2 (MeCN) 2 ", "K(Ph 4 P)[Co(OPh) 4 ]"] | ["CoCl 2 --16 mg, 0.12 mmol", "CoI 2 --60 mg, 0.19 mmol"] | [] | ["MeCN--2 mL", "(Ph 4 P)Br--0.41 g, 0.97 mmol", "KOPh--0.13 g, 0.98 mmol"] | [] | ["overnight"] | ["MeCN--2 mL"]
c3ce42566e | Synthesis Cu(bpy)(H 2 L) 2 (1). A mixture of Cu(Ac) 2 ·H 2 O (0.080 g, 0.400 mmol), H 3 L (0.040 g, 0.170 mmol) and bpy (0.030 g, 0.192 mmol) in 14 mL of H 2 O and one drop of NaOH (1.0 mol L −1 ) was sealed in an autoclave equipped with a Teflon liner (25 mL), and then heated at 120 °Cfor4days under autogenous pressure. After cooling to room temperature, blue block crystals formed and were washed with deionised water, and then dried in air. Yield: 47% (based on Cu) for 1.Anal. calc. for C 24 H 18 CuCl 2 N 4 O 8 S 2 : C, 41.80; H, 2.61; N, 8.13; Cu, 9.29%. Found: C, 41.49; H, 2.48; N, 8.51, Cu, 9.46%.Co(bpy)(H 2 L) 2 (H 2 O) 2 (2). Compound 2 was prepared in a manner similar to that for 1, except that Co(Ac) 2 ·2H 2 O (0.100 g, 0.400 mmol) was used instead of Cu(Ac) 2 ·H 2 O.After cooling to room temperature, pink block crystals formed and were washed with deionised water, and then dried in air. Yield: 46% (based on Co) for 2. Anal. calc. for C 24 H 18 CoCl 2 N 4 O 10 S 2 : C, 40.20; H, 2.51; N, 7.82; Co, 15.69%. | [] | [] | ["Cu(bpy)(H 2 L) 2", "Co(bpy)(H 2 L) 2 (H 2 O) 2"] | ["Cu(Ac) 2 ·H 2 O--0.080 g, 0.400 mmol", "Co(Ac) 2 ·2H 2 O--0.100 g, 0.400 mmol"] | [] | ["H 3 L--0.040 g, 0.170 mmol", "bpy--0.030 g, 0.192 mmol"] | ["120 °C"] | ["4 days"] | ["H 2 O--14 mL"]
chem.201601964 | Synthesis of [1  (H 2 O)(DMF)]: Good quality crystals of the as-synthesized complex [1(DMF)(MeCN)] (138 mg, 0.11 mmol) were placed on a watch glass for 48 h in open air. The hydrated form of the DMF-incorporated adduct with chemical composition [(CuLI)· H 2 O·DMF] n was isolated as brown crystals. Yield: 136 mg (0.22 mmol); FTIR (KBr pellet): n ˜ = 3455, 2374, 1605, 1639, 1516, 1467, 1399, 1294, 1244, 1187, 1097, 1056, 1028, 887, 828, 675, 645, Figure 9. Repeat unit (pore unit) of a 1D porous channel in the MOF used in the DFT calculations viewed along the crystallographic c axis (left) and b (tilted) axis (right). Hydrogen atoms have been omitted for clarity. The grey and black moieties correspond to two coordinatively independent 2D networks that are mutually interpenetrated resulting in 1D porous channels. | [] | [] | ["[1  (H 2 O)(DMF)]"] | ["[1(DMF)(MeCN)]--138 mg, 0.11 mmol"] | [] | [] | [] | ["48 h"] | []
j.poly.2013.07.002 | 2.4. [{Zn(OAc) 2 (2)} n ] A solution of 2 (24.1 mg, 0.050 mmol) in CHCl 3 (6.0 cm 3 ) was placed in a test tube (1.5  15 cm). Then MeOH (3.0 cm 3 ) was layered on the top of the solution, followed by a solution of Zn(OAc) 22H 2 O (21.8 mg, 0.050 mmol) in MeOH (5.0 cm 3 ). The test tube was sealed with paraﬁlm and allowed to stand for 10 d at room temperature. Crystals formed at the interface and were isolated by decantation. Satisfactory elemental analysis for the bulk sample could not be obtained.2.5. [{Zn 2 ( l -OAc) 4 (3)} n ] A solution of 3 (21.6 mg, 0.050 mmol) in CHCl 3 (6.0 cm 3 ) was placed in a test tube (1.5  15 cm). Methanol (3.0 cm 3 ) was layered on the top of the ﬁrst solution, followed by a solution of Zn(OAc) 22H 2 O (21.8 mg, 0.050 mmol) in MeOH (5.0 cm 3 ). The test tube was sealed with paraﬁlm and allowed to stand for 10 d at room temperature. Colourless crystals formed at the interface and were isolated by decantation. Found: C 57.03, H 4.43, N 5.21; C 39 H 33 N 3 O 8 Zn 2 H 2 O requires C 57.09, H 4.30, N 5.12%. | [] | [] | ["{Zn(OAc) 2 (2)} n", "{Zn 2 ( l -OAc) 4 (3)} n"] | ["2--24.1 mg, 0.050 mmol", "Zn(OAc) 22H 2 O--21.8 mg, 0.050 mmol", "3--21.6 mg, 0.050 mmol"] | [] | [] | ["room temperature"] | ["10 d"] | ["CHCl 3--6.0 cm 3", "MeOH--3.0 cm 3"]
c8nj05701j | Syntheses of [Ln 2 (2,5-FDA) 3 (H 2 O) 3 (DMF)] n n[(DMF)xH 2 O] {Ln = Pr (2), Eu (3) and Ce (4); x = 2.33 for CPs 2 & 4 and 2.25 for CP 3} and [Nd 2 (2,5-FDA) 3 (H 2 O) 4 ] n n[(DMF)1.5H 2 O]. CPs 2 (Pr), 3 (Eu), 4 (Ce) and 5 (Nd) were obtained by a similar procedure as used for CP 1. For CP 3, 4 and 5, Eu(NO 3 ) 3 5H 2 O (0.0856 g, 0.2 mmol), Ce(NO 3 ) 3 6H 2 O (0.0868 g, 0.2 mmol) and Nd(NO 3 ) 3 5H 2 O (0.0876 g, 0.2 mmol) were added instead of Pr(NO 3 ) 3 6H 2 O. In contrast to the synthesis of 1, for CPs 2–5 the appropriate crystals for single crystal X-ray analysis were collected immediately on cooling of the reaction mixture in an autoclave (also after 3 days of heating at 120 1C). Light green hexagonal crystals for CP 2, block shaped colorless crystals for CP 3, colorless hexagonal crystals for CP 4 and light pink hexagonal crystals for CP 5 were obtained (yield = 51% based on Pr, 54% based on Eu and 56% based on Ce and 48% based on Nd). | [] | [] | ["[Ln 2 (2,5-FDA) 3 (H 2 O) 3 (DMF)] n", "[Nd 2 (2,5-FDA) 3 (H 2 O) 4 ] n"] | ["Eu(NO 3 ) 3 \n5H 2 O--0.0856 g, 0.2 mmol", "Ce(NO 3 ) 3 \n6H 2 O--0.0868 g, 0.2 mmol", "Nd(NO 3 ) 3 \n5H 2 O--0.0876 g, 0.2 mmol"] | [] | ["2,5-FDA--not provided"] | ["120 \n1C"] | ["3 days"] | ["DMF--not provided"]
ma9080681 | FT-IR (KBr) ˜ ν : 3432(vs), 3292(s), 2921(m), 2854(m), 1623(vs), 1525(m), 1500(m), 1420(m), 1314(m), 1230(w), 1127(w), 1115(w), 1069(w), 1015(w), 794(m), 740(m). Elemental analysis (C 2 H 5 N 9 O 2 Pb, 394.34) Calcd: C 6.09%, H 1.28%, N 31.98%; Found: C 6.11%, H 1.30%, N 31.89%. | [] | [] | ["C 2 H 5 N 9 O 2 Pb"] | [] | [] | [] | [] | [] | []
s0277-5387(01)00994-9 | 2 .8 .4 .[ Ni ( L 1 ) 2 ]( PF 6 ) 2 (4) The ligand L 1 (150 mg, 0.55 mmol) in EtOH (5 ml) was added to NiCl 2 ·6H 2 O (60 mg, 0.25 mmol) in EtOH (20 ml), containing NH 4 PF 6 (200 mg). The mixture was stirred for 4 h. A purple precipitate was ﬁltered off and air-dried. Yield: 100 mg (44%). IR (cm −1 ): 3270 w (NH) , 841 w (PF) . CHN Found (Calc.): C, 44.9 (45.4); H, 6.71 (6.50); N, 8.88 (9.34)%. | [] | [] | ["[Ni(L1)2](PF6)2"] | ["NiCl2·6H2O--60 mg, 0.25 mmol"] | ["NH4PF6--200 mg"] | ["L1--150 mg, 0.55 mmol"] | [] | ["4 h"] | ["EtOH--5 ml"]
ic0512577 | Synthesis of [{Co(3,5-pdc)(H 2 O) 4 }‚H 2 O] n (2) and [Co(3,5pdc)(H 2 O) 2 ] n (3). A solution of CoCl 2 ‚6H 2 O (0.20 mmol) in EtOH (95%, 2 mL) was slowly layered on the top of a mixture of EtOH and H 2 O (1:5, middle), and an aqueous solution (2 mL, bottom) of 3,5-H 2 pdc (0.20 mmol) and KOH (0.50 mmol) at room temperature. | [] | [] | ["[{Co(3,5-pdc)(H 2 O) 4 }‚H 2 O] n", "[Co(3,5pdc)(H 2 O) 2 ] n"] | ["CoCl 2 ‚6H 2 O--0.20 mmol"] | ["KOH--0.50 mmol"] | ["3,5-H 2 pdc--0.20 mmol"] | [] | [] | ["EtOH--95%, 2 mL", "H 2 O--2 mL"]
j.jssc.2008.03.002 | The initial and ﬁnal pH values of solution are 3.5 and 4.0 for 1 and 2, and 2.5 and 3.0 for 3, respectively. Crystals of compounds 1–3 were collected in a ca. 76% yield (based on L 1 , 0.15 g), 26% yield ((based on Pb, 0.059 g), and 38% yield (based on L 2 , 0.052 g) respectively. Their purity has also conﬁrmed by XRD powder diffraction (see Supporting Materials). Anal. Calcd. for C 28 H 16 O 21 S 2 As 2 Pb 5 (M r ¼ 1938.32): C, 16.85; H, 2.04. Found: C, 17.35; H, 0.83. IR data (KBr, cm 1 ): 3434 (m), 1599 (m), 1523 (s), 1439 (m), 1363 (s), 1199 (s), 1109 (m), 1045 (m), 829 (m), 777 (m), 723 (m), 614 (m). Anal. Calcd. for C 14 H 8 NO 14 SAsPb 3 (M r ¼ 1142.76): C, 14.07; H, 1.61; N, 1.26. Found: C, 14.71; H, 0.71. N, 1.23. IR data (KBr, cm 1 ): 3434 (s), 1599 (s), 1523 (m), 1432 (m), 1355 (s), 1234 (m), 1168 (m), 1102 (w), 1035 (m), 795 (m), 718 (w), 618 (w). Anal. Calcd. for C 15 H 10 NO 12 AsPb (M r ¼ 678.35): C, 26.16; H, 2.12; N, 2.03. Found: C, 26.56; H, 1.49; N, 2.06. IR data (KBr, cm 1 ): 3431 (m), 3283 (m), 3138 (m), 3071 (m), 1704 (vs), 1653 (m), 1612 (vs), 1528 (s), 1359 (m), 1247 (s), 1163 (m), 1091 (m), 909 (s), 895 (m), 838 (vs), 727 (m), 710 (m), 691 (m), 543 (m). | [] | [] | ["NaN"] | [] | [] | [] | [] | [] | []
ic801948z | Synthesis of PCN-17 (Dy). The procedure is similar to the synthesis of PCN-17 (Yb), but with 0.025 g of Dy(NO 3 ) 3 instead of Yb(NO 3 ) 3 used. The resultant brown crystals were washed with DMSO twice to give the pure compound, PCN-17 (Dy), with the formula of Dy 4 (µ 4 -H 2 O)(C 24 H 12 N 3 O 6 ) 8/3 (SO 4 ) 2 · 3H 2 O · 10C 2 H 6 SO. | [] | [] | ["Dy 4 (µ 4 -H 2 O)(C 24 H 12 N 3 O 6 ) 8/3 (SO 4 ) 2 · 3H 2 O · 10C 2 H 6 SO"] | ["Dy(NO 3 ) 3--0.025 g"] | [] | [] | [] | [] | []
j.molstruc.2008.03.054 | Crystals formed after six days. (yield: 42%). Anal. Calcd for C 26 H 20 I 4 N 6 S 2 Zn 2 : C, 27.91; H, 1.80; N, 7.51%. Found: C, 27.93; H, 1.82; N, 7.49%. IR (KBr, cm 1 ): 1602 (w), 1561 (s), 1544 (s), 1478 (m), 1446 (w), 1414 (s), 1335 (s), 1210 (m), 1166 (w), 1085 (w), 828 (w), 791 (w), 760 (m). | [] | [] | ["C 26 H 20 I 4 N 6 S 2 Zn 2"] | [] | [] | [] | [] | ["six days"] | []
j.ica.2008.11.031 | 2.2. Synthesis of Ag 2 (btb) (1) To a solution of AgNO 3 (0.159 g, 0.94 mmol) in water (6 mL), solid H 2 btb (0.100 g, 0.48 mmol) was added in one single portion. The reaction was reﬂuxed for 5 h under stirring. After the mixture was cooled at room temperature, the white precipitate was ﬁltered off, washed with water and dried in vacuum at room temperature to afford the desired product 1. IR(nujol): m = 845 and 741 cm 1 (C– H bending of btb). Anal. Calc. for C 8 H 4 Ag 2 N 8 (427.7 g mol 1 ): C, 22.44; H, 0.94; N, 26.18%. Found: C, 23.36; H, 1.16, N, 25.68%. | [] | [] | ["Ag 2 (btb)", "C 8 H 4 Ag 2 N 8"] | ["AgNO 3--0.159 g, 0.94 mmol"] | [] | ["H 2 btb--0.100 g, 0.48 mmol"] | ["reflux"] | ["5 h"] | ["water--6 mL"]
asia.201301378 | The crystalline products were filtered, washed with distilled water, and kept in a vac uum desiccator (40 % yield based on W). Selected IR (KBr pellet): n˜ = 3101 (m), 1649 (m), 1531 (s), 1425 (w), 1369 (w), 1286 (s), 1215 (w), 1132 (s), 1007 (w), 953 (s), 899 (s), 789 cm 1 (s); TGA results indicate that there are ten lattice water molecules in the final molecular formula of 3; elemental analysis calcd (%) for C 72 H 92 N 36 O 50 AsW 12 Cu 3 :C 18.25, H 1.94, N 10.65; found: C 18.21, H 1.99, N 10.61. | [] | [] | ["3"] | ["W--40 % yield"] | [] | [] | [] | [] | []
j.molstruc.2016.12.075 | 2.2.3. Synthesis of [Zn(sdi) 0.5 (H 2 C 3 O 4 )H 2 O] (3) Zn(NO 3 ) 2 $6H 2 O (75 mg, 0.25 mmol), sdi (10 mg, 0.05 mmol) and malonic acid (52 mg, 0.05 mmol) were mixed in 5 mL of methanol.The initial pH value of the solution was 6.0. The mixture was stirred for 30 min at room temperature and ﬁltered into a glass tube. | [] | [] | ["[Zn(sdi) 0.5 (H 2 C 3 O 4 )H 2 O]", "NaN"] | ["Zn(NO 3 ) 2 $6H 2 O--75 mg, 0.25 mmol"] | [] | ["sdi--10 mg, 0.05 mmol", "malonic acid--52 mg, 0.05 mmol"] | [] | ["30 min"] | ["methanol--5 mL"]
b922732f | Synthesis of trans-1,4-bis(1,2,4-triazol-4-yl)cyclohexane (tr 2 cy).Amixtureoftrans-1,4-diaminocyclohexane (2.28 g, 20.0 mmol), N,N-dimethylformamide azine (7.11 g, 50.0 mmol) and TsOH·H 2 O (0.40 g 1.74 mmol) in o-xylene (20 mL) was reﬂuxed for 36 h (the reaction was monitored by evolution of dimethylamine).The reaction mixture was cooled to rt and, after decantation of the solvent, the residue was thoroughly washed with toluene, hexane, and 2-propanol that afforded a colorless crystalline product (2.73 g, 63%). Anal. calcd for C 10 H 14 N 6 : C, 55.03; H, 6.47; N, 38.50. Found: C, 55.00; H, 6.05; N, 38.42%.1 HNMR,d: 8.51 (4H, s, tr), 2.39 (2H, m, CH), 1.80 (8H, m, CH 2 ).Synthesis of 4,9-bis(1,2,4-triazol-4-yl)diamantane (4,9-tr 2 dia).A solution of 4,9-diaminodiamantane (0.350 g, 1.60 mmol), DMF azine (1.135 g, 8.0 mmol) and TsOH·H 2 O (0.045 g, 0.48 mmol) in 25 mL of N,N-dimethylacetamide was gently reﬂuxed for 20 h. | [] | [] | ["trans-1,4-bis(1,2,4-triazol-4-yl)cyclohexane (tr 2 cy)", "C 10 H 14 N 6"] | [] | [] | ["trans-1,4-diaminocyclohexane--2.28 g, 20.0 mmol", "N,N-dimethylformamide azine--7.11 g, 50.0 mmol", "TsOH·H 2 O--0.40 g 1.74 mmol"] | [] | ["36 h"] | ["o-xylene--20 mL"]
c0ce00042f | Synthesis of [Zn 2 (BDC) 1.5 (L)(OH)]$H 2 O (1). A mixture of Zn(CH 3 COO) 2 $2H 2 O (219 mg, 1 mmol), L (99 mg, 0.5 mmol), H 2 BDC (249 mg, 1.5 mmol), NaOH (40 mg, 1 mmol) and H 2 O (14 mL) was sealed in a 25 mL Teﬂon-lined stainless steel container and heated at 160  C for 72 h, followed by cooling slowly (10  Ch 1 ) to room temperature. Colourless block crystals of 1 were picked out, washed with distilled water and then dried in air to give the product. Yield: 47.6% (based on Zn(CH 3 COO) 2 $2H 2 O). Elemental analysis calcd(%) for C 23 H 16 N 3 O 9 Zn 2 (609.21): C 45.34, H 2.65, N 6.90. Found(%): C 45.45, H 2.69, N 6.87. IR (KBr pellets, cm –1 ): 3066 (m), 1585 (m), 1502 (w), 1375 (s), 1011 (s), 815 (s), 745 (s). | [] | [] | ["[Zn 2 (BDC) 1.5 (L)(OH)]$H 2 O", "C 23 H 16 N 3 O 9 Zn 2"] | ["Zn(CH 3 COO) 2 $2H 2 O--219 mg, 1 mmol"] | ["NaOH--40 mg, 1 mmol"] | ["L--99 mg, 0.5 mmol", "H 2 BDC--249 mg, 1.5 mmol"] | ["160  C"] | ["72 h"] | ["H 2 O--14 mL"]
s0108270108026760 | 0.5 mmol) and L (0.148 g, 0.5 mmol) were dissolved in distilled water (12 ml), followed by addition of triethylamine until the pH of the system was about 5.3. The resulting solution was stirred for about 3 h at room temperature, sealed in a 23 ml Teﬂon-lined stainless steel autoclave and heated at 463 K for 7 d under autogenous pressure.The reaction system was then cooled slowly to room temperature.Pale-yellow block-shaped crystals of (I) suitable for single-crystal X-ray diffraction analysis were collected from the ﬁnal reaction system by ﬁltration, washed several times with distilled water and dried in air at ambient temperature (yield: 39% based on Cd II ). IR (, cm 1 , KBr): 3115 (s), 3056 (s), 2914 (vs), 1611 (vs), 1389 (s), 1340 (s), 1113 (s), 753 (s), 654 (s). | [] | [] | ["(I)"] | ["Cd II --0.148 g, 0.5 mmol"] | ["triethylamine--NaN"] | ["L--0.148 g, 0.5 mmol"] | ["463 K"] | ["7 d"] | ["distilled water--12 ml"]
s0277-5387(03)00368-1 | [Cu(2,2?-bpy)(NO 3 ) 2 ]×/3H 2 O was prepared according to the literature method [16], and 4,4?-bipyridine and paminobenzoic acid were purchased commercially. All other solvents and reagents were of analytical grade and used without further purification.2.2. Syntheses 2.2.1. [Cu(2,2?-bpy)(HL)(L)] 2 (NO 3 ) 2 ×/(H 2 O) 3/2 (1) p-Aminobenzoic acid (0.17 g, 1.26 mmol) in methanol (25 cm 3 ) was added to a stirred solution of [Cu(2,2?bpy)(NO 3 ) 2 ]×/3H 2 O (0.25 g, 0.63 mmol) in water (10 cm 3 ), and then the mixing solution was adjusted to pH 8.0 by addition of 4 mol l 1 NaOH solution. After the mixture was refluxed for 2 h and cooled to room temperature, dark-green micro-crystals were collected and washed with methanol and dried in a vacuum. | [] | [] | ["[Cu(2,2?-bpy)(HL)(L)] 2 (NO 3 ) 2 ×/(H 2 O) 3/2", "[Cu(2,2?-bpy)(NO 3 ) 2 ]×/3H 2 O"] | ["[Cu(2,2?-bpy)(NO 3 ) 2 ]×/3H 2 O--0.25 g, 0.63 mmol"] | [] | ["p-Aminobenzoic acid--0.17 g, 1.26 mmol", "4,4?-bipyridine--NaN"] | ["refluxed"] | ["2 h"] | ["methanol--25 cm3", "water--10 cm3"]
acs.inorgchem.0c00815 | Synthesis of [Co(NCS) 2 (morpholine) 2 ] n (2). A mixture of Co(NCS) 2 (0.5 mmol, 87.6 mg) and morpholine (1.50 mmol, 130 μL) in 1.5 mL of ethanol was stirred for 2 days, and the purple residue was washed with ethanol. Yield based on Co(NCS) 2 : 74%. Elemental anal. calcd. for C 10 H 18 N 4 CoO 2 S 2 (349.344 g/mol): C, 34.38; H, 5.19; N, 16.04; S, 18.36; found: C, 33.92; H, 5.19; N, 15.60; S, 18.41. Single crystals were synthesized by heating the powdered product (0.15 mmol, 54.0 mg) in 1.5 mL of ethanol in a closed glass container to 110 °C until the solid has been dissolved followed by slow cooling to 70 °C. After 3 days at 70 °C, crystals suitable for single crystal structure analysis were obtained. | ["70 °C"] | ["3 days"] | ["[Co(NCS) 2 (morpholine) 2 ] n"] | ["Co(NCS) 2--0.5 mmol, 87.6 mg"] | [] | ["morpholine--1.50 mmol, 130 μL"] | [] | ["2 days"] | ["ethanol--1.5 mL"]
b212463g | carried out in 23 mL poly(tetraﬂuoroethylene)-lined stainless steel containers under autogenous pressure.a) Syntheses [Cu 2 (phen) 2 (H 2 O) 2 (H 2 PO 4 ) 2 ](NO 3 ) 2 ?2H 2 O (1). A mixture of Cu(NO 3 ) 2 ?3H 2 O (0.416 g, 1.72 mmol), V 2 O 5 (0.153 g, 0.84 mmol), 1,10-phenanthroline (0.6727 g, 3.397 mmol), H 3 PO 4 (8.7 mmol) and H 2 O (230 mmol) was heated at 120 uC for 72 h, and then the temperature was slowly lowered to 80 uC(10uCh 21 ). After the reaction vessel was cooled to room temperature, blue crystals of 1 were collected. Anal. Calcd: C, 32.8; H, 3.2; N, 9.7%. Found: C, 33.1; H, 3.2; N, 10.0%. | ["80 uC"] | ["10uCh"] | ["[Cu 2 (phen) 2 (H 2 O) 2 (H 2 PO 4 ) 2 ](NO 3 ) 2 ?2H 2 O"] | ["Cu(NO 3 ) 2 ?3H 2 O--0.416 g, 1.72 mmol", "V 2 O 5--0.153 g, 0.84 mmol"] | [] | ["1,10-phenanthroline--0.6727 g, 3.397 mmol", "H 3 PO 4--8.7 mmol"] | ["120 uC"] | ["72 h"] | ["H 2 O--230 mmol"]
j.poly.2019.05.028 | 2.2.2. Synthesis of catena-[Cd(H 2 O) 2 (4,4’-bpy)(tcnopr) 2 ] (II).To mixture containing Cd(OAc) 2 ٠2H 2 O (54 mg, 0.2 mmol) and 4,4’-bipyridyl (16 mg, 0.1 mmol) dissolved in water-methanol (1:1 v/v, 10 mL), an aqueous solution of Ktcnopr (80 mg, 0.4 mmol) in 5 mL H 2 O was added. The resulting solution was heated to 90 °C for 10 min, filtered and then allowed to crystallize at room temperature. After two weeks, yellow crystals of II appeared which were washed with the mother liquid and dried. Anal. Calc. (%) for C 30 H 26 CdN 10 O 4 (702.6 g/mol): C, 51.24; H, 3.73; N, 19.93. Found: C, 50.97; H, 3.69; N, 19.69%. Main IR band (ATR-IR, cm -1 ): ν (CN) : 2187(s). 2.2.3. Synthesis of catena [Zn(H 2 O) 2 (4,4’-bpy)(tcnopr) 2 ] (III) The compound was synthesized following a procedure similar to that of compound (II), except that Zn(OAc) 2 ٠2H 2 O (55 mg, 0.2 mmol), was used instead of Cd(OAc) 2 ٠2H 2 O. Yellow colored crystals were obtained containing III. The powder profile of the Zn compound (III) is shown in Figure S3. Anal. Calc. (%) for C 30 H 26 ZnN 10 O 4 (655.6 g/mol): C, 54.91; H, 4.00; N, 21.36. Found: C, 54.52; H, 3.97; N, 21.14%. Main IR band (ATR-IR, cm -1 ): ν (CN) : 2195(s). | [] | ["two weeks"] | ["catena-[Cd(H 2 O) 2 (4,4’-bpy)(tcnopr) 2 ]", "C 30 H 26 CdN 10 O 4"] | ["Cd(OAc) 2 \t2H 2 O--54 mg, 0.2 mmol"] | [] | ["4,4’-bipyridyl--16 mg, 0.1 mmol", "Ktcnopr--80 mg, 0.4 mmol"] | ["90 °C"] | ["10 min"] | ["water-methanol--10 mL", "H 2 O--5 mL"]
j.jssc.2020.121343 | 2.5. Synthesis of CdCl(H 2 L) (3) and Pb 1.5 Cl 2 (H 2 L) (4) A mixture of MCl 2 (0.45 mmol) and H 3 L (0.073 g, 0.3 mmol) in 10 mL of distilled water and a few drops of (CH 3 ) 4 NOH was placed in a Teﬂonlined autoclave (23 mL) and heated at 140  C for 72 h. The colorless plate crystals of 3 were obtained in a yield of 29% based on H 3 L. The initial and ﬁnal pH values of the solution were 5.0 and 3.5, respectively. Anal. Calcd for C 9 H 11 ClNO 5 PCd: C, 27.57; H, 2.83; N, 3.57%. Found, C, 27.79; H, 2.75; N, 3.45%. IR (KBr, cm 1 ): 3037 (s), 2973 (w), 2870 (w), 2807 (w), 2675 (w), 2587 (w), 1660 (m), 1612 (s), 1576 (m), 1513 (m), 1463 (m), 1421 (s), 1327 (s), 1303 (m), 1253 (w), 1213 (w), 1186 (m), 1149 (m), 1119 (w), 1079 (s), 1028 (m), 1017 (s), 973 (m), 958 (m), 856 (m), 823 (w), 813 (w), 780 (w), 766 (w), 751 (m), 703 (s), 666 (w), 639 (w), 629 (s), 575 (br, s), 528(br, s). The white needless crystals of 4 were collected is a yield of 50% based on H 3 L. The initial and ﬁnal pH values of the Table 1 Summary of crystal data and structural reﬁnements for H 3 L⋅2H 2 O and 1–4. | [] | [] | ["CdCl(H 2 L) ", "Pb 1.5 Cl 2 (H 2 L)"] | ["MCl 2--0.45 mmol"] | [] | ["H 3 L--0.073 g, 0.3 mmol"] | ["140 \nC"] | ["72 h"] | ["distilled water --10 mL", "(CH 3 ) 4 NOH--a few drops"]
00958970600717884 | 2.3. [Na 2 Mn(dipic) 2 (H 2 O) 2 ] n (2) Some 66.9 mg of pyridine-2,6-dicarboxylic acid (0.4 mmol) was dissolved in 15 cm 3 of water and 144.8 mg Mn(ClO 4 ) 2  6H 2 O (0.4 mmol) added to obtain a colourless solution. | [] | [] | ["[Na 2 Mn(dipic) 2 (H 2 O) 2 ] n"] | ["Mn(ClO 4 ) 2  6H 2 O--144.8 mg, 0.4 mmol"] | [] | ["pyridine-2,6-dicarboxylic acid--66.9 mg, 0.4 mmol"] | [] | [] | ["water--15 cm3"]
c5dt02423d | (Me 2 Al) 2 N 6 Ph 2 6. 1 (60 mg, 60 µmol) was dissolved in C 6 D 6 at -40 °C and AlMe 3 (5.74 µL, 120 µmol) was slowly added. The reaction vessel stirred over night, yielding an orange suspension. 6 was isolated by filtration as an orange solid, which was dried in vacuo. Yield: 16 mg (84 %). – M.P.: 224 °C. – C 16 H 22 N 6 Al 2 (351.96): calcd. C 54.55, H 6.25, N 23.87; found C 55.1, H 6.27, N 24.01. - IR : ν = 2962, 2914, 1594, 1554, 1485, 1453, 1397, 1344, 1257, 1197, 1087, 1012, 946, 859, 793, 755, 719, 690, 634, 495, 455, 392 cm -1 .- 1 H-NMR (300 MHz, C 6 D 6 , 25 °C): δ = -0.62 (s, 12H, Al-CH 3 ), 6.88 (m, 4H, Ph-o-H), 7.26 (m, 4H, Ph-m-H), 7.46 (m, 2H, Ph-p-H). - 13 C-NMR (75 MHz, C 6 D 6 , 25 °C): δ = -18.05 (AlCH 3 ), 124.46 (p-Ph), 132.19 (m-Ph), 133.31 (o-Ph), 152.85 (iPh). (MeZn)N 6 Ph 2 (Li) 7. | [] | [] | ["Me 2 Al) 2 N 6 Ph 2 6", "C 16 H 22 N 6 Al 2"] | ["Me 2 Al--60 mg, 60 µmol", "AlMe 3--5.74 µL, 120 µmol"] | [] | [] | ["-40 °C"] | ["overnight"] | ["C 6 D 6--N/A"]
c7ta03849f | [Cd 2 Na(L)(BDC) 2.5 ]$9H 2 O (3). Complex 3 was also achieved by the same procedure used for the synthesis of 1, except that NaOH (2.88 mg, 0.072 mmol) was used. Light yellow block crystals of 3 were obtained in 55% yield. Elemental analysis calcd (%) for C 33 H 48 N 6 O 19 NaCd 2 : C 36.68, H 4.48, N 7.78; found: C 36.72, H 4.45, N 7.75. IR (KBr pellet, cm 1 , Fig. S1 in the ESI†): 3423 (w), 3269 (w), 1666 (m), 1566 (s), 1528 (w), 1504 (w), 1393 (s), 1313 (w), 1286 (w), 1223 (w), 1150 (w), 1094 (m), 1051 (w), 1015 (m), 978 (m), 945 (w), 889 (m), 843 (s), 826 (w), 747 (s), 675 (w), 662 (w), 520 (s). | [] | [] | ["[Cd 2 Na(L)(BDC) 2.5 ]$9H 2 O", "C 33 H 48 N 6 O 19 NaCd 2"] | ["NaOH--2.88 mg, 0.072 mmol"] | [] | [] | [] | [] | []
cg0496888 | Well-shaped blue block crystals of 3 suitable for X-ray diffraction were obtained within 1 week in 75% yield upon slow evaporation of the solvents. Anal. Calcd for C 11 H 8 CuN 8 O: C, 39.82; H, 2.43; N, 33.76%. Found: C, 39.62; H, 2.17; N, 33.64%.IR (cm -1 ): 3188m, 3071w, 3037w, 2297s, 2242s, 2168vs, 1655s, 1600s, 1496w, 1444m, 1394s, 1353s, 1306w, 1276w, 1220m, 1206m, 1167m, 1155w, 1111w, 1055w, 1027w, 966w, 917w, 872m, 814m, 761m, 705w, 666w, 652m. | [] | [] | ["Cu(1,2-bis(2-pyridyl)ethylene)"] | [] | [] | [] | [] | ["1 week"] | []
c0ce00950d | Synthesis of [Zn(1,2,3-Hbtc)(1,4-bix)]$0.5(1,4-bix)$H 2 O (1). A mixture of ZnO (8.1 mg, 0.1 mmol), 1,2,3-H 3 btc (20.7 mg, 0.1 mmol), 1,4-bix (23.8 mg, 0.1 mmol) and H 2 O (5 ml) was placed in a 25 mL Teﬂon-lined stainless steel vessel, which was sealed and heated at 150  C for 3 d. After the mixture was slowly cooled to room temperature over 24 h, colourless rodlike crystals of 1 were obtained with 45% yield based on zinc. Found: C 55.43, H 4.23, N 12.89, Zn 10.01. Calcd for C 30 H 27 N 6 O 7 Zn: C 55.52, H 4.19, N 12.95, Zn 10.07%. FT-IR (KBr, cm 1 ): 3455 m, 3121 m, 1727 m, 1624 s, 1578 s, 1526 m, 1451 m, 1355 s, 1241 m, 1092 m, 1027 w, 953 w, 853 w, 761 w, 713 m, 656 w, 474 w. | [] | ["24 h"] | ["[Zn(1,2,3-Hbtc)(1,4-bix)]$0.5(1,4-bix)$H 2 O", "C 30 H 27 N 6 O 7 Zn"] | ["ZnO--8.1 mg, 0.1 mmol"] | [] | ["1,2,3-H 3 btc--20.7 mg, 0.1 mmol", "1,4-bix--23.8 mg, 0.1 mmol"] | ["150  C"] | ["3 d"] | ["H 2 O--5 ml"]
j.inoche.2020.108093 | 4.2. Synthesis of [Mn(CO) 3 (H 2 O)(HBPDC)] (1) 0.1 mmol H 2 BPDC was dissolved in a mixed solution of acetone (8 mL) and H 2 O (2 mL). The pH value of the solution was controlled to about 6.0 by adding nitric acid and triethylamine, and the solid were completely dissolved. [MnBr(CO) 5 ] (0.1 mmol) in 5 mL acetone was added to the above solution under argon. The mixture was then heated to reﬂux for 5 h covered with aluminium foil to avoid any light exposure and got the yellow solution. The red block crystals of complex 1 were harvested in 45% yield after 20 days by slow evaporation of the solution. Anal. Calcd. for [Mn(CO) 3 (H 2 O)(HBPDC)]: C, 45.02; H, 2.27; N, 7.00. Found: C, 44.97; H, 2.18; N, 6.92. FTIR (KBr pellets): ν CO = 2039 and 1922 cm −1 .1 H NMR (500 MHz in DMSO‑d 6 ) δ(ppm) = 7.92 (d, 2H, pyridine), 8.85(m, 2H, pyridine), 8.93 (dd, 2H, pyridine), 13.73(s, 1H, COO-H). | [] | [] | ["[Mn(CO) 3 (H 2 O)(HBPDC)]", "NaN"] | ["[MnBr(CO) 5 ]--0.1 mmol"] | [] | ["H 2 BPDC--0.1 mmol"] | ["reflux"] | ["5 h", "20 days"] | ["acetone--8 mL", "H 2 O--2 mL"]
b104833n | for [M ⫺ CH 3 CN ⫺ 8H 2 O ⫺ 3PF 6 ⫺ 2L ⫺ Pd] ⫹ : 812.13.[Zn(bitmb)(CH 3 CO 2 )(C 2 H 5 OH)](OH) 3. A solution of bitmb (28 mg, 0.10 mmol) in ethanol (5 ml) was added to an ethanol solution (5 ml) of Zn(CH 3 CO 2 ) 2 ⴢ2H 2 O (22 mg, 0.10 mmol) at room temperature. The mixture was ﬁltered after stirring for about 1 hour to give a colorless solution. Standing of this ﬁltrate over a period of one week resulted in the formation of colorless rhombic crystals. Yield 50%. Found: C, 52.52; H, 5.40; N, 11.64. Calc. for [Zn(bitmb)(CH 3 CO 2 )(C 2 H 5 OH)](OH)ⴢ 2/3H 2 O (C 21 H 31.33 N 4 ZnO 4.66 ): C, 52.56; H, 6.58; N, 11.68%.IR (KBr, cm ⫺1 ): 3465 (br s), 3139 (m), 2979 (w), 2925 (m), 1619 (vs), 1590 (vs), 1522 (m), 1475 (w), 1394 (vs), 1328 (m), 1236 (m), 1100 (m), 1087 (s), 1020 (m), 950 (m), 840 (m), 747 (m), 629 (m), 658 (m), 619 (m), 508 (w).[Co(bitmb) 2 (CH 3 CN) 2 ](ClO 4 ) 2 ⴢ2C 2 H 5 OH 4. A solution of bitmb (56 mg, 0.2 mmol) in acetonitrile (15 ml) was added to an ethanol solution (10 ml) of Co(ClO 4 ) 2 ⴢ6H 2 O (37 mg, 0.1 mmol) at room temperature with stirring. Standing the ﬁltrate at room temperature for about two weeks resulted in pale red prism crystals, yield 75%. Found: C, 63.50; H, 7.22; N, 17.63. Calc. for C 42 H 58 CoCl 2 N 10 O 10 : C, 63.54; H, 7.36; N, 17.64%. IR (KBr, cm ⫺1 ): 3436 (br s), 3134 (m), 2979 (w), 2922 (w), 2029 (m), 1629 (m), 1607 (m), 1518 (s), 1456 (m), 1400 (w), 1300 (w), 1229 (s), 1091 (vs), 937 (m), 832 (m), 757 (m), 687 (m), 662 (m), 623 (s). | [] | [] | ["[Zn(bitmb)(CH 3 CO 2 )(C 2 H 5 OH)](OH) 3", "[Co(bitmb) 2 (CH 3 CN) 2 ](ClO 4 ) 2 ⴢ2C 2 H 5 OH"] | ["Zn(CH 3 CO 2 ) 2 ⴢ2H 2 O--22 mg, 0.10 mmol", "Co(ClO 4 ) 2 ⴢ6H 2 O--37 mg, 0.1 mmol"] | [] | ["bitmb--28 mg, 0.10 mmol", "bitmb--56 mg, 0.2 mmol"] | ["room temperature", "room temperature"] | ["1 hour", "two weeks"] | ["ethanol--5 ml", "ethanol--5 ml", "acetonitrile--15 ml", "ethanol--10 ml"]
j.ica.2009.09.034 | IR (KBr; cm 1 ): m as (C–O) 1622(vs), m s (C–O) 1325(s) and d(O–C–O) 926(m). Crystals suitable for X-ray diffraction were obtained by slow evaporation of the synthesis ﬁltrate.2.2.3. [Cu(HCOO)( l -HCOO)(4,4 0 -Me 2 -2,2 0 -bipy)] n nH 2 O(3) A solution of Cu(HCOO) 2 4H 2 O (0.226 mg, 1 mmol) in MeOH (20 ml) was added to a solution of 4,4 0 -Me 2 -2,2 0 -bipy (0.185 g, 1 mmol) in MeOH (10 ml). The resulting solution was stirred for 3 h at room temperature and was concentrated in the rotavapour. | [] | [] | ["[Cu(HCOO)( l -HCOO)(4,4 0 -Me 2 -2,2 0 -bipy)] n nH 2 O"] | ["Cu(HCOO) 2 4H 2 O--0.226 mg, 1 mmol"] | [] | ["4,4 0 -Me 2 -2,2 0 -bipy--0.185 g, 1 mmol"] | ["room temperature"] | ["3 h"] | ["MeOH--20 ml"]
j.solidstatesciences.2010.02.031 | 2.4. Synthesis of the [Zn 3 ( m 2 -4,4 0 -bipy) 2 ( m 2 -be) 2 (be) 2 ( m 2 -N 3 ) 2 ] n 1 This complex was prepared by mixing ZnCl 2 ,C 6 H 5 COONa, 4,4 0 bipy and NaN 3 in the molar ratio of 1.5:2:1:1, respectively, in approximately 40 ml aqueous-methanol medium. The ﬁnal clear solution mixture was heated in a sealed glass tube at 85  C for 72 h, and then ﬁltered. The colorless ﬁltrate remained in the atmosphere at 5  C for 7 days, and the colorless crystals were obtained, with yield of 40.7% based on Zn. IR (KBr pellet, cm 1 ) n : 3428 m, 2692 w, 2082 s, 1597 vs, 1554 s, 1395 s, 1361 s, 1214 m, 1067 m, 806 s, 717 vs, 642 s and 569 m. Anal. calc. for C 24 H 20 N 5 O 4 Zn 1.5 : C, 53.33; H, 3.73; N, 12.96; Zn, 18.15%. Found: C, 53.32; H, 3.76; N, 12.94; Zn, 18.20%. | ["5  C"] | ["7 days"] | ["[Zn3(m2-4,4 0-bipy)2(m2-be)2(be)2(m2-N3)2] n", "C 24 H 20 N 5 O 4 Zn 1.5"] | ["ZnCl 2--1.5"] | [] | ["C 6 H 5 COONa--2", "4,4 0 bipy--1", "NaN 3--1"] | ["85  C"] | ["72 h"] | ["aqueous-methanol medium--40 ml"]
j.poly.2005.04.002 | 2. Experimental CuSO 4 ,K 2 (C 2 O 4 ) and diamines were used as purchased from Aldrich company Limited. Cu(C 2 O 4 )Æ 1/2H 2 O was prepared according to the reported method [12].2.1. Preparation of Cu(TMEDA)oxalate Æ 4H 2 O(1) To a stirred solution of TMEDA (0.48 ml, 3.2 mmol) in water (2 ml), ﬁnely powder ed Cu(C 2 O 4 ) Æ 1/2H 2 O (0.25 g, 1.6 mmol) was added. Unreacted copper oxalate was removed by ﬁltration. Ethanol (2 ml) was added to the ﬁltrate and the solution was allowed to stand. After several days, a mixture of colourless and blue crystals formed. The blue crystals of 1 were separated for analysis; m.p. 232 C; yield, 79%. Microanal . Calc. for CuC 8 H 22 O 8 N 2 : C, 28.3, H, 7.1, N, 8.2. Found: C, 28.3, H, 7.3, N, 8.1%. IR bands: 3407 (s), 2926 (m), 1673 (s), 1046 (m), 520 (m). UV/Vis bands: k max = 15.0 · 10 3 cm 1 with a shoulder at 9.8 · 10 3 cm 1 . | [] | [] | ["Cu(TMEDA)oxalate Æ 4H 2 O", "CuC 8 H 22 O 8 N 2"] | ["Cu(C 2 O 4 ) Æ 1/2H 2 O--0.25 g, 1.6 mmol"] | [] | ["TMEDA--0.48 ml, 3.2 mmol"] | [] | ["several days"] | ["water--2 ml", "ethanol--2 ml"]
anie.201402663 | Colorless block crystals of 1 (80 % yield based on Al) were obtained by filtration, washed with distilled water, and dried in air. Elemental analysis: calcd (%) for C 6 H 20 ZnAlB 5 N 4 O 10 (1): C 15.85, H 4.43, N 12.32; found: C 15.46, H 4.30, N 11.39; IR (KBr): ~ n ¼3416 (w), 3237 (w), 3154 (w), 2962 (w), 1617 (s), 1354 (m), 1216 (m), 1043 (m), 1005 (m), 928 (m), 861 (m), 780 (w), 720 (m), 675 (m), 467 cm 1 (w). | [] | [] | ["C 6 H 20 ZnAlB 5 N 4 O 10"] | [] | [] | [] | [] | [] | []
anie.200502597 | 3: In an agate mortar, 1 (0.2 g, 0.80 mmol) and water (0.5 mL) were kneaded for 5 min and left to stand for 1 h before measuring the powder diffractogram.1·n(guest): see synthesis of 3, with the exception that all the compounds listed in Table 1 were used instead of water.Typical kneading experiment: See synthesis of 3, but different solvents were used, and the product was left to stand for 1–6 h. | [] | [] | [] | [] | [] | [] | [] | [] | []
b716398c | [Cd(HL) 2 (1,4-BDC)] n (7). Yield: 45% (based on Cd). Anal.calc. for C 24 H 18 CdN 6 O 4 : C, 50.85; H, 3.20; N, 14.83. Found: C, 50.92; H, 3.06; N, 14.71%. IR (KBr pellet, cm −1 ): 3160 m, 1584 s, 1503 s, 1453 s, 1438 s, 1371 s, 1290 m, 1193 m, 1094 m, 1052 m, 1016 w, 964 m, 926 w, 893 w, 836 m, 815 m, 759 s, 712 w, 634 w, 615 m and 511 m.X-Ray crystallography Single-crystal X-ray diffraction measurements for complexes 1–7 were carried out on a Bruker Smart 1000 CCD diffractometer equipped with a graphite crystal monochromator situated in the incident beam for data collection. The determinations of unit cell parameters and data collections were performed with Mo-K a radiation (k = 0.71073 A ˚ ). Unit cell dimensions were obtained by least-squares reﬁnements, and semi-empirical absorption corrections were applied using the SADABS program.10 All structures were solved by direct methods using the SHELXS program of the SHELXTL package, and reﬁned with SHELXL. | [] | [] | ["[Cd(HL) 2 (1,4-BDC)] n", "C 24 H 18 CdN 6 O 4"] | [] | [] | [] | [] | [] | []
j.poly.2015.01.039 | 2.2.2. {[Co(HL) 3 (H 2 O) 2 ](ClO 4 ) 2 2H 2 O} n (2) A mixture of HL (0.021 g, 0.10 mmol), Co(ClO 4 ) 2 6H 2 O (0.036 g, 0.10 mmol), NaOH (0.004 g, 0.10 mmol), and H 2 O (10 mL) was kept in a 15 mL Teﬂon liner autoclave at 80 °C for 3 days. After the mixture was cooled to the room temperature, pink block crystals of complex 2 were collected with a yield of 33%. Anal. Calc. for C 36 H 38 N 12 O 12 Cl 2 Co (2): C, 45.01; H, 3.99; N, 17.50. Found: C, 45.08; H, 4.05; N, 17.48%. IR (KBr pellet, cm 1 ): 3362 (m), 3132 (ms), 1627 (ms), 1524 (s), 1449 (m), 1358 (m), 1312 (s), 1262 (s), 1162 (m), 1130 (s), 1074 (s), 962 (ms), 946 (ms), 826 (s), 752 (s), 646 (s). Caution: Perchlorate metal salts as explosive items should be used carefully under hydrothermal condition. | [] | [] | ["{[Co(HL) 3 (H 2 O) 2 ](ClO 4 ) 2 \n2H 2 O} n", "C 36 H 38 N 12 O 12 Cl 2 Co"] | ["Co(ClO 4 ) 2 \n6H 2 O--0.036 g, 0.10 mmol"] | ["NaOH--0.004 g, 0.10 mmol"] | ["HL--0.021 g, 0.10 mmol"] | ["80 °C"] | ["3 days"] | ["H 2 O--10 mL"]
j.poly.2008.08.021 | 2.2.3. [Mn III 6 ( l 3 -O) 2 (O 2 CPh) 2 (salox) 6 (MeOH) 4 ]  MeOH  0.5H 2 O (3  MeOH  0.5H 2 O) Solid H 2 salox (0.034 g, 0.25 mmol) and solid MeONa (0.027 g, 0.50 mmol) were added to a red brown solution of [Mn 3 ( l 3 O)(O 2 CPh) 6 (py) 2 (H 2 O)] (0.092 g, 0.085 mmol) in MeOH (30 mL) and the resulting green-brown solution was reﬂuxed for half hour, upon which time the solution turned to brown. Small portions of a dark brown precipitate were ﬁltered off, and the brown ﬁltrate was left for slow evaporation. After a period of one month, brown prismatic crystals of 3 were formed, which were ﬁltered off, washed with cold MeOH and dried in vacuo (yield: 0.039 g, 60% based on the metal). The resulting powder was analyzed as solvent free. | [] | [] | ["[Mn III 6 ( l 3 -O) 2 (O 2 CPh) 2 (salox) 6 (MeOH) 4 ]  MeOH  0.5H 2 O", "3  MeOH  0.5H 2 O"] | ["[Mn 3 ( l 3 O)(O 2 CPh) 6 (py) 2 (H 2 O)]--0.092 g, 0.085 mmol"] | [] | ["H 2 salox--0.034 g, 0.25 mmol", "MeONa--0.027 g, 0.50 mmol"] | [] | ["one month"] | ["MeOH--30 mL"]
zkri.216.10.556.20370 | The complex was prepared by adding a 0.1 M SBH solution in ethanol to a zinc acetate solution with continuous stirring. The solution was then heated on a steam bath for 1 hour and cooled at room temperature. A yellow complex precipitated (yield 75%). The product was crystallized from ethanol and elementary analysis was performed by standard methods. The complex melted above 300  C and was insoluble in water and non-polar organic solvents, slightly soluble in polar organic ones such as tetrahydrofurane and dimethylsulfoxide.The single crystals (pale yellow parallelepipeds) were obtained in DMSO by decreasing the temperature of a saturated solution of the Zn complex from 343 (1) K to 338 (1) K in 144 hours.The bicomplex is neutral, two protons being lost in the complexation. IR spectra indicate that SBH has lost its amide protons and not its phenolic ones upon complexation. Indeed, the n NH stretching mode near 3200 cm 1 (2470 cm 1 for the deuteriated ligand) is missing in the bicomplex spectra (Fig. 1) whereas complexation maintains the n OH stretching normal mode near 3000 cm 1 556 Z. Kristallogr. 216 (2001) 556–559 # by Oldenbourg Wissenschaftsverlag, Mu¨nchen * Correspondence author (e-mail: cosse@as2100.itodys.jussieu.fr) Brought to you by ¦ New York University Bobst Library Technical Services Authenticated Download Date ¦ 5/23/15 9:14 PM | [] | [] | ["SBH-Zn complex"] | ["zinc acetate--NaN"] | [] | ["SBH--0.1 M solution in ethanol"] | ["steam bath", "room temperature", "343 K to 338 K"] | ["1 hour", "144 hours"] | ["ethanol--NaN", "DMSO--NaN"]
ic2018314 | Synthesis. [G d 2 (OAc) 2 (Ph 2 acac) 4 (MeOH) 2 ](1). Ph 2 acacH (0.090 g, 0.4 mmol) was dissolved in 30 mL of MeOH followed by the addition of acetic acid (0.024 g, 0.4 mmol) to give a colorless solution. After about 5 min of stirring, [Gd 2 (OAc) 6 (H 2 O) 4 ]·4H 2 O (0.163 g, 0.2 mmol) was added to the solution. It was then stirred for another 5 min and filtered. The filtrate was left undisturbed to give Xray quality light yellow crystals of 1 (yield: 35%) in 2 to 3 h. Elemental analysis (%) calcd for C 66 H 58 Gd 2 O 14 : C 57.04, H 4.21. Found: C 56.96, H 4.24. Infrared (KBr disk) cm −1 : 1597 (s), 1551 (s), 1521 (s), 1479 (s), 1454 (s), 1441 (w), 1394 (s), 1313 (m), 1223 (w), 1180 (w), 1070 (w), 1024 (w), 761 (w), 722 (m), 689 (m), 610 (w). | [] | [] | ["[Gd 2 (OAc) 2 (Ph 2 acac) 4 (MeOH) 2 ](1)"] | ["Gd 2 (OAc) 6 (H 2 O) 4 --0.163 g, 0.2 mmol"] | [] | ["Ph 2 acacH--0.090 g, 0.4 mmol", "acetic acid--0.024 g, 0.4 mmol"] | [] | ["2 to 3 h"] | ["MeOH--30 mL"]
cg050011+ | The solution was then concentrated further to 10 mL, causing the formation of a precipitate. The tan powder was then filtered and dried in vacuo. Yield: 100 mg (79%). Tan X-ray quality crystals were grown from the slow diffusion of a CHCl 3 solution of L (20 mg, 0.093 mmol) layered with CH 2 Cl 2 and 2-propanol into a MeCN solution of AgPF 6 (24 mg, 0.093 mmol). Found: C, 25.54; H, 2.04; N, 11.81; S, 6.70. Calcd for C 10 H 10 N 4 SAgPF 6 : C, 25.49; H, 2.14; N, 11.89; S, 6.81%.{[Ag(L)](BF 4 )} ∞ (3). AgBF 4 (47 mg, 0.24 mmol) dissolved in degassed MeCN (25 mL) was added via cannula to L (52 mg, 0.24 mmol) dissolved in degassed MeCN (25 mL), and the mixture was allowed to stir for 1 h. The resultant solution was concentrated to 5 mL, and 1-butanol (10 mL) was added. The solution was then concentrated in vacuo to 10 mL, which caused the formation of a precipitate. This precipitate was filtered off and dried in vacuo to give a fawn powder (yield 90 mg, 91%). Colorless crystals of X-ray quality were grown by the slow diffusion of a MeNO 2 solution of L (22 mg, 0.099 mmol) layered with benzene and an EtOH solution of AgBF 4 (32 mg, 0.16 mmol). Found: C, 28.64; H, 2.45; N, 14.11; S, 7.29. Calcd for C 10 H 10 BN 4 F 4 SAg: C, 29.08; H, 2.44; N, 13.57; S, 7.77%. | [] | [] | ["{[Ag(L)](BF 4 )} ∞", "3", "C 10 H 10 N 4 SAgPF 6", "C 10 H 10 BN 4 F 4 SAg"] | ["AgPF 6--24 mg, 0.093 mmol", "AgBF 4--47 mg, 0.24 mmol"] | [] | ["L--20 mg, 0.093 mmol", "L--22 mg, 0.099 mmol", "L--52 mg, 0.24 mmol"] | [] | ["1 h"] | ["CHCl 3--N/A", "CH 2 Cl 2--N/A", "2-propanol--N/A", "MeCN--25 mL", "MeCN--25 mL", "MeNO 2--N/A", "benzene--N/A", "EtOH--N/A"]
acs.inorgchem.6b00943 | Synthesis of Zr 2 H 2 [(C 2 O 4 ) 3 (O 3 PCH 2 NH 2 ) 2 ]·2H 2 O (ZAMPAOX).ZAMPAOX was prepared as follows: a clear solution of AMPA (222 mg, 2 mmol) in 10 mL of water was added to a solution of ZrOCl 2 · 8H 2 O (322 mg, 1 mmol) and oxalic acid (1 g, 8 mmol) in 10 mL of water. This mixture was maintained in a closed plastic vessel at 80 °C for 2 d. The white precipitate was ﬁltered under vacuum, washed with water, and dried at 60 °C, and 190 mg of product was recovered. Yield = 60% (calculated on the basis of Zr). | [] | [] | ["Zr 2 H 2 [(C 2 O 4 ) 3 (O 3 PCH 2 NH 2 ) 2 ]\b2H 2 O", "ZAMPAOX"] | ["ZrOCl 2 \b8H 2 O--322 mg, 1 mmol"] | [] | ["AMPA--222 mg, 2 mmol", "oxalic acid--1 g, 8 mmol"] | ["80 \bC"] | ["2 d"] | ["water--10 mL"]
c6ce00603e | 5 pressure, giving light yellow crystals of complex 4 within three days. The solution was filtered while hot and the crystals washed with hot water (11 mg, 17% yield). Anal. calcd for C 21 H 22 N 2 O 6 U: C, 39.63; H, 3.48; N, 4.40. Found: C, 39.76; H, 3.37; N, 4.45%. [UO 2 (C9)(phen)] (5). H 2 C9 (19 mg, 0.10 mmol), UO 2 (NO 3 ) 2 ·6H 2 O (35 mg, 0.07 mmol), Pb(NO 3 ) 2 ·4H 2 O (17 mg, 0.05 mmol), 1,10-phenanthroline (18 mg, 0.10 mmol), DMF (0.20 mL), and demineralized water (0.70 mL) were placed in a 10 mL tightly closed glass vessel and heated at 140 °C under autogenous pressure, giving light yellow crystals of complex 5 in low yield within three days. [(UO 2 ) 2 (C9)(O 2 )(phen) 2 ]⋅H 2 O (6). H 2 C9 (19 mg, 0.10 mmol), UO 2 (NO 3 ) 2 ·6H 2 O (35 mg, 0.07 mmol), Pb(NO 3 ) 2 ·4H 2 O (17 mg, 0.05 mmol), 1,10-phenanthroline (24 mg, 0.13 mmol), DMF (0.25 mL), and demineralized water (0.75 mL) were placed in a 10 mL tightly closed glass vessel and heated at 140 °C under autogenous pressure, giving light yellow crystals of complex 6 within one month. The solution was filtered while hot and the crystals washed with hot water (18 mg, 45% yield based on U). Anal. calcd for C 33 H 32 N 4 O 11 U 2 : C, 34.87; H, 2.84; N, 4.93. Found: C, 34.15; H, 2.73; N, 4.54%. [UO 2 (C13)(bipy)] (7). H 2 C13 (24 mg, 0.10 mmol), UO 2 (NO 3 ) 2 ·6H 2 O (35 mg, 0.07 mmol), Mn(NO 3 ) 2 ·4H 2 O (10 mg, 0.04 mmol), 2,2ʹ-bipyridine (16 mg, 0.10 mmol), N-methyl-2pyrrolidone (0.30 mL), and demineralized water (0.80 mL) were placed in a 10 mL tightly closed glass vessel and heated at 140 °C under autogenous pressure, giving light yellow crystals of complex 7 within three days. The solution was filtered while hot and the crystals washed with hot water (24 mg, 51% yield based on U). Elemental analysis results are consistent with the additional presence of about half a water molecule probably resulting from hydration of the Page 5 of 43 CrystEngComm CrystEngComm Accepted Manuscript Published on 11 April 2016. Downloaded by University of Georgia on 16/04/2016 13:38:27. View Article Online DOI: 10.1039/C6CE00603E | [] | [] | ["[UO 2 (C9)(phen)]", "[(UO 2 ) 2 (C9)(O 2 )(phen) 2 ]⋅H 2 O", "[UO 2 (C13)(bipy)]"] | ["UO 2 (NO 3 ) 2 ·6H 2 O--35 mg, 0.07 mmol", "UO 2 (NO 3 ) 2 ·6H 2 O--35 mg, 0.07 mmol", "UO 2 (NO 3 ) 2 ·6H 2 O--35 mg, 0.07 mmol"] | [] | ["H 2 C9--19 mg, 0.10 mmol", "Pb(NO 3 ) 2 ·4H 2 O--17 mg, 0.05 mmol", "1,10-phenanthroline--18 mg, 0.10 mmol", "H 2 C9--19 mg, 0.10 mmol", "Pb(NO 3 ) 2 ·4H 2 O--17 mg, 0.05 mmol", "1,10-phenanthroline--24 mg, 0.13 mmol", "H 2 C13--24 mg, 0.10 mmol", "Mn(NO 3 ) 2 ·4H 2 O--10 mg, 0.04 mmol", "2,2ʹ-bipyridine--16 mg, 0.10 mmol"] | ["140 °C", "140 °C", "140 °C"] | ["three days", "one month", "three days"] | ["DMF--0.20 mL", "demineralized water--0.70 mL", "DMF--0.25 mL", "demineralized water--0.75 mL", "N-methyl-2pyrrolidone--0.30 mL", "demineralized water--0.80 mL"]
j.molstruc.2014.06.005 | Syntheses of the complexes K 2 [M(CN) 4 ]H 2 O [M = Ni(II) or Pt(II)] was prepared by mixing the stoichiometric amounts of the metal(II) chloride [1 mmol, NiCl 2 6H 2 O = 0.237 g or PtCl 2 = 0.265 g] in water (10 mL) solution with KCN (4 mmol, 0.260 g) in water (10 mL) solution. To this K 2 [M(CN) 4 ]H 2 O (M = Ni(II) or Pt(II)) solution, CdCl 2 H 2 O (1 mmol, 0.201 g) dissolved in water (10 mL) were added with continuous stirring approximately for 4 h at 50 °C in a temperature-controlled bath. The compounds obtained were ﬁltered and washed with water and dried in air. As the end product, Cd[M(CN) 4 ]H 2 O (M = Ni(II) or Pt(II)) complexes were obtained.The complexes were prepared by mixing together with the 50 mL of water solution of 1 mmol of Cd[M(CN) 4 ]H 2 O (Cd[Ni(CN) 4 ]H 2 O = 0.340 g or Cd[Pt(CN) 4 ]H 2 O = 0.430 g). To this solution, ampy (2 mmol, 0.216 g) dissolved in ethanol (10 mL) and ammonia for 1 (2 mmol, 0.034 g) were added with continuous stirring approximately for 5 h at 60 °C in a temperature-controlled bath and then ﬁltered. The obtained products were kept for crystallization at room temperature. Within a few days, crystals were obtained. Single crystals of X-ray quality were formed for complexes 1 and 2. The freshly prepared compounds were analyzed for C, H and N. Anal. Calc. for C 10 H 14 N 8 CdNi (1)(M W = 417.40 g/ mol): C, 28.78; H, 3.38; N, 26.85. Found: C, 29.15; H, 3.41; N, 25.50%. Anal. Calc. for C 10 H 12 N 6 O 2 CdPt (2)(M W = 555.75 g/ mol): C, 21.61; H, 2.18; N, 15.12. Found: C, 21.16; H, 2.22; N, 15.53%. | [] | [] | ["Cd[Ni(CN) 4 ]H 2 O", "Cd[Pt(CN) 4 ]H 2 O"] | ["NiCl 2 \n6H 2 O--1 mmol, 0.237 g", "PtCl 2--1 mmol, 0.265 g", "CdCl 2 \nH 2 O--1 mmol, 0.201 g", "Cd[Ni(CN) 4 ]H 2 O--1 mmol, 0.340 g", "Cd[Pt(CN) 4 ]H 2 O--1 mmol, 0.430 g"] | [] | ["ampy--2 mmol, 0.216 g", "ammonia--2 mmol, 0.034 g"] | ["60 \n°C"] | ["5 h"] | ["water--10 mL", "ethanol--10 mL"]
j.ica.2010.01.025 | 2.1.3. Complex [penH 2 ] [ZnL 2 ]5H 2 O(iii) and [docH 2 ][ZnL 2 ]2H 2 O(vi), [bamH] 2 [ZnL 2 ]5H 2 O(ix) These complexes were prepared in similar procedure to that for i by reactions of 2,6-pyridinedicarboxylic acid (0.334 g, 2 mmol), zinc(II) acetate dihydrate (0.219 g, 1 mmol), with either of the amines namely 1, 5-diaminopentane (0.117 g, 1 mmol), 1, 8-diaminooctane (0.144 g, 1 mmol) or 4-aminobenzylamine (0.226 g, 2 mmol) respectively. In all the cases white precipitates obtained were washed and ﬁltered. The residue was dried and ﬁnally crystallized from deionised water. Colourless crystals were formed in 2-3 days. Complex ix: Isolated yield, 79%. IR (KBr, cm 1 ): 3388(b), 3300(w), 3220(w), 3037(b), 2956(w), 2655(w), 2611(w), 1633(s), 1621(b), 1574(w), 1519(m), 1428(s), 1374(s), 1281(s), 1186(m), 1079(m), 914(w), 839(m), 769(m), 732(m). | [] | [] | ["[penH 2 ] [ZnL 2 ]5H 2 O", "[docH 2 ][ZnL 2 ]2H 2 O", "[bamH] 2 [ZnL 2 ]5H 2 O"] | ["zinc(II) acetate dihydrate--0.219 g, 1 mmol"] | [] | ["2,6-pyridinedicarboxylic acid--0.334 g, 2 mmol", "1, 5-diaminopentane--0.117 g, 1 mmol", "1, 8-diaminooctane--0.144 g, 1 mmol", "4-aminobenzylamine--0.226 g, 2 mmol"] | [] | ["2-3 days"] | []
c2dt30719g | [(2,6-Dimethylpyridin-4-yl)ethynyl]dimethylgallium (6). To a solution of (2,6-Me 2 )(4-HCuC)C 5 H 2 N(2) (50 mg, 0.38 mmol) in 2 mL benzene was added trimethylgallium (43 mg, 0.38 mmol). The reaction was warmed to 75 °C for 3 d. After the solvent was removed in vacuum the product was obtained as a colourless powder. Yield: 59 mg (68%).1 H NMR (500.1 MHz, THF-d 8 , 298 K): δ = 6.89 (s, 2H, CH), 2.36 (s, 6H, CH 3 ), −0.34 ppm (s, 6H, Ga(CH 3 ) 2 ); 13 C{ 1 H} NMR (125.7 MHz, THF-d 8 , 298 K): δ = 158.3 (CCH 3 ), 134.5 (CuCGa), 122.6 (CH), 112.6 (CuCGa), 104.6 (CCuC), 24.5 (CCH 3 ), −6.02 ppm (Ga(CH 3 ) 2 .C 11 H 14 GaN (229.96): calcd C 57.45, H 6.14, N 6.09; found C 53.80, H 6.06, N 5.50.[(2,6-Dimethylpyridin-4-yl)ethynyl]diethylgallium (7). To a solution of (2,6-Me 2 )(4-HCuC)C 5 H 2 N(2) (50 mg, 0.38 mmol) in 2 mL benzene was added triethylgallium (59 mg, 0.38 mmol).The reaction was warmed to 75 °C for 3 d. After the solvent was removed in vacuum the product was obtained as a colourless powder. Crystals suitable for X-ray analysis were obtained from a concentrated benzene solution after several days. Yield: 85 mg (87%).1 H NMR (500.1 MHz, THF-d 8 , 298 K): δ = 6.89 (s, 2H, CH), 2.37 (s, 6H, CH 3 ), 1.14 (t, 2 J HH = 8.06 Hz, CH 2 ), 0.37 ppm (q, 2 J HH = 8.06 Hz, CH 2 CH 3 ); 13 C{ 1 H} NMR (125.7 MHz, THF-d 8 , 298 K): δ = 158.3 (CCH 3 ), 134.5 (CuCGa), 122.7 (CH), 110.9 (CuC Ga), 106.0 (CCuC), 24.5 (CCH 3 ),10.7 (GaCH 2 ), 4.51 ppm (Ga(CH 2 CH 3 ) 2 .C 13 H 18 GaN Table 1 Crystallographic data for compounds 2, 4·THF, (7) ∞ and 8·2THF 24·THF (7) ∞ 8·2THF Formula C 9 H 9 NC 11 H 14 AlN·C 4 H 8 OC 16 H 21 GaN C 11 H 14 InN·C 8 H 16 O 2 M r 131.17 259.32 297.06 419.26 T [K] 100(2) 100(2) 100(2) 100(2) Crystal size [mm] 0.30 × 0.30 × 0.16 0.30 × 0.29 × 0.20 0.14 × 0.12 × 0.06 0.30 × 0.28 × 0.18 Crystal system Monoclinic Triclinic Monoclinic Monoclinic Space group P2 1 /cP1 ˉ C2/cP2 1 /c a [Å] 8.7308(5) 7.9330(5) 24.6455(10) 8.6698(2) b [Å] 12.8695(8) 8.1336(5) 15.5940(7) 9.1564(2) c [Å] 7.3121(3) 12.4228(8) 17.8708(8) 25.2090(7) α [°] 90 72.661(4) 90 90 β [°] 113.945(3) 84.982(3) 119.238(2) 93.3099(13) γ [°] 90 83.054(4) 90 90 V [Å 3 ] 750.88(7) 758.41(8) 5993.1(5) 1997.86(8) Z 4 2 16 4 ρ calcd [g cm −3 ] 1.16 1.136 1.317 1.1394 μ [mm −1 ] 0.069 0.123 1.820 1.192 F(000) 280 280 2480 864 Θ Range [°] 3.0 to 27.5 3.0 to 27.5 2.9 to 27.5 2.9 to 30.0 Index range −11 ≤ h ≤ 11 −10 ≤ h ≤ 10 −31 ≤ h ≤ 31 −12 ≤ h ≤ 12 −14 ≤ k ≤ 16 −10 ≤ k ≤ 10 −20 ≤ k ≤ 20 −12 ≤ k ≤ 12 −9 ≤ l ≤ 9 −16 ≤ l ≤ 16 −23 ≤ l ≤ 23 −35 ≤ l ≤ 35 Reﬂns collected 6299 19 843 13 304 43 153 Unique reﬂns 1722 3462 6848 5816 Observd reﬂ (2σ) 1354 2814 4270 4806 R int 0.036 0.045 0.0534 0.057 Data/restr./param 1722/0/93 3462/0/167 6848/0/333 5816/0/212 GoF (F 2 ) 1.098 1.042 1.010 1.044 R 1 ,wR 2 [I >2σ(I)] 0.0530, 0.1499 0.0411, 0.1034 0.0433, 0.0853 0.0273, 0.0634 R 1 ,wR 2 (all data) 0.0677, 0.1595 0.0542, 0.1103 0.0888, 0.0995 0.0393, 0.0683 Δρ (max/min) [e Å −3 ] 0.339/−0.328 0.261/−0.304 0.705/−0.336 0.826/−0.732 CCDC-no. 869559 869560 869561 869562 9148 ¦ Dalton Trans., 2012, 41, 9143–9150 This journal is © The Royal Society of Chemistry 2012 Published on 21 May 2012. Downloaded by Monash University on 24/09/2013 10:05:41. View Article Online (258.01): calcd C 60.52, H 7.03, N 5.43; found C 60.57, H 7.11, N 5.41.[(2,6-Dimethylpyridin-4-yl)ethynyl]dimethylindium (8). To a solution of (2,6-Me 2 )(4-HCuC)C 5 H 2 N(2) (25 mg, 0.19 mmol) in 2 mL toluene was added trimethylindium (30 mg, 0.19 mmol). The reaction was warmed to 90 °C for 3 d. After the solvent was removed in vacuum the product was obtained as a dark red powder. Crystals suitable for X-ray analysis were obtained from a THF solution at −35 °C after several days.Yield: 48 mg (93%).1 H NMR (500.1 MHz, THF-d 8 , 298 K): δ = 6.85 (s, 2H, CH), 2.35 (s, 6H, CH 3 ), −0.36 ppm (s, 6H, In (CH 3 ) 2 ); 13 C{ 1 H} NMR (125.7 MHz, THF-d 8 , 298 K): δ = 158.2 (C CH 3 ), 135.3 (CuCIn), 122.6 (CH), 120.7 (CuCIn), 106.4 (CCuC), 24.5 (CCH 3 ), −7.8 ppm (In(CH 3 ) 2 .C 11 H 14 InN (275.05): calcd C 48.03, H 5.13, N 5.09; found C 49.71, H 5.40, N 4.89.Crystallographic structure determinations Single crystals suitable for X-ray diffraction measurement were picked inside a glove-box, suspended in a paratone-N/parafﬁn oil mixture, mounted on a glass ﬁbre and transferred onto the goniometer of the diffractometer. The measurements were carried out with Mo-K α radiation (λ = 0.71073 Å). The structures were solved by direct methods and reﬁned by full-matrix least-squares cycles (program SHELX-97 51 ). Crystallographic data (excluding structure factors) for the structures reported in this paper have been deposited with the Cambridge Crystallographic Data Centre as supplementary publications. The deposition numbers are provided in Table 1.Acknowledgements We thank Prof. Douglas W. Stephan and his co-workers for helpful discussions and collaboration. We are grateful to KlausPeter Mester and Gerd Lipinski for recording the NMR spectra and Brigitte Michel for performing the elemental analyses. We gratefully acknowledge the ﬁnancial support of the Fonds der Chemischen Industrie (stipend for D. W.) and the DFG within the priority program SPP1178.Notes and references 1 D. W. Stephan, Chem. Commun., 2010, 46, 8526–8533.2 D. W. Stephan and G. Erker, Angew. Chem., 2010, 122,50–81, (Angew.Chem., Int. Ed., 2010, 49, 46).3 G. C. Welch, R. R. S. Juan, J. D. Masuda and D. W. Stephan, Science, 2006, 314, 1124–1126.4 G. C. Welch and D. W. Stephan, J. Am. Chem. Soc., 2007, 129, 1880– 1881.5 P. Spies, G. Erker, G. Kehr, K. Bergander, R. Fröhlich, S. Grimme and D. W. Stephan, Chem. Commun., 2007, 5072–5074.6 M. Ullrich, A. J. Lough and D. W. Stephan, J. Am. Chem. Soc., 2009, 131,52–53.7 M. Ullrich, A. J. Lough and D. W. Stephan, Organometallics, 2010, 29, 3647–3654.8 C. M. Mömming, E. Otten, G. Kehr, R. Fröhlich, S. Grimme, D. W. Stephan and G. Erker, Angew. Chem., 2009, 121, 6770–6773, (Angew. Chem., Int. Ed., 2009, 48, 6643–6646).9 G. Ménard and D. W. Stephan, Angew. Chem., 2011, 123, 8546–8549, (Angew. Chem., Int. Ed., 2011, 50, 8396–8399).10 A. Berkefeld, W. E. Piers and M. Parvez, J. Am. Chem. Soc., 2010, 132, 10660–10661.11 E. Otten, R. C. Neu and D. W. Stephan, J. Am. Chem. Soc., 2009, 131, 9918–9919.12 R. C. Neu, E. Otten, A. Lough and D. W. Stephan, Chem. Sci., 2011, 2, 170–176.13 R. C. Neu, E. Otten and D. W. Stephan, Angew. Chem., 2009, 121, 9889– 9892, (Angew. Chem., Int. Ed., 2009, 48, 9709–9712).14 H. C. Brown, H. I. Schlesinger and S. Z. Cardon, J. Am. Chem. Soc., 1942, 64, 325–329.15 S. J. Geier and D. W. Stephan, J. Am. Chem. Soc., 2009, 131, 3476– 3477.16 C. B. Caputo, S. J. Geier, D. Winkelhaus, N. W. Mitzel, V. N. Vukotic, S. J. Loeb and D. W. Stephan, Dalton Trans., 2012, 41, 2131–2139.17 P. Spies, S. Schwendemann, S. Lange, G. Kehr, R. Fröhlich and G. Erker, Angew. Chem., 2008, 120, 7654–7657, (Angew. Chem., Int. Ed., 2008, 47, 7543–7546).18 V. Sumerin, F. Schulz, M. Nieger, M. Leskelä, T. Repo and B. Rieger, Angew. Chem., 2008, 120, 6090–6092, (Angew. Chem., Int. Ed., 2008, 47, 5861).19 V. Sumerin, F. Schulz, M. Nieger, M. Atsumi, C. Wang, M. Leskelä, P. Pyykkö, T. Repo and B. Rieger, J. Organomet. Chem., 2009, 694, 2654–2660.20 P. A. Chase, T. Jurca and D. W. Stephan, Chem. Commun., 2008, 1701– 1703.21 V. Sumerin, F. Schulz, M. Atsumi, C. Wang, M. Nieger, M. Leskelä, T. Repo, P. Pyykkö and B. Rieger, J. Am. Chem. Soc., 2008, 130, 14117– 14119.22 D. W. Stephan, S. Greenberg, T. W. Graham, P. Chase, J. J. Hastie, S. J. Geier, J. M. Farrell, C. C. Brown, Z. M. Heiden, G. C. Welch and M. Ullrich, Inorg. Chem., 2011, 50, 12338–12348.23 G. C. Welch, L. Cabrera, P. A. Chase, E. Hollink, J. D. Masuda, P. Wei and D. W. Stephan, Dalton Trans., 2007, 3407 –3414.24 J. S. J. McCahill, G. C. Welch and D. W. Stephan, Angew. Chem., 2007, 119, 5056–5059, (Angew. Chem., Int. Ed., 2007, 46, 4968–4971).25 T. Voss, C. Chen, G. Kehr, E. Nauha, G. Erker and D. W. Stephan, Chem.–Eur. J., 2010, 16, 3005–3008.26 M. Ullrich, K. S. H. Seto, A. J. Lough and D. W. Stephan, Chem.Commun., 2009, 2335–2337.27 M. A. Dureen and D. W. Stephan, J. Am. Chem. Soc., 2009, 131, 8396– 8397.28 C. Jiang, O. Blacque and H. Berke, Organometallics, 2010, 29, 125–133.29 W. Uhl, F. Breher, S. Haddadpour, R. Koch and M. Matar, Z. Anorg. Allg.Chem., 2004, 630, 1839–1845.30 W. Uhl, E. Er and M. Matar, Z. Anorg. Allg. Chem., 2006, 632, 1011– 1017.31 W. Uhl, E. Er, A. Hepp, J. Kösters, M. Layh, M. Rohling, A. Vinogradov, E.-U. Würthwein and N. Ghavtadze, Eur. J. Inorg. Chem., 2009, 3307– 3316.32 J. Chmiel, B. Neumann, H.-G. Stammler and N. W. Mitzel, Chem.–Eur.J., 2010, 16, 11906–11914.33 K. Sonogashira, Y. Tohda and N. Hagihara, Tetrahedron Lett., 1975, 16, 4467–4470.34 S. Kenkichi, J. Organomet. Chem., 2002, 653,46–49.35 R. Chinchilla and C. Nájera, Chem. Rev., 2007, 107, 874–922.36 Y. Yamamoto and A. Yanagi, Chem. Pharm. Bull., 1982, 30 , 1731–1737.37 M. S. Malamas, K. Barnes, M. Johnson, Y. Hui, P. Zhou, J. Turner, Y. Hu, E. Wagner, K. Fan, R. Chopra, A. Olland, J. Bard, M. Pangalos, P. Reinhart and A. J. Robichaud, Bioorg. Med. Chem., 2010, 18, 630– 639.38 M. Ohkita, T. Suzuki, K. Nakatani and T. Tsuji, Chem. Commun., 2001, 1454–1455.39 J. Emsley, The Elements, Clarendon Press, Oxford, 1989.40 D. Mootz and H. G. Wussow, J. Chem. Phys., 1981, 75, 1517–1522.41 C. Schnitter, H. W. Roesky, T. Albers, H.-G. Schmidt, C. Röpken, E. Parisini and G. M. Sheldrick, Chem.–Eur. J., 1997, 3, 1783–1792.42 A. Haaland, S. Samdal, O. Stokkeland and J. Weidlein, J. Organomet.Chem., 1977, 134, 165–171.43 L. Fernholt, A. Haaland, M. Hargittai, R. Seip and J. Weidlein, Acta Chem. Scand., Ser. A, 1981, 35a, 529–535.44 M. Westerhausen, A. N. Kneifel, P. Mayer and H. Nöth, Z. Anorg. Allg.Chem., 2004, 630, 2013–2021.45 H. B. Mansaray, A. D. L. Rowe, N. Phillips, J. Niemeyer, M. Kelly, D. A. Addy, J. I. Bates and S. Aldridge, Chem. Commun., 2011, 47, 12295–12297.This journal is © The Royal Society of Chemistry 2012 Dalton Trans., 2012, 41, 9143–9150 ¦ 9149 Published on 21 May 2012. Downloaded by Monash University on 24/09/2013 10:05:41. View Article Online 46 L. M. Golubinskaya, A. V. Golubinskii, V. S. Mastryukov, L. V. Vilkov and V. I. Bregadze, J. Organomet. Chem., 1976, 117,C4–C6.47 N. W. Mitzel, C. Lustig, R. J. F. Berger and N. Runeberg, Angew.Chem., 2002, 114, 2629–2632, (Angew. Chem., Int. Ed., 2002, 41, 2519–2522).48 H. Schumann, T. D. Seuß, O. Just, R. Weimann, H. Hemling and F.H. Görlitz, J. Organomet. Chem., 1994, 479, 171–186.49 J. Lewiński, J. Zachara, K. B. Starowieyski, I. Justyniak, J. Lipkowski, W. Bury, P. Kruk and R. Woźniak, Organometallics, 2005, 24, 4832– 4837.50 B. Singh, G. Y. Lesher and P. O. Pennock, J. Heterocycl. Chem., 1990, 27, 1841–1842.51 G. M. Sheldrick, Acta Crystallogr., Sect. A: Fundam. Crystallogr., 2008, A64,112–122.9150 ¦ Dalton Trans., 2012, 41, 9143–9150 This journal is © The Royal Society of Chemistry 2012 Published on 21 May 2012. Downloaded by Monash University on 24/09/2013 10:05:41. View Article Online | [] | [] | ["[(2,6-Dimethylpyridin-4-yl)ethynyl]dimethylgallium", "[(2,6-Dimethylpyridin-4-yl)ethynyl]diethylgallium", "[(2,6-Dimethylpyridin-4-yl)ethynyl]dimethylindium"] | ["(2,6-Me 2 )(4-HCuC)C 5 H 2 N(2)--50 mg, 0.38 mmol", "trimethylgallium--43 mg, 0.38 mmol", "triethylgallium--59 mg, 0.38 mmol", "trimethylindium--30 mg, 0.19 mmol"] | [] | [] | ["75 °C", "75 °C", "90 °C"] | ["3 d", "3 d", "3 d"] | ["benzene--2 mL", "toluene--2 mL"]
cg900995u | Colorless rod-like crystals were collected by filtration, washed with deionized water, and air-dried. Yield: 88% (based on Na 2 C 2 O 4 ). | [] | [] | [] | [] | [] | [] | [] | [] | []
j.ica.2010.06.022 | From an equimolar solution of 2 and Cu(NO 3 ) 2 3H 2 O in methanol, the nanoball [Cu 24 (C 12 H 12 O 7 ) 24 ]24MeOH 3 immediately precipitates upon adding two equivalents of 2,6-dimethylpyridine.1 Recrystallisation from dimethylsulfoxide (DMSO) and butanol afforded 3b as green crystals suitable for single crystal X-ray diffraction studies. | [] | [] | ["[Cu 24 (C 12 H 12 O 7 ) 24 ] ? 24MeOH"] | ["Cu(NO 3 ) 2 \b3H 2 O--equimolar solution"] | [] | ["2,6-dimethylpyridine--two equivalents"] | [] | [] | ["methanol--not specified", "dimethylsulfoxide (DMSO)--not specified", "butanol--not specified"]
s0020-1693(02)00748-x | Drying in vacuo left behind 59 mg (7%) of 2 as colorless needles, m.p. 190 8C (dec.). IR (KBr): 3334w (NH), 1624vs (CO).Anal. Found: C, 54.91; H, 5.12; N, 7.11; Zn 16.61.Calc. for C 18 H 20 N 2 O 4 Zn (393.8): C, 54.43; H, 4.97; N, 7.07; Zn, 18.07%.4.2.3. Complexes 3  /8 General procedure: 250 mg (0.44 mmol) of Tp Ph,Me Zn/OH were dissolved in 30 ml of dichloromethane  /ethanol (1:2). An equimolar amount of the aminoacid was added as a suspension in 10 ml of dichloromethane. After stirring overnight and filtration the filtrate was evaporated to dryness in vacuo. Complexes 3 and 4 were recrystallized from acetonitrile, 6 from benzene. Complexes 5, 7 and 8 were dissolved in 10 ml of n-heptane /dichloromethane (4:1) and left to slow evaporation for crystallization.In the 1 H NMR spectra of 3 /8 the signals due to the Tp Ph,Me ligand are virtually constant at 2.55 (s, 9H, Me), 6.19 (s, 3H, H(pz)), 7.40 (m, 9H, Ph) and 7.58 (m, 6H, Ph) ppm in CDCl 3 . The IR data of the complexes are reported in Table 1.3: From 33.2 mg (0.44 mmol) of glycine. Yield 224 mg (21%), colorless crystals, m.p. 180 8C.Anal. Found: C, 60.91; H, 5.31; N, 15.80. Calc. for C 32 H 32 BN 7 O 2 Zn (622.9): C, 61.71; H, 5.18; N, 15.74%. | [] | [] | ["Complexes 3", "Complexes 4", "Complexes 5", "Complexes 6", "Complexes 7", "Complexes 8"] | ["Tp Ph,Me Zn/OH--250 mg, 0.44 mmol"] | [] | ["aminoacid--equimolar amount", "glycine--33.2 mg, 0.44 mmol"] | [] | [] | ["dichloromethane/ethanol--30 ml, 1:2", "acetonitrile--recrystallized", "benzene--recrystallized", "n-heptane/dichloromethane--10 ml, 4:1"]
acs.inorgchem.8b01617 | Single crystals of [Mn(salen)] 2 [PtI 2 (CN) 4 ]·H 2 O(2·H 2 O) were prepared by mixing methanol solutions of [Mn(salen)]Cl, K 2 [Pt(CN) 4 ]·3H 2 O and I 2 in a 2:1:5 ratio. 2·H 2 O consists of a similar layer structure to that of 1·H 2 O, with smaller angles (157.45°) between [PtI 2 (CN) 4 ] 2− units (Figure 2b). The lattice H 2 O solvent molecules of 2·H 2 O are lost above 420 K (Figure S1).Single crystals of [Mn(salen)] 2 [MnN(CN) 4 ]·H 2 O(3·H 2 O) were prepared by mixing aqueous solutions of [Mn(salen)]Cl and K 2 [MnN(CN) 4 ] 49,50 in a 2:1 ratio. As heating these crystals, the lattice water molecules are removed gradually under 350 K (Figure 3a), producing the desolvated form, 3. | [] | [] | ["[Mn(salen)] 2 [PtI 2 (CN) 4 ]·H 2 O", "[Mn(salen)] 2 [MnN(CN) 4 ]·H 2 O"] | ["[Mn(salen)]Cl--not specified", "K 2 [Pt(CN) 4 ]·3H 2 O--not specified", "I 2--not specified", "K 2 [MnN(CN) 4 ]--not specified"] | [] | [] | [] | [] | ["methanol--not specified", "water--not specified", "aqueous solutions--not specified"]
j.solidstatesciences.2009.06.021 | 2.3. Hydrothermal synthesis of [Cu(PIP)(1,4-bdc)] (2) A mixture of Cu(NO 3 ) 2 $3H 2 O (0.036 g, 0.15 mmol), PIP (0.015 g, 0.05 mmol), 1,4-H 2 bdc (0.022 g, 0.1 mmol), H 2 O (6 mL), NaOH (2 mL, 0.1 mol/L) was stirred for 30 min in air, then transferred and sealed in a 25 mL Teﬂon reactor, which was heated at 150  C for 5 days leading to the formation of blue block crystals of 2 (30% yield based on Cu). Anal. Calcd. for C 27 H 16 CuN 4 O 4 : C 58.12, H 2.73, N 10.23%. Found: C 58.27, H 2.88, N 10.07%. IR (KBr, cm 1 ): 3079 (w), 2361 (w), 1623 (s), 1566 (s), 1388 (s), 1369 (s), 1287 (s), 1191 (w), 1134 (m), 1077 (m), 829 (m), 753 (m), 702 (s), 645 (m). | [] | [] | ["[Cu(PIP)(1,4-bdc)]", "C 27 H 16 CuN 4 O 4"] | ["Cu(NO 3 ) 2 $3H 2 O--0.036 g, 0.15 mmol"] | [] | ["PIP--0.015 g, 0.05 mmol", "1,4-H 2 bdc--0.022 g, 0.1 mmol"] | ["150  C"] | ["5 days"] | ["H 2 O--6 mL", "NaOH (0.1 mol/L)--2 mL"]
c003226c | Preparation of complexes {[Cu(BMA)(l 1,5 -dca)]·ClO 4 } n (1). A mixture of Cu(ClO 4 ) 2 · 6H 2 O (185.3 mg, 0.5 mmol), piperidinium terephthalate (168.0 mg, 0.5 mmol), and NaN(CN) 2 (44.5 mg, 0.5 mmol) was stirred for 0.5 h in methanol (30 mL). A 5 mL methanol solution of BMA (138.7 mg, 0.5 mmol) was added dropwise to the above mixture and then reﬂuxed for 2 h. After cooling, the resulting blue slurry was ﬁltered and the ﬁltrate allowed to stand at room temperature for about 2 weeks resulting in the formation of good block-shaped blue crystals with the yields of 63.1% based on the Cu II salt.Elemental analysis (%) calcd for C 18 H 15 ClCuN 8 O 4 (506.37): C 42.69, H 2.99, N 22.13; found(%): C 42.76, H 2.87, N 22.29.IR(KBr, v/cm -1 ): 3350 s, 3250 s, 2240 s, 2290 s, 2170 sh, 1620 w, 1590 w, 1540 w, 1490 m, 1470 s, 1450 s, 1360 s, 1320 m, 1290 m, 1280 m, 1100 s(br), 945 m, 925 m. | [] | ["about 2 weeks"] | ["{[Cu(BMA)(l 1,5 -dca)]·ClO 4 } n", "C 18 H 15 ClCuN 8 O 4"] | ["Cu(ClO 4 ) 2 · 6H 2 O--185.3 mg, 0.5 mmol"] | ["NaN(CN) 2--44.5 mg, 0.5 mmol"] | ["piperidinium terephthalate--168.0 mg, 0.5 mmol", "BMA--138.7 mg, 0.5 mmol"] | [] | ["2 h"] | ["methanol--30 mL"]
ic3005757 | (UO 2 ) 4 O 2 Ce(H 2 O) 7 (1,2-bdc) 4 ·NH 4 ·H 2 O(1). A mixture of 508 mg of (1 mmol) UO 2 (NO 3 ) 2 ·6H 2 O, 614 mg of (1.4 mmol) Ce(NO 3 ) 3 ·6H 2 O, 0.16 mL of (0.97 mmol) phthalic acid, 1.8 mL of (3.6 mmol) NH 3 (2M), and 3.0 mL of (167 mmol) H 2 O was placed in a Parr autoclave and then heated statically at 150 °C for 24 h (ﬁnal pH = 2.9). The resulting product of 1 was then ﬁltered oﬀ, washed with water, and dried at room temperature. For unknown reasons, the use of this procedure led to irreproducible and random results. X-ray diﬀraction (XRD) analyses indicated the presence of multiple phases for these samples. Compound 1 could be obtained as pure phase (from XRD analyses) by means of microwave assisted heating (oven CEM Mars) from a mixture of 508 mg of (1 mmol) UO 2 (NO 3 ) 2 ·6H 2 O, 614 mg of (1.4 mmol) Nd(NO 3 ) 3 ·6H 2 O, 0.16 mL of (0.97 mmol) phthalic acid, 1.6 mL of (3.2 mmol) NH 3 (2M), and 8.4 mL of (467 mmol) H 2 O at 150 °C for 2 h (ﬁnal pH = 2.6).Scanning electron microscopy (SEM) examination indicated that crystal size diﬀered from the two heating methods. One observed isolated crystallites of 100−500 μm size by reaction using conventional electrical heating whereas the isolated crystallites had 30−100 μm size by using microwave heating (Supporting Information, Figure S1a). | [] | [] | ["(UO 2 ) 4 O 2 Ce(H 2 O) 7 (1,2-bdc) 4 ·NH 4 ·H 2 O"] | ["UO 2 (NO 3 ) 2 ·6H 2 O--508 mg (1 mmol)", "Ce(NO 3 ) 3 ·6H 2 O--614 mg (1.4 mmol)"] | [] | ["phthalic acid--0.16 mL (0.97 mmol)", "NH 3 (2M)--1.8 mL (3.6 mmol)"] | ["150 \nC"] | ["24 h"] | ["H 2 O--3.0 mL (167 mmol)"]
asia.201600434 | 1300000 (0.15 g). The products were isolated and collected (yield 30%based on Zn).Synthesis of [{Zn 3 (idbt) 2 (H 2 O) 4 }·2H 2 O] n (2) Am ixture of Zn(NO 3 ) 2 (0.019 g, 0.10 mmol) and H 3 idbt (0.010 g, 0.05 mmol) was dissolved in EtOH (4 mL) and NH 3 ·H 2 O(4mL) at room temperature. The reaction mixture was heated at 130 8Cfor 3days in a25mLTeflon-lined stainless-steel autoclave. Upon cooling of the reactor to room temperature at arate of 58Ch ¢1 ,filtration of the reaction mixture afforded colorless crystals. The products were filtered and collected (yield 45%based on Zn). Anal. | [] | [] | ["{[Zn 3 (idbt) 2 (H 2 O) 4 }·2H 2 O] n", "Zn 3 (idbt) 2 (H 2 O) 4"] | ["Zn(NO 3 ) 2--0.019 g, 0.10 mmol"] | [] | ["H 3 idbt--0.010 g, 0.05 mmol"] | ["130 \b8C"] | ["3 days"] | ["EtOH--4 mL", "NH 3 ·H 2 O--4 mL"]
00958972.2019.1705286 | Found: C, 33.02; H, 2.18; N, 7.58. IR data (KBr, pellets): 2373 (w), 2316 (w), 2060 (w), 1667 (m), 1579 (w), 1516 (m), 1421 (m), 1386 (w), 1338(w), 1251 (w), 1142 (w), 1100 (w), 843 (s), 771 (w), 722 (s), 647 (w), 586 (w), 538 (w), 481 (m), 446 (m), 416 (s) cm 1 . | [] | [] | [] | [] | [] | [] | [] | [] | []
00958971003759093 | 2.2.2. Synthesis of Gd(pic)(BDC)(k-H 2 O) 2 (H 2 O) (2). A mixture of Gd 2 O 3 , CuCl 2 , Hpic, and H 2 BDC in 10 mL deionized water in the ratio of 1 : 1 : 2 : 1 was adjusted by HClO 4 solution to pH ¼ 2. The mixture was sealed and placed in a 25 mL Teflon-lined reactor and heated at 160  Q for 3 days, then cooled slowly to room temperature giving colorless single crystals of 2 (yield ca 68%, based on Gd). Elemental analysis for 2 (%): Calcd: C 33.79, H 2.84, and N 2.82; Found: C 33.81, H 2.86, and N 2.84. The phase purity of the crystalline materials is confirmed by XRD.2.2.3. Synthesis of Pr 4 (BDC) 6 (k-H 2 O) 2 (3). A mixture of Pr 3 O 4 , CuCl 2 , Hpic, and H 2 BDC in 10 mL deionized water in the ratio of 1 : 1 : 2 : 1 was adjusted by HClO 4 solution to pH ¼ 2. The mixture was sealed and placed in a 25 mL Teflon-lined reactor and heated at 170  Q for 3 days, then cooled slowly to room temperature and aqua single crystals of 3 were obtained (yield ca 81%, based on H 2 BDC). Elemental analysis 1148 F. Luo et al. | [] | [] | ["Gd(pic)(BDC)(k-H 2 O) 2", "Pr 4 (BDC) 6 (k-H 2 O) 2"] | ["Gd 2 O 3--not available", "Pr 3 O 4--not available"] | [] | ["CuCl 2--not available", "Hpic--not available", "H 2 BDC--not available"] | ["160 \nQ", "170 \nQ"] | ["3 days", "3 days"] | ["deionized water--10 mL"]
j.poly.2016.03.037 | 2.3. Synthesis of (R)-4-(4-(1-carboxyethoxy)phenoxy)-3-nitrobenzoic acid (H 2 cpna) A mixture of (R)-(+)-2-(4-hydroxyphenoxy)propionic acid (4.52 g, 24.81 mmol) and anhydrous potassium carbonate (12.00 g, 86.82 mmol) in DMF (125 mL) was added into a 250 mL three-necked ﬂask, then the whole equipment was purged three times with N 2 . The resultant solution was heated to 80 °C and allowed to stir for 3 h. 4-Chloro-3-nitrobenzoic acid (5.00 g, 24.81 mmol) was added, the solution was heated to 135 °C and kept for 16 h. After TLC detection (P/E/AcOH = 2:1:0.05) indicated the completion of the reaction, the DMF was removed by rotary evaporation and water (75 mL) was added. The pH value was adjusted to 3-4 with cool hydrochloric acid (1.0 mol/L) to get H 2 cpna as a yellow solid. Elemental Anal. Calc. for C 16 H 13 NO 8 (347.28): C, 55.34; H, 3.77, N, 4.03; found: C, 55.13; H, 3.87, N, 4.11%. IR (KBr, cm 1 ): 3424 (m), 2997 (w), 1730 (m), 1619 (s), 1535 (s), 1502 (s), 1241 (s), 1105 (m), 841 (m), 769 (w).1 HNMR (DMSO) d, ppm: 1.51 (3H, d), 4.83 (1H, d), 6.86 (1H, d), 6.94 (2H, d), 7.00 (2H, d), 7.83 (1H, d), 8.01 (1H, d), 13.08 (2H, s). | [] | [] | ["H 2 cpna", "C 16 H 13 NO 8"] | [] | ["anhydrous potassium carbonate--12.00 g, 86.82 mmol", "cool hydrochloric acid (1.0 mol/L)--adjust pH to 3-4"] | [] | ["135 \nC"] | ["16 h"] | ["DMF--125 mL", "water--75 mL"]
24701556.2020.1813767 | [Cu 2 (L 1 ) 3 (H 2 O) 2 (Mo 4 O 13 ) 2 ](2). CuSO 4 5H 2 O(100.00 mg, 0.4 mmol), HL 1 (63.0 mg, 0.3 mmol) and MoO 3 (14.40 mg, 0.1 mmol) were added into 10 mL deionized H 2 O. The mixture was transferred and putted into a Teflon v essel, heated at 165  C for 72 h in a steel autoclave and then cooled to ambient temperature during 24 h. The blue block-shaped single crystals of 2 were was hed by H 2 O, aet her and air-dried. Elemental analysis calcd (%) for C 13.50 H 19.50 CuMo 4 N 10.50 O 16.50 : C, 15.59%; H, 1.89%; N, 14.14%. Found: C, 15.76%; H, 1.93%; N, 14.36%. | [] | ["24 h"] | ["[Cu 2 (L 1 ) 3 (H 2 O) 2 (Mo 4 O 13 ) 2 ]"] | ["CuSO 4 5H 2 O--100.00 mg, 0.4 mmol", "MoO 3--14.40 mg, 0.1 mmol"] | [] | ["HL 1--63.0 mg, 0.3 mmol"] | ["165 \n C"] | ["72 h"] | ["deionized H 2 O--10 mL"]
j.poly.2003.10.002 | 2.5. Synthesis of [CuL 2 ]SO 4 8H 2 O(4) AmixtureofCuSO 4 5H 2 O(0.250g,1mmol)andL (0.380 g, 2 mmol) in water (20 ml) was reﬂuxed for 30 min, then ﬁ ltered whilst hot. Blue crystals were obtaine d from the ﬁltrate after standing at room temperature for several days (77% yield based on Cu). Anal. Calc. for C 20 H 44 CuN 8 O 12 S: C, 35.08; H, 6.43; N, 16.37. Found: C, 35.11; H, 6.32; N, 16.53%. IR (cm 1 , KBr): 3431(s), 3119(w), 2945(w), 2342(w), 1631(m), 1524(w), 1452(s), 1384(w), 1239(m), 1114(vs), 949(w), 880(w), 753(w), 668(m), 622(m). | [] | ["several days"] | ["[CuL 2 ]SO 4 \n8H 2 O", "C 20 H 44 CuN 8 O 12 S"] | ["CuSO 4 \n5H 2 O--0.250g, 1mmol"] | [] | ["L--0.380 g, 2 mmol"] | ["reflux"] | ["30 min"] | ["water--20 ml"]
acs.cgd.8b01080 | {[Co(L) 2 (H 2 O) 2 ]·(Cl) 2 } n (2). A solution of CoCl 2 6H 2 O (38 mg, 0.16 mmol) in acetonitrile (3 mL) was carefully layered over an DMA solution (3 mL) of the ligand L (50 mg, 0.16 mmol) in a glass tube using a mixture of DMA and acetonitrile as a buffer layer. Orange colored single crystals were obtained from the junction of the layers after one week. The crystals were separated and washed with acetonitrile and air–dried (yield ~ 45% based on metal). Elemental analysis: Anal. Calcd for C 36 H 32 Cl 2 CoN 12 O 2 (%): C, 54.42; H, 4.06; N, 21.15; Found (%): C, 54.37; H, 4.12; N, 21.11. FT-IR (KBr pellet, cm −1 ): 3407(br), 3110(m), 1712(s), 1602(m), 1516(s), 1303(s), 1117(m), 1063(m), 849(m), 655(m). {[Co(L) 2 (NCS) 2 ]} n (3). A mixture of Co(SCN) 2 (28 mg, 0.16 mmol), ligand L (50 mg, 0.16 mmol) and solvent mixture of MeOH/H 2 O/DMA (1:1:3, 5 mL) were stirred at room temperature for 10 min. Thereafter, the whole mixture was transferred into a 10 mL Teflon-lined stainless steel vessel and heated at 160 °C for 3 days, followed by cooling to room temperature. Orange-red colored single crystals suitable for X-ray diffraction were collected by filtration, washed with acetonitrile several times, and dried in air (yield ~ 40% based on metal). Elemental analysis: Anal. Calcd for C 38 H 28 CoN 14 S 2 (%): C, 56.78; H, 3.51; N, 24.40; Found (%): C, 56.85; H, 3.58; N, 24.46. FT-IR (KBr pellet, cm −1 ): 3120(m), 2077(s), 1599(s), 1515(s), 1304(s), 1057(m), 960(m), 846(m), 656(m). Physical Measurements. The elemental analyses were carried out on Elementar Micro vario Cube elemental analyzer. FT–IR spectra (4000–400 cm –1 ) were recorded on KBr pellets with a Perkin Elmer Spectrum BX spectrometer. Thermogravimetric analysis (TGA) was carried out (Perkin Elmer) in the temperature range of 30–900 °C (heating rate 5 °C min –1 ). Powder X–ray diffraction (PXRD) data were collected on a PANalytical EMPYREAN instrument using Cu–Kα radiation. Alternating-current (AC) impedance analysis measurements were carried out with a Solartron SI 1260 impedance analyzer using the conventional quasi-four-probe method on a pellet sample (diameter of 13 mm and thickness of ≈0.85−0.9 mm). The temperature and humidity were controlled by a programmable humidification chamber (JEIOTECH, TH-PE series). Water vapor adsorption studies were performed using a BELSORP MAX (BEL JAPAN) volumetric adsorption analyzer. Magnetic Measurements. Variable temperature (2-300 K) direct current (dc) magnetic susceptibility measurements under an applied field of 0.1 T and variable field (0-7 Tesla) magnetization measurements at low temperatures in the range of 2-10 K were performed by using a SQUID VSM magnetometer (Quantum Design).The measured values were corrected for the experimentally measured contribution of the sample holder and the derived susceptibilities were corrected for the diamagnetism of the samples, estimated from Pascal's tables. | [] | [] | ["{[Co(L) 2 (H 2 O) 2 ]·(Cl) 2 } n", "C 36 H 32 Cl 2 CoN 12 O 2", "{[Co(L) 2 (NCS) 2 ]} n", "C 38 H 28 CoN 14 S 2"] | ["CoCl 2 ?6H 2 O--38 mg, 0.16 mmol", "Co(SCN) 2--28 mg, 0.16 mmol"] | ["NaOH--0.002 g, 0.05 mmol"] | ["L--50 mg, 0.16 mmol"] | ["room temperature", "160 \nC"] | ["one week", "3 days"] | ["acetonitrile--3 mL", "DMA--3 mL", "MeOH/H 2 O/DMA--5 mL"]
ic990385q | [Cu 6 (CN) 5 (trz)] (1). [Cu 6 (CN) 5 (trz)] was prepared as clear yellowtinted crystalline rods by the successive addition of CuCN (0.364 g, 4.03 mmol), KCN (0.061 g, 0.94 mmol), 1,2,4-triazole (Htrz, Chart 1) (0.062 g, 0.92 mmol), and H 2 O (10.00 mL, 0.536 mol) to a reaction vessel. The reaction vessel was then sealed and subsequently placed in an oven for 140.3 h at 180 ( 5 °C. | [] | [] | ["Cu 6 (CN) 5 (trz)"] | ["CuCN--0.364 g, 4.03 mmol", "KCN--0.061 g, 0.94 mmol"] | [] | ["1,2,4-triazole (Htrz)--0.062 g, 0.92 mmol"] | ["180 \n5 °C"] | ["140.3 h"] | ["H 2 O--10.00 mL, 0.536 mol"]
chem.200900037 | Synthesis of 1·2MeOH: A mixture of CuACHTUNGTRENNUNG(NO 3 )·3H 2 O (24.2 mg, 0.1 mmol), H 2 L (26.2 mg, 0.1 mmol), MeOH (1 mL), and 1% NaOH aqueous solution (3 mL) was sealed in a 10 mL vial with a screw cap and heated at 80 8 C for 12 h. The mixture was then cooled to room temperature and blue, rodlike crystals were collected, washed with diethyl ether, and dried in air. Yield: 29.5 mg, 83 %; IR (KBr): v˜ = 3229 (s), 3136 (m), 2932 (s), 2855 (m), 2362 (w), 1651 (s), 1610 (s), 1564 (s), 1477 (w), 1369 (s), 1313 (s), 1252 (w), 1192 (w), 1117 (m), 1039 (m), 793 (m), 712 (m), 650 (m), 592 cm 1 (w); elemental analysis calcd (%) for C 30 H 40 Cu 2 N 4 O 8 : C 50.62, H 5.66, N 7.87; found: C 49.91, H 5.60, N 7.81. | [] | [] | ["CuACHTUNGTRENNUNG(NO 3 )·3H 2 O·H 2 L·2MeOH"] | ["CuACHTUNGTRENNUNG(NO 3 )·3H 2 O--24.2 mg, 0.1 mmol"] | [] | ["H 2 L--26.2 mg, 0.1 mmol"] | ["80 \nC"] | ["12 h"] | ["MeOH--1 mL", "1% NaOH aqueous solution--3 mL"]
c9dt00791a | Preparation of [Cu 2 (Glu) 2 (bpe)]·3H 2 O (3) A mixture of Cu(NO 3 ) 2 ·3H 2 O (0.48 g, 2.0 mmol), glutaric acid (0.26 g, 2.0 mmol), and 1,2-bis(4-pyridyl)ethylene (0.18 g, 1.0 mmol) in distilled water (200 mL) containing 1.0 M NaOH (2 mL) was placed in a Teflon-lined high pressure vessel. The vessel was placed in an oven at 80 °C for 48 h. After cooling to room temperature, the turquoise crystalline needles were retrieved by filtration, washed with distilled water, and dried in air overnight. The yield was 0.46 g. Anal. Calcd. for [Cu 2 (C 5 H 6 O 4 ) 2 (C 12 H 10 N 2 )]·3H 2 O (622.56): C, 42.38; H, 4.53; N, 4.49%. Found; C, 42.32; H, 4.43; N, 5.38%. | [] | [] | ["[Cu 2 (Glu) 2 (bpe)]·3H 2 O", "[Cu 2 (C 5 H 6 O 4 ) 2 (C 12 H 10 N 2 )]·3H 2 O"] | ["Cu(NO 3 ) 2 ·3H 2 O--0.48 g, 2.0 mmol"] | ["1.0 M NaOH--2 mL"] | ["glutaric acid--0.26 g, 2.0 mmol", "1,2-bis(4-pyridyl)ethylene--0.18 g, 1.0 mmol"] | ["80 °C"] | ["48 h"] | ["distilled water--200 mL"]
c2dt30611e | FT-IR (cm −1 ): 3430(m), 3130(s), 2960(m), 1608(m), 1520(s), 1470(m), 1354(m), 1296(s), 1200(m), 1130(s), 991(s), 903(s), 837(s), 772(m), 728(m), 679(s), 546(m). | [] | [] | [] | [] | [] | [] | [] | [] | []
ic501963y | [Ba(tetraglyme) 2 ] 2 [CuAg 7 I 12 ]·EtOH (10). The reaction of 7 (1.03 g, 0.29 mmol) with CuI (0.10 g, 0.52 mmol) in the presence of NH 4 I(2 mL, 4 M) in acetone (15 mL), followed by stirring for 8 h and crystallization by carefully layering the concentrated solution with ethanol (10 mL) at room temperature, gave colorless needle-shaped crystals. Yield: 0.74 g (74%). Mp: 184 °C. Anal. Found: C, 14.0; H, 2.55; Ag, 21.37; Ba, 7.81; Cu, 1.85. Calcd for C 40 H 88 Ba 2 O 2 CuAg 7 I 12 · C 2 H 6 O (3551.36): C, 14.20; H, 2.65; Ag, 21.26; Ba, 7.73; Cu, 1.79. | [] | [] | ["[Ba(tetraglyme) 2 ] 2 [CuAg 7 I 12 ]·EtOH", "C 40 H 88 Ba 2 O 2 CuAg 7 I 12 · C 2 H 6 O"] | ["CuI--0.10 g, 0.52 mmol", "NH 4 I--2 mL, 4 M"] | [] | ["7--1.03 g, 0.29 mmol"] | ["room temperature"] | ["8 h"] | ["acetone--15 mL", "ethanol--10 mL"]
j.poly.2013.11.016 | 2.4. Preparation of silver(I) nitrate complex 5 A solution of silver(I) nitrate (24 mg, 0.13 mmol) in water (1 ml) was dropped slowly into solution of ligand 2 (17 mg, 0.13 mmol) in water (3 ml). The mixture was then evaporated slowly over a period of a few days in darkness at room temperature. Colourless crystals suitable for X-ray crystallography were obtained. Yield 28 mg (73%), m.p. 162 °C. IR (KBr) m max /cm 1 : 2400, 1761, 1574, 1496, 1460, 1380, 1232, 1099, 826, 789. ESI-MS m/z: Found [L+Ag] + 229.9729, C 7 H 9 AgNO requires [L+Ag] + 229.9730. Elemental Anal.Calc. for C 7 H 9 NOAgNO 3 ½H 2 O: C, 27.84; H, 3.34; N, 9.27. Found: C, 27.44; H, 2.86; N, 9.36%.2.5. X-ray crystallography The crystal data and details of the data collections and reﬁnements for the X-ray structures are listed in Table 1. Measurements were made with a Bruker APEX II (for 3 and 5) or Agilent Supernova N O N O AgX Ag N O Ag Ag N O Ag Ag Ag N O AgX N O Ag Ag (1) (2) MeMe Me Me X=CF 3 CO 2 ( 3 )[Ag( 2 )X] n X=CF 3 SO 3 (4)[Ag 2 (2)X 2 ] n X=NO 3 (5)[Ag 2 (2) 2 X 2 ] n Scheme 1. | [] | [] | ["silver(I) nitrate complex 5", "C 7 H 9 NOAgNO 3 ½H 2 O"] | ["silver(I) nitrate--24 mg, 0.13 mmol"] | [] | ["ligand 2--17 mg, 0.13 mmol"] | [] | [] | ["water--1 ml"]
j.jorganchem.2018.07.028 | 119 Sn NMR (CDCl 3 ): δ Sn (ppm): – 97.8. 2.3.6. Synthesis of [nBu 2 Sn(L)] n (6) nBu 2 SnO (0.2 g, 0.800 mmol) was added to a solution of H′HL (0.19 g, 0.781 mmol) in hot DMSO (1 ml) and toluene (40 ml). The reaction mixture was heated at reflux using a DeanStark trap and a water-cooled condenser. After approximately half an hour of reflux a red precipitate was gradually deposited and the reflux was continued up to 6 h. The reaction mixture was filtered while hot and the residue was collected. The residue was dissolved in a mixture of DMSO/benzene (10:1, v/v) on a water bath, affording red crystals of X-ray quality at room | [] | [] | ["[nBu2Sn(L)] n", "nBu2SnO"] | ["nBu2SnO--0.2 g, 0.800 mmol"] | [] | ["H′HL--0.19 g, 0.781 mmol"] | [] | ["6 h"] | ["DMSO--1 ml", "toluene--40 ml"]
jssc.2000.8688 | Syntheses of 3  [Cd(Hpdc)H  O](1). Hydrothermal reactions of Cd(NO  )  ) 4H  O (0.062 g, 0.2 mmol), H  pdc ) H  O (0.068 g, 0.4 mmol), and deionized water (10 mL, 0.5555 mol) in a mole ratio of 1 : 2 : 2222 (pH 2.5 in the "nal solution) in a Te#on-lined bomb at 1503C for 12 days yielded yellowish block crystals of 1 in high yields (0.058 g, 98.1%). IR (4000}400 cm \ ): 3498.1(w), 3432.5(m), 3148.2(m), 3068.3(m), 2956.7(m), 2886.6(m), 2719.1(m), 2659.9(m), 2544.3(m), 2478.1(m), 2385.6(m), 2225.6(m), 1732.7(m), 1637.6(sh), 1558.4(vs), 1520.6(m), 1451.4(s), 1373.1(s), 1272.2(w), 1209.7(s), 1114.1(m), 1029.3(s), 869.5(sh), 846.5(sh), 800.3(s), 678.2(m), 646.6(m), 531.4(s). The purity of the bulk sample was con"rmed by PXRD analysis. | [] | [] | ["[Cd(Hpdc)H 2 O]", "NaN"] | ["Cd(NO 3 ) 2 \n4H 2 O--0.062 g, 0.2 mmol"] | [] | ["H 2 pdc--0.068 g, 0.4 mmol"] | ["1503 \nC"] | ["12 days"] | ["deionized water--10 mL, 0.5555 mol"]
cg400913f | Synthesis of (Me 2 NH 2 ) 2 [In 2 (L) 2 ]·(DMF) 3 ·(H 2 O) 2 (2). A mixture of In(NO 3 ) 3 ·4H 2 O (6.7 mg, 18 μmol), H 4 L (8 mg, 18 μmol), HNO 3 (0.15 mL, 7 mol/L), H 2 O (0.5 mL) and DMF (1.2 mL) was placed in a capped vial (20 mL). The vial was heated at 85 °C for 5 days.Colorless rodlike crystals were obtained. Yield: ca. 60% based on In.Anal. Calcd (%) for C 61 H 71 In 2 N 7 O 21 : C, 49.91; H, 4.88; N, 6.68.Found (%): C, 49.79; H, 4.93; N, 6.82. IR (KBr, cm −1 ): 3434 (m), 3058 (w), 2926 (w), 1660 (s), 1563 (s), 1447 (m), 1394 (s), 1145 (w), 1093 (w), 1055 (w), 877 (w), 765 (s), 693 (w), 449 (m). | [] | [] | ["(Me 2 NH 2 ) 2 [In 2 (L) 2 ]·(DMF) 3 ·(H 2 O) 2", "C 61 H 71 In 2 N 7 O 21"] | ["In(NO 3 ) 3 \n4H 2 O--6.7 mg, 18 μmol"] | [] | ["H 4 L--8 mg, 18 μmol"] | ["85 \n°C"] | ["5 days"] | ["H 2 O--0.5 mL", "DMF--1.2 mL"]
ch06183 | Synthesis of [Mn(ima) 2 ] n 1 To a solution of Hima (25.2 mg, 0.2 mmol) in water (5 mL), a dilute aqueous solution of NaOH was added dropwise with stirring until the pH was approximately 7, followed by addition of a dilute aqueous solution of MnCl 2 ·4H 2 O (20 mg, 0.1 mmol). The mixture was further vigorously stirred for approximately 30 min at room temperature, and filtered. The light-yellow filtrate was allowed to stand at room temperature, and pale-yellow block single-crystals suitable for X-ray diffraction were obtained by evaporation of the solvents within one week (22.9 mg, 75%). (Found: C 39.3, H 3.3, N 18.4. C 10 H 10 MnN 4 O 4 requires C 39.4, H 3.3, N 18.4%.) ν max (KBr)/cm −1 3144vs, 3000m, 2924m, 1596vs, 1509vs, 1445m, 1400vs, 1318vs, 1293vs, 1233m, 1199m, 1112vs, 1091vs, 1041m, 983m, 937m, 919m, 872m, 834vs, 824m, 795m, 773vs, 696vs, 655vs, 578m. | [] | ["one week"] | ["[Mn(ima) 2 ] n", "C 10 H 10 MnN 4 O 4"] | ["MnCl 2 ·4H 2 O--20 mg, 0.1 mmol"] | [] | ["Hima--25.2 mg, 0.2 mmol"] | ["room temperature"] | ["30 min"] | ["water--5 mL"]
cryst9030166 | Crystals 2019, 9, 166 3 of 10 2.2.3. Synthesis of Co(L 2 )(2,2-bipyridine)(DMF) (3) The mixture of Co(NO 3 ) 2 · 6H 2 O (0.1 mmol, 29.1 mg), H 2 L 2 (0.05 mmol, 8.356 mg), 2,2-bipyridine (0.2 mmol, 31.2 mg), DMF(3 mL), CH 3 CH 2 OH (2 mL), and H 2 O (1 mL) were transferred to a 15 mL Teﬂon-lined stainless steel autoclave, and heated at 100 ◦ C for 3 days, followed by slow cooling (10 ◦ C · h −1 ) to room temperature. The resulting mixture was washed by DMF, and purple columnar crystals were collected and air-dried (yield 42%). IR (KBr disc, cm −1 ) 3449 (m), 3095 (w), 3056 (w), 1972 (w), 1623 (s), 1559 (s), 1436 (m), 1404 (m), 1378 (s), 1294 (w), 1165 (w), 1062 (w), 875 (m), 842 (m), 765 (s), 733 (m), 675 (m), 604 (w), 572 (w), 456 (w). Elemental analysis (%): Calcd for: C 20 H 18 CoN 4 O 5 : Co 13.0 C 53.0 H 4.0 N 12.36; found: Co 13.16 C 53.06 H 3.98 N 12.47. | [] | [] | ["Co(L 2 )(2,2-bipyridine)(DMF) (3)"] | ["Co(NO 3 ) 2 · 6H 2 O--0.1 mmol, 29.1 mg"] | [] | ["H 2 L 2--0.05 mmol, 8.356 mg", "2,2-bipyridine--0.2 mmol, 31.2 mg"] | ["100 \nC"] | ["3 days"] | ["DMF--3 mL", "CH 3 CH 2 OH--2 mL", "H 2 O--1 mL"]
ejic.200600539 | Synthesis of 2: A mixture of Ni(OAc) 2 ·4H 2 O (0.25 mmol), H 2 pydc (0.25 mmol) and bpy (0.25 mmol) in H 2 O (10.0 mL) was heated to 170 °C for 4 d and then cooled at a rate of 5 °Ch –1 to room temperature. Green plate-like crystals of 2 were isolated in 45 % yield (46.80 mg) based on Ni. C 34 H 30 N 6 Ni 2 O 12 (832.06): calcd. C 49.08, H 3.63, N 10.10; found C 49.01, H 3.48, N 10.02. IR (KBr pellet): ν ˜ = 3444 (m), 3124 (m), 1614 (s), 1568 (s), 1477 (m), 1444 (m), 1390 (s), 1194 (w), 1026 (w), 827 (m), 768 (m), 683 (m), 656 cm –1 (w). | [] | [] | ["Ni(OAc) 2 \n4H 2 O", "C 34 H 30 N 6 Ni 2 O 12"] | ["Ni(OAc) 2 \n4H 2 O--0.25 mmol"] | [] | ["H 2 pydc--0.25 mmol", "bpy--0.25 mmol"] | ["170 \nC"] | ["4 d"] | ["H 2 O--10.0 mL"]
chem.201002135 | Preparation of {[Zn 2 ACHTUNGTRENNUNG(bdcppi))ACHTUNGTRENNUNG(dmf) 3 ]·6DMF·4 H 2 O} n ACHTUNGTRENNUNG(SNU-51): ZnACHTUNGTRENNUNG(NO 3 ) 2 ·6H 2 O (0.029 g, 0.100 mmol), H 4 BDCPPI (0.030 g, 0.051 mmol), and DMF (5 mL) were placed in a glass bottle, which was sealed with rubber and aluminum caps and heated at 110 8 C for 12 h. On cooling to room temperature, yellow platelike crystals formed (0.040 g, 57%), which were filtered and washed with DMF. IR (KBr): n˜ = 1779, 1727 (C= O(pyromellitic diimide)), 1668 (C=O(coordinated DMF)), 1632 (sh), 1587 cm 1 (carboxylate); elemental analysis calcd (%) for C 53 H 79 Zn 2 N 11 O 25 : C 45.43, H 5.68, N 11.00; found: C 44.24, H 5.25, N 11.07. | [] | [] | ["{[Zn 2 (bdcppi)(dmf) 3 ]·6DMF·4 H 2 O} n (SNU-51)"] | ["Zn(NO 3 ) 2 ·6H 2 O--0.029 g, 0.100 mmol"] | [] | ["H 4 BDCPPI--0.030 g, 0.051 mmol"] | ["110 \nC"] | ["12 h"] | ["DMF--5 mL"]
cg8004932 | Selected FT-IR (KBr Pellets) and FT-Raman Main Bands (Inside the Parenthesis in Italics) (in cm -1 ). For (1a): 3417 w/br (3115 m, 3058 w, 3018 w, 2963 m), 2785 w (2851 w, 2802 w), 2480 w, 1671 s (1660 w), 1606 s (1605 s, 1565 w), 1481 m (1428 s), 1423 s, 1394 s (1382 w), 1358 s (1342 w), 1285 m, 1265 m, (1287 w, 1261 w), 1177 w (1149 m), 1109 w (1109 w), 1038 m (1023 w), 950 w, 884 w, 865 w (869 m), 825 s (822 w), 767 m (725 w), 696 w, 652 w (653 m), 594 w, 508m(510 w). For 1b: 3431 w/br 3036 w (3106 m, 3066 m, 3013 w), 3006 w, 2932 w (2963 m, 2883 m), 2793 w (2762 w), 2487 w, 1685 s (1652 w), 1616 s (1605 s, 1565 w), 1481 m (1484 w, 1463 w), 1431 s (1428 s), 1385 s (1382 w), 1358 s, 1342 s (1342 w), 1284 m (1288 w), 1271 w (1261 w), 1175 m (1180 w, 1150 m), 1104 m (1109 w), 1085 m, 1038 s, 950 w, 887 w, 867 w, (869 m), 827 s (822 w), 775 s (725 w), 702 m, 652 w (653 m), 600 w, 505 m (518 w). | [] | [] | ["1a", "1b"] | [] | [] | [] | [] | [] | []
b806765a | [Cu 2 (m 2 -3-iodobenzoate) 4 (dioxane) 2 ]$2(dioxane), 2. Copper(II) acetate monohydrate (76 mg, 0.5 mmol) and 3-iodobenzoic acid (247 mg, 1.0 mmol) were dissolved in dioxane (8 mL) and crystals of 2 were prepared by method A. Large blue crystals of 2 started to form once the volume of solvent had reduced by approximately 2 mL (2 days). A single crystal was removed at this point and used for crystal structure determination by X-ray diffraction. Elemental analysis and powder diffraction indicated that the reaction product comprises more than one phase. However, other phases could not be identiﬁed. | [] | [] | ["[Cu 2 (m 2 -3-iodobenzoate) 4 (dioxane) 2 ]$2(dioxane)"] | ["Copper(II) acetate monohydrate--76 mg, 0.5 mmol"] | [] | ["3-iodobenzoic acid--247 mg, 1.0 mmol"] | [] | ["2 days"] | ["dioxane--8 mL"]
c0ce00921k | Preparation of [AgLn(L) 2 (H 2 O) 4 ] [Ln ¼ Nd (1), Eu (2) and Tb (3)]. A mixture of 0.05 mmol of Ln(NO 3 ) 3 $6H 2 O (21.9 mg for 1, 22.3 mg for 2 and 22.7 mg for 3), AgNO 3 (8.5 mg, 0.05 mmol) and H 2 L (34.0 mg, 0.1 mmol) in H 2 O (8 mL) was sealed in a 15 mL Teﬂon-lined stainless steel container and heated at 140  C for 3 d, and then cooled to room temperature. Suitable crystals of 1–3 were obtained.For 1, yield: 62% based on Nd. Anal. calcd for C 20 H 18 N 6 O 12 AgNd: C 30.54, H 2.31, N 10.69%. Found: C 30.48, H 2.37, N 10.74%. IR (KBr pellet, cm 1 ): 3418 (m, br), 1615 (m), 1544 (s), 1381 (s), 1100 (m), 870 (w), 780 (m), 746 (m), 641 (w), 467 (w).For 2, yield: 47% based on Eu. Anal. calcd for C 20 H 18 N 6 O 12 AgEu: C 30.25, H 2.28, N 10.58%. Found: C 30.19, H 2.35, N 10.64%. IR (KBr pellet, cm 1 ): 3407 (m, br), 1614 (m), 1548 (s), 1381 (s), 1100 (m), 869 (w), 781 (m), 746 (m), 639 (w), 471 (w). | [] | [] | ["[AgLn(L) 2 (H 2 O) 4 ]", "Ln ¼ Nd (1)", "Ln ¼ Eu (2)", "Ln ¼ Tb (3)"] | ["Ln(NO 3 ) 3 $6H 2 O--21.9 mg for 1, 22.3 mg for 2, 22.7 mg for 3", "AgNO 3--8.5 mg, 0.05 mmol"] | [] | ["H 2 L--34.0 mg, 0.1 mmol"] | ["140 \nC"] | ["3 d"] | ["H 2 O--8 mL"]
c7ce00753a | Magnetic measurements of the samples were performed on a SQUID MPMS-XL-7 magnetometer (Scheme 2).Synthesis of complexes 1–9 {[Zn 3 ĲL 1 ) 2 ĲOH) 2 ]·H 2 O} n (1). A mixture of ZnĲNO 3 ) 2 ·6H 2 O (89.3 mg, 0.30 mmol) and 4-(1H-tetrazol-5-yl)phenol (24.3 mg, 0.15 mmol) in the component solvent (H 2 O/CH 3 CH 2 OH = 1 : 1, 8 mL) was sealed in a 25 mL Teflon-lined stainless steel vessel and heated to 140 °C for 24 hours, then slowly cooled to room temperature at a rate of 5 °Ch −1 . Yellow block crystals of 1 were isolated in a 61% yield based on L 1 . Anal. calcd (%) for C 14 H 8 N 12 O 13 Zn 3 : C, 22.47; H, 1.08; N, 22.46. Found: C, 22.62; H, 1.27; N, 22.18. IR (cm −1 , KBr pellets): 3545(m), 3090(w), 1793(w), 1634(s), 1557(s), 1492(s), 1452(m), 1413(m), 1378(m), 1350(m), 1329(m), 1247(s), 1177(w), 1144(m), 1077(w), 1051(w), 899(w), 841(m), 781(w), 768(w), 708(w), 650(w), 605(w), 585(w) (Fig. S2 of the ESI†). | [] | [] | ["{[Zn 3 ĲL 1 ) 2 ĲOH) 2 ]·H 2 O} n", "C 14 H 8 N 12 O 13 Zn 3"] | ["ZnĲNO 3 ) 2 \n6H 2 O--89.3 mg, 0.30 mmol"] | [] | ["4-(1H-tetrazol-5-yl)phenol--24.3 mg, 0.15 mmol"] | ["140 \nC"] | ["24 hours"] | ["H 2 O/CH 3 CH 2 OH--1 : 1, 8 mL"]
j.poly.2014.03.031 | Compound 2 was obtained in situ by hydrothermal reaction of cadmium chloride, 2-cyanopyridine and water:methanol (1:3) at 180 °C for 12 h. Colourless crystals of {NH 4 [Cd 2 (pymca)(Cl) 4 ] MeOH} n were obtained. Similar reaction has been published ten years ago to give ammonium cations [17].The structure of this compound consists in anionic 2D-MOF, [Cd 2 (pymca)(Cl) 4 ]  ,NH 4 + cations (Scheme III) and methanol molecules located among the sheets in the center of the generated channels (Fig. 2, right). Anionic pymca ligand is formed in situ from the partial hydrolysis of 2-cyanopyrimidine (Scheme II, reaction g). | [] | [] | ["{NH 4 [Cd 2 (pymca)(Cl) 4 ] MeOH} n"] | ["cadmium chloride--not specified"] | [] | ["2-cyanopyridine--not specified"] | ["180 °C"] | ["12 h"] | ["water:methanol--1:3"]
j.ica.2011.02.017 | 2.2.2. [Ca(Et 2 mal)(H 2 O)] n (2) Solid Ca(NO 3 ) 2 4H 2 O (0.250 g, 1.06 mmol) was added to an aqueous solution (8 ml) of Et 2 malH 2 (0.160 g, 1.00 mmol). The solid immediately dissolved and the pH of the colorless solution was adjusted to 8.0 by the addition of an aqueous solution of 1 N NaOH; the ﬁnal volume was 11 ml. The resultant solution was stirred for 1 h, during which time a microcrystalline solid formed. The precipitate was collected by ﬁltration, washed with cold EtOH (2  1 ml) and Et 2 O(3 2 ml), and dried in a vacuum desiccator over P 4 O 10 . | [] | [] | ["[Ca(Et 2 mal)(H 2 O)] n"] | ["Ca(NO 3 ) 2 \n4H 2 O--0.250 g, 1.06 mmol"] | ["1 N NaOH--aqueous solution"] | ["Et 2 malH 2--0.160 g, 1.00 mmol"] | [] | ["1 h"] | ["aqueous solution--8 ml"]
j.saa.2016.05.021 | 2.2.5. [L5] 5 The yellow columnar crystals of 5 were obtained from a simple hydroth ermal self-assembly of 4,5-dibromophthalic acid (65 mg, 0.2 mmol) and N 2 H 4 ·H 2 O (0.1 mL) in a 10 mL aqueous solution (pH = 5 adjusted by CH 3 COOH) at 170 °C for 4 days. Yield: ca. 20% based on organic acid. Anal. Calcd C 8 H 4 N 2 O 2 Br 2 5: C 30.03, H 1.26, N 8.76. Found: C 29.85, H 1.29, N 8.64%. IR (cm − 1 ): 1650 s, 1572 s, 1450 s, 1297 m, 1236 s, 1108 w, 1068 m, 918 w, 880 m, 802 s, 667 s, 521 s. | [] | [] | ["5"] | [] | [] | ["4,5-dibromophthalic acid--65 mg, 0.2 mmol", "N 2 H 4 \nH 2 O--0.1 mL"] | ["170 \nC"] | ["4 days"] | ["aqueous solution (pH = 5 adjusted by CH 3 COOH)--10 mL"]
a703683c | [Ca(H 2 O) 2 ][Ä,Ë-V(R,S-hidba) 2 ]?0.5 H 2 O?0.5 Pr i OH 1. The compound [VO(acac) 2 ] (acac = acetylacetonate) (265 mg, 1.00 mmol) was added to a solution of R,S-H 3 hidba (431 mg, 2.10 mmol) in MeOH (5 cm 3 ) and H 2 O (10 cm 3 ). The reaction mixture was stirred (ca. 1 h) at 293 K, whereupon a blue-purple solution formed. Calcium chloride (111 mg, 1.00 mmol) was added and stirring continued (ca. 1 h). Blue tabular crystals were obtained from this MeOH–H 2 O solution via the slow vapour-diffusion technique using Pr i OH at 293 K. Yield 385 mg, 68% (Found: 38.0; H, 5.8; Ca, 6.9; N, 4.9; V, 8.8. Calc. for 1, C 35 H 66 Ca 2 N 4 O 26 V 2 : C, 37.4; H, 5.9; Ca, 7.1; N, 5.0; V, 9.1%). | [] | [] | ["[Ca(H 2 O) 2 ][Ä,Ë-V(R,S-hidba) 2 ]?0.5 H 2 O?0.5 Pr i OH 1", "[VO(acac) 2 ]"] | ["Calcium chloride--111 mg, 1.00 mmol"] | [] | ["R,S-H 3 hidba--431 mg, 2.10 mmol"] | ["293 K", "293 K"] | ["ca. 1 h", "ca. 1 h"] | ["MeOH--5 cm 3", "H 2 O--10 cm 3", "Pr i OH--not specified"]
c1ce05698k | Eu(2,5-pdco)(CH 3 COO)(H 2 O) (2) Eu(NO 3 ) 3 $6H 2 O (0.2 mmol, 87.6 mg), 2,5-H 2 pdco (0.2 mmol, 36.8 mg) and CH 3 COONa (0.4 mmol, 32.8 mg) were mixed in distilled water (15 mL) with stirring at room temperature. After 5 min, 1 mL ethanol solution of 1,10-phenanthroline (0.1 mmol, 19.8 mg) was added. The resulting solution was stirred for another 5 min, transferred to a 25 mL Teﬂon-lined stainless steel vessel and heated at 190  C for 3 days under autogenous pressure. After the reactant was cooled slowly to room temperature, colorless crystals of 2 were obtained. Yield: 60.0 mg (73% based on 2,5-H 2 pdco). Anal. Calcd (%): C, 26.31; H, 1.97; N, 3.42. | [] | [] | ["Eu(2,5-pdco)(CH 3 COO)(H 2 O)", "Eu(NO 3 ) 3 $6H 2 O"] | ["Eu(NO 3 ) 3 $6H 2 O--0.2 mmol, 87.6 mg"] | [] | ["2,5-H 2 pdco--0.2 mmol, 36.8 mg", "CH 3 COONa--0.4 mmol, 32.8 mg", "1,10-phenanthroline--0.1 mmol, 19.8 mg"] | ["190 \nC"] | ["3 days"] | ["distilled water--15 mL", "ethanol--1 mL"]
s12039-017-1376-1 | 2.2 Synthesis of compounds 1 and 2 2.2.1a Synthesis of compound 1: A mixture of H 3 PW 12 O 40 · 12H 2 O (0.3 g, 0.1 mmol), CuCl 2 · 2H 2 O (0.153 g, 0.9 mmol) and oxalic acid dihydrate (0.027 g, 3 mmol) were dissolved in 15 mL H 2 O, and then ethylenediamine (2 mL) was added dropwise, stirred for 1 h at room temperature. Subsequently, the suspension was transferred into an 18 mL Teﬂon-lined autoclave and kept under autogenous pressure at 160 ◦ Cfor3 days with the pH valueof the mixturewasadjusted to about5.0 with 1.0molL −1 NaOH. After slow cooling to room temperature at a rate of 10 ◦ C·h −1 , blue block shaped crystals of 1 were obtained. The obtained crystals were washed with distilled water and dried at room temperature. The reproducibility of the compound is good in high yield. | [] | [] | ["compound 1"] | ["CuCl 2 ? 2H 2 O--0.153 g, 0.9 mmol"] | [] | ["oxalic acid dihydrate--0.027 g, 3 mmol", "ethylenediamine--2 mL"] | ["160 \nC"] | ["3 days"] | ["H 2 O--15 mL"]
j.ica.2007.06.005 | 2.2. Synthes is of [Cu 2 (pcp) 2 (4,4 0 -bipy)] Æ 5H 2 O(1) A solution of Cu(CH 3 COO) 2 Æ H 2 O (0.1 g, 0.5 mmol) in 15 mL of H 2 O was added, at room temperature, to a solution of H 2 pcp (0.15 g, 0.5 mmol) and 4,4 0 -bipy (0.05 g, 0.31 mmol) in 130 mL of H 2 O. The resulting solution was heated at ca. 80–90 C, in air, till pale sky-blue needles precipitated. The complex was ﬁltered, washed with water and dried in air, at room temperature. Yield 0.22 g, 91.5% (calc in comparison with H 2 pcp). Anal. Calc. for C 36 H 42 Cu 2N 2 O 13 P 4 : C, 44.96; H, 4.40; N, 2.91. Found: C, 44.93; H, 4.30; N, 2.95%. | [] | [] | ["[Cu 2 (pcp) 2 (4,4 0 -bipy)] Æ 5H 2 O", "C 36 H 42 Cu 2N 2 O 13 P 4"] | ["Cu(CH 3 COO) 2 Æ H 2 O--0.1 g, 0.5 mmol"] | [] | ["H 2 pcp--0.15 g, 0.5 mmol", "4,4 0 -bipy--0.05 g, 0.31 mmol"] | [] | [] | ["H 2 O--15 mL"]
ic800635u | ∞ 3 [SmCl 3 (1,4-Ph(CN) 2 )] (1). SmCl 3 (0.5 mmol ) 128 mg) and 1,4-benzodinitrile (1,4-Ph(CN) 2 , 1.5 mmol ) 192 mg) were sealed in an evacuated Duran glass ampule and heated to 190 °C in 9.5 h and to 235 °C in another 45 h. This temperature was held for 48 h. | [] | [] | ["[SmCl 3 (1,4-Ph(CN) 2 )] n "] | ["SmCl 3 --0.5 mmol, 128 mg"] | [] | ["1,4-benzodinitrile (1,4-Ph(CN) 2 --1.5 mmol, 192 mg"] | ["190 \nC for 9.5 h, 235 \nC for 45 h"] | ["48 h"] | []
j.molstruc.2016.05.102 | 2.5. Synthesis of [Ag(m-L)](PF 6 )·Me 2 CO An acetone solution (2 mL) of AgPF 6 (13 mg, 0.05 mmol) was layered onto a dichloromethane solution (2 mL) of m-L (33 mg, 0.05 mmol). After 3 days, colorless crystals suitable for single crystal X-ray diffraction were obtained in a 75% yield (34 mg) based on silver(I) ion. M.p. 278  C (dec.). Anal. Calcd for C 44 H 37 N 3 O 7 F 6 PAg (%): C, 54.34; H, 3.83; N, 4.32. Found: C, 55.00; H, 3.78; N, 4.30. IR (KBr, cm 1 ): 1742 (s), 1600 (w), 1500 (w), 1476 (w), 1431 (w), 1284 (s), 1197 (s), 1139 (w), 1116 (w), 1086 (w), 1042 (w), 847 (s, n (PF 6  )), 736 (m), 696 (w), 558 (m). | [] | [] | ["[Ag(m-L)](PF 6 )·Me 2 CO"] | ["AgPF 6--13 mg, 0.05 mmol"] | [] | ["m-L--33 mg, 0.05 mmol"] | [] | ["3 days"] | ["acetone--2 mL", "dichloromethane--2 mL"]
s0277-5387(01)00964-0 | 2 .3 .3 . Preparation of ethylenediammonium aqua bis ( dimethylmalonato ) dioxouranate ( VI ) monohydrate (C 2 H 10 N 2 )[UO 2 (C 5 H 6 O 4 ) 2 (H 2 O)]·H 2 O(3): a solution of uranyl nitrate hexahydrate (1.00 g, 2 mmol in 15 cm 3 H 2 O) was added to a solution of dimethylmalonic acid and ethylenediamine (0.51 g, 4 mmol and 0.28 cm 3 ,4 mmol in 35 cm 3 H 2 O). A yellow crystalline product formed after few days and was collected by ﬁltration and dried in air, yield 85%. Anal. Found: C, 23.03; H, 4.16; N, 4.38; U, 37.65. Calc. for C 12 H 26 N 2 O 12 U: C, 22.94; H, 4.17; N, 4.46; U, 37.88%. TG/DTA (°C): 140 (− 2.8%, endo, − H 2 O= 2.9%), 187 (endo), 330 (46.0%, UO 3 =45.5%). IR (KBr disk) w (cm −1 ): 3476 s (br), 1615 s (br), 1586 w, 1549 w, 1468 m, 1414 s, 1357 m, 1204 m, 910 vs, 695 m, 593 m. | [] | [] | ["C 2 H 10 N 2 [UO 2 (C 5 H 6 O 4 ) 2 (H 2 O)]·H 2 O", "C 12 H 26 N 2 O 12 U"] | ["uranyl nitrate hexahydrate--1.00 g, 2 mmol"] | [] | ["dimethylmalonic acid--0.51 g, 4 mmol", "ethylenediamine--0.28 cm 3, 4 mmol"] | [] | ["few days"] | ["H 2 O--15 cm 3"]
ic048915s | 1 H NMR (CD 3 CN, 2 mM, -20 °C): 8.44 (2H, d, J ) 4.6 Hz, H a ), 7.91 (2H, td, J ) 7.6 and 1.0, H c ), 7.50 (2H, d, J ) 7.7 Hz, H d ), 7.41 (2H, dd, J ) 7.5 and 4.6 Hz, H b ), 4.40 (4H, s, H f ).Synthesis of Zn(1)Cl 2 . A solution (10 mL) of 0.1 M ZnCl 2 in methanol was added slowly with stirring to a 20 mL solution of 0.05 M 1 in methanol. A fine white precipitate formed. The solution was clarified with the addition of 40 mL of acetonitrile. Clear colorless crystals formed in <24hat4°C. Mp: 238-240 °C. | [] | [] | ["Zn(1)Cl 2"] | ["ZnCl 2--0.1 M"] | [] | ["1--0.05 M"] | ["4°C"] | ["<24h"] | ["methanol--10 mL", "acetonitrile--40 mL"]
j.ica.2008.07.018 | for C 31 H 20 N 6 O 17 Pb 2 : C, 32.01 H, 1.73. Found: C, 32.15; H, 2.06%.The complex 4 along with the mother liquor was kept and from this crystals of 5 were obtained after 24 h. Isolated yield: 65%. IR (KBr, cm 1 ): 1619 (m), 1580 (s), 1473 (m), 1389 (m), 1348 (s), 1231 (m), 840 (m). Elemental Anal. Calc. for C 24 H 16 N 4 O 10 Pb: C, 39.61 H, 2.24. Found: C, 39.45; H, 2.31%.The X-ray diffraction data were collected at 296 K with Mo K a radiation (k = 0.71073 Å) using a Bruker Nonius SMART CCD diffractometer equipped with a graphite monochromator. | [] | [] | ["C 31 H 20 N 6 O 17 Pb 2"] | ["Pb--NaN"] | [] | [] | [] | ["24 h"] | []
s1600536805028266 | Experimental An aqueous solution (15 ml) of 5-sulfoisophthalic acid sodium salt (0.134 g, 0.5 mmol) and copper(II) nitrate hemipentahydrate (0.116 g, 0.5 mmol) was layered on top of a methanol solution (10 ml) of piperazine (0.047 g, 0.5 mmol). Blue prismatic crystals were obtained after several days (yield 59%). Analysis calculated for C 12 H 16 N 2 O 8 SCu: C 34.96, H 3.88, N 6.80%; found: C 34.93, H 3.79, N 6.79%.Crystal data [Cu(C 8 H 3 O 7 S)(C 4 H 11 N 2 )(H 2 O)] M r = 411.87 Monoclinic, P2 1 =c a = 7.4257 (12) A ˚ b = 17.214 (2) A ˚ c = 12.028 (2) A ˚  = 106.863 (7)  V = 1471.4 (4) A ˚ 3 Z =4 D x = 1.859 Mg m 3 Mo K radiation Cell parameters from 2385 reﬂections  = 3.1–27.5   = 1.67 mm 1 T = 293.2 K Prism, blue 0.18  0.12  0.10 mm metal-organic papers Acta Cryst. (2005). E61, m1972–m1974 Liu and Xu  [Cu(C 8 H 3 O 7 S)(C 4 H 11 N 2 )(H 2 O)] m1973 Figure 2 View of the hydrogen bonds (dashed lines) in the title compound. H atoms not involved in hydrogen bonding have been omitted. Symmetry codes are given in Table 2. | [] | [] | ["Cu(C 8 H 3 O 7 S)(C 4 H 11 N 2 )(H 2 O)", "C 12 H 16 N 2 O 8 SCu"] | ["copper(II) nitrate hemipentahydrate--0.116 g, 0.5 mmol"] | [] | ["5-sulfoisophthalic acid sodium salt--0.134 g, 0.5 mmol", "piperazine--0.047 g, 0.5 mmol"] | [] | ["several days"] | ["aqueous solution--15 ml", "methanol solution--10 ml"]
cg101618n | IR frequencies (KBr, cm 1 ): 3414(m), 3302(m), 1595(s), 1378(s), 1150(m), 1045(m), 798(w), 671(w). Similarly, by adjusting the resulting solution pH to 8 at temperature 160 °C, to give blue block crystals 3 (0.0198 g) (yield 41% based on Co). Anal. Calcd for C 28 H 22 O 12 Co 3 (%): C, 46.20; H, 3.03. Found: C, 46.15; H, 3.22. IR frequencies (KBr, cm 1 ): 3419(m), 3308(m), 1590(s), 1372(s), 1153(w), 1049(m), 790(w), 677(w).Transition from 1 to 3. When the reaction solution containing single crystals of 1 (1 mmol) were heated at 160 °C in a Teflon-lined stainless steel autoclave for 72 h resulted in a brown block crystals of 2. | [] | [] | ["C 28 H 22 O 12 Co 3"] | [] | [] | [] | ["160 \nC"] | ["72 h"] | []
j.molstruc.2009.04.035 | 2.2. Preparation of the ligand and the compounds All reagents except that titb was synthesized according to the reported method [17] were purchased commercially and used without further puriﬁcation. CdCl 2 (0.2 mmol), H 3 BTC (0.1 mmol) and titb (0.1 mmol) were placed in a 25 mL of Teﬂon-lined stainless steel vessel with 8 mL of mixed-solvent of H 2 O and ethanol (V/V = 3:1). The mixture was heated to 160 °C in 4 h and kept to this temperature for 3 days. After cooling to room temperature at a rate of 2.5 °C/h, pale yellow crystals of 1 were obtained with the yield of about 45%. Compounds 2 and 3 were obtained by used ZnCl 2 and Zn(NO 3 ) 2 to substitute CdCl 2 with the yield of about 39% and 52%, respectively. Elemental analysis: 1,C 30 H 27 Cd 2 N 6 O 6 Cl, Calc.: C, 43.53; H, 3.29; N, 10.15%. Found: C, 43.27; H, 3.63; N, 10.09%. 2,C 30 H 27 Zn 2 N 6 O 6 Cl, Calc.: C, 49.11; H, 3.71; N, 11.45%. | [] | [] | ["Cd 2 (H 3 BTC)(titb)Cl", "Zn 2 (H 3 BTC)(titb)Cl", "Zn 2 (H 3 BTC)(titb)Cl"] | ["CdCl 2--0.2 mmol", "ZnCl 2--not available", "Zn(NO 3 ) 2--not available"] | [] | ["H 3 BTC--0.1 mmol", "titb--0.1 mmol"] | ["160 \nC"] | ["3 days"] | ["H 2 O--not available", "ethanol--not available"]
b802626b | Synthesis of [Co 2 (Hfcz) 2 (SiW 12 O 40 )](H 3 fcz) 2 (SiW 12 O 40 )·10H 2 O (3). A mixture of H 4 SiW 12 O 40 (0.37 g, 0.13 mmol), Hfcz (0.15 g, 0.5 mmol), and Co(OAc) 2 ·2H 2 O (0.026 g, 0.13 mmol) in water (10 mL) was adjusted to pH ≈ 4–5, stirred for 1 h, and then transferred and sealed in a 25 mL Teﬂon-lined stainless-steel container that was heated at 150 ◦ C for 72 h and then cooled to room temperature at a rate of 10 ◦ Ch −1 .Pinkcrystalsof3 were collected in 70.5% yield based on Zn(OAc) 2 ·2H 2 O. Elemental analyses calcd for C 78 H 100 Co 2 F 12 N 36 O 98 Si 2 W 24 (7924.38): C 11.82; H 1.27; N 6.36. Found: C 11.79; H 1.30; N 6.36. IR (cm −1 ): 3436 (w), 3126 (m), 1621 (m), 1504 (s), 1425 (w), 1384 (w), 1282 (m), 1143 (m), 1017 (w), 970 (s), 888 (m), 797 (s), 648 (s), 512 (s). | [] | [] | ["[Co 2 (Hfcz) 2 (SiW 12 O 40 )](H 3 fcz) 2 (SiW 12 O 40 )\b10H 2 O", "C 78 H 100 Co 2 F 12 N 36 O 98 Si 2 W 24"] | ["Co(OAc) 2 \b2H 2 O--0.026 g, 0.13 mmol"] | [] | ["Hfcz--0.15 g, 0.5 mmol"] | ["150 \bC"] | ["72 h"] | ["water--10 mL"]
acs.inorgchem.7b02927 | Method C. A mixture of 0.0500 g (0.106 mmol) of 4a and 0.0030 g (0.053 mmol) of Fe 0 powder in 8 mL of CH 3 CN was heated at reﬂux for 14 h with vigorous stirring. The resulting pink solution was separated from the metallic residue by cannula ﬁltration. The residue was washed with two 2 mL portions of CH 3 CN. After removing the solvent from the combined CH 3 CN soluble fractions by vacuum distillation, a purple solid remained. The solid was dissolved in 1 mL of MeOH, and the solution was subjected to Et 2 O vapor diﬀusion over 2 days. The mother liquor was decanted from the so-formed red-purple crystals. The crystals were washed with Et 2 O and were dried under vacuum for 30 min to give 0.028 g (53%) of 9 as red-purple crystals.Inorganic Chemistry Article DOI: 10.1021/acs.inorgchem.7b02927 Inorg. Chem. XXXX, XXX, XXX−XXX D Characterization Data for 9. Mp: colorless by 110 °C; did not melt below 250 °C. Anal. Calcd (found) for C 22 H 20 N 12 F 6 FeO 6 S 2 :C, 33.77 (34.05); H, 2.58 (2.71); 21.48 (21.40). μ eff (Evan’s, CD 3 OD): 2.0 μ B . IR (Nujol/KBr, cm −1 ): ν NH 3140; triﬂate (CH 2 Cl 2 /KBr, s to vs), 1265 (ν as ,SO 3 ), 1232 (ν s ,CF 3 ), 1164 (ν as ,CF 3 ), 1018 (ν s ,SO 3 ), 623 (δ s ,SO 3 ). UV−vis [CH 3 CN; λ,nm(ε,M −1 cm −1 )]: 214 (25700), 271 (4650), 315 (sh, 6200), 331 (7300), 520 (100), 1103 (6). | [] | ["30 min"] | ["C 22 H 20 N 12 F 6 FeO 6 S 2"] | ["Fe 0 powder--0.0030 g (0.053 mmol)"] | [] | ["4a--0.0500 g (0.106 mmol)"] | ["reflux"] | ["14 h"] | ["CH 3 CN--8 mL", "MeOH--1 mL", "Et 2 O--2 days"]
j.ica.2016.05.042 | 6 (vs), 1242.1 (vs), 1204.7 (w), 1180.4 (vs), 1149.0 (w), 1114.2 (w), 1096.9 (m), 1066.9 (w), 1023.2 (vs), 986.1 (vw), 971.9 (m), 913.0 (w), 881.6 (vw), 864.2 (w), 836.8 (vs), 817.8 (vw), 783.9 (w), 760.9 (vs), 717.3 (m), 639.5 (w), 591.7 (m), 561.8 (w), 535.1 (m), 521.2 (vw), 480.6 (w), 435.7 (m). 1 H NMR (CD 3 OD, 200 MHz), δ/ppm (J/Hz) = 8.49 (s, 1H, H5), 7.35– 7.25 (m, 4H, H2, H4, H8, H11), 6.95–6.80 (m, 4H, H1, H3, H9, H10), 4.58 (q, 1H, H6, J = 6.7), 3.78 (s, 3H, H12), 1.59 (d, 3H, H7, J = 6.9) (see following formula for the NMR assignment). Anal. calcd. for C 16 H 17 NO 2 (255.32 g·mol –1 ): C 75.27, H 6.71, N 5.49; found C 75.01, H 6.71, N 5.31%. 2.5. Synthesis of {[(R)-4-CH 3 OC 6 H 4 CH(CH 3 )NH 3 ] 2 [Zn 2 (µ 4 -btc) 2 ]·2H 2 O} n (3) A solution of 2-((R)-(1-(4-methoxy)ethylimino)methyl)phenol (0.13 g, 0.5 mmol) in 5 mL of methanol and a solution of zinc(II) sulfate (0.08 g, 0.5 mmol) in 5 mL of methanol were mixed and agitated for 10 minutes. Then a solution of benzene-1,3,5-tricarboxylic acid (0.11 g, 0.5 mmol) in 5 mL of methanol was added. The mixture was stirred for 1h, and then filtered. The resulting clear solution was set aside for slow solvent evaporation at room temperature. After 3 days colorless crystals were formed, collected by filtration and dried in air. Yield 0.13 g, 60%. FT-IR (ATR, cm –1 ): 3133.4 (vw), 2950.4 (vw), 2661.5 (vw), 2553.8 (vw), 2286.9 (vw), 1972.0 (vw), 1882.3 (vw), 1697.7 (vs), 1615.3 (s), 1573.0 (m), 1513.8 (m), 1394.2 (m), 1363.9 (m), 1229.5 (s), 1096.38 (vw), 1029.0 (s)m, 928.0 (m), 825.1 (m), 769.8 (vw), 737.8 (s), 678.0 (s), 611.2 (vw), 520.5 (m), 402.7 (w). Anal. calcd. for C 18 H 19 ZnNO 8 (440.70 g·mol –1 ): C 49.06, H 4.35, N 3.18; found C 48.78, H 4.49, N 3.12%. 2.6. Synthesis of {[(S)-4-CH 3 OC 6 H 4 CH(CH 3 )NH 3 ] 2 [Zn 2 (µ 4 -btc) 2 ]·2H 2 O} n (4) The reaction was carried out as for 3 but with 2-((S)-(1-(4-methoxy)ethylimino)methyl)phenol. Yield 0.13 g, 60%. 2.7.Crystallographic data collection and refinement. Suitable single crystals (Figs. S3 and S12, Supp. Info.) were carefully selected under a polarizing microscope and mounted in oil in a glass loop. Powder X-ray diffraction (PXRD) | [] | ["3 days"] | ["{[(R)-4-CH 3 OC 6 H 4 CH(CH 3 )NH 3 ] 2 [Zn 2 (\b4 -btc) 2 ]\b2H 2 O} n", "{[(S)-4-CH 3 OC 6 H 4 CH(CH 3 )NH 3 ] 2 [Zn 2 (\b4 -btc) 2 ]\b2H 2 O} n"] | ["zinc(II) sulfate--0.08 g, 0.5 mmol"] | [] | ["2-((R)-(1-(4-methoxy)ethylimino)methyl)phenol--0.13 g, 0.5 mmol", "benzene-1,3,5-tricarboxylic acid--0.11 g, 0.5 mmol", "2-((S)-(1-(4-methoxy)ethylimino)methyl)phenol--NaN"] | [] | ["10 minutes", "1h"] | ["methanol--5 mL"]
j.jssc.2015.05.008 | 2.2.7. Synthesis of {[Co(1,2-bix)(tbtpa)]  H 2 O} n (7) 7 was prepared by a similar procedure to that for the preparation of 6 except that the solvent DMF–EtOH–H 2 O(v:v:v ¼ 1:1:1) was replaced by DMF–EtOH–H 2 O(v:v:v ¼ 5:2:1). The pink crystals were obtained and washed with DMF, EtOH and dried in the air (yield: 50% based on cobalt). Elemental analysis calcd (%) for 7 (C 22 H 15 Br 4 N 4 O 5 Co): C 33.25, H 1.89, N 7.05; found: C 33.20, H 1.92, N 7.10. IR data (KBr cm  1 ): 3463 (s), 2019 (w), 16 41 (s), 1387 (m), 1303 (m), 1083 (m), 654 (m). | [] | [] | ["{[Co(1,2-bix)(tbtpa)]  H 2 O} n", "C 22 H 15 Br 4 N 4 O 5 Co"] | [] | [] | [] | [] | [] | ["DMF--DMF–EtOH–H 2 O(v:v:v ¼ 5:2:1)", "EtOH--DMF–EtOH–H 2 O(v:v:v ¼ 5:2:1)", "H 2 O--DMF–EtOH–H 2 O(v:v:v ¼ 5:2:1)"]
j.ica.2009.09.027 | 2.3. Preparation of [(dbphen) 2 Fe 2 (CN) 8 Cu(Me 3 tacn)]3H 2 O(2) A mixture of MeCN and H 2 O (v/v, 5:1, 10 mL) was gently layered on the top of a mixture of MeCN and H 2 O (v/v, 2:1, 3 mL) containing [Cu(Me 3 tacn)(H 2 O) 2 ](ClO 4 ) 2 (23.5 mg, 0.05 mmol). A solution of (n-Bu 4 N)[(dbphen)Fe(CN) 4 ] (37.5 mg, 0.05 mmol) in 3 mL of MeCN was added carefully as a third layer. Brown needle-like crystals of 2 were obtained after one week. Yield: 37%. Anal. Calc. for C 41 H 39 Br 4 CuFe 2 N 15 O 3 : C, 38.33; H, 3.06; N, 16.35. Found: C, 38.55; H, 3.11; N, 16.31%. IR (KBr, cm 1 ): 3412 (br, s), 3076 (m), 2988 (w), 2924 (w), 2875 (w), 2167 (m), 2132 (w), 2116 (w), 1670 (m), 1637 (w), 1598 (m), 1574 (w), 1465 (m), 1420 (s). | [] | [] | ["[(dbphen) 2 Fe 2 (CN) 8 Cu(Me 3 tacn)]\n3H 2 O"] | ["[Cu(Me 3 tacn)(H 2 O) 2 ](ClO 4 ) 2--23.5 mg, 0.05 mmol"] | [] | ["(n-Bu 4 N)[(dbphen)Fe(CN) 4 ]--37.5 mg, 0.05 mmol"] | [] | ["one week"] | ["MeCN--10 mL", "H 2 O--10 mL"]
s0277-5387(01)00584-8 | 5 CH 3 OH 2 .2 .1 . Method 1 This followed the procedure given above for Co but using Ni(NO 3 ) 2 ·6H 2 O (0.41 g, 1.41 mmol) and K(dca) (0.29 g, 2.81 mmol) in absolute ethanol (128 cm 3 ). A pale blue precipitate containing KNO 3 and [Ni(dca) 2 ] was ﬁltered off before adding Ph 4 As(dca) (3.0 g, 6.8 mmol) followed by stirring. A light green powder of (Ph 4 As)[Ni(dca) 3 ] (0.69 g, 77%) was removed and washed with acetone (sample 1). Anal. Found: C, 54.2; H, 2.8; N, 19.7. Calc. For C 30 H 20 N 9 AsNi: C, 56.3; H, 3.2; N, 19.7%. Powder X-ray diffraction measurements indicated a pure phase, with no [Ni(dca) 2 ]or (Ph 4 As) 2 [Ni 2 (dca) 6 (H 2 O)]·H 2 O·0.5CH 3 OH observable. | [] | [] | ["[Ni(dca) 3 ]"] | ["Ni(NO 3 ) 2 ·6H 2 O--0.41 g, 1.41 mmol"] | [] | ["K(dca)--0.29 g, 2.81 mmol", "Ph 4 As(dca)--3.0 g, 6.8 mmol"] | [] | [] | ["absolute ethanol--128 cm 3", "acetone--wash"]
j.inoche.2005.10.018 | The radicals NIT3Py and IM4Py were prepared by the literature method [12]. Complexes 1 and 2 were prepared by the following method: the aqueous solution of iminodiacetic acid (0.1 mmol) and several drops of triethylamine was added to the methanol solution obtained by mixing Cu(ClO 4 ) 2 Æ 6H 2 O (0.1 mmol) and NIT3Py or IM4Py (0.1 mmol). The solution was stirred for 3 h and then ﬁltered. Green for 1 and red for 2 block crystals suitable for X-ray structure analysis were grown at room temperature by the slow evaporation of the ﬁltrate for 2 weeks.Anal. Calcd. for 1 C 16 H 21 CuN 4 O 6 (%): C, 44.76; H, 4.90; 1387-7003/$ - see front matter  2005 Elsevier B.V. All rights reserved.doi:10.1016/j.inoche.2005.10.018 * Corresponding author. Tel.:/fax: +86 22 23502779.E-mail address: coord@nankai.edu.cn (Z.-H. Jiang).www.elsevier.com/locate/inoche Inorganic Chemistry Communications 9 (2006) 132–135 N, 13.06. Found: C, 44.67; H, 5.07; N, 12.93. Anal. Calcd.for 2 C 16 H 21 CuN 4 O 5 (%): C, 46.50; H, 5.09; N, 13.56.Found: C, 46.39; H, 5.28; N, 13.27. IR (KBr disc, cm 1 ): m N–H 3209 (s), m C–O 1655 (s), m N–O 1377 (s) for 1 and m N–H 3118 (s), m C–O 1616 (s), m N–O 1385 (s) for 2. | [] | ["2 weeks"] | ["1 C 16 H 21 CuN 4 O 6", "2 C 16 H 21 CuN 4 O 5"] | ["Cu(ClO 4 ) 2 Æ 6H 2 O--0.1 mmol"] | [] | ["NIT3Py--0.1 mmol", "IM4Py--0.1 mmol"] | ["room temperature"] | ["3 h"] | ["methanol solution--not available"]
chem.201204220 | After filtration, washing with ice cold water (35 mL) and ethanol (3 5 mL) gave 2 which was dried in vacuo to yield 333 mg (92%) of a champagne amorphous powder. Applying meta-aminobenzenesulfonic acid to the general procedure GP2 yielded 344 mg (95 %) of a champagne amorphous powder. M.p.> 275 8 C (decomp); 1 H NMR (300 MHz, [D 6 ]DMSO, 30 8 C): d= 7.07–7.02 (m, 2H; H 5 &H 2 ), 6.93 (d, 3 J (H,H) =6.0 Hz, 1H; H 6 ), 6.65 ppm (d, 3 J (H,H)= 9.00 Hz, 1H; H 4 ); 13 C NMR (100 MHz, [D 6 ]DMSO, 30 8 C): d = 148.6 (C 1 ), 145.3 (C 3 ), 128.4 (C 5 ), 115.9 (C 4 ), 115.3 (C 6 ), 113.1 ppm (C 2 ); FT-IR (Nujol): n˜ =3369 (w), 1597 (w), 1526 (m) 1508 (w), 1298 (w), 1246 (m), 1207 (s), 1184 (s), 1163 (s), 1102 (s), 1027 (s), 998 (m), 884 (w), 803 (w), 790 (m), 709 (s), 681(s), 619 cm 1 (s); ESIMS + (solvent: DMSO/MeOH, 35 eV): m/z (%): 726 (5) [BiL 3 + H] + , 412 (15) [BiLACHTUNGTRENNUNG(OMe)] + , 368 (100) [LH + KACHTUNGTRENNUNG(dmso) 2 ] + , 157 (75) [L-NH)] + ; ESI-MS  (solvent: DMSO/MeOH, 35 eV): m/z (%): 757 (5) [BiL 3 ACHTUNGTRENNUNG(OMe)]  , 556 (10) [BiL 2 H 2 ]  , 345 (35) [BiCl 3 ACHTUNGTRENNUNG(OMe)]  , 172 (100) [L]  ; elemental analysis calcd (%) for BiC 18 H 18 O 9 N 3 S 3 (725.514): C 29.80, H 2.50, N 5.79; found: C 30.17, H 2.35, N 6.00. | [] | [] | ["BiC 18 H 18 O 9 N 3 S 3"] | [] | [] | [] | [] | [] | []
00958970903560056 | 2.2.3. {[Nd 2 (BDC)(EDTA)(H 2 O) 2 ] E 1.5H 2 O} n (3). A mixture of Nd 2 O 3 (0.168 g; 0.5 mmol), H 2 BDC (0.83 g; 0.5 mmol), H 4 EDTA (0.146 g; 0.5 mmol), HClO 4 (0.385 mmol), and water (10 mL) was heated at 170  C for 5 days; purple crystals were obtained by cooling to room temperature at 10  Ch 1 (yield: 68% based on Nd).Anal. Calcd for C 18 H 24 N 2 Nd 2 O 15.5 : C, 26.86; H, 3.01; N, 3.48. Found: C, 26.91; H, 2.96; N, 3.60. (KBr pellet) (cm 1 ): 3421, 1617, 1574, 1488, 1402, 1366, 1337, 1032, 935, 841, 753.2.3. X-ray crystallography Diffraction intensities were collected on a computer-controlled Bruker Smart APEX II CCD diffractometer equipped with graphite-monochromated Mo-K radiation ( ¼ 0.71073 A ˚ ) using the !-scan technique. Lorentz polarization and multi-scan 626 W.-D. Song et al. | [] | [] | ["{[Nd 2 (BDC)(EDTA)(H 2 O) 2 ] E 1.5H 2 O} n", "C 18 H 24 N 2 Nd 2 O 15.5"] | ["Nd 2 O 3--0.168 g; 0.5 mmol"] | [] | ["H 2 BDC--0.83 g; 0.5 mmol", "H 4 EDTA--0.146 g; 0.5 mmol"] | ["170 \n C"] | ["5 days"] | ["water--10 mL"]
ejic.200500725 | [33] ), 226 (6), 225 (18), 201 (19), 198 (6), 197 (5), 183 (35), 171 (16), 170 (10), 141 (5), 133 (8), 121 (14), 119 (13), 56 (5). | [] | [] | [] | [] | [] | [] | [] | [] | []
j.jssc.2007.04.010 | 2.2. Preparation of [Zn(HBTC) 2 (Hdpa) 2 ] (1) ZnCl 2 (75 mg, 0.55 mmol), dpa (96 mg, 0.56 mmol), and H 3 BTC (156 mg, 0.74 mmol) were added to 10 mL of distilled H 2 O in a 23 mL Teﬂon-lined Parr acid digestion bomb. The pH level was adjusted to 4.7 with 0.6 mL of 1.0 M aqueous HCl. The bomb was sealed, heated to 120 1C for 48 h, and then gradually cooled to 23 1C. The ﬁnal reaction mixture had a pH of 4.3. Colorless blocks of 1 (132 mg, 57% yield based on dpa) were obtained after ﬁltration, washing with distilled water and acetone, and drying in air. Crystals of 1 were stable indeﬁnitely in air.Synthetic experiments with ZnCl 2 , dpa, and BTC in a 1:2:2 molar ratio resulted in a diminished yield of product. Anal. | [] | [] | ["[Zn(HBTC) 2 (Hdpa) 2 ]", "NaN"] | ["ZnCl 2--75 mg, 0.55 mmol"] | [] | ["dpa--96 mg, 0.56 mmol", "H 3 BTC--156 mg, 0.74 mmol"] | ["120 1C"] | ["48 h"] | ["distilled H 2 O--10 mL"]
c0dt00336k | Synthesis of [Cu 2 I 2 (L3) 2 ](3). A solution of CuI (1 mmol, 0.19 g) in MeCN was added to a solution of L3 (1 mmol, 0.29 g) in MeCN, and then the mixture was stirred at room temperature until a large amount of precipitate was formed. It was then transferred and sealed in a 25 mL Teﬂon-lined stainless steel reactor, which washeatedinanovento120 ◦ C for 48 h and then cooled to room temperature. Pale-yellow crystals of 3 were obtained, which were collected by ﬁltration. Yield: 45% (based on Cu); IR bands (cm -1 ): 3340 m, 3029 w, 2917 w, 1592 s, 1577 s, 1508 s, 1471 m, 1417 s, 1312 m, 1245 m, 1187 m, 1155 m, 1132 m, 1072 m, 1047 m, 981 m, 875 m, 794 s, 740 m, 696 s, 638 m, 510 w; elemental analysis calcd (%) for C 36 H 36 N 8 Cu 2 I 2 : C 44.96, H 3.77, N 11.65; found: C 44.97, H 3.74, N 11.62. | [] | [] | ["[Cu 2 I 2 (L3) 2 ]", "C 36 H 36 N 8 Cu 2 I 2"] | ["CuI--1 mmol, 0.19 g"] | [] | ["L3--1 mmol, 0.29 g"] | ["120 \nC"] | ["48 h"] | ["MeCN--MeCN"]
c4ce01043d | UV-vis 25 (CH 3 OH): λ = 288 nm, ε = 1,600 Lmol -1 cm -1 ; (THF): λ = 290 nm, ε = 10,200 Lmol -1 cm -1 ; (DMSO): λ = 290 nm, ε = 2,260 Lmol -1 cm -1 . TGA: Temperature range °C (weight loss): 29-207 °C (0.5%); 207-274 °C (21%); 274-430 °C (75.5%). [Mn(L 2 )(OAc)(AL 2 )] n (9). Yellow colored needles of 9 30 have been obtained from the reaction of Mn(OAc) 2 ·6H 2 O (0.123 g, 0.5 mmol ), AL 2 (0.08 g, 0.5 mmol) and L 2 H (0.164 g, 1 mmol) in methanol/DMSO solvent mixture. Yield: 0.106g (42.6%). Anal. Cald. for C 24 H 30 N 2 O 6 Mn (%): C,57.95, H, 6.08, N, 5.63. Found: C, 57.35, H, 5.56, N, 5.80. IR (as KBr disc, cm -1 ): 35 2954(s), 2855(s), 1612(s), 1419(s), 1418(s) 1377(s), 1365(s), 1221(s), 1179(s), 1173(w), 814(s). TGA: Temperature range °C (weight loss): 29-196 °C (7%); 196-352 °C (45%); 352-484 °C (37%). [Zn(L 2 )(OAc)(AL 2 )] n (10). Colorless needles of 10 40 have been obtained from the reaction of Zn(OAc) 2 ·2H 2 O (0.055 g, 0.25 mmol ), AL 2 (0.04 g, 0.25 mmol) and L 2 H (0.082 g, 0.5 mmol) in methanol/DMSO solvent mixture. Yield: 0.128g (72%) M.p. 255 °C. Anal. Cald. for C 23 H 26 N 2 O 5 Zn (%): C,58.05, H, 5.51, N, 5.89. Found: C, 58.43, H, 5.49, N, 6.01. IR (as KBr disc, 45 cm -1 ): 2954(s), 2855(s), 1612(s), 1419(s), 1418(s) 1377(s), 1365(s), 1221(s), 1179(s), 1173(w), 814(s). 1 H NMR (400 MHz, DMSO-d 6 ) (ppm): δ 8.73 (b, 4H, H α , bpy), 7.86 (d, J = 5.96 Hz, 4H, H β , bpy), 6.76 (s, 2H, H 1 , acid), 2.53 (s, 6H, acid (CH 3 acetate)), 2.20 (s, 6H, acid, -CH 3 ) and 1.82 (s, 3H, -CH 3 ). UV-vis 50 (CH 3 OH): λ=210 nm, ε=853903 L mol -1 cm -1 , λ=238 nm, ε=676,129L mol -1 cm -1 . TGA: Temperature range °C (weight loss): 29-226 °C (35%); 226-786 °C (45%). [Zn(L 4 ) 2 (AL 2 )] n (11). A methanol solution of Zn(OAc) 2 ·2H 2 O (0.055 g, 0.25 mmol ) and AL 2 (0.040 g, 0.25 55 mmol) stirred at RT for 1h and L 4 H (125 mg, 0.5 mmol) was added to the reaction mixture and allowed to continuously stir for 20 min. The precipitate was separated by filtration. The clear solution was kept for crystallization with 5 mL DMSO solution. Colorless needles of 11 have been obtained after 1 week. Yield: 60 0.109 g (60%). Anal. Cald. for C 34 H 28 N 2 O 8 P 2 Zn (%): C, 56.72, H, 3.92, N, 3.89. Found: C, 58.43, H, 5.49, N, 6.01. IR (as KBr disc, cm -1 ): 2959(s), 1596(s), 1579(s), 1473(s), 1439(s), 1315(s), 1195(s), 1091(b), 759(s), 560(s). 1 H NMR (400 MHz, DMSO-d 6 ) (ppm): δ 8.73 (dd, 4H, H α , bpy), 7.84 (dd, 4H, H β , bpy), 7.25 (t, 65 4H, H 2 , dpp), 7.15 (d, 4H, H 1 , dpp) and 6.99 (t, 2H, H 3 , dpp). 31 P NMR (DMSO-d 6, 100 MHz): δ -12.56 ppm. X-ray diffraction Studies. The intensity data collection for compounds 1, 8 and 10 have been carried out on a Nonius MACH3 four circle diffractometer while data measurement for 70 compounds 4 and 6 have been carried out on an STOE-AED2 diffractometer. The intensity data for complexes 2, 3, 5, 9 and 11 have been obtained on a Rigaku Saturn 724+ CCD diffractometer. The unit cell dimensions have been determined using well-centered and well-separated high angle reflections. 75 Intensity data collection and cell determination protocols have been carried out using a graphite-mono chromatized Mo Kα radiation (λ = 0.71073 Å) in each case. The resultant intensity data have been corrected for Lorentz polarization and absorption effects. All calculations have been carried out using WinGX. The 80 structure solution is achieved by direct methods as implemented in SIR-92. The final refinement of the structure has been carried using full least-squares methods on F 2 using SHELXL-97. | [] | [] | ["[Mn(L 2 )(OAc)(AL 2 )] n", "C 24 H 30 N 2 O 6 Mn"] | ["Mn(OAc) 2 ·6H 2 O--0.123 g, 0.5 mmol"] | [] | ["AL 2--0.08 g, 0.5 mmol", "L 2 H--0.164 g, 1 mmol"] | [] | [] | ["methanol/DMSO--solvent mixture"]
ic2013705 | 2.6. Synthesis of Cu 2 (BDMPX) (4). H 2 BDMPX (73.5 mg, 0.25 mmol) was dissolved in 15 mL of CH 3 OH; Cu(CH 3 COO) 2 (45.4 mg; 0.25 mmol) was then added. A green suspension immediately formed which was left under stirring at 130 °C in a high-pressure glass tube for 48 h. The color of the suspension turned progressively from green to white. The white precipitate formed was filtered off, washed twice with methanol, and then dried under vacuum. 4 is insoluble in alcohols, DMSO, acetone, CH 3 CN, DMF, and water. IR (cm 1 ): 31003000(vw) ν(CH aromatic ), 30002800(m and vw) ν(CH 3 ,CH 2 ), 1509(vs) ν(CdC+CdN). Elemental analysis calcd for C 18 H 20 Cu 2 N 4 (FW = 419.5 g/mol): C, 51.54; H, 4.81; N, 13.36. Found: C, 51.56; H, 4.47; N, 12.98. | [] | [] | ["Cu 2 (BDMPX) (4)"] | ["Cu(CH 3 COO) 2--45.4 mg; 0.25 mmol"] | [] | ["H 2 BDMPX--73.5 mg, 0.25 mmol"] | ["130 °C"] | ["48 h"] | ["CH 3 OH--15 mL"]
d0ta07959f | Experimental Synthesis of (pyridin-4-yl)methyl 3-(2-(4-((pyridin-4-yl) methoxy)phenyl)diazenyl)benzoate (L) 3-[(4-Hydroxyphenyl)diazenyl]benzoic acid (4.13 mmol, 1.00 g) and K 2 CO 3 (41.30 mmol, 5.71 g) were added into N,N -dimethylformamide (DMF, 12 mL), and then reacted with a mixture of KI (1.62 mmol, 0.27 g), 4-(chloromethyl)pyridine hydrochloride (9.09 mmol, 1.49 g) and DMF (3 mL) under stirring at room temperature. Aer reaction for 72 h, the solution was added into deionized water (ca. 20 mL), and a reddish solid of L was aﬀorded. By ltering, the target product was obtained. Then it was washed thoroughly with deionized water, and dried by vacuum. Yield: 0.91 g (52%).1 H NMR (400 MHz, CDCl 3 , ppm): d 8.654 (d, 4H), 8.584 (t, 1H), 8.178 (d, 1H), 9.107 (d, 1H), 7.968 (d, 2H), 7.619 (t, 1H), 7.386 (t, 4H), 7.093 (d, 2H), 5.435 (s, 2H, CH 2 ), 5.199 (s, 2H, CH 2 ). | [] | [] | [] | ["K 2 CO 3--41.30 mmol, 5.71 g", "KI--1.62 mmol, 0.27 g", "4-(chloromethyl)pyridine hydrochloride--9.09 mmol, 1.49 g"] | [] | ["3-[(4-Hydroxyphenyl)diazenyl]benzoic acid--4.13 mmol, 1.00 g"] | ["room temperature"] | ["72 h"] | ["N,N-dimethylformamide (DMF)--12 mL", "DMF--3 mL", "deionized water--ca. 20 mL"]
cg1015498 | Anal. Calc. for C 48 H 64 Cu 2 N 8 O 22 S 2 1: C, 44.47; H, 4.98; N, 8.64% Found : C, 44.05; H, 4.69; N, 8.60%. IR (cm -1 ): 33 88 (m, br), 1608 (s), 1571 (m), 1485 (w), 1437 (s), 1394 (w), 1355 (s), 1185 (s), 1105 (s), 1061 (w), 1037 (s), 99 7 (w), 968 (w), 873 (w), 801 (w), 782 (s), 727 (s), 703 (s), 657 (m). | [] | [] | ["C 48 H 64 Cu 2 N 8 O 22 S 2 "] | [] | [] | [] | [] | [] | []
ic001198r | Yellow prismatic crystals appeared in both cases after 1-2 weeks from the resulting solution, which was left standing at room temperature.The crystals were filtered out, washed with ether, and dried in air.Analytical data for 2 are as follows. Yield: 80%. Found (calcd for C 16 H 6 N 16 Cu 2 ): Cu, 23.3 (23.1); C, 35.3 (35.0); N, 40.3 (40.8); H, 1.1 (1.1). Analytical data for 3 are as follows. Yield: 68%. Found (calcd for C 16 H 6 N 16 Mn 2 ): Mn, 20.4 (20.6); C, 36.1 (36.1); N, 42.0 (42.1); H, 1.1 (1.1). | [] | [] | [] | ["Cu--NaN", "Mn--NaN"] | [] | [] | [] | ["1-2 weeks"] | []
ic061198c | Materials. Solvents were purified, dried, and degassed prior to use. [(o-Tolyl) 2 Bi(OTf)(hmpa) 2 ] (hmpa ) hexamethylphosphoramide), 3 [Cp 2 MoH 2 ], 4 and [ Me Cp 2 MoH 2 ] 5 were prepared according to the literature procedures. (n-C 4 H 9 ) 4 NOH (a 1 M solution in methanol or a 40% solution in water) was obtained commercially and used as received.[(o-Tolyl) 2 BiOH] ∞ ,1.A 7.25 g portion of a 40% solution of (n-C 4 H 9 ) 4 NOH in H 2 O (11.1 mmol) was diluted with an additional 60 mL of H 2 O and then added to a solution of 2 g (2.2 mmol) of [(o-tolyl) 2 Bi(OTf)(hmpa) 2 ] in 20 mL of THF. A colorless solid precipitated, which was filtered off after the suspension had been stirred for1hatroom temperature. The residue was washed with water and diethyl ether. Finally, it was dried in vacuo to yield 591 mg (1.45 mmol, 65%) of a crude product, which was shown by IR spectroscopy and elemental analysis to consist mainly of 1. | [] | [] | ["{(o-Tolyl) 2 BiOH} ∞"] | ["(n-C 4 H 9 ) 4 NOH--7.25 g portion of a 40% solution in H 2 O (11.1 mmol)", "{(o-tolyl) 2 Bi(OTf)(hmpa) 2 }--2 g (2.2 mmol)"] | [] | [] | ["room temperature"] | ["1h"] | ["THF--20 mL", "H 2 O--60 mL", "diethyl ether--N/A"]
a805986a | The salt sublimes at room temperature under vacuum. The salt is quite hygroscopic and was converted to the corresponding sodium salt immediately or reacted with cadmium or zinc salts to form the respective bis-complexes 1 or 2.Preparation of Na 1 [SCONEt 2 ] 2 The diethylammonium salt of diethylmonothiocarbamate was prepared as above. The diethylammonium salt (45.00 g, 218 mmol) was then dissolved in dry benzene (100 mL) to which was added slowly sodium hydride (5.00 g, 208 mmol).The suspension was allowed to stir overnight by which time a white solid had precipitated out (27.31 g, 84% theoretical).The solid was isolated by ﬁltration and washed with two 50 ml aliquots of benzene. Microanalysis. Found: C, 38.61; H, 6.45; N, 8.96. Calc. for C 5 H 10 NNaOS: C, 38.70; H, 6.49, N, 9.03%. | [] | ["overnight"] | ["Na 1 [SCONEt 2 ] 2", "C 5 H 10 NNaOS"] | ["sodium hydride--5.00 g, 208 mmol"] | [] | ["diethylammonium salt of diethylmonothiocarbamate--45.00 g, 218 mmol"] | [] | [] | ["dry benzene--100 mL"]
c9ce01675a | 2.2. Preparation of [CuĲL) 2 ]·2CH 2 Cl 2 ·CH 3 OH (1) A solution of HL (4.0 mg, 0.02 mmol) and CuĲOAc) 2 ·H 2 O (8.0 mg, 0.04 mmol) in CH 2 Cl 2 /CH 3 OH (4 mL, v/v: 4/1) was left for about 7 days at room temperature, and bright green crystals (5.4 mg) were obtained in 41% yield based on HL. Elemental analysis: calcd. (%) for C 27 H 24 Cl 4 N 2 O 5 Cu: C, 49.00; H, 3.66; N, 4.23. Found (%): C, 48.97; H, 3.64; N, 4.22. IR (cm −1 , KBr): 3440(m), 2736(w), 1601(s), 1435(s), 1402(s), 1183(m), 945(m), 788(m), 735(m) (Fig. S1†).2.3. Preparation of [CoĲL) 2 ]·CH 2 Cl 2 ·2CH 3 OH (2) Compound 2 was achieved by the same procedure used for the preparation of 1 except that CoĲOAc) 2 ·4H 2 O (9.9 mg, 0.04 mmol) was used to replace CuĲOAc) 2 ·H 2 O. Block crystals of 2 were achieved in 71% yield based on HL. Elemental analysis: calcd. (%) for C 27 H 26 Cl 2 N 2 O 6 Co: C, 53.66; H, 4.34; N, 4.64. | [] | [] | ["[Cu(L)2]·2CH2Cl2·CH3OH (1)"] | ["Cu(OAc)2·H2O--8.0 mg, 0.04 mmol"] | [] | ["HL--4.0 mg, 0.02 mmol"] | [] | ["7 days"] | ["CH2Cl2/CH3OH--4 mL, v/v: 4/1"]
00958972.2016.1140749 | 2.2. Synthesis of 1 A mixture of CdCl 2 ·2.5H 2 O (0.034 g, 0.15 mmol), H 3 TTCA (0.018 g, 0.05 mmol), 12 M hydrochloric acid (1 drop), DMF (4.0 mL) and 1,4-dioxane (4.0 mL) was heated at 160 °C for 48 h in a sealed Teflon-lined autoclave. The autoclave was cooled to room temperature. Colorless block-shaped crystals of 1 were collected by filtration. Yield: 10%. Anal. Calcd for C 79 H 127 O 29 N 11 Cd 2 Cl 2 (1): C, 47.61; H, 6.38; N, 7.73 %. Found: C, 48.02; H, 6.15; N, 7.26 %. IR (KBr, cm -1 ): 3448 (s), 1668 (s), 1565 (vs), 1438 (m), 1327 (s), 1256 (s), 1255 (w), 1150 (s), 1063 (m), 886 (m), 753 (m), 762 (s), 710 (m), 663 (m). 2.3. X-ray data collection and structure determination The single-crystal data of 1 (crystal size: 0.3 × 0.4 × 0.5 mm) was collected on an Agilent Technologies Gemini A Ultra system at 150 K, with Cu Kα radiation (λ = 1.54178 Å). All empirical absorption corrections were applied using the SCALE3 ABSPACK program [34]. The structure was solved by direct methods and refined by full-matrix least-squares analysis on F 2 using the SHELX97 program package. All non-hydrogen atoms were refined anisotropically. All calculations were performed using SHELXTL [35]. Crystallographic data and refinement details are displayed in table 1. Selected bond lengths and angles are given in table 2. 2.4. N 2 sorption measurement N 2 adsorption isotherm was measured with a BELSORP-Max gas adsorption instrument. The cryogenic temperature of 77 K required for N 2 sorption test was controlled using liquid nitrogen bath. The initial outgassing process for the sample was carried out under a high vacuum (less than 10 -6 mbar) at 200 °C for 4 h. The desolvated sample and sample tube were weighed precisely and transferred to the analyzer. Downloaded by [University of California, San Diego] at 05:50 17 January 2016 | [] | [] | ["1"] | ["CdCl 2 ·2.5H 2 O--0.034 g, 0.15 mmol"] | [] | ["H 3 TTCA--0.018 g, 0.05 mmol"] | ["160 \n°C"] | ["48 h"] | ["DMF--4.0 mL", "1,4-dioxane--4.0 mL"]
chem.201204220 | The bismuth product was obtained by adding DMSO to the retrieved reaction mixture (AgCl and 7) to dissolve 7 which was filtered off. By addition of tert-butanol (ca. 3 mL) compound 7 precipitated. After filtration, washing with ice cold water (3  5 mL) and ethanol (3 5 mL) gave 7 which was dried in vacuo to yield 315 mg (72 %) of a pale purple amorphous powder. The general procedure GP2 was followed using 5-amino1-naphthalenesulfonic acid to yield 389 mg (89 %) of a pale purple amorphous powder. M.p.> 200 8 C (decomp); 1 H NMR (300 MHz, [D 6 ]DMSO, 30 8 C): d= 8.15 (d, 3 JACHTUNGTRENNUNG(H,H)= 9.0 Hz, 1H; H 9 ), 8.04 (d, 3 JACHTUNGTRENNUNG(H,H)= 9.0 Hz, 1H; H 4 ), 7.92 (dd, 2 JACHTUNGTRENNUNG(H,H)= 3.0 Hz, 3 JACHTUNGTRENNUNG(H,H)= 9.0 Hz, 1H; H 2 ), 7.31 (dd, 2 JACHTUNGTRENNUNG(H,H)= 6.0 Hz, 3 JACHTUNGTRENNUNG(H,H)= 9.0 Hz, 1 H; H 3 ), 7.20 (dd, 2 JACHTUNGTRENNUNG(H,H)= 6.0 Hz, 3 JACHTUNGTRENNUNG(H,H)= 9.0 Hz, 1H; H 8 ), 6.75 ppm (dd, 2 JACHTUNGTRENNUNG(H,H)= 3.0 Hz, 3 JACHTUNGTRENNUNG(H,H)= 9.0 Hz, 1H; H 7 ); 13 C NMR (100 MHz, [D 6 ]DMSO, 30 8 C): d = 143.9 (C 1 ), 143.3 (C 2 ), 130.1 (C 10 ), 126.1 (C 9 ), 124.3 (C 5 ), 123.7 (C 3 ), 123.6 (C 4 ), 122.2 (C 8 ), 116.7 (C 2 ), 108.4 ppm (C 7 ); FT-IR (Nujol): n˜ =3314(w), 2826(w), www.chemeurj.org  2013 Wiley-VCH Verlag GmbH & Co. KGaA, Weinheim Chem. Eur. J. 2013, 19, 5264 – 5275 5272 P. C. Andrews et al. | [] | [] | ["compound 7"] | [] | [] | [] | [] | [] | ["DMSO--added to dissolve 7", "tert-butanol--ca. 3 mL", "ice cold water--3 x 5 mL", "ethanol--3 x 5 mL"]
c2ce26236c | the autoclave. The vessel was heated at 95 °C for 72 h and then cooled to room temperature. The crystals were obtained. Yields of these reactions were ca. 50%, 35%, 75%, 70% based on L ligand, respectively. Elemental analysis calcd. for ZnC 44 H 29 N 4 O 7 (1): C, 64.59; H, 3.94; N, 6.85. Found: C, 64.74; H, 3.92; N, 6.97. Calcd. for Zn 2 C 48 H 36 N 4 O 12 (2): C, 58.14; H, 3.66; N, 5.65. Found: C, 58.10; H, 3.68; N, 5.61. Calcd. for CdC 40 H 32 N 4 O 8 (3): C, 59.38; H, 3.99; N, 6.92. Found: C, 59.34; H, 3.41; N, 6.90. Calcd. for NiC 40 H 30 N 4 O 7 (4): C, 65.15; H, 4.10; N, 7.60. Found: C, 65.10; H, 4.32; N, 7.56. The IR spectra of the corresponding complexes are shown in the Supporting Information (Figs. S1-S4). Syntheses of complexes 5 and 6: A mixture of DMF/H 2 O containing the L (47.8mg, 1mmol), H 3 btc (21.0mg, 1mmol) and Co(NO 3 ) 2 ·6H 2 O / Zn(NO 3 ) 2 ·6H 2 O (29.1mg / 29.7mg, 1mmol) was mixed in a Teflon vessel within the autoclave. The vessel was heated at 95 °C for 72 h and then cooled to room temperature. The blocks crystals were obtained. Yields of these reactions were ca. 68% and 63% based on L ligand, respectively. Elemental analysis calcd. for Co 3 C 50 H 36 N 4 O 17 (5): C, 52.60; H, 3.18; N, 4.91. Found: C, 50.40; H, 3.17; N, 4.85. Calcd. for Zn 3 C 50 H 36 N 4 O 17 (6): C, 51.72; H, 3.13; N, 4.83. Found: C, 51.92; H, 3.17; N, 4.72. The IR spectra of the corresponding complexes are shown in the Supporting Information (Figs. S5-S6) X-ray Crystallography. Suitable single crystals of 1-6 were selected under an optical microscope and glued to thin glass fibers. Crystallographic data were collected on a Bruker Apex Smart CCD diffractometer with graphite-monochromated Mo-Kα radiation (λ = 0.71073 Å) using the ω-scan technique. The intensity data were integrated by using the SAINT program. | [] | [] | ["ZnC 44 H 29 N 4 O 7", "Zn 2 C 48 H 36 N 4 O 12", "CdC 40 H 32 N 4 O 8", "NiC 40 H 30 N 4 O 7", "Co 3 C 50 H 36 N 4 O 17", "Zn 3 C 50 H 36 N 4 O 17"] | ["zinc(II) acetate--NaN", "NaN--NaN", "NaN--NaN", "NaN--NaN", "Co(NO 3 ) 2 ·6H 2 O--29.1mg, 1mmol", "Zn(NO 3 ) 2 ·6H 2 O--29.7mg, 1mmol"] | [] | ["L--47.8mg, 1mmol", "H 3 btc--21.0mg, 1mmol"] | ["95 °C"] | ["72 h"] | ["DMF/H 2 O--NaN"]
s0036023619040041 | A solution of 4,7-phenanthroline (0.25 g, 1.35 mmol) in methanol (15 mL) was added to a solution of ZnBr 2 (0.31 g, 1.35 mmol) in acetonitrile (15 mL) and the resulting colorless solution was stirred for 10 min at 50°C. It was then left to evaporate slowly at room temperature. After one week, colorless prismatic single crystals of 1 were isolated (yield 0.45 g, 74.7%; mp 218°C). Elemental analysis: For C 14 H 11 ZnBr 2 N 3 (FW 446.45); anal. calcd (%): C, 37.66; H, 2.46; N, 9.41. Found (%): C, 37.42; H, 2.44; N, 9.36. IR (KBr): 3068 (m), 2928 (m), 1964 (m), 1587 (w), 1508 (s), 1396 (m), 1303 (s), 1260 (w), 1114 (w), 1074 (w), 1020 (w), 830 (s), 780 (s), 739 (m), 576 (w), 498 (w), 459 (w). UV-Vis: λ max (DMSO) for free 4,7-phen ligand at 267 nm and for complex 1 at 272 nm. 1 H NMR (DMSO-d 6 , ppm) for free 4,7-phen ligand: 7.77 (dd, 1H), 8.19 (s, 1H), 9.02 (d, 1H), 9.29 (d, 1H) and for complex 1: 2.10 (s, 3H, CH 3 CN), 7.86 (dd, 2H), 8.28 (s, 2H), 9.11 (d, 2H), 9.39 (d, 2H). | [] | ["one week"] | ["C 14 H 11 ZnBr 2 N 3"] | ["ZnBr 2--0.31 g, 1.35 mmol"] | [] | ["4,7-phenanthroline--0.25 g, 1.35 mmol"] | ["50°C"] | ["10 min"] | ["methanol--15 mL", "acetonitrile--15 mL"]
j.ica.2009.06.023 | 2.2.2. Preparation of [Ni(dpa)CH 3 OH] (2) The procedure is similar to the synthesis of complex 1 except that Ni(OAc) 2 6H 2 O (0.073 g, 0.25 mmol) was used instead of Cu(NO 3 ) 2 6H 2 O (yield:55%). IR data (KBr, cm 1 ): 3432 m, 1625s, 1400s, 754 m, 710 m, 685 m. Anal. Calc. for C 15 H 12 NiO 5 : C, 54.44; H, 3.65. Found: C, 54.42; H, 3.59%. | [] | [] | ["[Ni(dpa)CH 3 OH]", "C 15 H 12 NiO 5"] | ["Ni(OAc) 2 \n6H 2 O--0.073 g, 0.25 mmol"] | [] | ["dpa--not provided"] | [] | [] | []
s00706-011-0592-5 | Tris[(l 3 -benzotriazolato-N,N 0 ,N 00 )-(l 3 -biphenyl-4,4 0 dicarboxylato-O,O 0 ,O 00 )]-bis(hydroxonium)-tris-cadmiumsodium hemi(undeca)hydrate (1,C 60 H 53 Cd 3 N 9 NaO 19.5 ) A mixture of 0.061 g biphenyl-4,4 0 -dicarboxylate (0.25 mmol), 0.03 g benzotriazole (0.25 mmol), 0.068 g CdCl 2  2.5H 2 O (0.30 mmol), 0.041 g NaAc (0.5 mmol), and 10 cm 3 DMF/H 2 O (1:1, v/v) was heated to 140 °C for 72 h in a 23-cm 3 Teﬂon-lined stainless-steel autoclave and then cooled to room temperature at a rate of 5 ° C/h. | [] | [] | ["Tris[(l 3 -benzotriazolato-N,N 0 ,N 00 )-(l 3 -biphenyl-4,4 0 dicarboxylato-O,O 0 ,O 00 )]-bis(hydroxonium)-tris-cadmiumsodium hemi(undeca)hydrate", "C 60 H 53 Cd 3 N 9 NaO 19.5"] | ["CdCl 2 ? 2.5H 2 O--0.068 g, 0.30 mmol", "NaAc--0.041 g, 0.5 mmol"] | [] | ["biphenyl-4,4 0 -dicarboxylate--0.061 g, 0.25 mmol", "benzotriazole--0.03 g, 0.25 mmol"] | ["140 \nC"] | ["72 h"] | ["DMF/H 2 O--10 cm 3, 1:1, v/v"]
cryst9070369 | 2.2. Synthesis of [Fe(µ 3 -Hcpna) 2 ] n (1) FeSO 4 · 7H 2 O (0.15 mmol, 41.7 mg), H 2 cpna (0.3 mmol, 77.7 mg), NaOH (0.3 mmol, 12.0 mg), and water (10 mL) were combined in a Teﬂon-lined stainless-steel reactor (25 mL volume) and stirred for 15 min at ambient temperature. The reactor was then sealed, heated for 3 days at 160 ◦ C, and gradually cooled (10 ◦ C/h rate) to ambient temperature. Yellow crystals (blocks) were manually isolated, washed with bidistilled water, and then air-dried to furnish compound 1 . Yield: 55% (on the bases of H 2 cpna).Calcd for C 26 H 16 FeN 2 O 10 : C 54.57, H 2.82, N 4.90%. Found: C 54.79, H 2.80, N 4.93%. IR (KBr, cm −1 ): | [] | [] | ["[Fe(µ 3 -Hcpna) 2 ] n", "C 26 H 16 FeN 2 O 10"] | ["FeSO 4 · 7H 2 O--0.15 mmol, 41.7 mg"] | ["NaOH--0.3 mmol, 12.0 mg"] | ["H 2 cpna--0.3 mmol, 77.7 mg"] | ["160 \nC"] | ["3 days"] | ["water--10 mL"]
j.poly.2012.08.043 | 2.36; N, 26.29%. IR (diamond ATR): ~ m ¼ 3337:9 (vs, b), 3095.7 (s), 3040.5 (s), 2912.9 (b), 1633.4, 1596.4, 1509.5, 1486.2 (vs), 1419.5, 1398.1, 1342.8, 1322.8, 1279.3, 1217.1, 1176.8, 1150.6, 1125.3, 1061.8, 1033.6, 930.2, 851.4, 788.6, 768.6, 702.3, 632.5, 529.9, 513.1, 436.6, 421.9 cm 1 .2.12. Synthesis of [Fe II (L 2 ) 2 Cl 2 ](9) A solution of FeCl 2 1.5THF (118 mg, 500 l mol) in MeOH (50 ml) was added to a solution of L 2 (197 mg, 1.00 mmol) in MeOH (10 ml) and the red solution was left to stir at room temperature.After 3 days a red crystalline solid of complex 9 was isolated by ﬁltration, washed with MeOH and dried in vacuo. Yield: 58%. M.p.232 °C (decomp.). Elemental Anal. Calc. for C 20 H 14 N 10 Cl 2 Fe (521.15 g mol 1 ): C, 46.09; H, 2.71; N, 26.88. Found: C, 45.80; H, 2.56; N, 26.46%. IR (diamond ATR): ~ m ¼ 3090:5 (s), 1635.6 (s), 1587.0, 1538.4, 1499.9 (vs), 1455.0, 1440.1, 1405.6, 1366.8 (s), 1348.8, 1334.9, 1291.9, 1277.4, 1220.9, 1169.3, 1099.3, 1069.2, 1028.7 (vs), 933.4, 863.9 (s), 781.5, 763.1 (s), 750.7, 704.2, 650.1, 586.6, 545.5, 495.0, 437.7, 424.0 cm 1 . Single crystals of complex 9 suitable for X-ray diffraction studies were obtained by carefully layering ligand and metal salt solutions in MeOH. | [] | [] | ["[Fe II (L 2 ) 2 Cl 2 ](9)", "C 20 H 14 N 10 Cl 2 Fe"] | ["FeCl 2 \n1.5THF--118 mg, 500 l mol"] | [] | ["L 2--197 mg, 1.00 mmol"] | ["room temperature"] | ["3 days"] | ["MeOH--50 ml"]
acs.inorgchem.5b00428 | Single crystals of [Cu(py-pzpypz)Cl 2 ]·MeCN were picked out from the inhomogeneous mixture obtained from heating [Cu(H 2 O) 4 (NO 3 ) 2 ] and py-pzpypz in MeCN to 140 °Cina Teﬂon lined stainless steel pressure reaction vessel. Presumably there was a trace of chloride present in the reaction vessel. As noted above, a pure sample of this material was subsequently prepared deliberately (Experimental Section). | [] | [] | ["[Cu(py-pzpypz)Cl 2 ]·MeCN"] | ["[Cu(H 2 O) 4 (NO 3 ) 2 ]--NaN"] | [] | ["py-pzpypz--NaN"] | ["140 \nC"] | [] | ["MeCN--NaN"]
j.molstruc.2019.126937 | For complex 2,ina15mLTeﬂon-lined stainless steel autoclave was sealed a mixture of H 4 hmIDC (0.2 mmol, 38 mg), Cu(NO 3 ) 2 $3H 2 O (48 mg, 0.2 mmol), CH 3 OH/H 2 O (1/1, 6 mL). After the addition of 0.1 mL of Et 3 N, the reaction mixture was heated at 170  C for three days. Blue crystalline products of 2 with blockshape were collected after cooling the reaction mixture to room temperature at a rate of 5  C/h, cleaned by MeOH and left in the air to make it dried. The yield for complex 2 is 34% based on the Cu(NO 3 ) 2 $3H 2 O. Analytical found for compound 2 (C 12 H 17 CuN 4 O 13 488.83): C, 29.49%; H, 3.51%; N, 11.40%; found C, 29.12%; H, 3.67%; N, 11.58%. | [] | [] | ["complex 2"] | ["Cu(NO 3 ) 2 $3H 2 O--48 mg, 0.2 mmol"] | ["Et 3 N--0.1 mL"] | ["H 4 hmIDC--38 mg, 0.2 mmol"] | ["170 \nC"] | ["three days"] | ["CH 3 OH/H 2 O--6 mL"]
d0dt00310g | Syntheses of series of CPs [Ln(tcptpy)(H 2 O) 2 ·2H 2 O] (1-5) and Tb 1-x Eu x tcptpy 45 The same procedure was employed in preparation the homometallic compounds 1-5, hence, 1 will be described in details herein. For preparation of 1, a mixture of Sm(NO 3 ) 3 ·6H 2 O (0.044g, 0.1 mmol), H 3 tcptpy (H 3 tcptpy = 4- (2,4,6-tricarboxyl phenyl)- 4,2′:6′,4″- terpyridine) (0.044 g, 0.1 mmol), H 2 O (6 mL) 50 and NaOH (0.3 mL, 1 mol·L -1 ) was stirred for 30 min in air, then placed in a 25 mL Teflon-lined stainless steel container, which was heated at 152 °C for 48 h and then cooled to room temperature at a rate of 5 °C h -1 to give yellow rodlike crystals, which were washed with distilled water, filtered, and dried in air. 55 Other compounds were prepared by the following similar method, using Eu 3+ , Gd 3+ , Tb 3+ , Dy 3+ nitrates (Ln(NO 3 ) 3 ·6H 2 O, 0.1 mmol) replace of Sm 3+ nitrate, instead. Series of binary co-doped Tb x Eu 1-x tcptpy are built by an in situ solvothermal reaction: the procedure was similar to that of 1, as a typical doping experiment, 60 the total molar amounts of Tb 3+ and Eu 3+ equal to 100%, and the molar amounts of doped Eu 3+ ranges from 10-90% (see ESI, † for details). | [] | [] | ["[Ln(tcptpy)(H 2 O) 2 ·2H 2 O] (1-5)", "Tb 1-x Eu x tcptpy"] | ["Sm(NO 3 ) 3 \n6H 2 O--0.044g, 0.1 mmol"] | ["NaOH--0.3 mL, 1 mol·L -1"] | ["H 3 tcptpy--0.044 g, 0.1 mmol"] | ["152 \n°C"] | ["48 h"] | ["H 2 O--6 mL"]
ic0354670 | Preparation of Polymer [Cd(btx)(S 2 O 7 )(H 2 O)] n (4). An aqueous mixture (6 mL) containing btx (48.0 mg, 0.2 mmol) and 3CdSO 4 ‚8H 2 O (25.6 mg, 0.033 mmol) was placed in a Teflonlined stainless steel vessel (25 mL), and the vessel was sealed and heated to 180 °C for 3 days and then cooled to room temperature during 8 h. Colorless single crystals suitable for X-ray diffraction were obtained in ca. 60% yield. Anal. Calcd for C 12 H 14 CdN 6 O 8 S 2 : C, 26.36; H, 2.58; N, 15.37. Found: C, 26.19; H, 2.61; N, 15.26. | [] | ["8 h"] | ["[Cd(btx)(S 2 O 7 )(H 2 O)] n"] | ["3CdSO 4 ‚8H 2 O--25.6 mg, 0.033 mmol"] | [] | ["btx--48.0 mg, 0.2 mmol"] | ["180 \nC"] | ["3 days"] | ["water--6 mL"]
c8dt01729h | 4 and [CH 3 C(NH 2 ) 2 ] 2 [Ni(HCOO) 4 ] (2Ni). The two structures consist of <100>-oriented 1 perovskite layers of [M(HCOO) 4 ] 2− and the interlayer [CH 3 C(NH 2 ) 2 ] + (acetamidinium, hereafter denoted as Aca) cations, interacted each other via the N−H···O H-bonds. The large, anisotropic thermal vibration motions of the inter-layer atoms contribute the anisotropic thermal expansion behaviors of the two materials. They are all weak ferromagnets with the Néel temperatures (T N ’s), 6.0 K and 17.0 K for 1Co and 2Ni, respectively, and 1Co shows high spontaneous magnetization and unusual softness in magnetic ordering state. IR spectroscopic, thermal and dielectric properties are also reported. Experimental section Synthesis All starting materials were commercially available, reagent grade, and used as purchased without further purification. The two compounds were synthesized under aerobic conditions. For 1Co, a 15 mL methanol solution containing formic acid (3.68 g, 80 mmol), triethylamine (1.01 g, 10 mmol), and acetamidine hydrochloride (3.78 g, 40 mmol) was mixed with a 10 mL methanol solution containing Co(ClO 4 ) 2 ·6H 2 O (0.73 g, 2.0 mmol). The vessel was sealed and the mixed solution was kept undisturbed. Purple-red block crystals were harvested after 20 days, washed with methanol, and air-dried. Yield was 65% based on the Co salt used. Anal. calcd. for C 8 H 18 N 4 CoO 8 : C 26.90, H 5.08, N 15.69%; found: C 26.95, H 5.03, N 15.62%. Green block crystals of 2Ni could be synthesized similarly by using Ni(ClO 4 ) 2 ·6H 2 O. The yield was 76%. Anal. calcd. for C 8 H 18 N 4 NiO 8 : C 26.92, H 5.08; N 15.70%; found: C 26.84, H 5.02, N 15.51%. Caution! Perchlorate compounds are potentially explosive. They should be used in small quantities and handled carefully. X-ray crystallography and physical measurements The single crystal X-ray diffraction data sets were collected at ten temperature points covering range of 80 to 440 K on a SuperNova Dual Atlas CCD diffractometer. | [] | [] | ["1Co", "2Ni"] | ["Co(ClO 4 ) 2 ·6H 2 O--0.73 g, 2.0 mmol", "Ni(ClO 4 ) 2 ·6H 2 O--not available"] | [] | ["formic acid--3.68 g, 80 mmol", "triethylamine--1.01 g, 10 mmol", "acetamidine hydrochloride--3.78 g, 40 mmol"] | [] | ["20 days"] | ["methanol--15 mL"]
j.ica.2014.01.022 | 2.1. Synthesis of [{Cu 2 (2,2 0 -dpam) 4 }V 4 O 12 ](1) A solution of sodium orthovanadate (0.244 g, 1.33 mmol), copper(II) acetate monohydrate (0.046 g, 0.23 mmol), 2,2 0 -dipyridylamine (0.041 g, 0.239 mmol), ammonium ﬂuoride (0.050 g, 1.35 mmol) and H 2 O (10 mL, 556 mmol) with the mole ratio of 1:0.17:0.18:1.02:418 was stirred brieﬂy before heating to 135 °C for 2 days. The initial and ﬁnal pH values were 8 and 7, respectively. Green blocks suitable for X-ray diffraction were isolated in 50% yield. IR (KBr pellet, cm 1 ): 3466(w), 3185(w), 3064(w), 2819(w), 1642(m), 1580(m), 1529(m), 1473(s), 1432(m), 1236(m), 1158(m), 1056(w), 952(m), 908(s), 787(s), 641(s). Anal. | [] | [] | ["{Cu 2 (2,2 0 -dpam) 4 }V 4 O 12"] | ["sodium orthovanadate--0.244 g, 1.33 mmol", "copper(II) acetate monohydrate--0.046 g, 0.23 mmol"] | ["ammonium ﬂuoride--0.050 g, 1.35 mmol"] | ["2,2 0 -dipyridylamine--0.041 g, 0.239 mmol"] | ["135 \nC"] | ["2 days"] | ["H 2 O--10 mL, 556 mmol"]
c0ce00076k | The resulting solution is stirred for 30 min under reﬂux and gently cooled to room temperature. After three days, the slow evaporation of the crude mixture gives colourless needles not suitable for singlecrystal X-ray diffraction. Well-formed colourless single crystals of [Ba(hfac) 2 (Me 4 bpm)] 3 are obtained after two months by slow diffusion of ether in an acetonitrile solution containing the needles previously obtained.Anal. calcd for C 22 H 16 N 4 O 4 F 12 Ba/%: C 34.50, H 2.09, N 7.32, F 29.79, Ba 17.94. Found: C 34.37, H 2.89, N 7.35, F 29.17, Ba 17.47.IR (KBr)/cm 1 : 2960 (n(C–H)), vw; 1672, 1658 (n(C]O)), vs; 1596, 1523, 1515 (n(C]N)), m; 1449 (n(C–C)), m; 1254, 1199, 1185 (n(C– F)), s; 1132 (d(C–H)),w(intensity:vs,veryweak;w,weak;m, medium; s, strong; vs, very strong).Crystal structure determinations A single crystal of each compound was selected, mounted onto a glass ﬁber, and transferred in a cold gas stream in the case of 3 (250 K).Intensity data were collected with a Bruker-Nonius Kappa-CCD with graphite monochromated Mo-Ka radiation. Unit-cell parameter determinations, data collection strategies, and integrations were carried out with the Nonius EVAL-14 suite of programs. | [] | ["two months"] | ["[Ba(hfac) 2 (Me 4 bpm)] 3", "C 22 H 16 N 4 O 4 F 12 Ba"] | [] | [] | [] | [] | [] | ["acetonitrile--not available", "ether--not available"]
j.ica.2004.11.043 | 2.3. Synthesis 2.3.1. Complex 1 4-(2-aminoethyl)-morpholine (1 mmol, 0.131 ml) was added drop wise to a solution (10 ml) of Ni(NO 3 ) 2 Æ 6H 2 O(1 mmol, 0.291 mg) in H 2 O-CH 3 CN(2:1). To this light green solution, an aqueous solution (7 ml) of dicyanamide (2 mmol, 0.178 mg) was added slowly. After one hour stirring, a greenish compound was separated out, which was ﬁltered oﬀ and the ﬁltrate was kept in a CaCl 2 desiccator. After a few days, shining green complex was separated out. Single crystals for X-ray analysis were obtained on recrystallizing the green complex from hot water. Yield: 76%. Anal. Calc. for C 10 H 14 N 8 NiO: C, 37.38; H, 4.36; N, 34.89. Found: C, 37.46; H, 4.29; N, 35.01%. IR spectra: 2304(s), 2258(w), 2183(vs), 1596(vw), 1373(w), 1336(w), 1113(w), 1070(w) cm 1 . | [] | ["a few days"] | ["Complex 1"] | ["Ni(NO 3 ) 2 Æ 6H 2 O--1 mmol, 0.291 mg"] | [] | ["4-(2-aminoethyl)-morpholine--1 mmol, 0.131 ml", "dicyanamide--2 mmol, 0.178 mg"] | [] | ["one hour"] | ["H 2 O-CH 3 CN--2:1"]
j.ica.2016.10.007 | 6 (m), 1087 (m), 973 (m), 943 (m), 833 (m), 751 (s), 715 (s), 660 (s). Anal. Calc. for C 22 H 20 N 4 O 5 Ni (479.11 g/mol): C 55.15. H 4.21, N 11.69. Found: C 54.97, H 4.33, N 11.83. 2.2.6. 3D-[Zn(BIX)(PDC)] n (6) Colorless crystals from Zn(NO 3 ) 2 ·6H 2 O (149 mg, 0.5 mmol), BIX·2H 2 O (137 mg, 0.5 mmol), H 2 PDC (84 mg, 0.5 mmol) and NaOH (40 mg, 1 mmol). Yield: 199 mg, 85%. IR (KBr): ν෤ /cm –1 =3225 (m), 3201 (m), 3148 (m), 3133 (m), 3106 (m), 3061 (m), 3035 (m), 2948 (m), 1619 (s), 1521 (m), 1484 (m), 1444 (m), 1428 (m), 1403 (s), 1284 (m), 1251 (m), 1159 (s), 1118 (s), 950 (m), 833 (m), 778 (m), 764 (m), 744 (m), 725 (m), 713 (m), 678 (m), 657 (m). Anal. Calc. for C 21 H 17 N 5 O 4 Zn (468.78 g/mol): C 53.81, H 3.66, N 14.94. Found: C 54.02, H 3.89, N 15.15%. 2.2.7. 2D-[Ni(BIX)(PDC)(H 2 O)] n (7) Green crystals of 7 from Ni(NO 3 ) 2 ·6H 2 O (145 mg, 0.5 mmol), BIX·2H 2 O (137 mg, 0.5 mmol), 3,4-H 2 PDC (83 mg, 0.5 mmol) and NaOH (60 mg, 1.5 mmol). Yield: 84 mg, 35%. IR (KBr): ν෤ /cm –1 = 1590 (s), 1545 (m), 1519 (m), 1396 (s). Anal. Calc. for C 21 H 19 N 5 O 5 Ni (480.10 g/mol): C 52.54, H 3.99, N 14.59. Found: C 52.75, H 3.89, N 15.67%. 2.2.8. 2D-[Zn(BIX) 0.5 (HIDC)] n (8) Yellow crystals of 8 from Zn(NO 3 ) 2 ·6H 2 O (149 mg, 0.5 mmol), BIX·2H 2 O (137 mg, 0.5 mmol), H 3 IDC (78 mg, 0.5 mmol) and NaOH (60 mg, 1.5 mmol). Yield: 301 mg, 89%. IR (KBr): ν෤ /cm –1 = 1583 (s), 1528 (m), 1481 (m), 1376 (m), 1310 (m), 1210 (m), 1099 (m), 659 (m). Anal. Calc. for C 12 H 9 N 4 O 4 Zn (338.61 g/mol): C 42.57, H 2.68, N 16.55. Found: C 42.79, H 2.95, N 16.88%. 2.3. X-ray crystallography Suitable single crystals were placed in a viscous oil, carefully selected under a polarizing microscope and mounted onto a nylon loop. Accurate unit cell parameters were determined by a least-squares fit of 2θ values and intensity data were measured on two different devices: For 1, 3, 8 Bruker APEX DUO with APEX-II CCD area detector, microfocus sealed tube, Mo-Kα radiation (λ = 0.71073 Å) and multilayer mirror monochromator at 140(2) K. The intensities were corrected for empirical absorption based on multiscan technique using the SADABS program [35]. The structures were solved by direct methods and refined by fullmatrix least-squares fitting on F 2 by SHELX-97 [36]. For 2, 4, 5, 6, 7 Oxford Xcalibur3 diffraction instrument with Eos CCD Detector, fine focus tube, Mo-Kα radiation (λ=0.71073 Å) and graphite monochromator at 173(10) K. The intensities were corrected for empirical | [] | [] | ["3D-[Zn(BIX)(PDC)] n", "2D-[Ni(BIX)(PDC)(H 2 O)] n", "2D-[Zn(BIX) 0.5 (HIDC)] n"] | ["Zn(NO 3 ) 2 ·6H 2 O--149 mg, 0.5 mmol", "Ni(NO 3 ) 2 ·6H 2 O--145 mg, 0.5 mmol", "Zn(NO 3 ) 2 ·6H 2 O--149 mg, 0.5 mmol"] | ["NaOH--40 mg, 1 mmol", "NaOH--60 mg, 1.5 mmol", "NaOH--60 mg, 1.5 mmol"] | ["BIX·2H 2 O--137 mg, 0.5 mmol", "H 2 PDC--84 mg, 0.5 mmol", "3,4-H 2 PDC--83 mg, 0.5 mmol", "H 3 IDC--78 mg, 0.5 mmol"] | [] | [] | ["DMF--45 mL"]
acs.inorgchem.5b02614 | [1{Pd(OAc) 2 } 2 ]. A solution of 60.0 mg of 1 (113 μmol, 1 equiv) and 50.8 mg of palladium(II) acetate (226 μmol, 2 equiv) in 16 mL of CH 3 CN was stirred for 1 h at room temperature. After removal of the solvent, the dark red precipitate was washed with toluene and Et 2 O and dried in vacuo (95 mg, 97 μmol, 86%). Upon recrystallization from CH 2 Cl 2 ,darkredcrystalsof[1{Pd(OAc) 2 } 2 ] were obtained.Elemental analysis (%) for C 34 H 62 N 12 O 8 Pd 2 (979.772): calcd. C 41.68, H 6.38, N 17.16; found C 40.71, H 6.48, N 16.55.1 H NMR (600.13 MHz, CD 2 Cl 2 ): δ = 4.95 (s, 2H, CH arom ), 2.95 (s, 24H, CH 3 ), 2.71 (s, 24H, CH 3 ), 1.79 (s, 12H, CH 3 COO) ppm.13 C NMR (150.90 MHz, CD 2 Cl 2 ): δ = 177.22 (s, CH 3 COO), 165.69 (s, C guanidine ), 139.62 (s, C ring −N), 103.09 (s, CH arom ), 40.63 (s, CH 3 ), 39.97 (s, CH 3 ), 23.15 (s, CH 3 COO) ppm. | [] | [] | ["[1{Pd(OAc) 2 } 2 ]", "C 34 H 62 N 12 O 8 Pd 2"] | ["palladium(II) acetate--50.8 mg, 226 μmol"] | [] | ["1--60.0 mg, 113 μmol"] | ["room temperature"] | ["1 h"] | ["CH 3 CN--16 mL", "toluene--NaN", "Et 2 O--NaN", "CH 2 Cl 2--NaN"]
cg300434k | The resultant solution was transferred into a 17 mL Teﬂon-lined stainless steel container and heated at 120 °C for 24 h. After being cooled to room temperature, large blue block crystals of 6 were collected in 91.5% yield based on the added amounts of Cu(NO 3 ) 2 ·3H 2 O. Elemental analysis: Calcd: C, 47.88; H, 4.82; N, 2.79, Found: C, 47.69; H, 4.80; N, 2.85. | [] | [] | ["Compound 6"] | ["Cu(NO 3 ) 2 ·3H 2 O--NaN"] | [] | [] | ["120 °C"] | ["24 h"] | []
chem.200601534 | ACHTUNGTRENNUNG[Zn 3 ACHTUNGTRENNUNG(ntb) 2 ] n (1’): Single crystal 1 was introduced in a glass capillary with an open end and was desolvated at 1508C under 1 Torr for 5 h. After desolvation, drying pistol was filled with dry air (1.0 atm), and then the capillary was taken out, and sealed for X-ray structure determination. For bulk preparation, crystals of 1 were heated at 1508C under vacuum for 5 h. FT-IR (KBr pellet): n˜ = 1595 (O-C=O), 3066 cm 1 (C-H of NTB); UV/Vis (diffuse reflectance spectrum): l max = 259, 315, 385 (sh), 430 nm (sh); elemental analysis calcd (%) for Zn 3 C 42 H 24 N 2 O 12 (944.74): C 53.39, H 2.56, N 2.97; found: C 51.64, H 3.13, N 2.88. | [] | [] | ["Zn 3 ACHTUNGTRENNUNG(ntb) 2"] | [] | [] | [] | ["1508C"] | ["5 h"] | []
24701556.2016.1278555 | Synthesis of {[Co(4-pmntd)(H 2 O) 4 ¢Co(4-pmntd)(H 2 O) 4 ]¢4 (NO 3 )¢3H 2 O} n (1) A mixture of Co(NO 3 ) 2 ¢6H 2 O (36 mg, 0.125 mmol), 4-pmntd (40.0 mg, 0.1 mmol) in CH 3 OH (4.0 mL) and CHCl 3 (12.0 mL) was stirred and then sealed in a 20 mL Teﬂon-lined autoclave.The autoclave was heated to 110  C and held at that temperature for 7 days, and then cooled to room temperature. Red crystals of 1 were collected in 21% yield based on ligand. Anal.Calcd for C 52 H 51 N 12 O 31 Co 2 : C, 42.84; H, 3.53; N, 11.53%.Found: C, 42.35; H, 3.86; N, 11.26%. IR data (KBr, cm ¡1 ): 3436, 2915, 1708, 1667, 1613, 1580, 1451, 1422, 1371, 1338, 1311, 1247, 1182, 1094, 1006, 801, 769, 642, 565. | [] | [] | ["{[Co(4-pmntd)(H 2 O) 4 ¢Co(4-pmntd)(H 2 O) 4 ]¢4 (NO 3 )¢3H 2 O} n", "C 52 H 51 N 12 O 31 Co 2"] | ["Co(NO 3 ) 2 ¢6H 2 O--36 mg, 0.125 mmol"] | [] | ["4-pmntd--40.0 mg, 0.1 mmol"] | ["110  C"] | ["7 days"] | ["CH 3 OH--4.0 mL", "CHCl 3--12.0 mL"]
c0ce00393j | The autoclave was heated and kept at 120  C for 3 days, then slowly cooled to 30  C at about 5  Ch 1 . Colorless, block single crystals were obtained which were ﬁltered, washed with distilled water and used for the X-ray diffraction determination. Yield: 84% on the basis of H 6 TTHA. Anal. Calcd for Cd 3 C 15 H 20 N 6 O 16 : C, 20.53; H, 2.30; N, 9.58%. Found: C, 19.80; H, 2.81; N, 9.59%.IR (KBr, cm 1 ): 3421 (vs, br), 1575 (vs), 1385 (s), 1304 (m), 1197 (m), 988 (w), 899 (w), 819 (w), 723 (m), 640 (w). | ["30 \nC"] | ["NaN"] | ["Cd 3 C 15 H 20 N 6 O 16"] | [] | [] | ["H 6 TTHA--NaN"] | ["120 \nC"] | ["3 days"] | []
zaac.201600166 | [Zn(btbp)(3-npa)] n (1): A mixture of Zn(OAc) 2 (0.1 mmol, 18 mg), btbp (0.1 mmol, 46 mg), 3-H 2 npa (0.1 mmol, 21 mg), and distilled Table 1. Crystal data and structure refinement for 1–3. | [] | [] | ["[Zn(btbp)(3-npa)] n", "NaN"] | ["Zn(OAc) 2--0.1 mmol, 18 mg"] | [] | ["btbp--0.1 mmol, 46 mg", "3-H 2 npa--0.1 mmol, 21 mg"] | [] | [] | ["distilled water--NaN"]
b906437k | IR, 1478, 1334, and 1334 (n CO )cm 1 .[Ru 2 (O 2 CH) 4 ]BF 4 . A slurry of [Ru 2 (O 2 CH) 4 ]Cl (199.0 mg; 0.479 mmol) in 125 mL THF was prepared under N 2 in a ﬂask wrapped with aluminum foil to prevent light exposure. In a darkened environment, AgBF 4 (220.5 mg; 1.133 mmol) was added to the slurry and it was covered and allowed to stir for 2 d. | [] | [] | ["[Ru 2 (O 2 CH) 4 ]BF 4"] | ["[Ru 2 (O 2 CH) 4 ]Cl--199.0 mg; 0.479 mmol", "AgBF 4--220.5 mg; 1.133 mmol"] | [] | [] | [] | ["2 d"] | ["THF--125 mL"]
s1387-7003(03)00097-2 | 2. Experiment 2.1. Preparation To a warm aqueous solution containing 0.145 g (1 mmol) of trimethoprim and 0.084 g (1 mmol) of phthalic acid, an aqueous copper(II) acetate 0.100 g (1 mmol) solution was added. The resultant mixture was heated for an hour over a water-bath. Then the solution was kept for crystallization at room temperature. Blue coloured crystals (yield, 69%) appeared after 4 days. | [] | ["4 days"] | ["NaN"] | ["copper(II) acetate--0.100 g, 1 mmol"] | [] | ["trimethoprim--0.145 g, 1 mmol", "phthalic acid--0.084 g, 1 mmol"] | [] | ["1 hour"] | ["water--aqueous solution"]
j.ica.2011.07.017 | 2.2.5. Preparation of [Cu 3 (bpca) 2 (H 2 O) 2 (NO 3 ) 2 ](6) A solution of Cu(NO 3 ) 2 3H 2 O (9.6 mg, 0.040 mmol) in EtOH (4 mL) was added to a solution of 1 (32.8 mg, 0.081 mmol) in CH 3 NO 2 (8 mL). The resulting blue solution was stirred for 24 h at room temperature. The solution was left to concentrate slowly; after 2 days blue block crystals were formed. The crystals were ﬁltered and dried in the air. Yield: 34.8 mg (94%). Anal. Calc. for C 24 H 20 Cu 3 N 10 O 18 : C, 31.09; H, 2.17; N, 15.11. Found: C, 31.15; H, 2.23: N, 15.26%. IR (KBr): m max = 3080, 1718, 1406, 1025,763, 703, 356 cm 1 .2.3. Crystal structure determinations and reﬁnements The crystal data for all the compounds are listed in Table 1 and selected bond distances and angles in Table 2. The data collections were performed on a SMART-CCD Bruker diffractometer (Mo K a k = 0.71073 Å) at 293 K except 3 that was collected at 150 K. | [] | ["2 days"] | ["[Cu 3 (bpca) 2 (H 2 O) 2 (NO 3 ) 2 ](6)", "C 24 H 20 Cu 3 N 10 O 18"] | ["Cu(NO 3 ) 2 3H 2 O--9.6 mg, 0.040 mmol"] | [] | ["1--32.8 mg, 0.081 mmol"] | ["room temperature"] | ["24 h"] | ["EtOH--4 mL", "CH 3 NO 2--8 mL"]
b608760d | Experimental Compounds sodium 1-octadecyl sulfonate (Fluka, p.a., ≥ 99.0%) and sodium 1-octadecyl sulfate (Aldrich, technical grade, 93%) were used without further puriﬁcation.(1) Single crystals of Ca complex of 1 The sodium salt of 1-octadecyl sulfonate (71.5 mg, 0.2 mmol) and calcium chloride (14.7 mg, 0.1 mmol) were suspended in H 2 O (10 mL). The suspension was treated ultrasonically and centrifuged. The remaining pellet was suspended in H 2 O (10 mL), treated ultrasonically and centrifuged. The wet residue was dissolved in dimethyl sulfoxide (6 mL) and crystallized at 98 ◦ C. Colorless crystals were obtained after 5 days. | [] | [] | ["sodium 1-octadecyl sulfonate", "sodium 1-octadecyl sulfate", "Ca complex of 1"] | ["calcium chloride--14.7 mg, 0.1 mmol"] | [] | ["sodium salt of 1-octadecyl sulfonate--71.5 mg, 0.2 mmol"] | ["98 °C"] | ["5 days"] | ["H 2 O--10 mL", "dimethyl sulfoxide--6 mL"]
s0036023617010181 | Synthesis of H 2 L. To a solution of aspartate (6.66 g, 0.05 mol) in NaOH 4 M (10 mL), 3-(chlorosulfonyl) pyridine (8.88 g, 0.05 mol) was added. The mixture was stirred at room temperature for 3 h, and then, the aqueous solution is acidiﬁed to pH 3 with 6 M/L hydrochloric acid; white solid derivative begins to crystallize at once. The crystals were collected on a ﬁlter and recrystallized from hot water, yield about 73% (based on aspartate). | [] | [] | ["H 2 L"] | [] | [] | ["aspartate--6.66 g, 0.05 mol", "3-(chlorosulfonyl) pyridine--8.88 g, 0.05 mol"] | [] | ["3 h"] | ["NaOH 4 M--10 mL", "6 M/L hydrochloric acid--acidiﬁed to pH 3", "hot water--recrystallized"]
s1600536807053159 | Experimental The reaction of ZnCl 2 (0.68 g, 5 mmol) with o-phthalic acid (0.83 g, 5 mmol) in an aqueous-alcohol (3:1) solution (40 ml) at 363 K for 30 minutes produced a blue solution, to which 1-ethylimidazole (0.95 g,10 mmol) was added. The reaction solution was kept at room temperature after stirring for an hour at 333 K. colorless crystals were obtained after a few days. | [] | [] | [] | ["ZnCl 2--0.68 g, 5 mmol"] | [] | ["o-phthalic acid--0.83 g, 5 mmol", "1-ethylimidazole--0.95 g, 10 mmol"] | ["363 K", "room temperature", "333 K"] | ["30 minutes", "1 hour"] | ["aqueous-alcohol--40 ml"]
s1070328413020127 | Synthesis of compound I. A mixture of Zn(OAC) 2 ⋅ 2H 2 O (213 mg, 1 mmol), Bbbm ligand (290 mg, 1 mmol), benzoic acid (122 mg, 1 mmol), NaOH (40 mg, 1 mmol), and H 2 O (10 mL) was placed in a teflonlined stainless vessel and heated to 140 ° C for 5 days under autogenously pressure and then cooled to room temperature at a rate of 10 ° C/h. The resulting colorless block crystals of I were obtained by filtration, washed with distilled water, and dried at ambient tem perature (the yield was ~75%). | [] | [] | ["Compound I"] | ["Zn(OAC) 2 ⋅ 2H 2 O--213 mg, 1 mmol"] | ["NaOH--40 mg, 1 mmol"] | ["Bbbm ligand--290 mg, 1 mmol", "benzoic acid--122 mg, 1 mmol"] | ["140 °C"] | ["5 days"] | ["H 2 O--10 mL"]
00958972.2020.1839894 | 1486m, 1417s, 1387s, 1285w, 1154w, 1057w, 1012w, 942w, 854w, 762m, 731s, 700s, 669m.2.4.10. [Dy(PhAc) 3 bpy] 2 (2j) White microcrystal yield: 76% (0.7006 g) MW: 1441.06 g mol 1 , m.p. 182–184  C. | [] | [] | ["[Dy(PhAc) 3 bpy] 2", "Dy(PhAc) 3 bpy"] | [] | [] | [] | [] | [] | []
j.jssc.2020.121460 | 2.2. Synthesis of [Zn 2 (L)(DCTP) 1.5 (OH)] n (1) A mixture of L (0.100 mmol, 33.2 mg), Zn(OAc) 2 ⋅2H 2 O (0.200 mmol, 43.9 mg), H 2 DCTP (0.100 mmol, 22.5 mg), ethanol (EtOH, 2.0 mL) and H 2 O (10 mL) was sealed in a 25 mL Teﬂon-lined stainless steel container and heated to 140  C for 3 days under autogenous pressure, followed by cooling to room temperature at a rate of 10  C/h. Colorless bulk crystals of 1 were obtained. Yield: 38.4% (based on L ligand). Anal. Calc. for C 33 H 28 Cl 3 N 4 O 7 Zn 2 (Mr ¼ 829.68): C, 47.77; H, 3.40; N, 6.75%. Found: C, 47.55; H, 3.60; N, 6.53%. IR: 3434(w), 3108(m), 1634(s), 1467(s), 1350(s), 1078(s). | [] | [] | ["[Zn 2 (L)(DCTP) 1.5 (OH)] n", "C 33 H 28 Cl 3 N 4 O 7 Zn 2"] | ["Zn(OAc) 2 ⋅2H 2 O--0.200 mmol, 43.9 mg"] | [] | ["L--0.100 mmol, 33.2 mg", "H 2 DCTP--0.100 mmol, 22.5 mg"] | ["140  C"] | ["3 days"] | ["ethanol (EtOH)--2.0 mL", "H 2 O--10 mL"]
ic025609a | Reaction of Cp*MoCl 4 with {(KSe) 2 CdC(CN) 2 } 2 . A mixture of Cp*MoCl 4 (0.186 g, 0.50 mmol) and (KSe) 2 CdC(CN) 2 (0.467 g, 1.50 mmol) was dissolved in 30 mL of CH 3 CN. The solution turned blue gradually and was stirred for 24 h at room temperature. | [] | [] | ["Cp*MoCl 4 with {(KSe) 2 CdC(CN) 2 } 2"] | ["Cp*MoCl 4--0.186 g, 0.50 mmol", "(KSe) 2 CdC(CN) 2--0.467 g, 1.50 mmol"] | [] | [] | ["room temperature"] | ["24 h"] | ["CH 3 CN--30 mL"]
zaac.200400111 | About 0.21 g of 1 were separated mechanically (yield ca. 48 % base on the Cu(Ac) 2 ·H 2 O used). Element analysis: C 12 H 12 N 8 CoCu 2 (Fw 454.03): calcd.: C, 31.72; H, 2.64; N, 24.67; found: C, 31.40; H, 3.01; N, 23.98 %. | [] | [] | ["C 12 H 12 N 8 CoCu 2"] | ["Cu(Ac) 2 ·H 2 O--0.21 g"] | [] | [] | [] | [] | []
j.ica.2010.05.013 | 2.2.4. Synthesis of [Zn(bpp)(L-Me) 2 ](4) Compound 4 was prepared according to a similar method to that employed for the synthesis of compound 3, but using water/ methanol (20.0 mL, 1:3) in place of water/methanol (20.0 mL, 1:1). Colorless block-like crystals of compound 4 suitable for Xray determination were obtained in 45% yield (based on Zn). Elemental Anal. Calc. for C 39 H 46 N 4 O 12 S 2 Zn (M r = 892.29): C 52.49, H 5.20, N 6.29. Found C 52.51, H 5.23, N 6.25%. IR (KBr pellet, cm 1 ): m = 3435 (br), 3213 (m), 1733 (w), 1620 (s), 1569 (m), 1507 (m), 1434 (s), 1403 (w), 1372 (s), 1352 (w), 1335 (s), 1298 (m), 1244 (w), 1161 (s), 1092 (m), 1079 (w), 1068 (m), 1033 (m), 976 (m), 911 (m), 834 (w), 817 (s), 834 (w), 773 (m), 735 (m), 696 (s), 619 (m), 560 (s), 522 (m). | [] | [] | ["[Zn(bpp)(L-Me) 2 ]", "C 39 H 46 N 4 O 12 S 2 Zn"] | [] | [] | [] | [] | [] | ["water/ methanol--20.0 mL, 1:3"]
j.poly.2013.04.041 | 2.2. Syntheses 2.2.1. Synthesis of complexes 1–4 2 mmol L1 or L2 were dissolved in 10 mL methanol solution and then added to a MeCN solution (10 mL) containing an equal amount of silver(I) nitrate or silver(I) perchlorate. The mixture was stirred at room temperature for 10 min, and then ﬁltered. Colorless crystals of 1–4 were isolated from the ﬁltrate after avoiding illumination for several days.Complex 1: Yield: 62% (based on Ag). Anal. Calc. for C 22 H 22 N 6 O 8Cl 2 Ag 2 : C, 33.66; H, 2.82; N, 10.70. Found: C, 33.63; H, 2.77; N, 10.74%. IR ( m /cm 1 ): 3141m, 1602s, 1576m, 1512m, 1095s. | [] | [] | ["C 22 H 22 N 6 O 8Cl 2 Ag 2"] | ["silver(I) nitrate--2 mmol", "silver(I) perchlorate--2 mmol"] | [] | ["L1--10 mL", "L2--10 mL"] | ["room temperature"] | ["10 min"] | ["methanol--10 mL", "MeCN--10 mL"]
asia.200700363 | 3: The precursor (NH 4 ) 18 [NaSb 9 W 21 O 86 ]·24H 2 O (2.13 g, 0.3 mmol) was first dissolved in distilled water (30 mL), to which CuCl 2 ·2H 2 O (0.16 g, 1.0 mmol) was added gradually with stirring. Then the mixture was heated in a 808C water bath for one hour, and subsequently cooled to ambient temperature, filtered, and left to evaporate at room temperature.H 50 Cu 4 Na 3 Sb 2 W 18 ClO 87 (3, 1.05 g, 56% based on (NH 4 ) 18 [NaSb 9 W 21 O 86 ]·24H 2 O) was afforded as green polyhedral crystals several days later. IR (KBr): n˜ = 943 (s), 892 (s), 840 (m), 728 (vs), 671 (m), 569 (w), 513 cm 1 (m); elemental analysis calcd (%) for 3: Cu 4.75, Na 1.29, Sb 4.55, W 61.81; found: Cu 4.74, Na 1.34, Sb 4.51, W 61.54. | [] | ["several days later"] | ["(NH 4 ) 18 [NaSb 9 W 21 O 86 ]·24H 2 O", "H 50 Cu 4 Na 3 Sb 2 W 18 ClO 87"] | ["CuCl 2 ·2H 2 O--0.16 g, 1.0 mmol"] | [] | [] | ["808C water bath"] | ["one hour"] | ["distilled water--30 mL"]
chem.201501193 | Synthesis of 2:Compound 2 was prepared in aprocedure similar to that of 1,except that Tb 4 O 7 was utilized instead of Eu 2 O 3 ;rodlike crystals were obtained. Yield:47%;IR(KBr): ~ n = 3383 (b), 1585 (vs), 1538 (vs), 1498 (m), 1412 (vs), 1350 (w), 1093 (s), 1062 (w), 1047 (w), 1012 (w), 890 (w), 882 (w), 862 (m), 767 (s), 712 (m), 695 (s), 681 (s), 568 cm ¢1 (w);elemental analysis calcd (%) for TbC 14 N 2 O 6 H 13 :C36.19, H2.80, N6.03;found:C36.25, H2.76, N 5.97. | [] | [] | ["Compound 2"] | [] | [] | [] | [] | [] | []
s0022-2860(03)00030-9 | 2.2. Preparation of {½Coð m -4; 4 0 -bpyÞð4; 4 0 -bpyÞ 2 ðNCSÞ 2 ·2DMF} n An ethanol solution (10 ml) of 4,4 0 -bpy (1 mmol) was added to an aqueous solution (10 ml) of KSCN (1 mmol) and Co(ClO 4 ) 2 (1 mmol) with continuous stirring, until ﬂesh coloured precipitation was obtained. The mixture is ﬁltered and the precipitation is washed with water, ethanol and ether, in turn. Then, it is dried in vacua. The dry precipitation is dissolved in DMF until its colour turning into a blue solution. It is left to stand at room temperature. After several days, the blue colour turned into pink and the orange crystals suitable for X-ray investigation were obtained. Anal. Found: C, 57.69; H, 4.96; N, 17.74. | ["room temperature"] | ["several days"] | ["{½Coð m -4; 4 0 -bpyÞð4; 4 0 -bpyÞ 2 ðNCSÞ 2 ·2DMF} n"] | ["Co(ClO 4 ) 2--1 mmol"] | ["KSCN--1 mmol"] | ["4,4 0 -bpy--1 mmol"] | [] | [] | ["ethanol--10 ml", "water--10 ml", "DMF--2DMF"]
b9nj00565j | Then the solution was stirred for 10 min and transferred into a Teﬂon bottle sealed in an autoclave, which was then heated at 90 1C for 120 h. After cooling to room temperature and a standing period of 2 d, the reaction solution was ﬁltered and the ﬁltrate was kept standing in the darkness. Several months passed, the yellow block crystals were separated by ﬁltration, washed out with mother liquid and dried out in the air. The yield was 48% (0.0809 g) based on 1,2-H 2 bdc. Calc. for C 32 H 16 Ag 5 O 16 Eu 1: C 28.52, H 1.20, Ag 40.02, Eu 11.28%. | [] | ["2 d"] | ["C 32 H 16 Ag 5 O 16 Eu 1"] | [] | [] | ["1,2-H 2 bdc--0.0809 g"] | ["90 \n1C"] | ["120 h"] | []
ic302127y | CALF-22 was prepared solvothermally with Zn(OAc) 2 and H 2 BDC-NO 2 in 1:1 dry DMF/ethanol (EtOH) at 120 °C for 2 days. These conditions gave single crystals in 15% yield with respect to H 2 BDC-NO 2 . It was found that using Zn(NO 3 ) 2 gave impurities, as did increasing the temperature. The synthesis was also sensitive to the ratio and dryness of the solvent because altering the ratio reduced the yield and using wet solvent reduced the stability of the end product. | [] | [] | ["CALF-22"] | ["Zn(OAc) 2--NaN"] | [] | ["H 2 BDC-NO 2--NaN"] | ["120 \nC"] | ["2 days"] | ["DMF/ethanol (EtOH)--1:1"]
s0277-5387(02)01372-4 | 2.2.1. Synthesis of [CuCl(Qnz)] Freshly recrystallized CuCl (0.492 g, 4.97 mmol) was dissolved in 40 ml of CH 3 CN. The solution was filtered through Celite to remove traces of Cu(II) species, and was stirred under nitrogen at 25 8C. A solution of quinazoline (0.646 g, 4.96 mmol) in 8 ml of CHCl 3 was added to the CuCl solution via syringe. A blood red precipitate rapidly developed. After stirring for 30 min at 25 8C, the product was collected via filtration, washed with Et 2 O, and then dried under vacuum (0.893 g, 3.90 mmol, 78.6%). | [] | [] | ["[CuCl(Qnz)]"] | ["CuCl--0.492 g, 4.97 mmol"] | [] | ["quinazoline--0.646 g, 4.96 mmol"] | ["25 8C"] | ["30 min"] | ["CH 3 CN--40 ml", "CHCl 3--8 ml"]
s0021889801012857 | 2.1.2. Nickel(II) 2,6-naphthalenedicarboxylate tetrahydrate . Into 50 ml of distilled water was dissolved 1.260 g of (NH 4 ) 2 C 12 H 6 O 4 . The solution was ®ltered to remove darkbrown insoluble impurities. 1.283 g of reagent nickel(II) acetate tetrahydrate was dissolved in 30 ml of water. The Ni solution was added to the NDA solution at room temperature, rapidly with stirring. The solution remained clear at ®rst, but a light-green precipitate formed over the course of 30 min. The solid was ®ltered, washed with water and dried under ambient conditions. The yield of 1.453 g was consistent with an Ni:NDA ratio of 1:1. Thermogravimetric analysis indicated that the product was the tetrahydrate. | [] | [] | ["Nickel(II) 2,6-naphthalenedicarboxylate tetrahydrate"] | ["(NH 4 ) 2 C 12 H 6 O 4--1.260 g", "nickel(II) acetate tetrahydrate--1.283 g"] | [] | [] | [] | [] | ["distilled water--50 ml", "water--30 ml"]
b203377c | [HB(pz Ph,Me ) 2 (pz Me,Ph )]Co(H–pz Ph,Me )(OTf) 4 Dissolution of red–purple 1 Co (100 mg, 0.123 mmol) in CH 2 Cl 2 (10 mL) gave a blue–violet solution, from which 4 (38 mg, 0.045 mmol, 36%) was isolated as blue–purple crystals after concentration and addition of hexane. IR/cm ⫺1 : 3246 (s, ν NH ), 3046 (m), 2962 (s, ν CH ), 2554 (m, ν BH ). Anal. calc. for C 41 H 38 N 8 O 3 BF 3 SCo: C, 58.03; H, 4.39; N, 13.20. Found: C, 57.72; H, 4.52; N, 13.34%. | [] | [] | ["[HB(pz Ph,Me ) 2 (pz Me,Ph )]Co(H–pz Ph,Me )(OTf) 4"] | ["Co--100 mg, 0.123 mmol"] | [] | [] | [] | [] | ["CH 2 Cl 2--10 mL", "hexane--NA"]
chem.201001256 | Yield: 83%; IR (KBr): n˜ =3070, 2248, 2230, 1592, 1544, 1522, 1446, 1432, 1384, 1296, 1224, 858, 782, 546 cm 1 . 4j: Yield: 86%. 4k: Yield: 82 %. | [] | [] | [] | [] | [] | [] | [] | [] | []
j.solidstatesciences.2013.03.010 | 2.2.2. (NH 4 ) 4 [Sr 2 Na 2 (H 2 O) 14 (HDCTA) 2 (HBW 12 O 40 )]$7H 2 O(2) The preparation process of 2 was similar to that of 1 except that Sr(NO 3 ) 2 (63 mg, 0.30 mmol) was used instead of CaCl 2 . The pH value of the resulting solution was adjusted to 2.7 with 1.0 mol L 1 NaOH solution. After two weeks, colorless block crystals of 2 were isolated with a yield of 45% (based on H 4 DCTA). Anal. calcd. for C 28 H 97 BN 8 Na 2 O 77 Sr 2 W 12 (Mr ¼ 4216.32): C 8.01, H 1.92, N 2.80, Na 1.10, Sr 4.18, W 52.56%; found: C 7.98, H 2.32, N 2.66, Na 1.69, Sr 4.16, W 52.33%. IR (cm 1 ): 3420sb, 3014m, 2960m, 2872m, 1615bs, 1405s, 1330w, 958s, 904s, 825s, 529w, 509w, 423w. | [] | [] | ["(NH 4 ) 4 [Sr 2 Na 2 (H 2 O) 14 (HDCTA) 2 (HBW 12 O 40 )]$7H 2 O", "C 28 H 97 BN 8 Na 2 O 77 Sr 2 W 12"] | ["Sr(NO 3 ) 2--63 mg, 0.30 mmol"] | [] | [] | [] | ["two weeks"] | []
c1dt11127b | Synthesis Syntheses of [{Fe(salen} 2 O], [{Fe(salpn} 2 O], [{Fe(salch} 2 O] and [{Fe(salophen} 2 O] where H 2 salen = N,N¢-ethylenebis(salicylimine), H 2 salpn = N,N¢-1,2-propylenbis(salicylimine), H 2 salch = N,N¢-cyclohexanebis(salicylimine) and H 2 salophen = N,N¢-ophenylenebis(salicylimine) were carried out according to the general procedure in lit.22 4-(salicylideneamino)-1,2,4-triazole (Hsaltrz). The 4-amino4H-1,2,4-triazole (0.008 mol, 0.67 g) and salicylaldehyde (0.008 mol, 0.98 g ~ 0.84 ml) were dissolved in 30 mL of methanol. | [] | [] | ["{Fe(salen} 2 O", "{Fe(salpn} 2 O", "{Fe(salch} 2 O", "{Fe(salophen} 2 O"] | [] | [] | ["4-(salicylideneamino)-1,2,4-triazole (Hsaltrz)--NaN", "4-amino4H-1,2,4-triazole--0.008 mol, 0.67 g", "salicylaldehyde--0.008 mol, 0.98 g ~ 0.84 ml"] | [] | [] | ["methanol--30 mL"]
j.poly.2020.114584 | 2.5. Procedure for the cyclization of ortho-substituted diaminonaphthalene to naphthimidazole. In a 50 ml round bottom flask, 2,3-diaminonaphthalene (200 mg), {[Zn(BPBA)Cl]5H 2 O} n (10 mg) and DMF (10 ml) were taken and equipped with a magnetic stirrer. The suspension was heated at 120 C for two days. Reaction progress was checked through TLC. After completion of the reaction, the mixture was allowed to cool down, followed by its filtration and the catalyst was washed with DCM. The product was collected from the aqueous layer by extraction with | [] | [] | ["naphthimidazole"] | ["{[Zn(BPBA)Cl]5H 2 O} n--10 mg"] | [] | ["2,3-diaminonaphthalene--200 mg"] | ["120 C"] | ["two days"] | ["DMF--10 ml"]
ejic.201300540 | Syntheses: Aromatic o-phosphorylated phenols (HL 1 and HL 2 ) were synthesized according to the synthetic route described elsewhere.[5] The purity of the synthesized compounds was proved by C, H, N analysis and 1 Hand 31 P NMR spectroscopy.A mixture of HL and NaOH (1:1) was prepared in methanol solution with stirring and heating at 60 °C for 1 h. Afterwards, a white precipitate was isolated in good yield (85%) after slow evaporation of the solvent over several days at room temperature. The isolated product was identified by C,H,N analysis, 1 Hand 31 P NMR spectroscopy and IR spectroscopy.NaL 1 : IR: ν ˜ = 1116 (s), 1148 (m, P=O), 1163 (m), 1243 (w), 1267 (m, C–O), 1440 (s, P–C) cm –1 .1 H NMR: δ = 2.40 (s, 6 H, Me), 6.84 (2⫻ d, 2 H, OPh), 7.23 (t, 1 H, OPh), 7.27 (2 ⫻ d, 4 H, Ph), 7.36 (t, 1 H, OPh), 7.50 (q, 4 H, Ph) ppm.31 P NMR: δ = 27.91 (s) ppm. C 20 H 18 NaO 2 P (344.32): calcd. C 69.77, H 5.23; found C 69.58, H 5.37.NaL 2 : IR: ν ˜ = 1126 (m), 1168 (m, P=O), 1250 (m, C–O), 1429 (m, P–C), 1445 (s), 1453 (s), 1489 (s) cm –1 .1 H NMR: δ = 4.70–4.75 (2⫻ d, J H,H = 14.65, 14.78 Hz, J P, H = 7.07, 7.20 Hz, 2 H, CH 2 ), 4.97–5.01 (d, J H,H = 14.66 Hz, J P, H = 1.14 Hz, 2 H, CH 2 ), 6.84 (2⫻ d, 2 H, OPh), 7.23 (t, 1 H, OPh), 7.27 (2⫻ d, 4 H, Ph), 7.42– 7.46 (t, J H,H = 7.96, 7.57 Hz, 1 H, OPh), 7.66–7.71 (t, J H,H = 9.17, 9.58 Hz, 1 H, OPh) ppm.31 P NMR: δ = 35.75 (s) ppm.C 14 H 12 NaO 4 P (298.21): calcd. C 56.39, H 4.06; found C 56.24, H 4.15.Cu(NO 3 ) 2 ·2H 2 O (0.31 mmol) was added to a mixture of HL and NaOH in ethanol (molar ratio 1:2:2), and the mixture was stirred for 1 h at ambient pressure. After evaporation of the solvent in air, green precipitates of different tints were isolated, rinsed with distilled water and dried in air over one day, yield ca. 80%. Notably, the hydrate content of the isolated precipitates (amorphous for CuL 1 2 and polycrystalline for CuL 2 2 ) is not the same for both complexes. Both CuL 1 2 and CuL 2 2 were unsolvated without further drying.Cu(CH 3 COO) 2 ·2H 2 O (0.31 mmol) was dissolved in methanol and addedtoHL 1 in m-xylene (molar ration 1:2). The mixture was heated to reflux for 4 h, and the acetic acid was subsequently removed by azeotropic distillation. After evaporation of the solvent in air, a dark green amorphous precipitate was isolated, rinsed with distilled water and dried in air for one day, yield ca. 80%.CuL 1 2 : C 40 H 38 CuO 4 P 2 (708.23): calcd. C 68.03, H 5.14; found C 67.87, H 5.19. IR: ν ˜ = 1118 (vs, P=O), 1161 (w), 1248 (m), 1266 (m, C–O), 1437 (vs, P–C) cm –1 . Raman: ν ˜ = 1030, 1128, 1334, 1446, 1461, 1589 cm –1 . Job/Unit: I30540 /KAP1 Date: 09-07-13 16:36:07 Pages: 10 www.eurjic.org FULL PAPER CuL 2 2 : C 28 H 24 CuO 8 P 2 (613.99): calcd. C 54.77, H 3.94; found C 55.01, H 3.83. IR: ν ˜ = 1118 (s, P=O), 1136 (s), 1167 (m), 1238 (m), 1251 (s, C–O), 1435 (s, P–C) cm –1 . Raman: ν ˜ = 1029, 1311, 1333, 1440, 1472, 1588 cm –1 .Supporting Information (see footnote on the first page of this article): molecular and crystal structures of HL 1 and HL 2 ; hydrogenbond parameters of HL 1 and HL 2 ; luminescence and luminescence excitation spectra of HL 1 ,HL 2 ,NaL 1 and NaL 2 ; IR spectra of HL 1 ,HL 2 ,CuL 1 2 and CuL 2 2 ; C 1s and P 2p XPS spectra of CuL 1 2 and CuL 2 2 ; TG-DSC curves of CuL 1 2 and CuL 2 2 ; EPR spectra of CuL 1 2 and CuL 2 2 .Acknowledgments The authors thank Dr. Vladimir Dolzhenko of the Inorganic Chemistry Department (MSU), Dr. Dmitry Tsymbarenko of the Material Sciences Department (MSU) and Mr. Dmitry Gil of the Kurnakov Institute of general and inorganic chemistry of the Russian Academy of Sciences. This study was partially supported by Russian Foundation for Basic Research (grant numbers 12-0331560, 12-03-33107 and 12-03-00878-a).[1] S. Shuvaev, O. Kotova, V. Utochnikova, A. Vaschenko, L.Puntus, V. Baulin, N. Kuzmina, A. Tzivadze, Inorg. Chem.Commun. 2012, 20, 73–76.[2] K. A. Petrov, V. M. Chizhov, V. P. Pokatun, S. V. Agafonov, Russ. Chem. Rev. 1986, 55, 1042–1053.[3] V. I. Evreinov, V. E. Baulin, Z. N. Vostroknutova, Z. V. Safronova, I. B. Krashakova, Bull. Acad. Sci. USSR Div. Chem.Sci. (Engl. Transl.) 1992, 40, 1759–1766.[4] G. I. Bondarenko, J. Struct. Chem. 1996, 37, 206–209.[5] R. C. Mehrotra, R. Bohra, D. P. Gaur, in: Metal β-diketonates and allied derivatives, Academic Press, London, 1978.[6] E. N. Zvetkov, V. H. Sundukova, V. E. Baulin, Bull. Acad. Sci.USSR Div. Chem. Sci. (Engl. Transl.) 1989, 38, 135–137.[7] S. Öztürk, M. Akkurt, S. I ˙ de, Cryst. Mater. 1997, 212, 808– 810.[8] N. V. Belova, H. Oberhammer, G. V. Girichev, Struct. Chem.2011, 22, 269–277.Eur. J. Inorg. Chem. 0000, 0–0 © 0000 Wiley-VCH Verlag GmbH & Co. KGaA, Weinheim10 [9] Bruker, TOP AS, v. 4.2, User Manual, Bruker AXS GmbH, Karlsruhe, Germany, 2009.[10] V. Favre-Nicolin, R. C ˇ erný, J. Appl. Crystallogr. 2002, 35, 734– 743.[11] D. N. Laikov, Chem. Phys. Lett. 2005, 416, 116–120.[12] D. N. Laikov, Chem. Phys. Lett. 1997, 281, 151–156.[13] M. Järvinen, J. Appl. Crystallogr. 1993, 26, 525–531.[14] I. S. Bushmarinov, A. O. Dmitrienko, A. A. Korlyukov, M. Yu.Antipin, J. Appl. Crystallogr. 2012, 45, 1187–1197.[15] Z. Rappoport, in: The chemistry of phenols, Wiley-VCH, Weinheim, Germany, 2003, p. 333–395.[16] N. A. Rey, A. Neves, A. J. Bortoluzzi, W. Haase, Z. Tomkowicz, Dalton Trans. 2012, 41, 7196–7200.[17] Z. D. Matovic ´ , B. Ristic ´ , M. Joksovic ´ , S. R. Trifunovic ´ ,G.Pelosi, S. Ianelli, G. Ponticelli, Transition Met. Chem. 2000, 25, 720–726.[18] W. E. Morgan, W. J. Stec, R. G. Albridge, J. R. van Wazer, Inorg. Chem. 1971, 10, 926–930.[19] M. Pelavin, D. N. Hendrickson, J. M. Hollander, W. L. Jolly, J.Phys. Chem. 1970, 74, 1116–1121.[20] C. D. Wagner, L. H. Gale, R. H. Raymond, Anal. Chem. 1979, 51, 466–482.[21] C. D. Wagner W. M. Riggs L. E. Davis J. F. Moulder, G. E.Muilenberg, in: Handbook of X-ray Photoelectron Spectroscopy, Perkin–Elmer Corporation, Physical Electronics Division, Eden Prairie, 1979.[22] D. Briggs, G. Beamson, Anal. Chem.1993, 65, 1517–1523.[23] W. E. Morgan, W. Stec, R. G. Albridge, J. R. Van Wazer, Inorg.Chem. 1971, 10, 926–930.[24] J. R. Pilbrow, Transition Ion Electron Paramagnetic Resonance, Calendron Press, Oxford, 1990.[25] G. M. Sheldrick, SHELXL97, Program package for crystal structure determination, University of Göttingen, Germany, 1998.[26] G. Kresse, J. Furthmüller, Comput. Mater. Sci. 1996, 6, 15–50.[27] G. Kresse, J. Furthmüller, Phys.Rev.B1996, 54, 11169–11186.[28] G. Kresse, J. Hafner, Phys.Rev.B1993, 47, 558–561.[29] G. Kresse, J. Hafner, Phys.Rev.B1994, 49, 14251–14269.[30] J. P. Perdew, K. Burke, M. Ernzerhof, Phys. Rev. Lett. 1996, 77, 3865–3868.[31] S. Grimme, J. Comput. Chem. 2006, 27, 1787–1799.[32] A. D. Becke, J. Chem. Phys. 1993, 98, 5648–5652.[33] C. Lee, W. Yang, R. G. Parr, Phys. Rev. 1988, 37, 785–789.Received: April 24, 2013 Published Online: 䊏 | ["room temperature", "air", "air"] | ["several days", "one day", "one day"] | ["HL 1", "HL 2", "NaL 1", "NaL 2", "CuL 1 2", "CuL 2 2"] | ["NaOH--1:1 ratio with HL", "Cu(NO 3 ) 2 ·2H 2 O--0.31 mmol", "Cu(CH 3 COO) 2 ·2H 2 O--0.31 mmol"] | [] | ["HL--as per synthesis route"] | ["60 °C", "ambient pressure", "reflux"] | ["1 h", "1 h", "4 h"] | ["methanol--as per synthesis route", "ethanol--as per synthesis route", "m-xylene--as per synthesis route"]
j.poly.2015.07.056 | 2.2.4. Synthesis of [Cd(L)(DMF)] n (3) A mixture containing the ligand H 2 L (0.03 g, 0.11 mmol) and Cd(OAc) 2 2H 2 O (0.05 g, 0.19 mmol) in 3 mL of DMF and 1 mL of H 2 O was sealed in a Teﬂon lined steel autoclave, heated under autogenous pressure to 80 °C for two days and then allowed to cool to room temperature at a rate of 1 °C per minute. Block-shaped colorless crystals of 3 were collected in 65% yield. The crystals were washed with water, followed by acetone and air-dried. Anal. Calc. | [] | [] | ["[Cd(L)(DMF)] n", "NaN"] | ["Cd(OAc) 2 2H 2 O--0.05 g, 0.19 mmol"] | [] | ["H 2 L--0.03 g, 0.11 mmol"] | ["80 \n C"] | ["two days"] | ["DMF--3 mL", "H 2 O--1 mL"]
s10904-011-9493-7 | Then the solution was transferred to a 25 mL stainless steel reactor with Teﬂon liner and heated to 140 °C and held at that temperature for 72 h, then the reaction system was cooled to room temperature and purple block crystals were obtained.Yield: 66%. Anal. Calc. for C 44 H 26 F 12 N 2 O 9 SCo 2 : C, 47.29; H, 2.35; N, 2.51; Found: C, 46.85, H, 2.46; N, 2.36. IR (KBr pellet, cm -1 ): 3482m, 3068w, 1625s, 1593s, 1558m, 1419s, 1362s, 1234s, 1219s, 1176s, 932m, 851s, 783m, 727s, 696w, 580w. | [] | [] | ["C 44 H 26 F 12 N 2 O 9 SCo 2"] | [] | [] | [] | ["140 \nC"] | ["72 h"] | []
j.jssc.2008.04.010 | 2.1.3. U(C 2 O 4 ) 2  H 2 O  (dma) ð3Þ Single crystals of 3 (Fig. 1c) were obtained by the slow diffusion of the cations U 4+ through TEOS gel impregnated with oxalic acid. For the TEOS gel preparation, exactly measured volumes of TEOS (2.5 mL) and ethanol (1.5 mL) were mixed. To the mixture was slowly added a solution of HNO 3 , 3 M (1 mL), oxalic acid, 1 M (1.5 mL) and distilled water (1 mL). The heating of this mixture at 60 1C for 24 h resulted in a gel formation. When a mixture of 4 mL of a 0.065 M aqueous solution of U 4+ and 1 mL of 0.2 M dimethylamine solution is slowly added on the gel, colorless plate-shaped crystals of 3 slowly form inside the gel after 2 days. | [] | ["2 days"] | ["U(C 2 O 4 ) 2 ? H 2 O ? (dma) ð3Þ"] | ["U 4+--0.065 M, 4 mL"] | [] | ["oxalic acid--exact amount", "dimethylamine--0.2 M, 1 mL"] | ["60 1C"] | ["24 h"] | ["TEOS--2.5 mL", "ethanol--1.5 mL", "HNO 3 , 3 M--1 mL", "distilled water--1 mL"]
ic100378p | The contents of Cu and Co were analyzed by inductively coupled plasma optical emission spectrometry (ICP-OES): Co, 5.17 (5.14); Cu, 16.37 (16.46).Preparation of the UMCM-150 Analogue Fe 1 Cu 2 (BHTC) 2 (5). H 3 BHTC (0.0050 g, 0.017 mmol) and 0.07 mL of 0.20 M Fe(NO 3 ) 3 3 9H 2 O (0.0056 g, 0.014 mmol) were added to DMF/ dioxane (1.2 mL/0.3 mL). To this mixture was added 0.20 mL of 0.20 M Cu(NO 3 ) 2 3 2.5H 2 O (0.0093 g, 0.040 mmol), followed by 0.25 mL of acetic acid. The solution was heated for 1 day at 85 °C to yield green hexagonal plate crystals. The yield was 55% based on H 3 BHTC after drying under vacuum. Analysis for ((C 15 H 7 O 6 ) 2 Cu 2 Fe 1 (μ 3 -O) .0.33 (OH) 0.33 ) 0.85 ((C 15 H 7 O 6 ) 2 Cu 3 ) 0.15 (H 2 O) 7 (fw = 893.3). Found (calcd): C, 39.42 (40.30); H, 3.23 (3.19). The contents of Cu and Fe were analyzed by ICP-OES: Fe, 5.33 (5.32); Cu, 15.42 (15.14). | [] | [] | ["Fe 1 Cu 2 (BHTC) 2"] | ["Fe(NO 3 ) 3 3 9H 2 O--0.0056 g, 0.014 mmol", "Cu(NO 3 ) 2 3 2.5H 2 O--0.0093 g, 0.040 mmol"] | ["acetic acid--0.25 mL"] | ["H 3 BHTC--0.0050 g, 0.017 mmol"] | ["85 \nC "] | ["1 day"] | ["DMF/ dioxane--1.2 mL/0.3 mL"]
acs.cgd.9b01599 | 6 DMF/water (2:1 V/V) and stirred for half an hour. The contents were transferred into a Teflonlined steel autoclave and heated at 120°C for 48 hours under autogenous pressure then allowed to cool to room temperature at the rate of 1 °C/min. Colorless crystals of compound 1 were collected, washed with water and air-dried. Yield 60% based on Dy. Anal. Calcd for C 54 H 50 Dy 2 N 4 O 16 (1335.92): C, 48.54%; H, 3.77%; N, 4.19%. Found: C, 48.02%; H, 3.12%; N, 3.99%. FT-IR (cm -1 ): 3375 (w), 3057 (w), 1565 (s), 1382 (s), 777 (s), 729 (s), 408 (s). | [] | [] | ["[Dy 2 (L) 3 (H 2 O) 4 ]"] | [] | [] | ["L--NaN"] | ["120 \nC"] | ["48 hours"] | ["DMF--NaN", "water--NaN"]
c2ce25632k | Each vial was sealed with parafilm and left undisturbed until single crystals are spotted by the naked eye. Crystal formation is dependent on the particular characteristics of each system and can last 2–30 days. | [] | [] | [] | [] | [] | [] | [] | ["2–30 days"] | []
zaac.200800260 | Syntheses of [Zn(4-dps)(fum)] (2) Compound 2 was prepared in a similar manner to 1 with fumaric acid instead of maleic acid. Slow evaporation of the filtrate for 4 days provided colorless block crystals of 2. Calc for Zn(4-dps)(fum) C 42.06, H 2.52, N 7.01. Found C 42.75, H 2.66, N 7.14 %.IR/cm ⫺1 : 3435 (s), 1621 (m), 1615 (s), 1598 (s), 1550 (m), 1484 (w), 1416 (m), 1368 (s), 1229 (s), 1151 (m), 1072 (w), 887 (w), 879 (w), 811 (m), 788 (w), 641 (w). | [] | [] | ["[Zn(4-dps)(fum)]"] | [] | [] | [] | [] | ["4 days"] | []
j.jssc.2013.07.013 | 2.4. Synthesis of [Co(1,4-ndc)(bbbm)] (3) A mixture of Co(NO 3 ) 2  6H 2 O (0.029 g, 0.1 mmol), 1,4-H 2 ndc (0.022 g, 0.1 mmol), bbbm (0.015 g, 0.05 mmol), H 2 O (10 mL) and NaOH (0.1 mol L  1 , 1.8 mL) was stirred for 1 h in air, and then sealed in a 25 mL Teﬂon-lined stainless-steel autoclave at 120 1C for 72 h. After slowly cooling to room temperature, purple block crystals of 3 were obtained. Yield: 45% (based on Co). Anal. Calcd.for C 30 H 24 CoN 4 O 4 (563.46): C, 63.95; H, 4.29; N, 9.94%. Found: C, 64.71; H, 4.31; N, 9.87%. IR (KBr, cm  1 ): 3436s, 2927w, 1605s, 1512m, 1466m, 1410m, 1359s, 1253m, 1118s, 889w, 827m, 749m, 618s. | [] | [] | ["[Co(1,4-ndc)(bbbm)] (3)"] | ["Co(NO 3 ) 2 \n6H 2 O--0.029 g, 0.1 mmol"] | ["NaOH--0.1 mol L \n1 , 1.8 mL"] | ["1,4-H 2 ndc--0.022 g, 0.1 mmol"] | ["120 1C"] | ["72 h"] | ["H 2 O--10 mL"]
ic500789w | [Cu 6 (Cbdcp) 6 (H 2 O) 18 ](2). The green solution from step 1 was allowed to stand at room temperature for 2 weeks and provided needlelike crystals of 2, which were collected by ﬁltration, washed with H 2 O, and dried in vacuo. Yield: 115 mg (92%). Anal. Calcd. for C 90 H 90 Cu 6 N 6 O 54 : C 43.22, H 3.63, N 3.36. Found: C 42.95, H 3.52, N 3.33. IR (KBr disc, cm −1 ) ν 3414 (s), 3068 (m), 2928 (w), 1653 (s), 1607 (s), 1559 (w), 1483 (w), 1368 (s), 1285 (w), 1207 (m), 1185 (m), 1166 (m), 1107 (s), 1020 (w), 991 (w), 925 (w), 873 (w), 852 (w), 793 (w), 766 (m), 727 (m), 650 (w), 620 (s), 473 (w). | [] | [] | ["[Cu 6 (Cbdcp) 6 (H 2 O) 18 ]"] | [] | [] | [] | ["room temperature"] | ["2 weeks"] | []
cg400531j | Tm 4 (BDC) 6 (H 2 O) 2 (DMF) (C 2 H 5 OH)·2DMF·2H 2 O(7). A mixture of Tm(NO 3 ) 3 ·3H 2 O (40 mg, 0.086 mmol), H 2 BDC (20 mg, 0.12 mmol), and phen (10 mg, 0.06 mmol) was suspended in mixed solution of DMF/EtOH/H 2 O (V/V = 1:1:1, 15 mL) and heated in an uncovered tube at room temperature for 6 weeks. The colorless plate crystals were collected, washed with ethanol, and dried in the air. Yield: 53% (based on H 2 BDC). Elemental analysis calcd (%) for 7: C 35.47, H 2.98, N 2.10; found: C 35.12, H 2.83, N 2.23%. | [] | [] | ["Tm 4 (BDC) 6 (H 2 O) 2 (DMF) (C 2 H 5 OH)·2DMF·2H 2 O", "Tm(NO 3 ) 3 ·3H 2 O"] | ["Tm(NO 3 ) 3 ·3H 2 O--40 mg, 0.086 mmol"] | [] | ["H 2 BDC--20 mg, 0.12 mmol", "phen--10 mg, 0.06 mmol"] | ["room temperature"] | ["6 weeks"] | ["DMF--15 mL", "EtOH--15 mL", "H 2 O--15 mL"]
j.molstruc.2019.127345 | Then the reaction system was cooled to room temperature at a rate of 5  Ch 1 . Yellow crystals were obtained by ﬁltering and dried in air. Yield: 40% (based on H 3 L3). Anal. Calcd for C 11 H 21 Cl 2 EuN 2 O 10 (%): C, 23.42; H, 3.75; N, 4.96. Found: C, 23.22; H, 3.68; N, 5.32. IR (KBr pellet, cm 1 ): 3129(s), 2862(s), 1822(w), 1629(m), 1603(m), 1560(s), 1483(s), 1428(s), 1399(s), 1326(m), 1229(w), 1145(s), 1088(s), 1064(s), 1029(m), 969(w), 818(w), 779(m), 757(w), 714(w), 685(w), 593(w).2.3.6. Synthesis of {[Yb(HL3) 2 (H 2 O) 2 ]·2Cl} n (6) This complex 6 was synthesized by following a procedure similar to that for 5 but using YbCl 3 $6H 2 O (38.7 mg, 0.1 mmol) instead of EuCl 3 $6H 2 O. Yellow crystals were obtained by ﬁltering, washed with ethanol absolute and dried in air. Yield: 42% (based on H 2 L3). Anal. Calcd for C 11 H 19 Cl 2 YbN 2 O 9 (%):C, 23.29; H, 3.38; N, 4.94. Found: C, 23.22; H, 3.29; N, 5.29. IR (KBr pellet, cm 1 ): 3345(s), 3098(m), 2165(w), 1919(w), 1629(m), 1601(m), 1545(s), 1513(s), 1488(s), 1440(s), 1415(s), 1375(s), 1302(s), 1271(s), 1059(m), 1030(m), 970(m), 818(m), 778(s), 757(s), 732(s), 653(s), 618(m). | [] | [] | ["C 11 H 21 Cl 2 EuN 2 O 10", "C 11 H 19 Cl 2 YbN 2 O 9"] | ["EuCl 3 $6H 2 O--NaN", "YbCl 3 $6H 2 O--38.7 mg, 0.1 mmol"] | [] | [] | [] | [] | ["ethanol absolute--NaN"]
ejic.201000415 | Cu 2 (BenzTB)(H 2 O) 2 (DUT-12): Cu(NO 3 ) 2 ·3H 2 O (36.5 mg, 0.151 mmol), H 4 BenzTB (2) (10 mg, 0.015 mmol) and one drop of conc. HNO 3 (ca. 5.6 µL) were dissolved in DMF (5 mL) by sonication for 1 min. The mixture was heated to 358 K in a Pyrex ® tube and kept at this temperature for 48 h. The hot mother liquor was decanted, and the crystals were washed with fresh DMF (5 mL).The resulting green to brown block-shaped crystals were filtered under argon, washed with DMF (3 ⫻ 5 mL) and dried in vacuo. | [] | [] | ["Cu 2 (BenzTB)(H 2 O) 2 (DUT-12)"] | ["Cu(NO 3 ) 2 ·3H 2 O--36.5 mg, 0.151 mmol"] | ["conc. HNO 3--one drop (ca. 5.6 µL)"] | ["H 4 BenzTB (2)--10 mg, 0.015 mmol"] | ["358 K"] | ["48 h"] | ["DMF--5 mL"]
c5ce01675d | (%) for C 24 H 21 NdN 4 O 9 S (685.75): C, 42.03; H, 3.09; N, 8.17%.Found: C, 41.71; H, 2.83; N, 8.22%. IR (KBr, cm −1 ): 3430(w), 3216(vw), 3084(vw), 1585(vs), 1550(vw), 1421(s), 1348(vw), 1272(vw), 1219(w), 1184(m), 1132(w), 1084(m), 1013(m), 880(vw), 815(m), 793(w), 745(s), 700(m), 615(s), 558(m).Synthesis of [SmLĲglu)] n ·2nH 2 O (2). Compound 2 was synthesized by a method similar to that of 1,exceptthatNdĲNO 3 ) 3 ·6H 2 O was replaced by SmĲNO 3 ) 3 ·6H 2 O accordingly. | [] | [] | ["[SmLĲglu)] n ·2nH 2 O", "C 24 H 21 NdN 4 O 9 S"] | [] | [] | [] | [] | [] | []
c2dt30178d | Synthesis of n-Bu 4 N[fac-Mo V (mp) 3 ] (2). A reddish-brown MeOH (7 mL) solution of 1 (100 mg, 0.157 mmol) was added to a colorless MeOH (4 mL) solution of n-Bu 4 NCl (175 mg, 0.63 mmol). After stirring for 1 hour at room temperature, a brown precipitate formed. A brown powder was obtained after ﬁltration, washing with H 2 O (3 mL × 2) and MeOH (1 mL × 2), and drying in vacuo. This powder was then dissolved in THF (10 mL), and n-hexane (15 mL) was layered onto this THF solution. Storage of this mixture for 5 days at room temperature afforded brown crystals suitable for X-ray crystallographic analysis. After ﬁ ltration and washing with n-hexane (3 mL × 3) and drying in vacuo, afforded 2 as brown crystals in 40% yield.Anal. Found: C, 57.44; H, 6.89; N, 2.09. Calc. for C 34 H 48 MoNO 3 S 3 (2): C, 57.44; H, 6.81; N, 1.97%. χ M T 300K = 0.337 emu K mol −1 . | [] | [] | ["n-Bu 4 N[fac-Mo V (mp) 3 ]", "C 34 H 48 MoNO 3 S 3"] | [] | ["n-Bu 4 NCl--175 mg, 0.63 mmol"] | [] | [] | ["5 days"] | ["MeOH--7 mL", "MeOH--4 mL", "THF--10 mL", "n-hexane--15 mL"]
c3ce41370e | [Sm(bpdc-NO 2 ) 1.5 (DMF)(H 2 O)]·0.5DMF (7). Yield: 0.052 g (73.7% based on H 2 bpdc-NO 2 ). Elemental Anal. Calc. for C 25.5 H 23 N 3 O 11.5 Sm: C, 43.39; H, 3.28; N, 5.95. Found: C, 43.23; H, 3.38; N, 6.11%. IR (KBr, cm −1 ): 3438 (m), 3072 (w), 2932 (w), 2886 (w), 2809 (w), 1672 (s), 1639 (s), 1587 (s), 1532 (s), 1488 (s), 1400 (vs), 1353 (s), 1250 (m), 1184 (w), 1135 (w), 1104 (w), 1062 (w), 1024 (w), 1006 (w), 918 (w), 874 (w), 854 (w), 825 (w), 783 (m), 761 (m), 723 (m), 705 (m), 670 (w), 660 (m), 607 (w), 532 (w), 413 (m). | [] | [] | ["[Sm(bpdc-NO 2 ) 1.5 (DMF)(H 2 O)]·0.5DMF", "C 25.5 H 23 N 3 O 11.5 Sm"] | [] | [] | [] | [] | [] | []
cg201210p | [Er(HCOO)(L 1 )(dmf)] n (2). ErCl 3 3 6H 2 O (15 mg), H 2 L 1 (0.01 mg, 0.02 mmol), and HClO 4 (0.05 mL) were dissolved in 1 mL of mixed solvents of dmf, EtOH, and H 2 O (v/v/v, 5:2:1) and heated in a sealed Perex tube at 95 °C for 4 days. Pink crystals suitable for X-ray analyses were collected from the walls of the tube (yield: 65%). Anal. Calcd for 2: C, 48.04; H, 4.30; N, 1.87; S, 8.55. Found: C, 46.99; H, 4.38; N, 1.95; S, 8.48. | [] | [] | ["[Er(HCOO)(L 1 )(dmf)] n"] | ["ErCl 3 3 6H 2 O--15 mg"] | ["HClO 4--0.05 mL"] | ["H 2 L 1--0.01 mg, 0.02 mmol"] | ["95 \nC"] | ["4 days"] | ["dmf--1 mL", "EtOH--1 mL", "H 2 O--1 mL"]
ic048240t | 1 H NMR (CD 3 OD, 20 °C): δ 1.54 (s, 18H, 2 J( 119 Sn1 H) ) 112.6 Hz, 2 J( 117 Sn1 H) ) 107.4 Hz, Sn t Bu), 4.55 (s, 8H, H 2 O), 4.98 (s, 4H, CH 2 of oda).[Me 2 Sn(ida)(MeOH)] 2 (7). Compound 7 has been obtained by using a procedure similar to that reported for 1 but using idaH 2 instead of odaH 2 . Yield: 57%. Mp: 293-296 °C. Anal. Calcd for C 7 H 15 O 5 NSn: C, 26.96; H, 4.85; N, 4.49. Found: C, 27.15; H, 4.96; N, 4.26. IR (Nujol, cm -1 ): 3366 br ν(O-H), 3169 m ν(NH), 1680 s, 1654 s, 1631 sh ν sym (CdO), 1441 sh ν asym (CdO), 572 m ν(Sn-C), 399 s, 344 s ν(Sn-O), 263 s ν(Sn-N).1 H NMR (CD 3 OD, 20 °C): δ 1.54 (s, 6H, 2 J( 119 Sn1 H) ) 68.7 Hz, 2 J( 117 Sn1 H) ) 65.7 Hz, SnMe), 4.55 (s, 3H, CH 3 OH), 4.87 (s, 4H, CH 2 of ida). | [] | [] | ["[Me 2 Sn(ida)(MeOH)] 2", "C 7 H 15 O 5 NSn"] | [] | [] | ["idaH 2--NaN"] | [] | [] | []
j.ica.2013.03.003 | 2.8. Synthesis of [Co(o-phen)(1,2-HO 3 PC 8 H 8 PO 3 H)] (7) A solution of cobalt(II) acetate tetrahydrate (0.074 g, 0.30 mmol), 1,10 phenanthroline (0.039 g, 0.22 mmol), o-xylenediphosphonic acid (0.080 g, 0.30 mmol), and H 2 O (10 mL, 556 mmol) with the mole ratio of 1:0.73:1:1853 was stirred brieﬂy before heating to 120 °C for 72 h. The initial and ﬁnal pH values were 6 and 3, respectively. Blue rods suitable for X-ray diffraction were isolated in 90% yield. IR (KBr pellet, cm 1 ): 3055(m), 2984(w), 2933(w), 2266(w), 1685(m), 1626(w), 1603(w), 1579(m), 1450(m), 1421(m), 1303(w), 1212(s), 1163(s), 1134(s), 1040(m), 938(s), 885(s), 790(s), 725(s), 640(m), 541(s). Anal. Calc. for C 20 H 18 CoN 2 O 6P 2 : C, 47.7; H, 3.58; N, 5.56. Found: C, 48.0; H, 3.75; N, 5.41%. | [] | [] | ["[Co(o-phen)(1,2-HO 3 PC 8 H 8 PO 3 H)]", "C 20 H 18 CoN 2 O 6P 2"] | ["cobalt(II) acetate tetrahydrate--0.074 g, 0.30 mmol"] | [] | ["1,10 phenanthroline--0.039 g, 0.22 mmol", "o-xylenediphosphonic acid--0.080 g, 0.30 mmol"] | ["120 °C"] | ["72 h"] | ["H 2 O--10 mL, 556 mmol"]
v05-229 | Macrocyclic complex 4a (R = 2-pyridyl,Z=C ⬅ C) A mixture of 3a (0.05 g, 0.067 mmol) and Ph 2 PCCPPh 2 (0.023 g, 0.058 mmol) in CH 2 Cl 2 (10 mL) was stirred for 1 h. The mixture was filtered through Celite, the volume was reduced to 2 mL under vacuum, and pentane (10 mL) was added to precipitate the product as a cream solid. Yield: 0.057 g (85%). IR (KBr disc, cm –1 ): 2133 ν (C ⬅ C). | [] | [] | ["Macrocyclic complex 4a"] | [] | [] | ["3a--0.05 g, 0.067 mmol", "Ph 2 PCCPPh 2--0.023 g, 0.058 mmol"] | [] | ["1 h"] | ["CH 2 Cl 2--10 mL", "pentane--10 mL"]
j.molstruc.2015.11.078 | Yield based on Ag is 71%. Elemental analysis: Anal. Calc. for Ag10 C80 H92 N10 O26: C 35.74, H 3.45, N 5.21%. Found: C 35.68, H 3.59, N 5.26%. Selected IR peaks (cm 1 ): 3390 (s), 3054 (w), 2981 (w), 2956 (w), 2914 (w), 1606 (s), 1556 (s), 1477 (w), 1452 (w), 1413 (s), 1391 (m), 1221 (w), 1167 (m), 1083 (m), 975 (m), 859 (w), 820 (m), 751 (m), 720 (w), 689 (m), 651 (m), 581 (w), 427 (m). | [] | [] | ["Ag10 C80 H92 N10 O26"] | [] | [] | [] | [] | [] | []
s0020-1693(00)00389-3 | The solid obtained was ﬁltered, washed with cold Et 2 O (3× 10 ml) and dissolved in the minimum amount of water. Decolorizing charcoal was added and the mixture was ﬁltered. Upon cooling to 0°C, the sodium salt of dicyano-acetic acid methyl ester precipitated as white crystals. Yield: 25%. This salt melts at 252 –253°C with decomposition. TLC (Si 2 O; AcOEt) R f : 0.2. EIMS (20 eV), m/z (%): 146 (M + , 0.41), 131 (M + −CH 3 , 0.55), 105 (M + −(CH 3 +CN), 1.35), 79 (M + −(CH 3 + 2CN), 1.06), 58 (100). IR spectrum (w,cm −1 ): 2211 (s, stretch –CN), 2178 (s, stretch –CN), 1647 (s, stretch –COOMe), 1449 (s), 1337 (s), 1196 (m) 1140 (s), 754.3 (s) and 555 (s). | [] | [] | [] | [] | [] | [] | [] | [] | []
ncrs.2009.0209 | Source of material Amixture of Pb(NO 3 ) 2 (0.5 mmol, 0.165 g), 4,5-imidazoledicaroxylic acid (H 3 IDC, 0.5 mmol, 0.085 g), 2,2'-bipyridine (0.5.mmol, 0.078 g) and H 2 O(18 mL) in a30mLTeflon-lined autoclave under autogenous pressure at 423 Kfor five days. After cooling to room temperature, colorless block-like crystals were collected by filtration and washed with distilled water (yield 42.%). | [] | [] | [] | ["Pb(NO 3 ) 2--0.5 mmol, 0.165 g"] | [] | ["4,5-imidazoledicaroxylic acid (H 3 IDC)--0.5 mmol, 0.085 g", "2,2'-bipyridine--0.5 mmol, 0.078 g"] | ["423 K"] | ["five days"] | ["H 2 O--18 mL"]
acs.inorgchem.7b03016 | Found: C, 30.04; H, 2.66. IR (KBr pellets, cm −1 ): 3422(br), 2955(w), 2876(w), 1566(s), 1437(s), 1404(s), 1321(m), 1211(w), 1150(w), 853(m), 781(m), 716(m), 662(m), 451(m).[Tm(ad) 0.5 (phth)(H 2 O) 2 ](VII). The colorless prismatic crystals of VII (60% yield based on Tm) were obtained using the same synthetic procedure as that of I, but replaced Nd 2 O 3 with Tm 2 O 3 (0.0772 g, 0.400 mmol Tm III ). Anal. Calcd for C 11 H 12 O 8 Tm (%): C, 29.95; H, 2.74. Found: C, 29.95; H, 2.69. IR (KBr pellets, cm −1 ): 3416(br), 2953(w), 2882(w), 1568(s), 1437(s), 1402(s), 1321(m), 1209(w), 1157(w), 854(w), 779(m), 716(m), 660(m), 451(w). | [] | [] | ["[Tm(ad) 0.5 (phth)(H 2 O) 2 ](VII)", "C 11 H 12 O 8 Tm"] | ["Tm 2 O 3--0.0772 g, 0.400 mmol Tm III"] | [] | [] | [] | [] | []
00958970500453333 | IR (cm 1 ) selected bonds: 694(m), 763(m), 1010(m), 1265(s), 1380(vs), 1442(s), 1511(s), 1596(m), 1735(w), 1765(w), and 3062(w).1 H NMR (DMSO, d): 7.65(m, 10H), 7.75(t, 1H), 8.20(t, 1H), 8.60(d, 1H), and 8.85(d, 1H).2.3. Preparation of [Pb(PDPT) 2 (ClO 4 ) 2 EtOH]ECH 3 OH (2) PDPT (0.662 g, 2mmol) was placed in one arm of a branched tube and lead(II) nitrate (0.331 g, 1 mmol) and sodium perchlorate (0.246 g, 2 mmol) in the other. Methanol and ethanol (ratio of 1/1) was carefully added to fill both arms, the tube sealed and the ligand-containing arm immersed in a bath at 60  C while the other was at ambient temperature. After 1 day, red crystals deposited in the cooler arm and were filtered off, washed with acetone and ether, and air dried (0.288 g, yield 60%), m.p. ¼ 176  C. | [] | [] | ["[Pb(PDPT) 2 (ClO 4 ) 2 EtOH]ECH 3 OH"] | ["lead(II) nitrate--0.331 g, 1 mmol", "sodium perchlorate--0.246 g, 2 mmol"] | [] | ["PDPT--0.662 g, 2mmol"] | ["60 \nC"] | ["1 day"] | ["methanol--carefully added to fill one arm", "ethanol--carefully added to fill one arm"]
om0507169 | °C; IR (KBr pellet) ν (cm -1 ) 3320 (s), 3150 (s), 1600 (s), 1540 (s), 1510 (s), 1450 (s), 1405 (m), 1385 (s), 1300 (vs), 1245 (vs), 1200 (vs), 1100 (vs), 910 (vs), 850 (s), 700 (s); 1 H NMR (300 MHz, DMSO, 25 °C, TMS) δ 14.09 (s, 1H, -NH), 8.03, 7.75, 7.38 (s, s, m, 6H, -C 4 H 3 S), 7.28, 7.17 (s, d, 3H, -C 5 H 3 ). Anal. Calcd for C 15 H 10 N 2 S 2 : C, 63.83; H, 3.55; N, 9.93. Found: C, 63.95; H, 3.67; N, 9.81. | [] | [] | ["C 15 H 10 N 2 S 2"] | [] | [] | [] | ["25 \nC"] | [] | []
j.poly.2018.12.035 | {[Cd 5 (Tz) 9 ](NO 3 )6H 2 O}n (3): The colorless crystal was obtained by a similar procedure to that for 1 except using Cd(NO 3 ) 2 4H 2 O instead of Zn(NO 3 ) 2 6H 2 O. Yield: 52.6%. Anal. Calc.: C, 7.99; H, 1.56; N, 38.29. Found: C, 8.45; H, 2.01; N, 38.52%. IR (KBr pellets, k,cm 1 ): 3450 (m), 3123 (m), 1623 (w), 1445 (m), 1365 (s), 1314 (m), 1225 (s), 1177 (s), 1160 (s), 1144 (s), 1044 (s), 1022 (s), 894 (m), 692 (vs).{[Mn5(Tz) 9 ](NO 3 )6H 2 O} n (4): MnCl 2 4H 2 O (0.2 mmol, 39.6 g), HTz (0.4 mmol, 28.0 g) and acetonitrile (6 mL) were added into a 25 mL sealed Teﬂon-lined stainless steel vessel. Then the system was heated to 140 °C or 3 days under autogenous pressure and allowed to cool to room temperature at a rate of 3 °Ch 1 . Colorless hexagonal-shaped crystals were isolated by ﬁltration, washed with water and dried in air. Yield: 49.2%. Anal. Calc: C, 11.26; H, 2.17; N, 48.95. Found: C, 11.99; H, 2.71; N, 49.87%. IR (KBr pellets, k,cm 1 ): 3444 (w), 3125 (w), 1624 (w), 1447 (m), 1318 (w), 1301 (w), 1230 (m), 1213 (m), 1173 (s), 1142 (s), 1106 (w), 1045 (s), 1024 (s), 895 (m), 692 (vs). | [] | [] | ["{[Cd 5 (Tz) 9 ](NO 3 )6H 2 O}n", "{[Mn5(Tz) 9 ](NO 3 )6H 2 O} n"] | ["Cd(NO 3 ) 2 4H 2 O--not specified", "MnCl 2 4H 2 O--0.2 mmol, 39.6 g"] | [] | ["Tz--not specified", "HTz--0.4 mmol, 28.0 g"] | ["not specified", "140 °C"] | ["not specified", "3 days"] | ["not specified--not specified", "acetonitrile--6 mL"]
j.jssc.2010.07.036 | Anal. calcd. for C 53 H 51 Ag 2 F 6 N 7 O 14 S 2 : C, 45.35; H, 3.66; N, 6.98%.Found: C, 45.42; H, 3.70; N, 6.91%. FT-IR (KBr: cm  1 ): 1603(s), 1458(m), 1431(m), 1264(s), 1166(s), 1071(m), 1032(m), 796(m), 706(m).2.2.5. [Ag(L 3 )]PF 6  2CH 3 CN (5) When AgNO 3 (10.2 mg, 0.06 mmol) and KPF 6 (10.4 mg, 0.06 mmol) were used instead of AgCF 3 SO 3 (15.4 mg, 0.06 mmol) in preparation of 4, colorless block crystals were obtained after about 2 weeks. Yield: 61%. Anal. calcd. for C 28 H 27 AgF 6 N 5 O 3 P: C 45.79; H 3.71; N 9.54%. Found: C 45.88; H 3.78; N 9.48%. IR (KBr, cm  1 ): 1604(s), 1434(m), 1158(s), 1051(m), 843(s), 704(m). | [] | [] | ["C 53 H 51 Ag 2 F 6 N 7 O 14 S 2", "[Ag(L 3 )]PF 6  2CH 3 CN"] | ["AgNO 3--10.2 mg, 0.06 mmol", "KPF 6--10.4 mg, 0.06 mmol"] | [] | [] | [] | ["about 2 weeks"] | []
ic500677t | Preparation of TCuI Single Crystals. A mixture of TMBP (0.019 g, 0.10 mmol), CuI (0.019 g, 0.10 mmol), and CH 3 CN (8.0 mL) was stirred in a beaker for about 10 min, and then it was transferred to a 15 mL Teﬂon container and sealed in an autoclave. The autoclave was heated in an oven at 140 °C for 48 h and then cooled to RT at a rate of 10 °C/h. The light yellow, blocklike crystals (23 mg, 60% yield) were collected by suction ﬁltration, washed with acetonitrile, and dried in air. Chemical analysis of the product C 10 H 14 N 4 CuI yielded the following: calcd [C (31.55%), H (3.71%), N (14.72%)]; found [C (31.65%), H (3.90%), N (14.65%)]. FT-IR (KBr pellet, ν  /cm −1 ): 3309(s), 2920(m), 1671(m), 1632(m), 1459(w), 1419(m), 1385(w), 1281(w), 1028(s), 660(m), 560(m).Preparation of TCuI Crystalline Powders. Crystalline powder of TCuI can be conveniently prepared by reacting TMBP (0.190 g, 1.0 mmol) and CuI (0.210 g, 1.1 mmol) in reﬂuxing acetonitrile (reagent grade, 25 mL) for about 2 h. The resultant light yellow microcrystalline product (0.365 g, 96% yield as per TMBP) was collected by suction ﬁltration, washed by acetonitrile extensively, and dried in air. | [] | [] | ["TCuI Single Crystals", "TCuI Crystalline Powders"] | ["CuI--0.019 g, 0.10 mmol", "CuI--0.210 g, 1.1 mmol"] | [] | ["TMBP--0.019 g, 0.10 mmol", "TMBP--0.190 g, 1.0 mmol"] | ["140 \nC", "refluxing"] | ["48 h", "about 2 h"] | ["CH 3 CN--8.0 mL", "acetonitrile--reagent grade, 25 mL"]
ic034806m | {[Cu(dppm)(dmb)]BF 4 } n (11). [Cu 2 (dppm) 2 (NCMe) 4 ](BF 4 ) 2 (222.1 mg, 0.18 mmol) was dissolved in 30 mL of acetonitrile. A 69.0 mg (0.36 mmol) amount of dmb was dissolved separately in a round flask containing 60 mL of acetonitrile. This latter colorless solution was slowly added dropwise to the former. The mixture was stirred for 2 h prior to being reduced to 15 mL in vacuo. A 150 mL volume of diethyl ether was added to the reaction mixture precipitating the white product, which was filtered off and dried in vacuo. Yield: 74% (260.2 mg).1 H NMR (CD 2 Cl 2 ): δ 7.31-7.14 (m, 40H, Ph), 3.26 (m, 4H, CH 2 P), 1.96-0.93 (m, 36H dmb).31 P{ 1 H} NMR (CD 2 Cl 2 ): δ -4.50. | [] | [] | ["{[Cu(dppm)(dmb)]BF 4 } n"] | ["[Cu 2 (dppm) 2 (NCMe) 4 ](BF 4 ) 2--222.1 mg, 0.18 mmol"] | [] | ["dmb--69.0 mg, 0.36 mmol"] | [] | ["2 h"] | ["acetonitrile--30 mL"]
00958972.2013.788157 | 2.2.3. Synthesis of [Cd(en) 2 (trans-AT)]·4H 2 O (2). The synthesis of 2 was carried out in a method similar to that for 1 with en (12.0 mg, 0.2 mM) instead of pn. Yellow crystals N N N N N N N N N N N N N N N N N N N N N NN NN NN NN N 222Scheme 1. Two consecutive isomerization process of AT 2 . | [] | [] | ["[Cd(en)2(trans-AT)]\n4H2O"] | [] | [] | ["en--12.0 mg, 0.2 mM"] | [] | [] | []
ejic.200700833 | Synthesis of [Ag(MES)(L 1 ) 0.5 ] (5): A mixture of Ag 2 CO 3 (0.028 g, 0.1 mmol), HMES (0.043 g, 0.2 mmol), and L 1 (0.032 g, 0.1 mmol) in ethanol (10 mL) was stirred for 30 min at room temperature.The mixture was dissolved by dropwise addition of ammonia (5 ).Colorless single crystals were obtained by slow evaporation of the solution at room temperature. Yield 66% based on Ag 2 CO 3 (0.030 g). C 16 H 23 AgN 3 O 4 S (461.30): calcd. C 41.66, H 5.03, N 9.11; found C 41.68, H 5.04, N 9.09. IR (KBr): ν ˜ = 3848 (m), 3738 (s), 3680 (m), 3619 (m), 2925 (m), 2801 (m), 2470 (w), 1741 (w), 1686 (m), 1645 (s), 1548 (s), 1513 (s), 1464 (m), 1060 (s), 672 (s), 630 (w), 487 (w) cm –1 . | [] | [] | ["[Ag(MES)(L 1 ) 0.5 ]", "C 16 H 23 AgN 3 O 4 S"] | ["Ag 2 CO 3--0.028 g, 0.1 mmol"] | [] | ["HMES--0.043 g, 0.2 mmol", "L 1--0.032 g, 0.1 mmol"] | ["room temperature"] | ["30 min"] | ["ethanol--10 mL"]
j.ica.2007.02.045 | 2.2. Preparations 2.2.1. [La 2 Sr(C 4 H 3 OCOO) 8 (H 2 O) 3,5 ] Æ 2H 2 O(1) Solutions of Sr(C 4 H 3 OCOO) 2 Æ 4H 2 O (0.20 g, 0.52 mmol) in 10 mL of water and a La(ClO 4 ) 3 Æ 6H 2 O (0.30 g, 0.52 mmol) in 15 mL of ethanol were stirred until formation of white gel-mass. After 10 days a colourless microcrystalline product was ﬁltered oﬀ, quickly washed by water and air dried. Yield: 23% (on La basis). Anal. Calc. for C 40 H 35 O 29.5 La 2 Sr: C, 35.51; H, 2.61; Sr, 6.47. Found: C, 35.22; H, 2.40; Sr, 6.19%. IR (cm 1 ): 3500b, 1625m, 1580vs, 1230m, 1200s, 1140w, 1070s, 1010s, 940m, 880m, 820w, 790, 785, 765s, 720w, 615w , 595m, 470s. The IR spectra of other complexes presented below have the same characteristic bands.2.2.2. [Pr 2 Sr(C 4 H 3 OCOO) 8 (H 2 O) 3,5 ] Æ 2H 2 O(2) This complex and all other complexes of this publication were obtained by the method similar to that for 1.The crystals of 2 have a pale green colour. Yield: 38% (on Pr basis). Anal. Calc. for C 40 H 35 O 29.5 Pr 2 Sr: C, 35.40; H, 2.60; Sr, 6.46. Found: C, 35.72; H, 2.39; Sr, 6.52%. | [] | [] | ["[La 2 Sr(C 4 H 3 OCOO) 8 (H 2 O) 3,5 ] Æ 2H 2 O"] | ["Sr(C 4 H 3 OCOO) 2 Æ 4H 2 O--0.20 g, 0.52 mmol", "La(ClO 4 ) 3 Æ 6H 2 O--0.30 g, 0.52 mmol"] | [] | [] | [] | ["10 days"] | ["water--10 mL", "ethanol--15 mL"]
zaac.201300370 | New Tricarboxylate-Terbium(III) Compound 2.2. Synthesis of [Tb(tci)(H 2 O)] n ·n(DMF) (1) A mixture of Tb 4 O 7 (0.060 g, 0.05 mmol) and H 3 tci (0.069 g, 0.20 mmol) was placed in a small via. Afterwards, DMF (2 mL), H 2 O (2 mL), and 2 drops concentrated nitric acid were added. The resulting mixture was kept at 110 °C for 3 d. After being slowly cooled to the room temperature, colorless prism crystals of 1 were isolated. Yield: 65% based on H 3 tci. C 15 H 20 N 4 O 10 Tb (591.19): calcd. C 30.45; H 3.38; N 9.47 %; found: C 30.46; H 3.32; N 9.48%. IR (KBr): ν ˜ = 3463 (vs), 1687 (s), 1560 (w), 1458 (vs), 1330 (s), 1130 (m), 1034 (w), 849 (s), 594(s) cm –1 .2.3. X-ray Crystallography Single crystal X-ray structure analysis of 1 was performed with an Oxford Xcalibur E diffractometer (Mo-K α radiation, λ = 0.71073 Å, graphite monochromator) at 293(2) K. Empirical absorption corrections were applied to the data using the SADABS program. | [] | [] | ["[Tb(tci)(H 2 O)] n ·n(DMF)", "C 15 H 20 N 4 O 10 Tb"] | ["Tb 4 O 7--0.060 g, 0.05 mmol"] | ["concentrated nitric acid--2 drops"] | ["H 3 tci--0.069 g, 0.20 mmol"] | ["110 °C"] | ["3 d"] | ["DMF--2 mL", "H 2 O--2 mL"]
c9cy00759h | Cu PDA-4: Cu(NO 3 ) 2 .3H 2 O (0.074 g), PDA (0.068 g) and pyridine (0.034 ml) were dissolved in 15 ml DMF and sonicated for 10 min to form a clear solution. The solution was sonicated and transferred to a Teflon-lined stainless-steel autoclave and sealed. The autoclave vial was heated at 120 °C in an oven for 36 h then cooled to room temperature. Only clear blue colour solution was obtained without any crystals, however, upon keeping the clear solution in a beaker at room temperature without disturbing for few days, it produced blue crystals. The crystals were collected and washed with DMF several times and dried under vacuum. | [] | ["few days"] | ["Cu PDA-4"] | ["Cu(NO 3 ) 2 .3H 2 O--0.074 g"] | [] | ["PDA--0.068 g", "pyridine--0.034 ml"] | ["120 \nC"] | ["36 h"] | ["DMF--15 ml"]
j.ica.2013.03.030 | 2.2.2. Synthesis of [Ni II (CN)(bipy) 2 ] 2 [Ni II (CN) 4 ] n , 2 A mixture of NiCl 2 6H 2 O (0.6 mmol, 0.1426 g), Na 3 W(CN) 6 4H 2 O (0.6 mmol, 1.1616 g), bipy (0.6 mmol, 0.0094 g), and H 2 O (10 mL) was sealed in a 25-mL Teﬂon-lined stainless container and heated to 180 °C for 1 day. After it was cooled to room temperature and subjected to ﬁltration, purple block crystals of 2 in the yield of 25% were recovered. Anal. Calc. for C 12 H 8 N 4 Ni (2): C, 54.00; H, 3.02, N, 20.99. Found: C, 54.02; H, 2.99, N, 20.76%. | [] | [] | ["[Ni II (CN)(bipy) 2 ] 2 [Ni II (CN) 4 ] n", "C 12 H 8 N 4 Ni"] | ["NiCl 2 ?6H 2 O--0.6 mmol, 0.1426 g"] | [] | ["Na 3 W(CN) 6 ?4H 2 O--0.6 mmol, 1.1616 g", "bipy--0.6 mmol, 0.0094 g"] | ["180 \nC"] | ["1 day"] | ["H 2 O--10 mL"]
cryst6040038 | 3.5. Synthesis of Compound 3 Single crystals suitable for single crystal X-ray diffraction were prepared by the reaction of Co(NCS) 2 (26.3 mg, 0.15 mmol) 4-(hydroxymethyl)pyridine (65.5 mg, 0.60 mmol) at room temperature in 1.5 mL water. A crystalline powder was synthesized by stirring Co(NCS) 2 (175.1 mg, 1.00 mmol) and 4-(hydroxymethyl)pyridine (109 mg, 1.00 mmol) at room temperature in 1 mL water for 5 d. Yield: 72% elemental analysis calcd (%) for C 14 H 18 CoN 4 O 4 S 2 : C 39.16, H 4.23, N 13.05; S 14.94; found C 39.03, H Crystals 2016, 6, 38 12 of 17 4.16, N 13.62, S 14.77. IR (ATR): ν max = 3314 (b), 2889(w), 2862 (w), 2111 (s), 2098 (s), 1647 (m), 1614 (m), 1562 (m), 1503 (w), 1450 (w), 1422 (s), 1389 (w), 1358 (w), 1361 (w), 1225 (m), 1103 (m), 1036 (s), 1016 (s), 981 (m), 807 (s), 610 (s), 466 (s).3.6. Synthesis of Compound 4 Single crystals suitable for single crystal X-ray diffraction were prepared by the reaction of Co(NCS) 2 (26.3 mg, 0.15 mmol) and 4-(hydroxymethyl)pyridine (37.7 mg, 0.30 mmol) in 1.5 mL water at 105 ˝ C in a closed glass culture tube. A crystalline powder was synthesized by stirring Co(NCS) 2 (26.3 mg, 0.15 mmol) and 4-(hydroxymethyl)pyridine (32.7 mg, 0.30 mmol) at room temperature in 1.5 mL water for 3 d. Yield: 80% elemental analysis calcd (%) for C 14 H 22 CoN 4 O 6 S 2 : C 36.13, H 4.76, N 12.04; S 13.78; found C 35.93, H 4.00, N 11.73, S 13.72. IR (ATR): ν max = 3507 (b), 3445 (b), 3353 (b), 3144 (b), 2976 (w), 2937 (w), 2842 (w), 2092 (s), 1615 (m), 1564 (m), 1446 (w), 1422 (s), 1371 (w), 1221 (m) , 1107 (w), 1069 (w), 1007 (s), 855 (s), 808 (s), 744 (w), 608 (s), 512 (s). | [] | [] | ["Co(NCS) 2 (4-(hydroxymethyl)pyridine)"] | ["Co(NCS) 2--26.3 mg, 0.15 mmol"] | [] | ["4-(hydroxymethyl)pyridine--65.5 mg, 0.60 mmol"] | [] | ["room temperature"] | ["water--1.5 mL"]
j.ica.2009.12.044 | 2.2.4. Synthesis of {[Zn 2 (pdc) 2 (bpy)(H 2 O) 2 ]5H 2 O} n (4) The reaction procedure was the same as that of compound 3 except that 4,4 0 -bipyridine was used instead of imidazole. The colorless crystals of 4 were isolated in about 25% yield based on Zn.Elemental Anal. Calc. for C 24 H 28 N 4 Zn 2 O 15 : C, 38.78; H, 3.80; N, 7.54%. Found: C, 38.62; H, 3.92; N, 7.62%. IR (KBr, cm 1 ): 34653025 br, 1665 vs, 1630 vs, 1426 w, 1360 m, 1340 vs, 1266 w, 1222 w, 1125 w, 1110 s, 1025 w, 945 w, 857 m, 781 w, 745w, 690 w, 628 w. | [] | [] | ["{[Zn 2 (pdc) 2 (bpy)(H 2 O) 2 ]5H 2 O} n", "C 24 H 28 N 4 Zn 2 O 15"] | [] | ["4,4 0 -bipyridine--NaN"] | [] | [] | [] | []
zaac.201400233 | Calcium Bis(3,5-dinitropyrazolate) Tetrahydrate (7): As the product yellow-brownish crystals were obtained (77%). IR (ATR): ν ˜ = 3638 (m), 3549 (m), 3166 (m), 1636 (m), 1540 (m), 1511 (m), 1483 (s), 1450 (m), 1344 (s), 1318 (s), 1280 (m), 1204 (w), 1175 (m), 1017 (s), 998 (m), 842 (s), 818 (w), 748 (s) cm –1 .1 H NMR ([D 6 ]acetone): δ = 3.91 (s, H 2 O), 7.29 (s, 1 H, CH) ppm.13 C NMR ([D 6 ]acetone): δ = 97.6 (C–H), 156.3 (C–NO 2 ) ppm. | [] | [] | ["Calcium Bis(3,5-dinitropyrazolate) Tetrahydrate"] | [] | [] | [] | [] | [] | []
j.poly.2018.04.014 | 4 dipicolinic acid (0.125 g, 0.75 mmol) and heated. The resulting blue solution was cooled down to the ambient temperature, filtered and left to slowly evaporate at laboratory temperature, what after a few days resulted in the single-crystals formation of targeted compound. Single-crystals for X-ray diffraction analysis were used directly from mother liquid. IR (ATR, cm -1 ): 3483(m), 3450(m), 3350(m), 3208(m), 3080(w), 3043(w), 1688(s), 1673(s), 1634(s), 1606(s), 1593(s), 1527(w), 1429(w), 1383(m), 1360(s), 1347(s), 1269(w), 1172(m), 1163(m), 1088(m), 1080(m), 1022(m), 912(m), 883(w), 866(w), 781(s), 739(m), 705(w), 685(m), 633(m), 569(m), 515(w), 461(s), 440(s) UV/VIS (nm): 206, 274, 691 Elemental analysis for complex 1 (C 12 H 12 CuN 4 O 7 , M w = 387.79 g mol -1 ) found % (expected %): C 36.99 (37.17); N 14.77 (14.45); H 3.12 (3.12). Yield: 85 %. Preparation of the complex [Cu(nia)(dipic)(H 2 O)] (2) The compound [Cu(nia)(dipic)(H 2 O)] was synthesized by similar method as previous compound, using nicotinamide (0.09 g, 0.75 mmol) instead of pyrazinecarboxamide. The reaction was performed in methanol instead of water. IR (ATR, cm -1 ): 3338(m), 3140(w), 3082(w), 2821(w), 1676(m), 1653(s), 1622(s), 1607(s), 1481(w), 1429(m), 1399(m), 1344(s), 1271(w), 1203(w), 1180(w), 1165(w), 1083(m), 1020(m), 910(m), 848(m), 822(m), 769(s), 735(s), 684(s), 638(m), 550(m), 438(m) UV/VIS (nm): 200, 233, 269, 701 Elemental analysis for complex 2 (C 13 H 11 CuN 3 O 6 , M w = 368.79 g mol -1 ) found % (expected %): C 42.70 (42.34); N 11.27 (11.39); H 3.22 (3.01). Yield: 78 %. Preparation of the complex {[Cu(mnia)(dipic)(H 2 O)]·2H 2 O} (3) The compound {[Cu(mnia)(dipic)(H 2 O)]·2H 2 O} was synthesized by similar method as previous compound, except that nicotinamide was replaced by N-methylnicotinamide (0.10 g, 0.75 mmol). The reaction was also performed in methanol. | [] | [] | ["dipicolinic acid"] | [] | [] | [] | [] | [] | []
c3ce40375k | Synthesis of [Ag 5 (btx) 4 (PW VI 10 W V 2 O 40 )] (4). A mixture of AgNO 3 (0.2 g, 1.2 mmol), btx (0.043 g, 0.24 mmol), H 3 PW 12 O 40 ?24H 2 O (0.2 g, 0.07 mmol) and H 2 O (10 mL) was stirred for 0.5 h in air, then transferred and sealed in a 23 mL Teflon reactor with a starting pH of 0.9 adjusted with 3.0 mol L 21 HNO 3 , which was heated at 160 uC for 6 days, leading to the formation of dark red block crystals of 4. Yield 30% based on W. Anal. calc. for C 40 H 64 Ag 5 N 24 O 40 PW 12 (4297.67): Ag, 12.56; P, 0.72; W, 51.38; C, 11.17; H, 1.49; N, 7.82%. Found: Ag, 12.63; P, 0.76; W, 51.42; C, 11.19; H, 1.54; N, 7.85%. IR (KBr, cm 21 ): 1634 (m), 1526 (m), 1443 (w), 1279 (m), 1124 (w), 1073 (m), 969 (s), 885 (s), 804 (s). | [] | [] | ["[Ag 5 (btx) 4 (PW VI 10 W V 2 O 40 )]", "C 40 H 64 Ag 5 N 24 O 40 PW 12"] | ["AgNO 3--0.2 g, 1.2 mmol"] | [] | ["btx--0.043 g, 0.24 mmol"] | ["160 uC"] | ["6 days"] | ["H 2 O--10 mL"]
c2ce26258d | The clear filtrate was left at room temperature (28–40 uC). Dark yellow single crystals suitable for X-ray diffraction were obtained by slow evaporation of the filtrate for 2–3 days.Complex 1: Yield: 1.54 g; 73%. Anal. Calcd for C 20 H 19 MnN 2 O 5 (422.78): C, 56.75; H, 4.76; N, 6.62. Found: C, 56.53; H, 4.83; N, 6.74. IR (KBr pellet, cm 21 ): 1632, 1597, 1546 n as (COO), 1447, 1375 n s (COO) and 3050 n broad (C 2 H 5 OH). | ["room temperature (28-40 \tC)"] | ["2-3 days"] | ["Mn(L)2(H2O)2"] | [] | [] | [] | [] | [] | []
00958972.2016.1219727 | 2.7. Synthesis of [ZnMg(FNA) 2 ]·4H 2 O, 6 Compound 6 was prepared in the same way as 2 except that Mg(OH) 2 (0.0598g, 1.0mmol) was used instead of NH 3 ·H 2 O solution (2mL, 1M). After several weeks, colourless block-like crystals of 6 were obtained from the solution (pH 5.93) by slow evaporation at room temperature (yield: 0.2345g). Anal. Calcd for 6 C 16 H 14 N 2 O 16 MgZn (%): C, 33.13; H, 2.43; N, 4.83. Found: C, 33.38; H, 2.26; N, 4.61. IR data for 6 (cm −1 , KBr): 3593(w), 3372(w), 3082(w), 1661(s), 1605(s), 1517(s), 1415(s), 1359(s), 1072(m), 840(m), 752(m) and 670(m). | [] | [] | ["[ZnMg(FNA) 2 ]·4H 2 O", "C 16 H 14 N 2 O 16 MgZn"] | ["Mg(OH) 2--0.0598 g, 1.0 mmol"] | [] | ["NH 3 ·H 2 O solution--2 mL, 1 M"] | [] | ["several weeks"] | []
s1600536807005922 | Experimental An aqueous solution (3 ml) of freshly prepared ZnCl 2 (0.5 mmol) was placed into a 20 ml tube; 50% ethanol (5 ml) was used as a buffer zone in the middle section, and the upper part was ﬁlled with an ethanol solution (3 ml) of bpe (0.5 mmol). Colorless columnar single crystals of (I) were obtained by slow diffusion. | [] | [] | ["(I)"] | ["ZnCl 2--0.5 mmol"] | [] | ["bpe--0.5 mmol"] | [] | [] | ["water--3 ml", "ethanol--5 ml", "ethanol--3 ml"]
j.ica.2017.07.005 | 2.2.5. [Zn 2 (L) 2 (bpp)] n (5) The synthesis procedure of 5 was analogous to that of 3, except that 2,2 0 -bipy was replaced by bpp (0.050 g, 0 0.25 mmol). Colorless block crystals of 5 were obtained in 68% yield based on H 2 L. | [] | [] | ["[Zn 2 (L) 2 (bpp)] n"] | [] | [] | ["bpp--0.050 g, 0.25 mmol"] | [] | [] | []
chem.201202916 | Synthesis of {[CdACHTUNGTRENNUNG(papc) 2 ACHTUNGTRENNUNG(H 2 O) 2 ]ACHTUNGTRENNUNG(ClO 4 ) 2 } n (5): The synthetic procedure was the same as that of compound 1 except that papc was used instead of paps. Colorless crystals were obtained by the diffusion of Et 2 Oin45% yield (based on papc). FTIR (KBr): n˜ = 3258 (NH), 1658 (C=O), 1598 and 1513 (C=C), 1120 cm 1 (ClO); elemental analysis calcd (%) for C 50 H 46 CdCl 2 N 8 O 15 (5·H 2 O): C 50.80, H 3.92, N 9.48; found: C 50.64, H 3.75, N 9.18.Synthesis of [CdACHTUNGTRENNUNG(papc) 2 ACHTUNGTRENNUNG(ClO 4 ) 2 ] n (6): The synthetic procedure was the same as that of compound 5 except that all of the solven ts used were dry.Colorless crystals were obtained by the diffusion of etherEt 2 Oin52% yield (based on papc) under a N 2 atmosphere. FTIR (KBr): n˜ = 3296 (NH), 1661 (C=O), 1602 and 1515 (C=C), 1138 cm 1 (ClO); elemental analysis calcd (%) for C 50 H 40 CdCl 2 N 8 O 12 (6): C 53.23, H 3.57, N 9.93; found: C 53.02, H 3.73, N 9.68. | [] | [] | ["{[Cd(papc) 2 (H 2 O) 2 ](ClO 4 ) 2 } n", "C 50 H 46 CdCl 2 N 8 O 15"] | [] | [] | ["papc--not provided"] | [] | [] | ["Et 2 O--not provided"]
cg500935a | Synthesis of [Cu 2 (TBA)(H 2 O) 2 ]·2H 2 O (2) from the 10 kPa Pressure Control Procedure. A simple low-pressure control procedure was used for the preparation of complex 2, where one 25 mL two-necked round-bottomed ﬂask equipped with one condenser, one magnetic stirrer, and one rubber seal was the reaction system (Figure 1S, Supporting Information). The condenser was connected to the bottom of a 1 m height water column in order to give the reaction system an additional pressure (10 kpa). In the ﬂask, a mixture of Cu(NO 3 ) 2 ·3H 2 O (72.5 mg, 0.3 mmol) and DMBA (47.0 mg, 0.3 mmol) was dissolved in distilled water (5 mL). To the stirred solution, another solution of triethylamine (42 μL, 0.3 mmol) in absolute EtOH (5 mL) was added slowly at room temperature, and then the reaction mixture was further stirred under vigorous reﬂux for 12 h. After cooling to room temperature, the green block single crystals of 2 were obtained. Yield: 25 mg (39% based on DMBA). Elemental Anal. Calcd (%) for C 26 H 32 Cu 2 N 8 O 16 : C, 37.19; H, 3.84; N, 13.34. Found: C, 37.09; H, 3.95; N, 13.28. IR data (KBr, cm −1 ): 3385 (s), 2976 (s), 2881 (s), 1659 (s), 1651 (s), 1645 (m), 1490 (m), 1288 (m), 1120 (w), 925 (m), 785 (w). | [] | [] | ["[Cu 2 (TBA)(H 2 O) 2 ]·2H 2 O", "C 26 H 32 Cu 2 N 8 O 16"] | ["Cu(NO 3 ) 2 ·3H 2 O--72.5 mg, 0.3 mmol"] | ["triethylamine--42 μL, 0.3 mmol"] | ["DMBA--47.0 mg, 0.3 mmol"] | ["room temperature"] | ["12 h"] | ["distilled water--5 mL", "absolute EtOH--5 mL"]
zaac.201400424 | IR (KBr): ν ˜ = 3307 (br), 1623 (s), 1543 (s), 1404 (w), 1312 (s), 1278 (m), 1122 (m), 1072 (m), 932 (w), 814 (m), 798 (m) cm –1 . | [] | [] | [] | [] | [] | [] | [] | [] | []
030823410x12857507693391 | Synthesis of [Ba 3 (btc) 2 (H 2 O) 4 ]·0.5H 2 O 1 A mixture of BaCl 2 ·2H 2 O (0.195 g, 0.8 mmol), H 3 btc (0.042 g, 0.2 mmol) and deionized water (10.0 mL, 555 mmol) was sealed in a 15 mL Teflon-lined stainless steel autoclave. The initial pH value of the solution was adjusted to about 8.0, then it was heated at 170 °C for 100 h. The final pH value was 7.0. The colourless, crystalline 1 was collected by vacuum filtration, washed thoroughly with deionized water and dried in air (yield 65% based on barium). Anal. for Calcd C 18 H 13 Ba 3 O 16.50 : C, 23.86; H, 1.43. Found: C, 23.79; H, 1.35%. IR data (cm −1 ): 3404 (m), 3176 (w), 3019 (w), 2912 (w), 1618 (s), 1546 (s), 1429 (s), 1369 (s), 1205 (w), 1105 (m), 889 (w), 817 (w), 765 (w), 723 (m), 595 (w), 472 (m) (see Fig. S5 deposited in the ESI). | [] | [] | ["[Ba 3 (btc) 2 (H 2 O) 4 ]·0.5H 2 O", "C 18 H 13 Ba 3 O 16.50"] | ["BaCl 2 \n2H 2 O--0.195 g, 0.8 mmol"] | [] | ["H 3 btc--0.042 g, 0.2 mmol"] | ["170 °C"] | ["100 h"] | ["deionized water--10.0 mL, 555 mmol"]
zaac.201500127 | Aqueous NaOH solution (1.0 mL, 1.0 m) was added to encourage deZ. Anorg. Allg. Chem. 2015, 1357–1365 © 2015 WILEY-VCH Verlag GmbH & Co. KGaA, Weinheim1358 protonation of the acid. The bomb was sealed and heated in an oven at 120 °C for 48 h, and cooled slowly to 25 °C. Green-blue crystals of 1 (135 mg, 54 % yield based on H 2 omeip) were isolated after washing with distilled water, ethanol, and acetone and drying in air.C 43 H 41 N 4 NiO 19 : calcd. C 52.89; H 4.23; N 5.74%; found C 52.44; H, 4.10; N, 5.49%. IR: ν ˜ = 3600 (w, br), 1640 (s, sh), 1630 (s), 1540 (s), 1505 (w), 1461 (s), 1440 (w), 1366 (s), 1323 (m), 1286 (s), 1262 (s), 1221 (w), 1159 (m), 1069 (w), 1050 (m), 1004 (s), 908 (w), 873 (w), 847 (w), 811 (w), 781 (m), 723 (m), 678 (w), 663 (w) cm –1 . | [] | [] | ["C 43 H 41 N 4 NiO 19"] | [] | ["NaOH solution--1.0 m"] | [] | ["120 \n°C"] | ["48 h"] | ["H 2 O--1.0 mL"]
ejic.200400166 | [Mn 4 (phth) 2 (bipy) 8 ](ClO 4 ) 4 ·2EtOH (5): Compound 5 was obtained using a procedure similar to that used for preparing 2, except that 2,2⬘-bipyridine (bipy) was used as the starting diimine species.Large yellow crystals of 5 were obtained in 56.5% yield (0.32 g).C 100 H 84 Cl 4 Mn 4 N 16 O 26 (2287.4): calcd. C 52.51, H 3.70, N 9.80; found C 52.49, H 3.75, N 9.84. IR (KBr): ν ˜ ⫽ 3481 (br. m), 3070 (m), 1606 (m), 1593 (vs), 1564 (vs), 1489 (w), 1473 (m), 1439 (vs), 1417 (m), 1400 (m),1315 (w), 1248 (w), 1176 (w), 1142 (m), 1090 (vs), 1043 (w), 1014 (s), 862 (w), 833 (w), 814 (w), 764 (s), 739 (s), 727 (m), 696 (w), 652 (m), 623 (s), 558 (w), 567 (w), 449 (w), 415 (m) cm ⫺1 . | [] | [] | ["[Mn 4 (phth) 2 (bipy) 8 ](ClO 4 ) 4 ·2EtOH", "C 100 H 84 Cl 4 Mn 4 N 16 O 26"] | [] | [] | ["phth--not specified", "bipy--not specified"] | [] | [] | ["EtOH--not specified"]
s0020-1693(00)00221-8 | 2 .1 .5 .[ Ag (2 , 5 -dcpz )( ClO 4 )] (2 a ) The preparation for the complex 2a was carried out in vessels from which light was excluded. Silver(I) perchlorate (25 mM) was dissolved in 2-methyltetrahydrofuran (5 cm 3 ) and to this solution was added a 2-methyltetrahydrofuran solution (5 cm 3 ) containing 2,5-dcpz (25 mM). The mixture was stirred for 30 min and the colorless ﬁltrate was transferred to a 7 mm diameter glass tube and vaporized with n-pentane (2 cm 3 ) as the diffusion solvent. After standing for 4 days at r.t., colorless prisms of [Ag(2,5-dcpz)(ClO 4 )] were isolated. IR (KBr, w (cm −1 )): 3080(m), 2249(w), 1468(s), 1312(s), 1143(s), 1113(s), 1086(s), 1026(m), 939(m), 627(s). | ["r.t."] | ["4 days"] | ["[Ag(2 , 5 -dcpz )( ClO 4 )]", "2a"] | ["Silver(I) perchlorate--25 mM"] | [] | ["2,5-dcpz--25 mM"] | [] | ["30 min"] | ["2-methyltetrahydrofuran--5 cm 3"]
anie.200501189 | Experimental Section 1 was prepared by a procedure similar to a literature method.[9] [Rh 4 (CO) 12 ] (54 mg, 0.072 mmol) and 3,6-di-tert-butyl-4,5-dichloro1,2-benzoquinone [8] (96 mg, 0.33 mmol) were dissolved in n-pentane at 35 8C. After slowly cooling to 58C, black needle crystals of 1 separated from the solution. These crystals were collected by filtration and washed with n-pentane: yield 75 mg (58%). Elemental analysis (%) calcd for C 16 H 18 Cl 2 O 4 Rh: C 42.88, H 4.05, Cl 15.82; found: C 42.68, H 3.97, Cl 15.64; UV/Vis/NIR (KBr pellet): l max = 251, 334, 439, 1270 nm; UV/Vis/NIR (CH 2 Cl 2 ): l max (e M ) = 317 (sh, 7460), 356 (10800), 468 (3830), 818 (378), 990 (sh, 238), 1160 nm (sh, 119). | [] | [] | ["[Rh 4 (CO) 12 ]"] | ["[Rh 4 (CO) 12 ]--54 mg, 0.072 mmol"] | [] | ["3,6-di-tert-butyl-4,5-dichloro1,2-benzoquinone--96 mg, 0.33 mmol"] | [] | [] | ["n-pentane--not specified"]
ic701573r | Synthesis of [Co(bpy) 3 ][Mo 5 O 14 (OH){HO 3 P(CH 2 ) 3 PO 3 }]‚H 2 O (12‚H 2 O). A solution of MoO 3 (0.157 g, 1.091 mmol), Co(O 2 CCH 3 ) 2 ‚4H 2 O (0.055 g, 0.221 mmol), bpy (0.068 g, 0.435 mmol), H 2 PO 3 (CH 2 ) 3 PO 3 H 2 (0.091 g, 0.446 mmol), H 2 O (10 g, 555 mmol), and concentrated HF (0.125 g) in the mole ratio of 2.51:0.51:1:1: 1276 at 200 °C for 72 h produced red crystals of 12 suitable for X-ray diffraction in 53% yield (initial pH, 1.5; final pH, 1). IR (KBr pellet, cm -1 ): 2917 (s), 1613 (w), 1540 (w), 1454 (w), 1417 (w), 1384 (w), 1249 (w), 1197 (m), 1115 (m), 1046 (s), 963 (m), 902 (s), 772 (m), 690 (s, br), 621 (m), 551 (m). | [] | [] | ["[Co(bpy) 3 ][Mo 5 O 14 (OH){HO 3 P(CH 2 ) 3 PO 3 }]‚H 2 O", "12‚H 2 O"] | ["MoO 3--0.157 g, 1.091 mmol", "Co(O 2 CCH 3 ) 2 ‚4H 2 O--0.055 g, 0.221 mmol"] | [] | ["bpy--0.068 g, 0.435 mmol", "H 2 PO 3 (CH 2 ) 3 PO 3 H 2--0.091 g, 0.446 mmol"] | ["200 °C"] | ["72 h"] | ["H 2 O--10 g, 555 mmol", "concentrated HF--0.125 g"]
j.ica.2006.12.030 | 1 H NMR (DMSO-d 6 ) dH 7.43 (2H, s, H 7,8 ), 7.20 (2H, d, J = 12.4 Hz, H 1 ,H 9 ), 7.08 (1H, d, J = 7.2 Hz, H 6 ), 6.89 (2H, s, H 2,3 ), 4.83 (1H, s, J = 15.5 Hz, H 4 ), 4.68 (1H, d, J = 15.5 Hz, H 4 ). IR (solid KBr pellet): 3413(w), 3123(m), 2998(w), 2930(w), 1611(w), 1507(s), 1443(s), 1392(m), 1356(m), 1283(m), 1231(s), 1107(w), 1080(s), 1027(w), 907(w), 820(m), 759(s), 702(m), 663(m), 623(m), 553(w), 453(w). ESIMS: m/z = 315[LH] + .2.2.2. Synthesis of Ag 2 (L) 2 (NO 3 ) 2 (1) The compound was prepared by a layering method. A buﬀer layer of a solution (5 mL) of methanol and water (3:1) was carefully layered over an aqueous solution (3 mL) AgNO 3 (17 mg, 0.1 mmol). Then a solution of L (31.4 mg, 0.1 mmol) in methanol (3 mL) was layered over the buﬀer layer. Colorless crystals in ca. 51% yield were collected after two weeks. Anal. Calc. for C 40 H 36 Ag 2 N 10 O 6 (968.53): C, 49.60; H, 3.75; N, 14.46. Found: C, 49.85; H, 3.98; N, 14.33%. | [] | [] | ["Ag 2 (L) 2 (NO 3 ) 2", "C 40 H 36 Ag 2 N 10 O 6"] | ["AgNO 3--17 mg, 0.1 mmol"] | [] | ["L--31.4 mg, 0.1 mmol"] | [] | ["two weeks"] | ["methanol and water--5 mL", "methanol--3 mL", "water--3 mL"]
j.inoche.2012.07.007 | The mixture was cooled to room temperature at a rate of 4 °C/h, and colorless crystals were obtained in a yield of 43% based on Cd for 1 34% based on Zn for 2;yellow crystals were obtained in a yield of 21% based on Zn for 3. 1:Cd 2 C 9 H 8 N 6 O 5 (1534.89): calcd(%). C 21.40, H 1.60, N 16.64; found C 21.32, H 1.57, N 16.59; IR (KBr, cm −1 ): 3606(s), 3458(m), 3059(w), 2989(s), 2079(w), 1631(m), 1593(m), 1448(s), 1372(s), 1161(m), 1106 (s), 1052(s), 897(s), 830(s), 730(m), 621(m), 433(w); 2:Zn 2 C 9 H 8 N 6 O 5 (2830.01): calcd(%). C 26.30, H 1.96, N 20.45; found C 26.18, H 1.87, N 20.31; IR (KBr, cm −1 ): 3595(s), 3448(m), 2993(s), 2347(m), 2094(w), 1622(s), 1450(s), 1386(s), 1182(m), 1112(s), 1058(s), 831(s), 696(m), 559(w), 445(w); 3:ZnC 11 H 10 N 6 O 2 (323.65): cacld(%). C 40.82, H 3.11, 25.97; found C 40.73, H 3.04, N 25.83; IR (KBr, cm −1 ): 3304(m), 3145(s), 2978(m), 2935(m), 2875(w ), 2073(s ), 1807(m) , 1593(s) , 1492(s) , 1364(s) , 1291(s), 1247 (m), 1185(s), 1122(m), 1080(m), 984(m), 911(w), 784(s), 606(m), 427(m).CAUTION! Azido and tetrazolate compounds are potentially explosive under hydrothermal reaction conditions. Only a small amount of compounds should be prepared, and they should be handled with care. | [] | [] | ["Cd 2 C 9 H 8 N 6 O 5", "Zn 2 C 9 H 8 N 6 O 5", "ZnC 11 H 10 N 6 O 2"] | ["Cd--43% based on Cd", "Zn--34% based on Zn", "Zn--21% based on Zn"] | [] | [] | [] | [] | []
j.tca.2015.07.003 | The mixture was poured into Teﬂon-lined autoclave and heated at 120  C for 7 days.After cooling to room temperature, the ﬁltrate was stewed for two days and the crystals were obtained.Wash the crystals with distilled water and ethanol, and dry in air at room temperature.Thus, the compounds of [Ln (3,4-DMOBA) 3 (H 2 O) 2 ]H 2 OC 2 H 5 OH were obtained.Water molecules in the solution as ligand connected with lanthanide metal ion.Elemental analysis (%): Calc for 1: C, 43.87; H, 4.951.Found: C, 43.96; H, 4.946.Calc for 2: C, 43.40; H, 4.898.Found: C, 43.57; H, 4.904.Calc for 3: C, 43.21; H, 4.877. | [] | ["two days"] | ["[Ln(3,4-DMOBA)3(H2O)2]·H2O·C2H5OH"] | [] | [] | [] | ["120 \nC"] | ["7 days"] | []
om200069t | 1,3-Bis(2 0 ,6 0 -dimethylphenyl)-4,5-dimethyl-2-diphenylphosphino[1.3.2]diazaphospholene (8).A solution of n-BuLi (2.5 M in THF, 1.5 mL, 2.7 mmol) was added dropwise to a cooled (78 °C) solution of diphenylphosphine (0.45 mL, 2.7 mmol) in THF (10 mL). | [] | [] | ["1,3-Bis(2 0 ,6 0 -dimethylphenyl)-4,5-dimethyl-2-diphenylphosphino[1.3.2]diazaphospholene (8)"] | [] | ["n-BuLi--2.5 M in THF, 1.5 mL, 2.7 mmol"] | ["diphenylphosphine--0.45 mL, 2.7 mmol"] | ["78 °C"] | [] | ["THF--10 mL"]
ic300975s | Precipitated KI was removed by ﬁltration. The volume of the ﬁltrate was reduced to half of the original volume at −25 °C. Cooling of this solution gave colorless crystals of 1 (0.98 g, 80%).Method B. Ca{N(SiMe 3 ) 2 } 2 (0.342 g, 0.96 mmol) was dissolved in 18 mL of THF at −78 °C, and 0.48 g (1.92 mmol) of diphenyldithiophosphinic acid in 10 mL of THF was added dropwise.The solution was stirred overnight. Then the volume was reduced to 7 mL. After addition of a few milliliters of pentane and storage of this solution at −25 °C, 0.57 g of colorless crystals formed within 2 weeks (79%).Physical Data. Mp 254−257 °C (dec.). Elemental analysis (C 36 H 44 CaO 3 P 2 S 4 , 755.02): calc.: C 57.27, H 5.87, S 16.99; found: C 57.04, H 5.84, S 17.25. IR: 1585 w, 1569 w, 1460 vs, 1377 vs, 1305 s, 1173 m, 1156 m, 1096 s, 1068 w, 1026 s, 999 w, 917 w, 873 m, 744 s, 703 s, 666 m, 653 s, 613 s, 566 vs, 491 m, 483 m. | [] | ["overnight", "2 weeks"] | ["Ca{N(SiMe 3 ) 2 } 2"] | ["Ca{N(SiMe 3 ) 2 } 2--0.342 g, 0.96 mmol"] | [] | ["diphenyldithiophosphinic acid--0.48 g, 1.92 mmol"] | [] | [] | ["THF--18 mL", "THF--10 mL", "pentane--a few milliliters"]
j.poly.2014.11.019 | 2.3. Synthesis of {[Zn 0.5 (bib) 0.5 (tftpa) 0.5 ]0.5H 2 O} n (2) A mixture of bib (21.8 mg, 0.1 mmol), H 2 tftpa (23.8 mg, 0.1 mmol) and Zn(NO 3 ) 2 6H 2 O (29.7 mg, 0.1 mmol) in a mixture of ethanol (2 mL) and distilled water (8 mL) was stirred under ambient conditions. The mixture was then placed into a Teﬂonlined stainless steel (20 mL) container, heated at 130 °C for 3 days and then cooled to room temperature at a rate of 5 °C min 1 . After cooling to room temperature, colorless block-shaped crystals of 2 that were ﬁt for crystal X-ray analysis were obtained in 75% yield. | [] | [] | ["{[Zn 0.5 (bib) 0.5 (tftpa) 0.5 ]?0.5H 2 O} n", "NaN"] | ["Zn(NO 3 ) 2 ?6H 2 O--29.7 mg, 0.1 mmol"] | [] | ["bib--21.8 mg, 0.1 mmol", "H 2 tftpa--23.8 mg, 0.1 mmol"] | ["130 \nC"] | ["3 days"] | ["ethanol--2 mL", "distilled water--8 mL"]
24701556.2020.1783314 | The mixture was heated at 120  C for 3 days. Upon cooled to room temperature at a rate of 5  C/h, blue block crystals of 1 were collected in 58% yield (based on H 2 DNA ligand). Calcd for C 94 H 76 Cu 4 N 12 O 30 :C,53.56;H,3.63;N,7.97.Found:C, 53.43; H, 3.47; N, 8.03. IR (KBr, cm 1 ): 3447(m), 1589(vs), 1494(s), 1409(s), 1313(s), 1178(m), 1115(m), 819(w), 782(m), 750(w), 708(w), 676(w), 534(w), 506(w). | ["room temperature"] | [] | ["C 94 H 76 Cu 4 N 12 O 30"] | [] | [] | ["H 2 DNA ligand--NaN"] | ["120 \nC"] | ["3 days"] | []
00958970701382836 | 2.4. Synthesis of [Mn(bimb) 2 (N 3 ) 2 ] n (3) The synthetic procedure was similar to the synthesis of 1, except that NaN 3 was used instead of KNCS. Yield: 78%. Anal. Calcd for C 20 H 28 MnN 14 : C, 46.24; H, 5.43; N, 37.76. Found: C, 46.11; H, 5.40; N, 37.71%. IR data (cm 1 ): 3410w, 2045vs, 1621w, 1513m, 1466w, 1382m, 1327w, 1227m, 1088m, 1034w, 934w, 841m, 741m, 664m, 625w, 548w, 417m.2.5. Crystal structure determination Suitable single crystals of 1, 2 and 3 were carefully selected under an optical microscope and glued to thin glass fibers. The diffraction data were collected on a Rigaku Mercury CCD diffractometer with graphite monochromated Mo-Ka radiation ( ¼ 0.71073 A ˚ ).Syntheses and structures of three manganese coordination polymers 751 Downloaded by [University of Saskatchewan Library] at 05:36 16 July 2012 | [] | [] | ["[Mn(bimb) 2 (N 3 ) 2 ] n", "C 20 H 28 MnN 14"] | [] | [] | ["bimb--not specified"] | [] | [] | []
ic051488d | [Cu 4 (µ-L 1 ) 6 (µ-L 2 )] n (5), [Cu 4 (µ-L 1 ) 6 (µ-L 3 )] n (6), and {[Cu 4 (µL 1 ) 4 (µ-L 4 ) 2 ](H 2 O) 3 } n (7). Complexes 5-7 were synthesized by the reaction of Cu(NO 3 ) 2 ‚3H 2 O, HL 1 , 1,8-naphthalenedicarboxylic acid (for 5), terephthalic acid (for 6), or pyridinedicarboxylic acid (for 7), and NaOH in the molar ratio of 4:6:1:8 mixed with 15 mL of water under hydrothermal conditions at 140°C for 2 days. For 5, navy blue crystals formed, yield: ∼40%. Anal. Calcd for C 30 H 21 Cu 2 N 9 O 2 : C, 54.05; H, 3.18; N, 18.91. Found: C, 53.90; H, 3.21; N, 18.55. IR (KBr, cm -1 ): 1620 s, 1608 vs, 1598 vs, 1566 m, 1455 m, 1433 w, 1385 w, 1353 m, 1340 m, 1220 w, 1146 m, 1098 w, 1079 w, 1017 w, 1005 w, 977 w, 950 w, 778 m, 763 s, 710 w, 685 w, 643 w, 505 w. For 6, deep blue crystals formed, yield: ∼50%. | [] | [] | ["[Cu 4 (µ-L 1 ) 6 (µ-L 2 )] n", "[Cu 4 (µ-L 1 ) 6 (µ-L 3 )] n", "{[Cu 4 (µL 1 ) 4 (µ-L 4 ) 2 ](H 2 O) 3 } n"] | ["Cu(NO 3 ) 2 ‚3H 2 O--not provided"] | ["NaOH--not provided"] | ["HL 1--not provided", "1,8-naphthalenedicarboxylic acid--not provided", "terephthalic acid--not provided", "pyridinedicarboxylic acid--not provided"] | ["140°C"] | ["2 days"] | ["water--15 mL"]
om500568q | = 2.0 Hz), 26.4 (d, J = 9.1 Hz), 26.2 (d, J = 6.1 Hz), 25.9 (d, J = 1.0 Hz); 31 P NMR (162 MHz, CDCl 3 ) δ 118.48; mp 224−225 °C; IR (neat, cm −1 ) 3135, 2927, 2852; HRMS (ESI −) calcd for [C 12 H 23 AuClOP − H] − m/z 445.7678, found 445.7670. | [] | [] | ["C 12 H 23 AuClOP"] | [] | [] | [] | [] | [] | []
j.ica.2010.03.029 | Phase purity was checked by elemental analysis, infrared spectroscopy, and visual inspection of crystalline samples.2.2. Preparation of {[Cu(1,3-phda)(dpa)(H 2 O)]H 2 O} n (1) CuCl 2 2H 2 O (51 mg, 0.31 mmol), dpa (125 mg, 0.74 mmol), 1,3phenylenediacetic acid (70 mg, 0.39 mmol) and 10 mL deionized water were placed into a 23 mL Teﬂon-lined acid digestion bomb. | [] | [] | ["{[Cu(1,3-phda)(dpa)(H 2 O)]?H 2 O} n"] | ["CuCl 2 ?2H 2 O--51 mg, 0.31 mmol"] | [] | ["dpa--125 mg, 0.74 mmol", "1,3phenylenediacetic acid--70 mg, 0.39 mmol"] | [] | [] | ["deionized water--10 mL"]
j.poly.2008.10.028 | Found: C, 36.79; H, 2.15; N, 11.76%. IR (cm 1 ): 3046 (w), 2923 (w), 1745 (w), 1668 (m), 1603 (w), 1554 (w), 1496 (w), 1419 (w), 1392 (m), 1329 (s), 1296 (m), 1280 (s), 1252 (s), 1222 (m), 1155 (m), 1104 (m), 1059 (m), 1040 (m), 1010 (m), 949 (m), 879 (m), 860 (m), 819 (m), 756 (s), 740 (m), 708 (m), 684 (s), 651 (s).2.3. Preparation of {[Ag(NO 3 )(4-bpmp)]  6H 2 O} (2) A similar procedure as for 1 was followed, with the use of 4,4 0 bpmp (0.032 g, 0.12 mmol) as the dipyridyl ligand. Colorless plates of 2 (30 mg, 0.055 mmol, 55% yield based on Ag) formed after standing at 25 °C for two weeks in a dark environment. Anal. Calc. | ["25 °C"] | ["two weeks"] | ["{[Ag(NO 3 )(4-bpmp)]  6H 2 O}", "2"] | ["AgNO 3--NaN"] | [] | ["4,4 0 bpmp--0.032 g, 0.12 mmol"] | [] | [] | []
acs.cgd.0c00739 | Preparation of [Cd(mbbt) 2 (1,4-bdc)] n (3) CP 3 was procured through the analogous procedure for CP 1 with 0.1 mmol 1,4-H 2 bdc instead. Yield: 70% (based on Cd). Anal. Found (required) for C 38 H 30 N 10 O 4 Cd (%): C, 56.68 (56.83); H, 3.70 (3.77); N, 17.53 (17.44). IR: 3098(w), 3067(w), 3013(w), 1681(w), 1613(w), 1555(s), 1504(m), 1454(m), 1380(w), 1347(w), 1287(w), 1230(w), 1168(m), 1135(w), 1104(w), 1040(w), 1014(m), 836(m), 777(w), 748(s), 665(w), 622(w).Page 4 of 40 ACS Paragon Plus Environment Crystal Growth & Design 1 2 3 4 5 6 7 8 9 10 11 12 13 14 15 16 17 18 19 20 21 22 23 24 25 26 27 28 29 30 31 32 33 34 35 36 37 38 39 40 41 42 43 44 45 46 47 48 49 50 51 52 53 54 55 56 57 58 59 60 | [] | [] | ["[Cd(mbbt) 2 (1,4-bdc)] n", "C 38 H 30 N 10 O 4 Cd"] | [] | [] | ["1,4-H 2 bdc--0.1 mmol"] | [] | [] | []
c5dt01421b | C , 40.61; H, 2.IR (KBr, cm 1 ) , 842 (m), 787 · 2H 2 O (1-Sm) C , 39.49; H, 2 . IR (KBr, cm 1 s ), 925 (w), 87 1 . 00–00 d i(3’,5’-dicarbo x i carboxylphen y d s o mmercially a v a nalyses for C 2 400C Eleme n n ed with KBr p in the range o f ( TGA) were c N 2 stream at a o n (PXRD) dat a X-ray powd e n escent life we r s cence spect r measured on p led plasma s p v antage analy z o measure X 2 H 2 O (1-Ln) and Ln(NO 3 ) 3 · e re dissolved i n T eflon-lined st a or 72 h, the n m in. Colourless H 3 CN and drie d Yield: (65% ) 89; N, 2.23. F o 1 ): 3745 (s), 3 4 2 (m). Yield: (70% ) 85; N, 2.20. F o 1 ): 3741 (w), 3 62 (m), 1128 ( Yield: (76% ) 90; N, 2.26. F o 1 ): 3744 (w), 3 (m), 689 (m), 5 . Yield: (69% ) . | [] | [] | [] | [] | [] | [] | [] | [] | []
s0108270104019183 | Experimental The ligand PBT was prepared in our previous work (Zheng & Liu, 2003) by the reaction of 5-methyl-2-mercapto-1,3,4-thiadiazole and bis(dibromomethyl)benzene. A solution of AgNO 3 (90 mg, 0.5 mmol) in methanol (10 ml) was carefully layered on a solution of PBT (183 mg, 0.5 mmol) in chloroform (10 ml), and the mixture was kept in the dark. Colourless crystals of (I) suitable for X-ray analysis were obtained after about two weeks (yield 55%). Elemental analysis calculated: C 31.32, H 2.61, N 13.05%; found: C 31.17, H 2.68, N 12.83%. IR (KBr pellet, ,cm ÿ1 ): 2946 (m), 2868 (w), 1730 (w), 1631 (m), 1497 (m), 1468 (s), 1436 (vs), 1408 (vs), 1376 (vs), 1286 (vs), 1250 (vs), 1190 (s), 1158 (m), 1111 (vs), 1052 (s), 1030 (s), 982 (m), 817 (m), 786 (s), 713 (s), 611 (s). | [] | [] | ["Ag(PBT)"] | ["AgNO 3--90 mg, 0.5 mmol"] | [] | ["PBT--183 mg, 0.5 mmol"] | [] | ["about two weeks"] | ["methanol--10 ml", "chloroform--10 ml"]
zaac.201200373 | Synthesis of {[Nd 2 Ni(MIDA) 4 (H 2 O) 6 ](H 2 O) 4 } (4): Compound 4 was prepared by a similar procedure as described for 1, but Nd(NO 3 ) 3 ·6H 2 O (0.219 g, 0.50 mmol) was used instead of La(NO 3 ) 3 ·6H 2 O. The product was obtained as block-shaped white crystals in about 40.1% yield (based on H 2 MIDA). | [] | [] | ["{[Nd 2 Ni(MIDA) 4 (H 2 O) 6 ](H 2 O) 4 }", "Nd 2 Ni(MIDA) 4 (H 2 O) 6"] | ["Nd(NO 3 ) 3 \n6H 2 O--0.219 g, 0.50 mmol"] | [] | ["Ni(MIDA)--NaN"] | [] | [] | []
ic800422g | 4 and 11 were obtained in modiﬁed experiments. Columnar orange crystals of 4 were isolated following slow diffusion at room temperature of a system comprising CH 2 Cl 2 layered above solid Cu(BF 4 ) 2 · xH 2 O with a methanolic solution of L carefully layered above. Colorless tabular crystals of 11 were extracted from the mixture remaining after a MeOH/ dmf (2:1) solution containing Cd(NO 3 ) 2 · 4H 2 O and L had been heated in a sealed pressure tube to 100° for 24 h. | ["100°"] | ["24 h"] | [] | ["Cu(BF 4 ) 2 · xH 2 O--NaN", "Cd(NO 3 ) 2 · 4H 2 O--NaN"] | [] | ["L--NaN"] | [] | [] | ["CH 2 Cl 2--NaN", "methanol--NaN", "dmf--NaN"]
b915118d | Synthesis of [Ce 4 (HL) 2 (L) 2 (H 2 O) 14 (H 2 W 12 O 40 )]$12H 2 O (2) and [Ce 3 (HL) 3 (H 2 O) 10 (H 2 W 12 O 40 )]$10H 2 O (6) An identical procedure as that for the syntheses of 1 and 5 was followed to prepare 2 and 6 except that La(NO 3 )$6H 2 O was replaced by Ce(NO 3 )$6H 2 O. Found for 2: C, 7.35; H, 1.57; N, 1.12; Ce, 12.01; W, 48.09%; C 28 H 68 N 4 O 82 Ce 4 W 12 (2, M r ¼ 4539.36, 0.372 g, 41% based on H 2 L) requires C, 7.41; H, 1.51; N, 1.23; Ce, 12.35; W, 48.60%. n max (KBr pellet)/cm 1 : 3426 s, 3035 m, 1606 s, 1570 w, 1468 w, 1441 s, 1405 w, 1384 m, 1283 m, 1190 w, 1083 w, 1024 w, 932 m, 882 s, 759 s, 695 m, 420 m. Found for 6: C, 6.19; H, 1.39; N, 0.96; Ce, 10.92; W, 53.82%; C 21 H 54 N 3 O 72 Ce 3 W 12 (6, M r ¼ 4127.06, 0.264 g, 32% based on H 2 L) requires C, 6.11; H, 1.32; N, 1.02; Ce, 11.19; W, 52.94%. | [] | [] | ["[Ce 4 (HL) 2 (L) 2 (H 2 O) 14 (H 2 W 12 O 40 )]$12H 2 O", "[Ce 3 (HL) 3 (H 2 O) 10 (H 2 W 12 O 40 )]$10H 2 O", "C 28 H 68 N 4 O 82 Ce 4 W 12", "C 21 H 54 N 3 O 72 Ce 3 W 12"] | ["Ce(NO 3 )$6H 2 O--NaN"] | [] | ["La(NO 3 )$6H 2 O--NaN"] | [] | [] | []
cg401345z | [Ca(H 2 O) 6 ][Cl⊂L] 2 (4). Colorless crystals. Crystal yield: 20 mg, 32%.M.p.: 198 °C.1 H NMR (DMSO-d 6 , 400 MHz, ppm): δ 2.49 (t, J = 5.4 Hz, 6H, H1), 3.16 (m, 6H, H2), 6.60 (t, J = 4.8 Hz, 3H, NHa), 7.31 (d, J = 5.6 Hz, 3H, H3), 8.19 (d, J = 5.6 Hz, 3H, H4), 9.36 (s, 3H, NHb). Anal. Calcd for C 48 H 72 CaCl 2 N 20 O 12 : C 46.79, H 5.89, N 22.73; found: C 46.81, H 5.86, N 22.75.[Mn(H 2 O) 6 ][Cl⊂L] 2 (5A). Light yellow crystals. Crystal yield: 14 mg, 22%. M.p.: 228 °C. Anal. Calcd for C 48 H 72 MnCl 2 N 20 O 12 : C 46.23, H 5.82, N 22.46; found: C 46.18, H 5.84, N 22.42.[Mn][Cl⊂L] 2 (5B). Yellow crystals were obtained after 5 days. Crystal yield: 12 mg, 19%. M.p.: 231 °C (decomp.). Anal. Calcd for C 48 H 60 C l2 CoN 20 O 6 : C 50.62, H 5.31, N 24.60; found: C 50.59, H 5.33, N 24.57.[Co][Cl⊂L] 2 (6). Pink crystals were obtained after two weeks. Crystal yield: 21 mg, 34%. M.p.: 224 °C (decomp.). Anal. Calcd for C 48 H 60 C l2 CoN 20 O 6 : C 50.44, H 5.29, N 24.51; found: C 50.42, H 5.26, N 24.48. | [] | [] | ["[Ca(H 2 O) 6 ][Cl⊂L] 2", "[Mn(H 2 O) 6 ][Cl⊂L] 2", "[Mn][Cl⊂L] 2", "[Co][Cl⊂L] 2"] | ["Ca--6", "Mn--6", "Mn--NaN", "Co--NaN"] | [] | ["L--2", "L--2", "L--2", "L--2"] | [] | ["5 days", "two weeks"] | []
a708202i | [SnEt 2 (pyspa)]. SnEt 2 O (0.50 g, 2.6 mmol), H 2 pyspa (0.47 g, 2.6 mmol), ethanol (50 cm 3 ), 5 d stirring, orange-brown solid.Yield: 83%. M.p. 285 8C (Found: C, 40.2; H, 4.3; N, 3.8; S, 9.0.Calc. for C 12 H 15 NO 2 SSn: C, 40.5; H, 4.25; N, 3.9; S, 9.0%). IR and Raman (R) (cm 21 ): ν asym (CO 2 ) 1530vs (IR); ν sym (CO 2 ) 1371vs (IR), 1370m (R); ν asym (Sn]C) 535m (IR), 535w (R); ν sym (Sn]C) 509m (IR), 506m (R); ν(Sn]S) 362m (IR), 362w (R).Mass spectrum (m-nitrobenzyl alcohol): m/z 358 ([M 1 H] 1 , 100.0) and 713 ([2M 2 H] 1 , 2.7%). Mössbauer: δ 1.47, ∆E Q 3.22, Γ 0.90 mm s 21 , A 2/1 1.04. Λ M 1.4 S cm 2 mol 21 . Recrystallization of this solid from dmso yielded crystals suitable for X-ray analysis. | [] | [] | ["[SnEt 2 (pyspa)]", "C 12 H 15 NO 2 SSn"] | ["SnEt 2 O--0.50 g, 2.6 mmol"] | [] | ["H 2 pyspa--0.47 g, 2.6 mmol"] | [] | ["5 days"] | ["ethanol--50 cm 3"]
b516806f | Synthesis of [Na 2 Ni(C 10 H 4 O 8 ) 2 (H 2 O) 8 ]?2H 2 O (3). This compound is obtained by a similar procedure to that used for 2 but replacing MnCl 2 ?4H 2 O with Ni(NO 3 ) 2 ?6H 2 O. Lightgreen crystals of 3 were obtained after a few weeks at room temperature. They were mechanically separated, washed with a 1 : 1 (v/v) H 2 O:MeOH solution and air dried. Anal. Calcd. | [] | [] | ["[Na 2 Ni(C 10 H 4 O 8 ) 2 (H 2 O) 8 ]?2H 2 O", "NaNi(C 10 H 4 O 8 ) 2 (H 2 O) 8"] | ["Ni(NO 3 ) 2 ?6H 2 O--NaN"] | [] | ["NaN--NaN"] | [] | ["a few weeks"] | []
acs.cgd.6b00613 | A dmso solution (1.0 mL) of 1 (25 mg, 27.6 mmol) was carefully deposited at the bottom of a long glass test tube (20 mL capacity, 15 cm height). Then, a H 2 O-dmso-dmf mixture (1:1:1 v/v/v, 15 mL) was added dropwise and finally, an aqueous solution (5.0 mL) of [Cu(bpca)(H 2 O) 2 ]NO 3 ·2H 2 O (16.0 mg, 32.3 mmol) was placed on the top. The tube was covered by parafilm ® and the diffusion of the reactants was allowed for 30 days under ambient temperature. X-ray quality deep blue plates of 2 that grew during this time were collected by filtration, washed with the H 2 O-dmso-dmf solvent mixture (1:1:1 v/v/v) and dried under the open air for 48 h. Yield: 20% (6.6 mg, 3.1 µmol). This compound can also be synthetized by using H 4 ppba (25 mg, 99.2 µmol) instead of 1 through the previous procedure, in the same solvent mixture. Yield: 73% (24.8 mg, 0.011 mmol). Anal. Calcd. for C 39.33 H 35.33 N 9.44 O 12 S 0.66 Cu 2 (979.2 g mol –1 , 2): C, 48.08; H, 3.52; N, 13.30; Cu, 13.05. Found: C, 48.14; H, 3.61; N, 13.35; Cu, 12.98%. IR (KBr disk/cm –1 ): 3271 [ν(N–H)], 1717 [ν(C=O)], 1676 [ν(C=O)], 1651 [ν(C=O)], 1599 [ν(C=C)], 1540 Page 10 of 49 ACS Paragon Plus Environment Crystal Growth & Design 1 2 3 4 5 6 7 8 9 10 11 12 13 14 15 16 17 18 19 20 21 22 23 24 25 26 27 28 29 30 31 32 33 34 35 36 37 38 39 40 41 42 43 44 45 46 47 48 49 50 51 52 53 54 55 56 57 58 59 60 | [] | [] | ["C 39.33 H 35.33 N 9.44 O 12 S 0.66 Cu 2"] | ["[Cu(bpca)(H 2 O) 2 ]NO 3 ·2H 2 O--16.0 mg, 32.3 mmol"] | [] | ["1--25 mg, 27.6 mmol", "H 4 ppba--25 mg, 99.2 µmol"] | [] | ["30 days"] | ["dmso--1.0 mL", "H 2 O-dmso-dmf--15 mL", "H 2 O--5.0 mL"]
b916558d | Caesium salt of 3,4-di-tert-butyl-3,4-dihydro-phosphet-2-ol with one molecule of dioxane (15). A 0.23 g (0.424 mmol) sample of 2,3,2¢,3¢-tetra-tert-butyl-4,4¢-bis-trimethylsilanyloxy-1,2,1¢,2¢tetrahydro-[1,1¢]biphosphetyl (7) was dissolved in 5 ml of dioxane.A 0.11 g (0.828 mmol) sample of metallic caesium was added to the reaction mixture at room temperature. The mixture was stirred at room temperature for 3 days, and then ﬁltered. The crystals of (15) were formed from the ﬁltrate upon standing for a week. Yield of 15 was 0.24 g (67%) as white crystals which melted at 142 ◦ C, with decomposition.1 H NMR (500 MHz, THF-D 8 ,TMS):d 0.95 (s, 9H,Me),1.02(s,9H,Me),1.81(dd, 2 J PH = 6.3 Hz, 3 J HH = 1.8 Hz, 1H, C–H), 2.76 (dd, 2 J PH = 4.5 Hz, 3 J HH = 1.8 Hz, 1H, C–H), 3.65 (br, 8H, dioxane).13 C NMR (500 MHz, THF-D 8 ): d 29.26 (s, Me), 29.75 (d, 3 J PC = 4.8 Hz, Me), 32.24 (s, C-Me), 33.87 (s, C-Me), 40.35 (d, 2 J PC = 9.8 Hz, P–C), 67.78 (s, dioxane), 74.06 (s, P–C–C), 234.90 (d, 1 J PC = 41.2 Hz, P–C = O).31 P NMR (500 MHz, THF-D 8 ): d 134.9 (s, 1P). The structure was conﬁrmed by X-ray analysis. Anal. Calcd. for C 15 H 28 CsO 3 P: (Mol. Wt.: 420.26) C, 42.87; H, 6.72; P, 7.37. Found: C, 43.02; H, 6.83; P, 7.42.X-Ray diffraction studies Data for all structures were collected using a Bruker CCD system at -100 ◦ C. Structure solution and reﬁnement were performed using the Shelxtl 26 set of programs. Data collection reﬁnement and details are given in Table 2.Acknowledgements Authors thank Karin Karel for correcting English in the manuscript and for valuable suggestions.Notes and references 1 S. Gaini-Rahimi, C. Steeneck, I. Meyer, L. Fitjer, F. Pauer and M.Noltemeyer, Tetrahedron, 1999, 55, 3905.2 L. Fitjer, M. Majewski and H. Monzo-Oltra, Tetrahedron, 1995, 51, 8835.3 L. Fitjer, B. Rissom, A. Kanschik and E. Egert, Tetrahedron, 1994, 50, 10879.4 L. Fitjer, A. Kanschik and M. Majewski, Tetrahedron, 1994, 50, 10867.5 A. A. Fokin, B. A. Tkachenko, P. A. Gunchenko and P. A. Schreiner, Angew. Chem., Int. Ed., 2005, 44, 146.6 M. V. Roux, J. Z. Davalos, P. Jimenez, R. Notario, O. Castano, J. S.Chickos, W. Hanshaw, H. Zhao, N. Rath, J. F. Liebman, B. S. Farivar and A. Bashir-Hashemi, J. Org. Chem., 2005, 70, 5461.7 G. Mehta, C. Ravikrishna and K. Ravikumar, Chem. Commun., 1994, 20, 2321.8 T. Hasegawa, Y. Kimura, Y. Kuwatani, H. Higuchi, M. Hatanaka and I. Ueda, Bull. Chem. Soc. Jpn., 1994, 67, 462.9 C. Verkoyen and P. Rademacher, Chem. Ber., 1985, 118, 653.10 S. E. Cremer, Chem. Commun., 1968, 18, 1132.11 (a) A. S. Ionkin, W. J. Marshall, B. M. Fish, M. F. Schiffhauer and C. N. McEwen, Chem. Comm un., 2008, 5432; (b) A. S. Ionkin, W. J.Marshall, B. M. Fish, M. F. Schiffhauer, F. Davidson and C. N.McEwen, Organometallics, 2009, 28, 2410.12 A. S. Ionkin, W. J. Marshall and B. M. Fish, Org. Lett., 2008, 10, 2303.13 (a) R. Appel, V. Barth and F. Knoch, Chem. Ber., 1983, 116, 938; (b)R.Appel, U. K ¨ undgen and F. Knoch, Chem. Ber., 1985, 118, 1352; (c)G.M ¨ arkl and H. Sejpka, Tetrahedron Lett., 1986, 27, 171; ( d) R. Appel, C. Porz and F. Knoch, Chem. Ber., 1986, 119, 2748.14 (a) K. C. Nicolaou, A. A. Estrada, S. H. Lee and G. C. Freestone, Angew. Chem., Int. Ed., 2006, 45, 5364; (b) J. W. Herndon and M. D.Reid, J. Am. Chem. Soc., 1994, 116, 383; (c) C. Mioswoski, S. Manna and J. R. Falck, Tetrahedron Lett., 1983, 24, 5521; (d)L.D.Quinand J. A. Caputo, Chem. Commun., 1968, 22, 1463; (e)F.Mathey,G.Muller and H. Bonnard, Bull. Soc. Chim. Fr., 1972, 10, 4021; (f)P.ˇ Stepni ˇ cka and I. Cisa ˇ rov ´ a, New J. Chem., 2002, 26, 1389.15 (a) C. Verkoyen and P. Rademacher, Chem. Ber., 1984, 117, 1659; (b)C.Verkoyen and P. Rademacher, Chem. Ber., 1984, 117, 3048.16 (a) A. Streitwieser and L. Xie, Science of Synthesis, 2006, 8b, 1517; (b) A. Streitwieser and F. Hasanayn, Science of Synthesis, 2006, 8b, 1477.17 R. W. Alder, C. Ganter, M. Gil, R. Gleiter, C. J. Harris, S. E. Harris, H. Lange, A. G. Orpen and P. N. Taylor, J. Chem. Soc., Perkin Trans.1, 1998, 1643.18 K. Issleib and P. Thorausch, Phosphorus Sulfur Relat. Elem., 1978, 4, 137.19 (a) D. Stein, A. Dransfeld, M. Flock, H. Ruegger and H. Grutzmacher, Eur. J. Inorg. Chem., 2006, 4157; (b) F. Kraus, T. Hanauer and N.Korber, Inorg. Chem., 2006, 45, 1117.20 (a)V.M.SwamyandA.Sarkar,Tetrahedron Lett., 1998, 39, 1261; (b) Z.-X. Wang, Z.-Y. Chai and Y.-X. Li, J. Organomet. Chem., 2005, 690, 4252.21 R. Appel, C. Casser, F. Knoch and B. Niemann, Chem. Ber., 1986, 119, 2915.22 G. Becker, G. Heckmann, K. H ¨ ubler and W. Schwarz, Z. Anorg. Allg.Chem., 1995, 621, 34.23 (a) H. T. H. Ngoc and F. Mathey, Tetrahedron Lett., 1988, 29, 3077; (b) K. M. Doxsee and G. S. Shen, J. Am. Chem. Soc., 1989, 111, 9129.24 G. Becker, M. Niemeyer, O. Mundt, W. Schwarz, M. Westerhausen, M. W. Ossberger, P. Mayer, H. Noeth, Z. Zhong, P. J. Dijkstra and J.Feijen, Z. Anorg. Allg. Chem., 2004, 630, 2605.25 D. C. Best, G. Underwood and C. A. Kingsbury, J. Chem. Soc. D, 1969, 627.26 Shelxtl Software Suite, Version 5.1, G. Sheldrick, Bruker AXS Corp, Madison, Wisconsin, 1996.10580 ¦ Dalton Trans., 2009, 10574–10580 This journal is © The Royal Society of Chemistry 2009 Published on 26 October 2009. Downloaded by York University on 23/10/2014 09:01:42. View Article Online | [] | [] | ["Caesium salt of 3,4-di-tert-butyl-3,4-dihydro-phosphet-2-ol with one molecule of dioxane", "[Ca(15)] n "] | ["metallic caesium--0.11 g (0.828 mmol)"] | [] | ["2,3,2¢,3¢-tetra-tert-butyl-4,4¢-bis-trimethylsilanyloxy-1,2,1¢,2¢tetrahydro-[1,1¢]biphosphetyl--0.23 g (0.424 mmol)"] | [] | ["3 days"] | ["dioxane--5 ml"]
ncrs-2019-0331 | After that 20 mL anhydrous THF was added into the flask, then the mixture was allowed to cool to room temperature and then cooled with an ice bath for 30 min. A mixture of 3-aminopyridine (2.07 g, 22 mmol), 5 mL triethylamine and 20 mL anhydrous THF was added drop by drop into the flask under strongly stirring. There is a lot of white precipitate appear during dropping. After finishing dropping, the ice bath was removed. Then the reaction mixture was allowed to warm up to room temperature and stayed for 12 h.After the reaction was complete, the crude product was filtered, and washed with THF (20 mL*2), water (20 mL*2), a white solid was obtained after dried in vacuum, and then was recrystallized in a mixed solvent of methanol and water. | [] | [] | [] | [] | [] | ["3-aminopyridine--2.07 g, 22 mmol"] | [] | ["12 h"] | ["THF--20 mL", "triethylamine--5 mL", "water--20 mL", "methanol--mixed solvent"]
j.ica.2018.05.002 | IR: 3379 m, 2931 w, 1613 m, 1573 s, 1456 w, 1419 w, 1376 s, 1260 w, 1034 s, 809 w, 776 s, 717 s cm 1 .2.2.5. {(CH 3 ) 2 NH 2 [Co 2 L( l 3 -OH)(H 2 O) 2 ]DMFH 2 O} n (5) A mixture of CoCl 2 6H 2 O (0.20 mmol), H 4 L (0.05 mmol), 4-abpt (0.05 mmol), DMF (2.5 mL) and water (4.5 mL) was sealed in a 15-mL Teﬂon-lined reactor and heated at 140 °C for 72 h. Purple crystals were obtained with 32% yield based on H 4 L. Anal. calcd for C 29 H 36 N 2 O 15 Co 2 : C, 45.21; H, 4.71; N, 3.64. Found: C, 44.96; H, 4.78; N, 3.57. IR: 3426 m, 3300 w, 3082 w, 2798 w, 1635 s, 1578 s, 1362 s, 1265 m, 1100 m, 1040 s, 778 s, 712 s cm 1 . | [] | [] | ["{(CH 3 ) 2 NH 2 [Co 2 L( l 3 -OH)(H 2 O) 2 ]\nDMF\nH 2 O} n", "C 29 H 36 N 2 O 15 Co 2"] | ["CoCl 2 6H 2 O--0.20 mmol"] | [] | ["H 4 L--0.05 mmol", "4-abpt--0.05 mmol"] | ["140 °C"] | ["72 h"] | ["DMF--2.5 mL", "water--4.5 mL"]
cg070342h | Synthesis of 1. L (0.43 g, 3.0 mmol) was placed in a ﬂask containing 15 mL of CH 3 CN, and AgNO 3 (0.17 g, 1.0 mmol) was added. The mixture was then reﬂuxed for 4 h and allowed to cool to room temperature to afford a colorless solution. The solution was ﬁltered, and then diethylether was added to introduce precipitate. The precipitate was ﬁltered and washed by diethyl ether (2 × 10 mL) and then dried under vacuum to give the white product. Colorless crystals were obtained by slow diffusion of ether into a CH 3 CN solution of the compound. Several different M to L ratios (1:1, 1:2, and 1:3) were tried to prepare 1, which afforded the same structure with different yields, indicating that the stoichiometry of 1 is independent of the metalto-ligand ratio. Attempts to perform the experiment in tetrahydrofuran (THF) led to the formation of an insoluble solid. Yield: 0.45 g (74% based on Ag). Anal. Calcd. for C 24 H 21 AgN 10 O 3 (MW ) 605.38): C, 47.62; H, 3.50; N, 23.14%; Found: C, 47.59; H, 3.13; N, 23.58%. IR (cm -1 ): 3272(m), 3146(m), 3025(m), 2198(s), 1637(s), 1617(s), 1590(s), 1569(s), 1493(m), 1452(m), 1347(s), 1061(w), 901(w) 832(w), 796(w), 753(m), 682(m), 606(w), 559(w), 491(w). | [] | [] | ["C 24 H 21 AgN 10 O 3 "] | ["AgNO 3--0.17 g, 1.0 mmol"] | [] | ["L --0.43 g, 3.0 mmol"] | [] | ["4 h"] | ["CH 3 CN--15 mL"]
j.ica.2015.03.032 | Found: C, 61.08; H, 5.22; N, 7.46%. FTIR (KBr): 3052.0(w), 2930.0(w), 1660.6(s), 1597.4(vs), 1486.7(m), 1453.5(s), 1415.5(s), 1332.6(m), 1240.2(w), 751.5(s), 604.8(s). Thermogravimetric analysis shows the weight loss (13.2%) in the temperature range of 30–120 °C, in agreement with the calculated value 12.6% for the removal of lattice molecules. | [] | [] | [] | [] | [] | [] | [] | [] | []
chem.201204220 | 1616(w), 1593(w), 1558(m), 1244(m), 1209(s), 1186(s), 1079(m), 1047(m), 826(w), 802(s), 744(w), 663(s), 587(m) cm 1 ; ESI-MS + (solvent: DMSO/ MeOH, 35 eV): m/z (%): 685 (60) [BiL 2 ACHTUNGTRENNUNG(MeOH)] + , 402 (100) [LH + NaACHTUNGTRENNUNG(dmso) 2 ] + ; ESI-MS  (solvent: DMSO/MeOH, 35 eV): m/z (%): 957 (10) [BiL 3 ACHTUNGTRENNUNG(OMe)ACHTUNGTRENNUNG(MeOH)ACHTUNGTRENNUNG(H 2 O)]  or [BiL 3 (OH)ACHTUNGTRENNUNG(MeOH) 2 ]  , 445 (15) [LH + L]  , 222 (100) [L]  ; elemental analysis calcd (%) for BiC 30 H 24 O 9 N 3 S 3 (875.582): C 41.15, H 2.76, N 4.80; found: C 41.32, H 2.87, N 4.66. | [] | [] | ["BiC 30 H 24 O 9 N 3 S 3 "] | [] | [] | [] | [] | [] | []
j.molstruc.2004.03.048 | air. The yield was 75 –85%. The elemental analyses: 1. Calculated for C 4 H 4 Cl 2 N 2 Zn: C, 22.2; H, 1.9; N, 12.9; Found, C, 22.4; H, 2.2; N, 13.0.2. Calculated for C 4 H 4 Cl 2 N 2 Cd: C, 18.2; H, 1.5; N, 10.6; Found, C, 18.3; H, 1.7; N, 10.7.3. Calculated for C 4 H 4 Cl 2 N 2 Hg: C, 13.7; H, 1.2; N, 8.0; Found, C, 13.8; H, 1.4; N, 7.6. | [] | [] | ["Zn(C 4 H 4 Cl 2 N 2)", "Cd(C 4 H 4 Cl 2 N 2)", "Hg(C 4 H 4 Cl 2 N 2)"] | ["Zn--NaN", "Cd--NaN", "Hg--NaN"] | [] | ["C 4 H 4 Cl 2 N 2--NaN"] | [] | [] | []
j.chempr.2017.06.006 | Preparation of 6a-BRs The synthesis of 6a-BRs was carried out similarly to that of 5a with the use of chloranilic acid (41.8 mg, 0.2 mmol) instead of 2,5-dihydroxybenzoquinone. 6a-BRs was obtained as a grass-green solid in 2.1% yield (218.3 mg); 1 H NMR (400 MHz, CD 3 OD, ppm): d =8.95(d,J =6.4Hz,24H,Py-H),7.54(d,J = 6.4 Hz, 24H, Py-H), 1.75 (s, 180H, Cp*); Anal. calcd for C 252 H 228 Cl 12 F 36 N 12 O 60 Rh 12 S 12 :C42.55, H 3.23, N 2.36, found: C 42.60, H 3.20, N 2.31; ESI-MS m/ z:[6a-BRs-3OT f ] 3+ calcd: 2222.92, found: 2222.96, [6a-BRs-4OTf] 4 calcd: 1629.20, found: 1629.22; IR (KBr disk, cm 1 ) v = 1604, 1508, 1492, 1423, 1373, 1259, 122 4, 1160, 1031, 861 , 834, 638, 574, 518, 500. | [] | [] | ["6a-BRs"] | [] | [] | ["chloranilic acid--41.8 mg, 0.2 mmol"] | [] | [] | []
c3ce40672e | Preparation of compounds 1–7 [Ag 4 (m 2 -L) 6 (H 2 O) 2 ](ClO 4 ) 4 ?2H 2 O (1). A mixture of AgClO 4 ? 6H 2 O (0.0946 mg, 0.3 mmol) and L (0.0258 g, 0.3 mmol) was stirred for 0.5 h in H 2 O (5 mL) and CH 3 CN (5 mL). Upon slow evaporation of the filtrate in the dark at room temperature for two weeks, well-shaped colorless crystals suitable for X-ray analyses were obtained and the yield was 52% based on Ag + salts. Anal. calc. for C 24 H 44 Ag 4 Cl 4 N 12 O 20 S 6 (%): C, 18.17%; H, 2.80%; N, 10.60%. Found (%): C, 18.36%; H 2.99%; N, 10.76%.[Ag 4 (m 2 -L) 4 (m 2 -CF 3 CO 2 ) 2 (m 3 -CF 3 CO 2 ) 2 ] (2). Complex 2 was obtained as colorless block crystals by the procedure described for 1, except with the addition of AgCF 3 CO 2 instead of AgClO 4 ?6H 2 O. The yield was 55% based on Ag + salts. Anal.calc. for C 12 H 12 Ag 2 F 6 N 4 O 4 S 2 (%): C, 21.51%; H, 1.81%; N, 8.36%. Found (%): C, 21.56%; H, 1.89%; N, 8.58%. | [] | [] | ["[Ag 4 (m 2 -L) 6 (H 2 O) 2 ](ClO 4 ) 4 ?2H 2 O", "[Ag 4 (m 2 -L) 4 (m 2 -CF 3 CO 2 ) 2 (m 3 -CF 3 CO 2 ) 2 ]"] | ["AgClO 4 ? 6H 2 O--0.0946 mg, 0.3 mmol", "AgCF 3 CO 2--not specified"] | [] | ["L--0.0258 g, 0.3 mmol"] | [] | [] | ["H 2 O--5 mL", "CH 3 CN--5 mL"]
aoc.892 | [{CdBr(hp  )} 2 (µ-Br) 2 ](5) The preparation of 5 was carried out by the same method as that for 1  using CdBr 2 ·4H 2 O (1.38 g, 4.0 mmol) and hp  (0.52 g, 4.0 mmol). A white powder was obtained (0.93 g, yield: 58%). Colorless crystals suitable for X-ray analysis were obtained by recrystallization from MeOH solution in a refrigerator. IR (cm −1 ): 2991m, 2960m, 2898m, 2868w, 2819m, 1456vs, 1203m, 1118m, 1042vs, 1008m, 886w, 749m. | [] | [] | ["[CdBr(hp ? )} 2 (?-Br) 2 ]"] | ["CdBr 2 \n4H 2 O--1.38 g, 4.0 mmol"] | [] | ["hp ? --0.52 g, 4.0 mmol"] | [] | [] | ["MeOH--solution"]
ic501149u | The mixture was stirred for 0.5 h and ﬁltered through Celite suspended in a glass pipet. The volatiles were removed under reduced pressure. The residue was extracted with hexanes and ﬁltered through Celite suspended in a glass pipet. The hexanes solution was concentrated to 0.5 mL and stored at −21 °C to yield orange crystals of 6. Yield: 17 mg, 0.013 mmol, 17%. | [] | ["0.5 h"] | [] | [] | [] | [] | [] | [] | []
j.ica.2020.119886 | 2.3. Synthesis of [Cd 2 L 2 ] n (2) The complex 2 was prepared using the similar method to that for complex 1 except that Zn(NO 3 ) 2 ∙6H 2 O was replaced by Cd(NO 3 ) 2 ∙4H 2 O (0.10 mmol, 0.030 g). Colorless block crystals of 2 were obtained. Yield of 42% (based on Cd). Anal. (%) calcd. for C 12 H 6 CdN 6 O 4 : C, 36.60; H, 3.29; N, 19.59. Found: C, 36.51; H, 3.34; N, 19.54. FT-IR (KBr pellet, cm -1 ): 3101 (m), 1577 (vs), 1513 (vs), 1441 (s), 1274 (m), 1197 (w), 1131 (m), 1054 (m), 977 (s), 936 (m), 838(w), 797(w), 664(w), 561(w). | [] | [] | ["[Cd 2 L 2 ] n", "C 12 H 6 CdN 6 O 4"] | ["Cd(NO 3 ) 2 ∙4H 2 O--0.10 mmol, 0.030 g"] | [] | [] | [] | [] | []
zaac.201200363 | Hydroxylammonium 3,6-Bis(tetrazol-5-ylate)-1,2,4,5-tetrazine Trihydrate (6·3H 2 O): 1 (200 mg, 917 μmol) was dissolved in distilled water (20 mL) with heating. An aqueous solution of hydroxylamine (121 mg, 1.83 mmol, 50%) was added at room temperature and stirred for 5 min. The solvent was evaporated by blowing a nitrogen flow over the liquid surface and the obtained red solid was dried under high vacuum yielding 225 mg (702 μmol, 76%) of 6·3H 2 O. DSC (5 K·min – 1 ): 100 °C (–H 2 O) 171 °C (dec). Elem. analysis C 4 N 14 H 8 ·3H 2 O (338.24): calcd. C 14.20; N 57.97; H 4.17%; found: C 14.70; N 58.44; H 3.95%. IR: ν ˜ = 3217 (s), 2949 (s), 2824 (s), 2701 (s), 2363 (m), 2340 (m), 2134 (w), 2012 (w), 1687 (w), 1608 (m), 1541 (s), 1526 (s), 1435 (m), 1418 (s), 1376 (w), 1271 (s), 1263 (s), 1210 (m), 1183 (s), 1160 (m), 1090 (w), 1070 (m), 1057 (m), 1053 (m), 1048 (m), 1011 (m), 1000 (m), 920 (m), 789 (w), 732 (w) cm –1 . Raman (1064 nm): ν ˜ = 1524 (100), 1434 (5), 1145 (4), 1081 (27), 1029 (5), 798 (2), 438 (1) cm –1 . | [] | [] | ["C 4 N 14 H 8 ·3H 2 O"] | [] | [] | ["Hydroxylammonium 3,6-Bis(tetrazol-5-ylate)-1,2,4,5-tetrazine Trihydrate--200 mg, 917 μmol", "hydroxylamine--121 mg, 1.83 mmol, 50%"] | [] | [] | ["distilled water--20 mL"]
aoc.1325 | and allowed to stand for ca. 4 weeks at room temperature to eventually afford small prismatic single-crystals suitable for an X-ray structural characterization (the procedure can be shortened by using an oven at 100 ◦ Cfor a couple of days, although this yields only microcrystalline material). The crystals of the title compound were orthorhombic, space group P2 1 2 1 2 1 (no. 19). Experimental data for the crystal structures of compound 1 are listed in Table 1. | [] | [] | ["Compound 1"] | [] | [] | [] | ["room temperature"] | ["ca. 4 weeks"] | []
acs.inorgchem.0c00024 | Preparation of an AB&Ni-MOF Hybrid. In order to remove impurities, the AB powder was boiled and washed in deionized H 2 O three times and then dried in an 80 °C vacuum oven. The AB powder was mixed with Ni-MOF in diﬀerent proportions, and then the mixture was ground uniformly to obtain AB&Ni-MOF composites. | [] | [] | ["AB&Ni-MOF Hybrid"] | ["Ni-MOF--NaN"] | [] | ["AB powder--NaN"] | [] | [] | ["deionized H 2 O--NaN"]
c1ce05847a | Calc. for C 28 H 34 ZnN 10 O 5 : C, 51.26; H, 5.19; N, 21.35. Found: C, 52.11; H, 5.17; N, 21.01%. Compound 2: Yield: 70%, relative to Co. FT-IR (KBr pellet, 4000–400 cm 1 ): 3490(br), 3234(w), 3072 (w), 2326(s), 2238(m), 2128(m), 1614(s), 1562(s), 1502(s), 1428(s), 1310(w), 1228(s), 1068(s), 1020(s), 912(w), 874(w), 820(s). Anal.Calc. for C 28 H 32 CoN 10 O 4 : C, 53.24; H, 5.07; N, 22.18. Found: C, 52.91; H, 5.03; N, 21.79%.Preparation of {[Zn(bpe) 2 (N(CN) 2 )]N(CN) 2 $H 2 O)} n (1 0 ) and [Zn(bpe) 2 (N(CN) 2 )]N(CN) 2 $5H 2 O)} n (1 00 ) A few good quality single crystals of compound 1 were kept in a glass sample cell and heated at 70  C under dynamic vacuum (10 1 Pa) for 12 h. A good quality single crystal was separated and immediately covered with parafﬁn oil and crystal data was collected. The same dehydrated crystal (1 0 ) was again exposed to water vapour for 1–2 days to obtain 1 00 and crystal data was collected at 293 K. | [] | [] | ["{[Zn(bpe) 2 (N(CN) 2 )]N(CN) 2 $H 2 O)} n (1 0 )", "[Zn(bpe) 2 (N(CN) 2 )]N(CN) 2 $5H 2 O)} n (1 00 )", "C 28 H 34 ZnN 10 O 5"] | ["Zn--NaN", "Co--NaN"] | [] | ["bpe--NaN", "N(CN) 2--NaN"] | ["70  C", "293 K"] | ["12 h", "1-2 days"] | ["NaN--NaN"]
cg3018612 | Synthesis of 1. A mixture of Cd(NO 3 ) 2 ·6H 2 O (30.1 mg, 0.1 mmol), TPPA (47.6 mg, 0.1 mmol), and phthalic acid (16.6 mg, 0.1 mmol) was dissolved in 15 mL of DMF/MeCN/H 2 O (1:2:3). The ﬁnal mixture was placed in a Parr Teﬂon-lined stainless steel vessel (25 mL) under autogenous pressure and heated at 95 °C for 3 days. Pale yellow crystals of 1 were collected in 69% yield (based on TPPA ligand).Calcd for CdC 41 H 34 N 4 O 7 : C, 61.01%; H, 4.25%; N, 6.94%. Found: C, 60.96%; H, 4.28%; N, 6.98%. IR (KBr, cm −1 ): 3346 (s), 1593 (s), 1553 (s), 1517 (s), 1487 (s), 1410 (s), 1325 (s), 1294 (s), 1226 (s), 1188 (m), 1039 (w), 1015 (w), 1005 (w), 850 (m), 820 (s), 809 (s), 751 (s), 707 (m), 655 (w), 569 (w), 527 (m), 507 (m), 446 (w).Synthesis of 2. A mixture of Zn(NO 3 ) 2 ·6H 2 O (29.7 mg, 0.1 mmol), TPPA (47.6 mg, 0.1 mmol), and phthalic acid (16.6 mg, 0.1 mmol) was dissolved in 15 mL of DMF/MeCN/H 2 O (1:2:3). The ﬁnal mixture was placed in a Parr Teﬂon-lined stainless steel vessel (25 mL) under autogenous pressure and heated at 95 °C for 3 days. Pale yellow crystals of 2 were collected in 62% yield (based on TPPA ligand). | [] | [] | ["CdC 41 H 34 N 4 O 7", "ZnC 41 H 34 N 4 O 7"] | ["Cd(NO 3 ) 2 \n6H 2 O--30.1 mg, 0.1 mmol", "Zn(NO 3 ) 2 \n6H 2 O--29.7 mg, 0.1 mmol"] | [] | ["TPPA--47.6 mg, 0.1 mmol", "phthalic acid--16.6 mg, 0.1 mmol"] | ["95 \nC", "95 \nC"] | ["3 days", "3 days"] | ["DMF/MeCN/H 2 O--15 mL"]
ic000224i | Preparation of [Ni(Hdpa)V 4 O 12 ] (2). A mixture of NiCl 2 6H 2 O (0.088 g, 0.37 mmol), NaVO 3 (0.090 g, 0.74 mmol), 4,4′-dipyridylamine (0.127 g, 0.74 mmol), and H 2 O (10.0 g, 555.6 mmol) in the mole ratio 1:2:2:1500 was heated for 34 h at 120 °C. After the mixture was cooled to room temperature, compound 1 was isolated as green blocks in 70% yield along with small amounts of unreacted dpa and a yellow amorphous solid. Anal. Calcd for C 20 H 20 N 6 NiO 12 V 4 : C, 30.0; H, 2.50; N, 10.5. Found: C, 29.8; H, 2.55; N, 10.3. | [] | [] | ["[Ni(Hdpa)V 4 O 12 ]", "C 20 H 20 N 6 NiO 12 V 4"] | ["NiCl 2 6H 2 O--0.088 g, 0.37 mmol", "NaVO 3--0.090 g, 0.74 mmol"] | [] | ["4,4′-dipyridylamine--0.127 g, 0.74 mmol"] | ["120 \nC"] | ["34 h"] | ["H 2 O--10.0 g, 555.6 mmol"]
acs.cgd.6b00921 | {[Na 2 (μ-H 2 O) 4 (H 2 O) 2 (thf) 2 ][Fe 2 (SC 6 H 4 S) 4 ]·H 2 O} n 7. The reaction was carried out following the same procedure above indicated for compound 4 , but using wet thf/n-heptane (1/1) and some additional drops of water. Then, crystals of polymer {[Na 2 (μ-H 2 O) 4 (H 2 O) 2 (thf) 2 ][Fe 2 (SC 6 H 4 S) 4 ]·H 2 O} n 7 were obtained (130 mg, 53.1%). Anal. Calcd (Found) for C 32 H 46 Fe 2 Na 2 O 9 S 8 , 7: C, 38.87 (37.50); H, 4.69 (4.49); S, 25.94 (24.32). | [] | [] | ["{[Na 2 (μ-H 2 O) 4 (H 2 O) 2 (thf) 2 ][Fe 2 (SC 6 H 4 S) 4 ]·H 2 O} n 7"] | ["wet thf/n-heptane--NaN", "additional drops of water--NaN"] | [] | [] | [] | [] | []
s1600536812016121 | Experimental Zn(NO 3 ) 2 .6H 2 O (0.119 g, 0.4 mmol), L-lysine (0.058 g, 0.4 mmol) and 4,4′-bipy (0.062 g, 0.4 mmol) were dissolved in water/DMF (20 ml, v/v 1:1) under stirring. The resulting solution was allowed to stand at room temperature and colorless crystals suitable for X-ray diffraction analysis were obtained after two weeks. | [] | ["two weeks"] | ["NaN"] | ["Zn(NO 3 ) 2 .6H 2 O--0.119 g, 0.4 mmol"] | [] | ["L-lysine--0.058 g, 0.4 mmol", "4,4′-bipy--0.062 g, 0.4 mmol"] | [] | [] | ["water/DMF--20 ml, v/v 1:1"]
c1dt10029g | Synthesis of [Ag(bisox) 2 ]PF 6 ·0.5bisox 7 bisox (0.073 g, 0.25 mmol) was dissolved in methanol (4 cm 3 ) with gentle heating and stirring. To this solution, AgPF 6 (0.031 g, 0.12 mmol) dissolved in methanol (2 cm 3 ) was added. The product was allowed to crystallise overnight. The solid product was ﬁltered, and washed with the minimum quantity of methanol. Crystals of suitable size were produced from the methanol ﬁltrate for single crystal X-ray diffraction. The X-ray powder diffraction pattern revealed that 7 was not the only product of the reaction.Synthesis of [Ag(bisox) 2 ]SbF 6 ·0.5bisox 8, and [Ag(bisox) 2 ]SbF 6 9 bisox (0.060 g, 0.2 mmol) was dissolved in methanol (6 cm 3 ) with gentle heating and stirring. To this solution, AgSbF 6 (0.036 g, 0.1 mmol) dissolved in methanol (1 cm 3 ) was added. The product was allowed to crystallise overnight at room temperature.The crystalline product was then ﬁltered and washed with small amounts of methanol. Crystals of [Ag(bisox) 2 ]SbF 6 ·0.5bisox 8 were isolated from the ﬁltrate, though X-ray powder diffraction revealed the presence of another compound too. The crude product was recrystallised by dissolving it in the minimum amount of MeCN and allowing Et 2 O to slowly diffuse into the solution. Powder X-ray diffraction conﬁrmed that following recrystallisation, [Ag(bisox) 2 ]SbF 6 9 was the sole product. Found: C, 46.10; H, 4.31; N, 5.64. C 36 H 40 AgF 6 N 4 O 4 Sb requires C, 46.18; H, 4.31; N, 5.98%. | ["room temperature"] | ["overnight", "overnight", "slowly diffuse"] | ["[Ag(bisox) 2 ]PF 6 ·0.5bisox", "[Ag(bisox) 2 ]SbF 6 ·0.5bisox 8", "[Ag(bisox) 2 ]SbF 6 9"] | ["AgPF 6--0.031 g, 0.12 mmol", "AgSbF 6--0.036 g, 0.1 mmol"] | [] | ["bisox--0.073 g, 0.25 mmol", "bisox--0.060 g, 0.2 mmol"] | [] | [] | ["methanol--4 cm 3", "methanol--2 cm 3", "methanol--6 cm 3", "methanol--1 cm 3", "MeCN--minimum amount", "Et 2 O--slowly diffuse"]
1521-3749(200207)628:7<1697::aid-zaac1697>3.0.co;2-4 | Die Diskrepanz zwischen dem berechneten und dem beobachteten Massenverlust sowie die Tatsache, daß um ca.200°C sowohl ein endo- als auch ein exothermes Signal auftreten (s. Abbildung 6), sprechen dafür, daß neben der Wasserabgabe noch eine weitere Zersetzung des Gerüstes stattfindet. Dies wird durch röntgenographische Untersuchungen an einem pulverförmigen Präparat in Abhängigkeit von der Temperatur bestätigt. Ab 200°C verschwinden die Reflexe des Dihydrats und ein röntgenamorphes Produkt resultiert, das weder beim weiteren Erhitzen auf 300°C noch beim Abkühlen auf Zimmertemperatur seine Kristallinität | [] | [] | [] | [] | [] | [] | [] | [] | []
00958972.2010.541905 | 2.3. Synthesis of [Cd 2 (bptc)(bpib)] .4H 2 O (2) The procedure was the same as that for 1 except that bpimb was replaced by bpib (0.034 g, 0.1 mmol). Yield: 45 mg (about 46% based on Cd). Elemental analyses Calcd (%) for C 36 H 34 N 6 O 12 Cd 2 (967.49): C, 42.21; H, 3.55; N, 8.69. Found: C, 42.23; H, 3.54; N, 8.71. IR (KBr pellet, cm 1 ): 3436(w), 1563(s), 1547 (s), 1523(s), 1416(s), 1097(m), 872(m), 837(m), 777(s), 704(m), 670(w), 599(w) (figure S1b).2.4. X-ray crystallography study Data collections of 1 and 2 were performed on a Bruker Smart Apex II CCD diffractometer with graphite-monochromated Mo-Ka radiation ( ¼ 0.71073 A ˚ )at room temperature. All absorption corrections were performed using the SADABS program. The crystal structure was solved by direct methods and refined with fullmatrix least-squares (SHELXTL-97) with atomic coordinates and anisotropic thermal parameters for all nonhydrogen atoms. The hydrogens of aromatic rings were included in the structure factor calculation at idealized positions using a riding model. | [] | [] | ["[Cd 2 (bptc)(bpib)] .4H 2 O", "C 36 H 34 N 6 O 12 Cd 2"] | [] | [] | ["bpib--0.034 g, 0.1 mmol"] | [] | [] | []
j.ica.2017.06.018 | resultant solution was heated at 443 K in a 25 mL Teflon-lined stainless steel autoclave under autogenous pressure for 3 days. Afterwards, the reaction system was cooled slowly to room temperature. The obtained solid is a mixture of yellow block crystals and powder. The crystals of complex 1 are picked out from the solid mixture in 56% yield based on Zn(NO 3 ) 2 ·6H 2 O. Anal. Calc. for C 26 H 15 N 5 O 4 Zn (1) (%): C, 59.27; H, 2.87; N, 13.29. Found (%): C, 59.22; H, 2.99; N, 13.25. IR (KBr pellet, cm -1 ): Complex 1: υ = 1616 (s), 1568 (s), 1402 (s), 1348 (s), 1192 (w), 1080 (m), 946 (w), 826 (m), 734 (m), 648 (w), 560 (w), 416 (w). Fig. S1a exhibits the IR spectrum of the complex 1. 2.2.2. Synthesis of complex 2 An identical procedure with 1 was followed to prepare 2 except Zn(NO 3 ) 2 ·6H 2 O was replaced by Cu(NO 3 ) 2 ·3H 2 O (0.0241g, 0.1 mmol). Green block crystals of 2 formed in 48% yield (based on Cu(NO 3 ) 2 ·3H 2 O). Anal. Calc. for C 26 H 15 N 5 O 4 Cu (2) (%): C, 59.48; H, 2.88; N, 13.34. Found (%): C, 59.40; H, 2.91; N, 13.30. IR (KBr pellet, cm -1 ): Complex 2: υ = 1610 (s), 1564 (s), 1402 (s), 1330 (s), 1192 (w), 1080 (m), 946 (w), 826 (m), 730 (m), 646 (w), 580 (w), 430 (w). Fig. S1b exhibits the IR spectrum of the complex 2. 2.3. Single-crystal X-ray diffraction Crystal data for the complexes 1 and 2 were collected on Bruker SMART APEX II CCD diffractometer with graphite monochromated Mo-K α radiation (λ = 0.71073 Å) in the ω scan mode, respectively. All the structures were solved by direct methods using the program SHELXS-97 [19] and refined by full-matrix least-squares techniques against F 2 using the SHELXTL-97 [20] crystallographic software package. All of the non-hydrogen atoms were easily found from the different Fourier map and refined anisotropically, whereas the hydrogen atoms of the complexes were placed by geometrical considerations and were added to the structure factor calculation. The crystallographic data of two complexes are summarized in Table 1 and the selected bond distances and angles in Table 2. 3. Results and discussion 3.1. Description of the crystal structure | [] | [] | ["C 26 H 15 N 5 O 4 Zn", "C 26 H 15 N 5 O 4 Cu"] | ["Zn(NO 3 ) 2 \n6H 2 O--NaN", "Cu(NO 3 ) 2 \n3H 2 O--0.0241g, 0.1 mmol"] | [] | [] | ["443 K"] | ["3 days"] | []
1521-3765(20020503)8:9<2026::aid-chem2026>3.0.co;2-8 | General synthetic procedures of complex synthesis, Method A: Metal nitrate hydrate (ca. 0.05 mmol) was dissolved in MeOH (ca. 10 mL) and carefully mixed with a MeOH solution (ca. 10 mL) of L ¥ hydrate (in the specified ratio with metal salt), affording crystalline products in a few days. | [] | ["a few days"] | [] | ["Metal nitrate hydrate--ca. 0.05 mmol"] | [] | ["L ¥ hydrate--in the specified ratio with metal salt"] | [] | [] | ["MeOH--ca. 10 mL"]
c1dt11209k | Compound 3. Yield: 64% (based on 1), dark red crystals, soluble in ethanol, acetone, methanol and water, insoluble in chloroform. Calcd for 3·4H 2 O, C 11 H 17 KN 4 O 11 (M = 420.4): C 31.43, H 4.08, N 13.33%; found C 31.50, H 3.49, N 13.32%. MS (ESI): m/z: 348 [3-4H 2 O]. IR (KBr): 3453 (s, br) n(OH), 1676 (s) n(C=O), 1648 (s) n(C–O), 1570 (s) n(C=N) cm -1 .1 HNMR (300 MHz, DMSO, Me 4 Si): d = 2.41 (s, 3H, CH 3 ) overlapped by DMSO-d 6 (s, 3H, CH 3 ), 6.96–7.39 (s, 2H, Ar–H).13 C{ 1 H} (75.5 MHz, DMSO-d 6 ): d = 26.56 (CH 3 ), 31.23 (CH 3 ), 104.24 (Ar–H), 111.80 (Ar–H), 112.92 (C=N), 129.81 (Ar–N=N), 133.13 (Ar–NO 2 ), 138.70 (Ar–NO 2 ), 146.35 (Ar–OK), 161.51 (C–OK), 186.30 (C O) ppm.Compound 5. Yield: 48% (based on 1), dark red powder, soluble in ethanol, acetone, methanol and water, insoluble in chloroform. Calcd for 5·4H 2 O, C 11 H 17 NaN 4 O 11 (M = 404.3): C 32.68, H 4.24, N 13.86%; found C 32.88, H 4.12, N 13.83%.MS (ESI): m/z: 354 [5-4H 2 O]. IR (KBr): 3432 (s, br) n(OH), 1676 (s) n(C=O), 1653 (s) n(C–O), 1559 (s) n(C=N) cm -1 . | [] | [] | ["3", "5"] | [] | [] | [] | [] | [] | []
b708860d | Intercalation of aniline derivatives into Pb[B(Im) 4 ]X A solution was made of a 3-fold excess of the aniline derivative (2.00 mmol) and 1 equivalent of sodium tetrakis(imidazolyl)borate (202 mg, 0.670 mmol) in 4 mL of deionized water 1 : 2 or 1 : 1water:EtOH(3). The pH of the solution was adjusted to pH ∼8.0 with sodium hydroxide and placed at the bottom of a vial. Pb(NO 3 ) 2 (222 mg, 0.670 mmol) was dissolved in 4 mL of deionized water. The lead( II) solutions were carefully layered on top of the aniline : borate solutions and immediate formation of a white cloudy precipitate was observed. The vials were kept at room temperature for 3 days, after which white plate-like crystals of products were collected by ﬁltration and washed with deionized water. | [] | [] | ["Pb[B(Im) 4 ]X"] | ["Pb(NO 3 ) 2--222 mg, 0.670 mmol"] | ["sodium hydroxide--adjust to pH ∼8.0"] | ["aniline derivative--3-fold excess, 2.00 mmol", "sodium tetrakis(imidazolyl)borate--202 mg, 0.670 mmol"] | ["room temperature"] | ["3 days"] | ["deionized water--4 mL", "water:EtOH(3)--1 : 2 or 1 : 1, 4 mL"]
zaac.201500127 | H 4.54; N 5.05%; found C 56.19; H 4.33; N 5.01 %. IR: ν ˜ = 3350 (w, br), 1635 (s), 1620 (s, sh), 1536 (s), 1503 (w), 1467 (w), 1437 (m), 1415 (w), 1369 (m), 1287 (s), 1263 (s), 1217 (w), 1195 (w), 1164 (w), 1123 (w), 1096 (w), 1069 (m), 1050 (m), 1003 (s), 978 (w), 906 (w), 882 (w), 838 (s), 780 (s), 761 (m), 724 (s), 682 (w) cm –1 . | [] | [] | [] | [] | [] | [] | [] | [] | []
s0277-5387(01)00657-x | Anal. Found: C, 37.7; H, 3.4; N, 29.4. Calc. for FeC 6 H 6 N 4 : C, 37.9; H, 3.2; N, 29.5%.[ Fe 2 ( imid ) 4 ( bipy )] x (2) . Ferrocene (0.3 g, 1.6 mmol), imidazole (0.2 g, 2.9 mmol) and excess 2,2-bipyridine (0.5 g, 3.2 mmol) were placed in a Carius tube which was sealed under vacuum. The tube was heated to 130°C for 2 days. Under those conditions, the original orange solution of ferrocene in molten ligand became a mixture of dark crystals and brown solution. Upon cooling at room temperature, the product appeared to be a crystalline dark brown-green solid embedded in non-reacted ligands and ferrocene. The Carius tube was opened under a dinitrogen atmosphere. The excess of ligands was extracted with acetonitrile and benzene solvents. The product was isolated as dark green crystals suitable for X-ray crystallographic analysis. Anal. | [] | [] | ["Fe 2 ( imid ) 4 ( bipy )"] | ["Ferrocene--0.3 g, 1.6 mmol"] | [] | ["imidazole--0.2 g, 2.9 mmol", "2,2-bipyridine--0.5 g, 3.2 mmol"] | ["130°C"] | ["2 days"] | []
ejic.200600666 | Yield: 1.0 g (92%). X-ray quality crystals were obtained following the same method as that described for compound 1. | [] | [] | ["Compound 1"] | [] | [] | [] | [] | [] | []
zaac.201800291 | C 40 H 42 Zn 2 N 4 O 10 : calcd. C 55.25; H 4.87; N 6.44%; found C 55.06; H 4.68; N 6.52%. IR (KBr): ν ˜ = 3450 (s), 1624 (s), 1584 (s), 1542 (m), 1384 (s), 1109 (m), 780 (w), 746 (w), 526 (w) cm –1 .2.3 Synthesis of the Single Crystals {[Zn(L)(H 2 FA)]·2H 2 O} n (2) CP 2 was synthesized by an analogous method as that for CP 1, but using H 2 FA (0.2 mmol, 96.0 mg) instead of H 2 MIPA. The colorless block crystals suitable for single-crystal X-ray diffraction were obtained in a yield of about 35.3% based on Zn(NO 3 ) 2 ·6H 2 O. | [] | [] | ["{[Zn(L)(H 2 FA)]\b2H 2 O} n", "C 40 H 42 Zn 2 N 4 O 10"] | ["Zn(NO 3 ) 2 \b6H 2 O--NaN"] | [] | ["H 2 FA--0.2 mmol, 96.0 mg"] | [] | [] | []
j.jorganchem.2016.08.007 | (nujol, l max /nm): 260, 280, 310, 337, 383, 421.3. Yield: (0.79 g, 86%). m.p. 223e225 0C. Anal. Calc. for C38H37Fe2N5S4Cd: C 49.82, H 4.07, N 7.6 4. found: C 49.65, H 4.15, N 7.36. IR (KBr, cm 1 ): 1469 n (C]N), 999 n (CeS). UVeVis. (nujol, l max /nm): 247, 257, 292, 325, 347, 427. | [] | [] | ["C38H37Fe2N5S4Cd"] | [] | [] | [] | [] | [] | []
s1600536812025500 | Experimental An ethanol solution (5 ml) of LaCl 3 .6H 2 O (0.5 mmol, 0.177 g) was added dropwise to an ethanol solution (5 ml) of 5bromosalicylic acid (0.5 mmol, 0.109 g) under stirring and then an ethanol solution (5 ml) of 1,10-phenanthroline (0.5 mmol, 0.084 g) was added dropwise. The mixture was stirred for about 13 min at room temperature and sealed in a Teflon-lined stainless autoclave and heated to 120°C for 60 h. After filtered, colorless flake-shaped crystals were obtained. | [] | [] | ["La(BSA)(Phen)(H 2 O) 2"] | ["LaCl 3 .6H 2 O--0.5 mmol, 0.177 g"] | [] | ["5-bromosalicylic acid--0.5 mmol, 0.109 g", "1,10-phenanthroline--0.5 mmol, 0.084 g"] | ["120 \nC"] | ["60 h"] | ["ethanol--5 ml"]
b917659d | 8 General synthesis procedure for complexes 1–3 The target complexes were prepared by employing hydrothermal method with the same stoichiometric ratio for the starting materials in the absence of any base. A Teﬂon-lined stainless steel container (25 mL) was utilized as reaction vessel containing all starting materials, which was heated to appropriate temperature and held for 48 h for 1–3, then cooled to 50  C at a descent rate of 10  C per hour. Finally, the oven was cut off and kept for another 10 h, perfect crystals were isolated with high yield based on multicarboxylate ligand.[Ni 3 (L 1 ) 2 (m-4,4 0 -bpy) 3 (H 2 O) 2 ] n $(4,4 0 -bpy) n $(H 2 O) 5n (1). The mixture of Ni(OAc) 2 $4H 2 O (0.0498 g, 0.2 mmol), 4,4 0 -bpy (0.0312 g, 0.2 mmol), H 3 L 1 (0.0302 g, 0.1 mmol), and H 2 O (15 mL) was sealed in 25 mL Teﬂon-lined stainless steel reactor and heated to 120  C. Green block-shaped crystals suitable for X-ray diffraction analysis were separated by ﬁltration with the yield of 0.0469 g, 63% (based on multicarboxylate ligand). Anal. | [] | ["10 h"] | ["[Ni 3 (L 1 ) 2 (m-4,4 0 -bpy) 3 (H 2 O) 2 ] n $(4,4 0 -bpy) n $(H 2 O) 5n", "Ni 3 (L 1 ) 2 (m-4,4 0 -bpy) 3 (H 2 O) 2"] | ["Ni(OAc) 2 $4H 2 O--0.0498 g, 0.2 mmol"] | [] | ["4,4 0 -bpy--0.0312 g, 0.2 mmol", "H 3 L 1--0.0302 g, 0.1 mmol"] | ["120  C"] | ["48 h"] | ["H 2 O--15 mL"]
chem.201805833 | [Ru 2 (2,4,5-Me 3 PhCO 2 ) 4 (phz)] (1): Crystal samples of 1 were heated at 333 K under vacuum for 12 h. Elemental analysis (%) calcd for C 52 H 52 N 2 O 8 Ru 2 : C 60.34, H 5.06, N 2.71; found: C 60.31, H 5.16, N 2.86; IR (KBr): n(CO 2 )=1532, 1415 cm 1 . | [] | [] | ["[Ru 2 (2,4,5-Me 3 PhCO 2 ) 4 (phz)]", "C 52 H 52 N 2 O 8 Ru 2"] | [] | [] | [] | ["333 K"] | ["12 h"] | []
c3tc32001d | Preparation of {[Zn 2 (L)$H 2 O]$3H 2 O$3DMAc$NH 2 (CH 3 ) 2 } n (Zn(II)–MOF) A mixture of H 5 L (0.0153 g, 0.03 mmol), ZnCl 2 (0.0272 g, 0.2 mmol), and DMAc–methanol (1/1.5) (DMAc ¼ N,N 0 -dimethylacetamide) was stirred for 10 min in air at room temperature. Then the mixture was transferred and sealed in a Teon-lined stainless steel vessel (18 mL) and heated at 90  C for 3 days. Aer the mixture was cooled to room temperature at 4  Ch 1 , colorless crystals of Zn(II)–MOF were obtained (57.2% yield based on H 5 L). Elemental analysis (%): calcd for C 39 H 56 O 19 N 4 Zn 2 : C, 46.12; H, 5.56; N, 5.52. Found: C, 46.18; H, 5.96; N, 5.61. IR (KBr, cm 1 ): 3426(s), 1622(vs), 1578(vs), 1455(m), 1403(s), 1364(s), 1262(m), 1126(m), 1036(m), 963(w), 889(w), 780(s), 726(m), 594(w).Experimental details for dye adsorption Freshly prepared Zn( II)–MOF (30 mg) was immersed for 30 min in 3 mL DMAc solutions with diﬀerent toluidine blue concentrations (10 3 ,10 4 ,10 5 , and 10 6 M). | [] | [] | ["{[Zn 2 (L)$H 2 O]$3H 2 O$3DMAc$NH 2 (CH 3 ) 2 } n", "C 39 H 56 O 19 N 4 Zn 2"] | ["ZnCl 2--0.0272 g, 0.2 mmol"] | [] | ["H 5 L--0.0153 g, 0.03 mmol"] | ["90 \nC"] | ["3 days"] | ["DMAc–methanol (1/1.5)--not specified"]
s0020-1693(03)00244-5 | The ligand L was obtained by the same method described previously for the preparation of L1 [7].Solvents were purified according to standard methods. | [] | [] | [] | [] | [] | [] | [] | [] | []
s1600536804007974 | Maleamic acid (0.01 mol) was suspended in dry toluene and treated with triethylamine (0.025 mol). The mixture was re¯uxed with vigorous stirring for 4 h. The water formed was continuously removed via a Dean±Stark apparatus. After cooling, toluene was removed from the orange layer, trimethyltin(IV) chloride (0.01 mol) was added in toluene, and the mixture was re¯uxed for a further 3±4 h. On cooling, triethylamine hydrochloride was ®ltered off and the product was recrystallized from a chloroform/n-hexane (1:1) mixture. | [] | [] | ["Maleamic acid"] | ["trimethyltin(IV) chloride--0.01 mol"] | ["triethylamine--0.025 mol"] | [] | ["reflux", "reflux"] | ["4 h", "3-4 h"] | ["dry toluene--suspended", "chloroform/n-hexane--(1:1) mixture"]
cg501524a | Preparation of (TBA) 2 [PMo V 8 Mo VI 4 O 38 (OH) 2 Zn 4 ](C 7 H 6 N 2 ) 3 (C 14 H 8 O 4 ) 1/2 ·H 2 O (ε εε ε(bim) 3 (biphen) 1/2 ): A mixture of (NH 4 ) 6 Mo 7 O 24 ·4H 2 O (0.618 g, 0.50 mmol), molybdenum powder 99.99% (0.060 g, 0.62 mmol), H 3 PO 3 (0.040 g, 0.50 mmol), Zn(CH 3 COO) 2 ·2H 2 O (0.219 g, 1 mmol), 4,4’-biphenyldicarboxylic acid (0.121 g, 0.5 mmol), benzimidazole (0.059 g, 0.5 mmol), tetrabutylammonium hydroxide 40 w.t. % solution in water (200 µL, 0.30 mmol) and H 2 O (9 mL) was stirred and the pH was adjusted to 5 (pH i ) with 2M HCl (pH f = 5.3). Dark red blocks suitable for X-ray diffraction study were collected after filtration (0.080 g, 11% based on Zn). Anal. calc. for C 60 H 98 Mo 12 N 8 O 43 PZn 4 (found): C 23.52 (23.12), H 3.22 (3.42), Mo 37.58 (37.64), N 3.66 (3.66), P 1.01 (1.03), Zn 8.54 (8.60). IR (ν/cm -1 ): 2961 (m), 2873 (m), 1622 (w), 1597 (m), 1555 (w), 1495 (w), 1461 (w), 1438 (w), 1378(m), 1305 (w), Page 5 of 26 ACS Paragon Plus Environment Crystal Growth & Design 1 2 3 4 5 6 7 8 9 10 11 12 13 14 15 16 17 18 19 20 21 22 23 24 25 26 27 28 29 30 31 32 33 34 35 36 37 38 39 40 41 42 43 44 45 46 47 48 49 50 51 52 53 54 55 56 57 58 59 60 | [] | [] | ["(TBA) 2 [PMo V 8 Mo VI 4 O 38 (OH) 2 Zn 4 ](C 7 H 6 N 2 ) 3 (C 14 H 8 O 4 ) 1/2 ·H 2 O", "C 60 H 98 Mo 12 N 8 O 43 PZn 4"] | ["(NH 4 ) 6 Mo 7 O 24 ·4H 2 O--0.618 g, 0.50 mmol", "molybdenum powder 99.99%--0.060 g, 0.62 mmol", "Zn(CH 3 COO) 2 ·2H 2 O--0.219 g, 1 mmol"] | ["tetrabutylammonium hydroxide 40 w.t. % solution in water--200 µL, 0.30 mmol"] | ["4,4’-biphenyldicarboxylic acid--0.121 g, 0.5 mmol", "benzimidazole--0.059 g, 0.5 mmol"] | [] | [] | ["H 2 O--9 mL"]
ic2023105 | Preparation of [Cu II Cu I 2 (btz) 2 ] n (2). The same starting materials as those of 1 were sealed in a 25 mL Teflon-lined stainless steel autoclave and heated at 160−180 ° C for 4 days. After cooling to room temperature at a rate of 1.5 °C·h −1 , brown crystals of 2 suitable for Xray diffraction were obtained. Yield: ca. 42% at 160 °C. Anal. Calcd for C 12 H 16 Cu 3 N 16 O 2 : C, 23.74; H, 2.66; N, 36.92. Found: C, 23.65; H, 2.87; N, 36.45. Selected IR (KBr, cm −1 ): 3416 (w), 2926 (m), 2880 (m), 1640 (w), 1493 (s), 1418 (vs), 1364 (s), 1218 (m), 1107 (vs), 1038 (s), 894 (m) cm −1 .Caution! Owing to the potential explosive nature of tetrazole-based compounds, only a small amount of material should be used and handled with care! Crystal Structure Determination. Single-crystal X-ray diffraction measurements were carried out on an Oxford SuperNova TM diffractometer at 120(2) K (1a, 1′, 1′·0.5I 2 , and 2) and 293(2) K (1.1−7) and those of 1b on a Rigaku Saturn 724 CCD diffractometer at 113(2) K. All diffractometers were equipped with graphitemonochromated Mo Kα radiation (λ = 0.710 73 Å), using the ωscan technique for collections of the intensity data sets. Data reduction and empirical absorption corrections were applied with the CrysAlis pro and CrystalClear software suites, respectively. All of the structures were solved by direct methods and refined anisotropically by full-matrix least-squares techniques based on F 2 using the SHELXS-97 and SHELXL-97 prog rams. | ["room temperature"] | [] | ["[Cu II Cu I 2 (btz) 2 ] n"] | ["NaN--NaN"] | [] | ["btz--NaN"] | ["160−180 \nC"] | ["4 days"] | ["NaN--NaN"]
j.solidstatesciences.2007.07.035 | 2.2.2. [Sm(aip)(Haip)(phen)] (2) Compound 2 was synthesized from the reaction mixture of Sm(NO 3 ) 3 $6H 2 O (0.1333 g, 0.3 mmol), 5-ami noisophthalic acid (0.0818 g, 0.45 mmol), phen (0.059 g, 0.3 mmol) and water (5 ml) in a 15 ml Teﬂon reactor, under autogenous pressure at 110  C for 3 days and then cooled to room temperature at a rate of 10  C/h. Red crystals of compound 2 were obtained (yield: 56% based on Sm). The X-ray powder pattern of compound 2 was in good agreement with the calculated pattern based on the result from single-crystal X-ray diffraction (Fig. S1(b)). Elemental analysis: Calc. for 2: C, 48.71; H, 2.75; N, 8.12. Found: C, 48.80; H, 2.70; N, 8.06%. IR spectrum (cm 1 ): 3456(vs), 3378(vs), 3091(w) , 2917(w), 2852(w), 2617(w), 1930(w), 1691(m), 1626(s), 1591(s), 1552(s), 1400(vs), 1308(s), 1260(m ), 1226(m), 1160(w), 1117(m), 1030(m), 908(w), 843(w), 800(w), 752(m), 730(m), 682(m), 660(w), 600(w), 513(w), 443(w). | [] | [] | ["Sm(aip)(Haip)(phen)"] | ["Sm(NO 3 ) 3 $6H 2 O--0.1333 g, 0.3 mmol"] | [] | ["5-aminoterephthalic acid--0.0818 g, 0.45 mmol", "phen--0.059 g, 0.3 mmol"] | ["110 \nC"] | ["3 days"] | ["water--5 ml"]
cg070622x | [Cu 4 I 4 (2-pytH)] (4). A mixture of CuI (0.095 g, 0.5 mmol) and 2-dtdp (0.052 g, 0.25 mmol) in a MeCN solution was stirred for 15 min in air, then transferred and sealed in a 25 mL Teﬂon reactor, which was heated in an oven to 160 °C for 96 h. After 15 h of gradual cooling to room temperature, orange block crystals were obtained and then ﬁltered, washed, and dried in the air (yield ca. 85% based on CuI). | [] | ["15 h"] | ["[Cu 4 I 4 (2-pytH)]"] | ["CuI--0.095 g, 0.5 mmol"] | [] | ["2-dtdp--0.052 g, 0.25 mmol"] | ["160 \nC"] | ["96 h"] | ["MeCN solution--NaN"]
c2ce06540a | Synthesis of [Pb(ATBIP)(H 2 O)(CH 3 OH)]$H 2 O (2) Complex 2 can be obtained following almost the same synthetic procedure as that for 1 except that CH 3 OH (4 ml) was used. Pale yellow polyhedral crystals were formed (51% based on H 2 ATBIP). Anal. Calc. for C 9 H 10 Br 3 NO 7 Pb: C, 15.64; H, 1.46; N, 2.03; Found: C, 15.49; H, 1.39; N, 1.97%. | [] | [] | ["[Pb(ATBIP)(H 2 O)(CH 3 OH)]$H 2 O", "C 9 H 10 Br 3 NO 7 Pb"] | [] | [] | ["H 2 ATBIP--NaN"] | [] | [] | ["CH 3 OH--4 ml"]
s2052520617011118 | 2.2.6. [Fe(acacPy) 3 Hg 2 (l-Cl)Cl 3 ] 1 , (4c). Fe(acacPy) 3 (9.4 mg, 0.016 mmol, 2 equivalents) was dissolved in a mixture of EtOH and chlorobenzene (1:3 v/v, 4 ml) and gently layered by a solution of HgCl 2 (6.5 mg, 0.024 mmol, 3 equivalents) in EtOH (3 ml). Red needle-like crystals of (4a) formed after 3 d.2.2.7. [Al(acacPy) 3 Hg 2 (l-Cl)Cl 3 ] 1 , (5c), and {[Al(acacPy) 3 Hg 2 (l-Br)Br 3 ]2C 6 H 5 Cl2.5H 2 O} 1 , (6c). Similar to the synthesis of (4c), the reaction of mercury chloride (6.5 mg, 0.024 mmol, 3 equivalents) with Al(acacPy) 3 (8.9 mg, 0.016 mmol, 2 equivalents) afforded a crystalline precipitate.Larger crystals of (5c) were grown by reaction diffusion after one week. The analogous reaction performed with HgBr 2 (8.7 mg, 0.024 mmol) resulted in the formation of colourless crystals of (6c).2.2.8. [Fe(acacPy) 3 Hg 1.5 Br 3 ] 1 , (7d), and [Fe(acacPy) 3 Hg 1.5 I 3 ] 1 , (8d). The reaction of mercury bromid e (8.7 mg, 0.024 mmol, 3 equivalents) or mercury iodide (10.9 mg, 0.024 mmol, 3 equivalents) with Fe(acacPy) 3 (9.4 mg, 0.016 mmol, 2 equivalents) resulted in the formation of red crystalline solids. Crystals suitable for SCXRD were grown by reaction diffusion within 5 d. | [] | [] | ["[Fe(acacPy) 3 Hg 2 (l-Cl)Cl 3 ] 1", "[Al(acacPy) 3 Hg 2 (l-Cl)Cl 3 ] 1", "{[Al(acacPy) 3 Hg 2 (l-Br)Br 3 ]\n2C 6 H 5 Cl\n2.5H 2 O} 1", "[Fe(acacPy) 3 Hg 1.5 Br 3 ] 1", "[Fe(acacPy) 3 Hg 1.5 I 3 ] 1"] | ["Fe(acacPy) 3--9.4 mg, 0.016 mmol, 2 equivalents", "HgCl 2--6.5 mg, 0.024 mmol, 3 equivalents", "HgCl 2--6.5 mg, 0.024 mmol, 3 equivalents", "Al(acacPy) 3--8.9 mg, 0.016 mmol, 2 equivalents", "HgBr 2--8.7 mg, 0.024 mmol, 3 equivalents", "HgI 2--10.9 mg, 0.024 mmol, 3 equivalents"] | [] | [] | [] | ["3 d", "one week", "5 d"] | ["EtOH and chlorobenzene--1:3 v/v, 4 ml", "EtOH--3 ml"]
j.poly.2010.06.019 | Data for polymer 4: 58% yield. M.p.: 221–223 °C. Anal. Calc. for C 22 H 16 AgF 6 N 4 P: C, 44.84; H, 2.74; N, 9.51. Found: C, 44.68; H, 2.42; N, 9.78. IR (cm 1 ): 3871 (m), 3783 (w), 3485 (m), 2900 (m), 2611 (m), 2347 (m), 2061 (m), 1799 (w),1622 (s), 1579 (m), 1469 (m), 1261 (m), 899 (s, PF 6  ), 782 (s), 736 (w), 625 (m), 557 (s, PF 6  ), 455 (s). | [] | [] | ["C 22 H 16 AgF 6 N 4 P"] | ["Ag--not provided"] | [] | [] | [] | [] | []
j.ica.2004.03.013 | 2.3.14. [Ag(dppb)(NO 3 )] 2 (14) White crystals. Yield 250 mg (42%), m.p. 180 °C; Anal. Calc. for C 28 H 28 NAgO 3 P 2 : C: 56.39; H: 4.73; N: 2.35. Found: C: 56.20; H: 4.65; N: 2.30%; K m (mho cm 2 mol 1 ): 109.2; IR (cm 1 ): 3051w, 2925w, 1482s, 1434vs, 1385vs, 1296vs, 1097s, 1039s, 994s, 826m, 796s, 742vs, 694vs, 512vs, 479s, 451s; UV–Vis ðk max ; log eÞ: (CHCl 3 ); 251.5 (4.38). | [] | [] | ["[Ag(dppb)(NO 3 )] 2"] | [] | [] | ["dppb--NaN"] | [] | [] | []
ic801338b | Synthesis of [Cu II 2 (btb) 4 (SiW 12 O 40 )] · 2H 2 O (4). Compound 4 was prepared similarly to compound 3, except for a change in the the weight of the btb ligand (0.034 g, 0.18 mmol). Blue block crystals were ﬁltered and washed with distilled water (25% yield based on W). Anal. Calcd for C 32 H 52 Cu 2 N 24 O 42 SiW 12 (3806.15): C, 10.1; H, 1.37; N, 8.83. Found: C, 10.05; H, 1.39; N, 8.78. IR (solid KBr pellets, cm -1 ): 3842 (w), 3732 (w), 3623 (w), 3118 (w), 1678 (w), 1527 (s), 1453 (m), 1370 (w), 1280 (s), 1211 (w), 1132 (s), 979 (m), 923 (s), 871 (w), 796 (s). | [] | [] | ["[Cu II 2 (btb) 4 (SiW 12 O 40 )] · 2H 2 O", "C 32 H 52 Cu 2 N 24 O 42 SiW 12"] | [] | [] | ["btb--0.034 g, 0.18 mmol"] | [] | [] | []
cg2016512 | Synthesis of [Cd(btec) 0.5 (bimb) 0.5 ] n (5). A mixture of Cd(NO 3 ) 2 ·4H 2 O (30.8 mg, 0.10 mmol), H 4 btec (21.8 mg, 0.10 mmol), bimb (28.6 mg, 0.10 mmol), NaOH (0.10 mol/L, 1 mL), and deionized water (3 mL) was heated at 180 °C for 2 days analogous to the procedure for 1. Colorless crystals of 5 were obtained (yield = 33% based on Cd). Anal. Calcd For C 14 H 8 CdN 2 O 4 : C, 44.18; H, 2.12; N, 7.36%; found: C, 44.19; H, 2.14; N, 7.39%. IR spectrum (cm −1 ): 3440w, 3122w, 2923w, 2853w, 1594s, 1557s, 1515 m, 1488 m, 1413 m, 1368s, 1317 m, 1290w, 1262w, 1243w, 1125w, 1105w, 1066 m, 963w, 938w, 865w, 819 m, 768w, 745w, 661w, 584 m, 552w, 453w, 412w. | [] | [] | ["[Cd(btec) 0.5 (bimb) 0.5 ] n", "C 14 H 8 CdN 2 O 4"] | ["Cd(NO 3 ) 2 \n4H 2 O--30.8 mg, 0.10 mmol"] | [] | ["H 4 btec--21.8 mg, 0.10 mmol", "bimb--28.6 mg, 0.10 mmol"] | ["180 \nC"] | ["2 days"] | ["deionized water--3 mL"]
j.poly.2020.114427 | 2.4. Preparation of [Cu 2 (34pdc) 2 (bbn)(H 2 O) 2 ]7H 2 O} n (3) Cu(NO 3 ) 2 2.5H 2 O (87 mg, 0.37 mmol), 3,4-pyridinedicarboxylic acid (61 mg, 0.37 mmol), bbn (110 mg, 0.37 mmol) and 0.75 mL of a 1.0 M NaOH solution were placed into 10 mL distilled H 2 O in a Teﬂon-lined acid digestion bomb. The bomb was sealed and heated in an oven at 80 °C for 48 h, and then cooled slowly to 25 °C. Blue crystals of 3 (52 mg, 31% yield based on Cu) were isolated after washing with distilled water and acetone, and drying in air. Anal. Calc. for C 30 H 42 Cu 2 N 6 O 19 3: C, 39.26; H, 4.61; N, 9.16% Found: C, 38.97; H, 4.03; N, 8.98%. IR (cm 1 ): 3260 (w), 2349 (w), 2341 (w), 2316 (w), 1660 (m), 1650 (m), 1543 (s), 1377 (s), 1305 (m), 1191 (w), 831 (m), 696 (s). | [] | [] | ["[Cu 2 (34pdc) 2 (bbn)(H 2 O) 2 ]?7H 2 O} n", "C 30 H 42 Cu 2 N 6 O 19 3"] | ["Cu(NO 3 ) 2 ?2.5H 2 O--87 mg, 0.37 mmol"] | [] | ["3,4-pyridinedicarboxylic acid--61 mg, 0.37 mmol", "bbn--110 mg, 0.37 mmol"] | ["80 \nC"] | ["48 h"] | ["distilled H 2 O--10 mL"]
b203377c | Concentration and crystallization by addition of ether gave 1 Ni (463 mg, 0.569 mmol, 82% yield) as blue crystals. IR/cm ⫺1 : 3136 (w), 3063 (m), 2993 (m), 2930 (m, ν CH ), 2546 (m, ν BH ), 2316 (m), 2290 (m, ν CN ). Anal. calc. for C 37 H 37 N 9 O 3 BF 3 SNi: C, 52.26; H, 4.86; N, 14.82. Found: C, 52.52; H, 4.59; N, 14.65%.1 Co : 78% yield, brown crystals. IR/cm ⫺1 : 3127 (w), 3064 (m), 2931 (w, ν CH ), 2544 (m, ν BH ), 2314 (m), 2289 (m, ν CN ). Anal.calc. for C 37 H 39 N 9 O 4 BF 3 SCo (1 Co ⴢH 2 O): C, 52.26; H, 4.86; N, 14.82. Found: C, 52.52; H, 4.59; N, 14.65%.[Tp iPr 2 M(NCMe) 3 ]OTf 1⬘ 1⬘ Ni,Co were obtained by essentially the same procedures as described for 1 Ni,Co , starting from Tp iPr 2 M–Cl. Due to partial dissociation of the highly labile MeCN ligands under reduced pressure analytically pure samples could not be obtained.1⬘ Ni : IR/cm ⫺1 : 2970 (vs), 2933 (s), 2870 (s, ν CH ), 2544 (m, ν BH ), 2312 (m), 2285 (m, ν CN ).1⬘ Co : IR/cm ⫺1 : 2968 (vs), 2931 (s), 2872 (m, ν CH ), 2545 (m, ν BH ), 2316 (m), 2278 (m, ν CN ).[Tp Ph,Me Ni(NCMe) 2 ]OTf 3 Dissolution of 1 Ni (100 mg, 0.123 mmol) in CH 2 Cl 2 (10 mL) caused a color change from blue to green. Concentration followed by crystallization from CH 2 Cl 2 –hexane gave 3 as a green solid (77 mg, 0.099 mmol, 81% yield). IR/cm ⫺1 : 3045 (m), 2931 (w, ν CH ), 2542 (m, ν BH ), 2320 (m), 2292 (m, ν CN ). Anal. calc. for C 38.2 H 41.2 N 6 O 3 BF 3 SCl 1.6 [3ⴢ(CH 2 Cl 2 ) 0.5 ]: C, 52.27; H, 4.32; N, 13.74; S: 3.93. Found: C, 52.64; H, 4.46; N, 12.69; S, 3.58%. | [] | [] | ["Ni (1), Co (1 Co), Ni (1⬘), Co (1⬘), Ni (3)"] | ["Ni--463 mg, 0.569 mmol, 82% yield", "Co--78% yield"] | [] | [] | [] | [] | ["ether--not specified", "CH2Cl2--10 mL", "CH2Cl2–hexane--not specified"]
c3ce40981c | Anal. calcd. for C 4 H 11 PO 4 Ca: C, 24.7; H, 5.7; Ca, 20.7; P, 16.0.Found: C, 23.6; H, 5.5; Ca 20.6; P, 15.5. | [] | [] | ["C 4 H 11 PO 4 Ca"] | [] | [] | [] | [] | [] | []
c4dt01953a | Synthesis of [Ni(HBCP)(1,4-bidb) 1.5 (H 2 O) 2 ] n (6). A mixture of H 3 BCP (0.20 mmol, 0.079 g), 1,4-bidb (0.20 mmol, 0.048 g), NiSO 4 ·6H 2 O (0.40 mmol, 0.105 g), NaOH (0.30 mmol, 0.012 g), and 12 mL H 2 O, and 2 mL DMF was placed in a Teflon-lined stainless steel vessel, heated to 170 °C for 3 days (after the reaction, pH = 6.6), followed by slow cooling (a descent rate of 10 °C h −1 ) to room temperature. Green block crystals of 6 were obtained. Yield of 56% (based on Ni). Anal. (%) calcd for C 42 H 37 N 6 NiO 10 : C, 59.74; H, 4.42; N, 9.95. Found: C, 60.13; H, 4.28; N, 9.31. IR (KBr pellet, cm −1 ): 3317 (s), 3139 (s), 1668 (m), 1595 (vs), 1317 (vs), 1381 (s), 1069 (s), 830 (m), 753 (m), 707 (w). | [] | [] | ["[Ni(HBCP)(1,4-bidb) 1.5 (H 2 O) 2 ] n", "C 42 H 37 N 6 NiO 10"] | ["NiSO 4 ·6H 2 O--0.40 mmol, 0.105 g"] | ["NaOH--0.30 mmol, 0.012 g"] | ["H 3 BCP--0.20 mmol, 0.079 g", "1,4-bidb--0.20 mmol, 0.048 g"] | ["170 \nC"] | ["3 days"] | ["H 2 O--12 mL", "DMF--2 mL"]
ic701721t | [Zn 2 (HL)(phen) 2 (H 2 O) 2 ] n (3). Similar to the synthesis of 1, the hydrothermal reaction of Zn(NO 3 ) 2 ‚6H 2 O (0.297 g, 1.0 mmol), H 5 L (0.077 g, 0.25 mmol), phen (0.099 g, 0.50 mmol), NaOH (0.040 g, 1.0 mmol), and water (15 mL) was performed at 140 °C for 60 h and then was cooled at a rate of ca. 5 °C‚h -1 . The resulting colorless block crystals were mechanically separated and then washed with water and absolute alcohol to give a ca. 60% yield of 3 (based on H 5 L). The sample was allowed to air-dry and was stable indefinitely in air. Anal. Calcd (Found) (%) C 17.50 H 11 N 2 O 6 Zn: C, 51.18 (50.52); H, 2.70 (2.86); N, 6.82 (6.77). IR (400-4000 cm -1 ): 3352w, 3062w, 1735vs, 1630m, 1580w, 1555w, 1519w,1461w, 1429w, 1391w, 1247s, 1183s, 1142m, 1103w, 1050w, 991w, 895m, 858s, 823s, 784m, 727vs, 680m, 645s, 606m, 531w, 460w. | [] | [] | ["[Zn 2 (HL)(phen) 2 (H 2 O) 2 ] n", "C 17.50 H 11 N 2 O 6 Zn"] | ["Zn(NO 3 ) 2 ‚6H 2 O--0.297 g, 1.0 mmol"] | ["NaOH--0.040 g, 1.0 mmol"] | ["H 5 L--0.077 g, 0.25 mmol", "phen--0.099 g, 0.50 mmol"] | ["140 °C"] | ["60 h"] | ["water--15 mL"]
c3ra43118e | Synthesis of {[Cu 2 Gd(TDA) 2 Cl(H 2 O) 4 ]$2H 2 O} n (Cu–Gd). A mixture of H 3 TDA (0.1 mmol, 0.0157 g), GdCl 3 $6H 2 O (0.15 mmol, 0.0558 g), CuCl 2 $2H 2 O (0.15 mmol, 0.0256 g) in 5.5 mL water was sealed in a 23 mL Teon-lined stainless autoclave and heated at 140  C for 3 days and subsequently cooled to room temperature at a rate of 1.6  Ch 1 . Blue block crystals of Cu–Gd were collected by washing with water and dried in air. | [] | [] | ["{[Cu 2 Gd(TDA) 2 Cl(H 2 O) 4 ]$2H 2 O} n", "Cu-Gd"] | ["GdCl 3 $6H 2 O--0.15 mmol, 0.0558 g", "CuCl 2 $2H 2 O--0.15 mmol, 0.0256 g"] | [] | ["H 3 TDA--0.1 mmol, 0.0157 g"] | ["140 \nC"] | ["3 days"] | ["water--5.5 mL"]
b701551h | Synthesis of ligand 9,10-Dibromoanthracene (2.12 mmol), benzimidazole (5.0 mmol), 1,10-phenanthroline (0.88 mmol), anhydrous potassium carbonate (9.0 mmol), and CuI (0.043 mmol) were placed in a 50 mL flask with 30 mL DMF. The mixture was refluxed for 48 h under N 2 . After the reaction mixture was cooled to ambient temperature, dichloromethane was added to extract the brown sticky residue. The organic extracts were dried with anhydrous MgSO 4 and further purified by a silica gel column with chloroform/ethyl acetate to obtain a light yellow solid of 9,10-bis(N-benzimidazolyl)anthracene (L).Yiled, y30%. Anal. Calcd. for C 28 H 18 N 4 : C, 81.93; H, 4.42; N, 13.65. Found: C, 82.11; H, 4.55; N, 13.49. | [] | [] | ["9,10-bis(N-benzimidazolyl)anthracene (L)"] | ["CuI--0.043 mmol"] | [] | ["9,10-Dibromoanthracene--2.12 mmol", "benzimidazole--5.0 mmol", "1,10-phenanthroline--0.88 mmol", "anhydrous potassium carbonate--9.0 mmol"] | ["refluxed"] | ["48 h"] | ["DMF--30 mL", "dichloromethane--NA", "chloroform/ethyl acetate--NA"]
j.jinorgbio.2008.07.008 | Anal.: Calculated for Na 2 (C 6 H 7 NO 7 P 2 )  3H 2 O: C, 19.63; H, 3.57; N, 3.82%. Found: C, 19.99; H, 3.09; N, 4.02%. | [] | [] | ["Na 2 (C 6 H 7 NO 7 P 2 )  3H 2 O"] | [] | [] | [] | [] | [] | []
ejic.200600022 | m.p. 268–270 °C. C 10 H 13 NO 4 (211.2): calcd. C 56.8, H 6.2, N 6.6; found C 56.3, H 6.3, N 6.5. IR (KBr): ν ˜ = 3438 m (OH), 2487 m (NH), 1635 s υ as (COO – ), 1511 s υ s (COO – ), 1285 s (phenolic CO) cm –1 .1 H NMR ([D 6 ]DMSO): δ = 1.31 (m, 3 H, CH 3 ), 3.21 (m, 1 H, -CH), 3.92 (m, 2 H, benzylic), 6.61–6.72 (m, 3 H, Ar-H). | [] | [] | ["C 10 H 13 NO 4"] | [] | [] | [] | [] | [] | []
ic9703484 | [Ag 2 Si(p-C 6 H 4 CN) 4 ][OTf] 2 ‚2C 6 H 6 (2). A solution of AgOTf (0.122 g, 0.48 mmol) in 10 mL of benzene was layered over a solution of tetrakis(4-cyanophenyl)silane (0.104 g, 0.24 mmol) in dichloromethane (5 mL). On standing at room temperature for 7 days, the mixture yielded colorless crystals, which appeared on the wall of the tube. The crystals were isolated in a yield of 65% (0.17 g). Anal. Calcd for C 42 H 28 F 6 N 4 O 6 S 2 SiAg 2 : C, 45.59; H, 2.53; N, 5.06. Found: C, 45.68; H, 2.75; N, 5.19. IR (KBr, N 2 ,cm -1 ): 2355 m, 2329 m, 2254 s, 2231 s, 1288 vs, 1278 vs, 1232 vs, 1024 s, 823 s, 636 s, 599 s.{Ag 3 [Si(p-C 6 H 4 CN) 4 ] 2 }[PF 6 ] 3 ‚1.6THF‚0.5C 6 H 6 ‚CH 2 Cl 2 (3). A solution of 1 (0.087 g, 0.2 mmol) in dichloromethane (5 mL) was layered with 1.0 mL of benzene. Then, a solution of AgPF 6 (0.101 g, 0.4 mmol) in THF (5 mL) was carefully layered over the benzene to make a third layer. After 3 days of diffusion at ambient temperature, colorless crystals appeared on the bottom of the Schlenk tube. The crystals (0.102 g, 55%) were collected after 10 days. A sample for elemental analysis was subjected to vacuum for 0.5 h. Anal. Calcd for C 66.4 H 49.8 Cl 2 F 18 N 8 O 1.6 P 3 Si 2 Ag 3 : C, 42.63; H, 2.68; N, 5.99. Found: C, 43.51; H, 2.88; N, 5.81. IR (KBr, N 2 ,cm -1 ): 2364 w, 2335 w, 2254 m, 1388 m, 1101 m, 841 vs, 557 s. | [] | ["10 days"] | ["[Ag 2 Si(p-C 6 H 4 CN) 4 ][OTf] 2 ‚2C 6 H 6"] | ["AgOTf--0.122 g, 0.48 mmol", "AgPF 6--0.101 g, 0.4 mmol"] | [] | ["tetrakis(4-cyanophenyl)silane--0.104 g, 0.24 mmol", "Si(p-C 6 H 4 CN) 4--0.087 g, 0.2 mmol"] | [] | ["7 days", "3 days"] | ["benzene--10 mL", "dichloromethane--5 mL", "THF--5 mL"]
00958972.2011.587514 | 2.2.2. Synthesis of [Cu 2 (L 1 ) 2 (H 2 O)] 1 (1). A solution of H 2 L 1 (0.2 mmol) and 0.4 mmol LiOH in EtOH : H 2 O (1 : 1 v/v, 10 mL) was added dropwise to a solution of 0.2 mmol CuCl 2  6H 2 O in EtOH : H 2 O (1 : 1 v/v, 10 mL). After stirring for 24 h, the solution was filtered and the filtrate left in air at room temperature. After 4 weeks, green crystals suitable for X-ray diffraction were obtained. The crystals were collected by filtration, washed with Et 2 O, and dried over silica gel (yield 43%). Anal. Found (%): C, 44.78; H, 4.43; and N, 4.12. Calcd (%) for C 24 H 28 Cu 2 N 2 O 7 S 2 : C, 44.51; H, 4.36; and N, 4.33. FT–IR bands (KBr phase): 1598 cm 1 ,  as (COO); 1409 cm 1 ,  s (COO); 3019 cm 1 , (N–H); 3424 cm 1 ,  s (H 2 O and/or OH). | [] | ["4 weeks"] | ["[Cu 2 (L 1 ) 2 (H 2 O)] 1"] | ["CuCl 2 \n6H 2 O--0.2 mmol"] | [] | ["H 2 L 1--0.2 mmol"] | [] | ["24 h"] | ["EtOH : H 2 O--1 : 1 v/v, 10 mL"]
j.poly.2004.12.020 | Yield: 31%.Anal. Calc. for C 11 H 22 N 8 NiO 4 Zn 2 (M r = 519.81): C, 25.42; H, 4.27; N, 21.56; Ni, 11.29; Zn, 25.16. Found: C, 25.47; H, 4.27; N, 21.23; Ni, 11.85; Zn, 24.78%.IR spectrum (in cm 1 ; s = strong, m = medium, w = weak, v = very, sh = shoulder): m(OH): 3616s, 3424s, m(NH 2 ): 3320vs, 3256vs; m(CH 2 ): 2952s, 2928m, 2904m, 2864m; m(CN): 2168vs, 2128vs; d(OH 2 ): 1650w; d(NH 2 ): 1612s; m(CO 3 ): 1504vs; q(NH 2 ): 632m, 596w, 560w;m(Ni–C): 544w d(Ni–CN): 416m. | [] | [] | ["C 11 H 22 N 8 NiO 4 Zn 2"] | [] | [] | [] | [] | [] | []
s10870-011-9985-x | Synthesis of the Complex Synthesis of 1: A mixture of bib (0.10 mmol, 22 mg), H 2 bpea (0.10 mmol, 28 mg), NaOH (0.005 mmol), Cu (OAC) 2 H 2 O (0.10 mmol, 20 mg) in 8 mL H 2 O and in 2 mL CH 3 OH was placed in a 25 mL Teﬂon reactor and kept under autogenous pressure at 150 °C for 3 days. Then the mixture was cooled to room temperature, and blue crystals of 1 were obtained in 48% yield based on Cu(II). Anal.Calcd. for C 28 H 28 CuN 4 O 4 :C, 61.36; H, 5.15; N, 10.22.Found: C, 60.99; H, 5.10; 10.25. IR data (KBr, cm -1 ): 3099 w, 2902 m, 1595 s, 1538 m, 1511 w, 1396 m, 782 m. | [] | [] | ["Complex 1", "C 28 H 28 CuN 4 O 4"] | ["Cu (OAC) 2 \nH 2 O--0.10 mmol, 20 mg"] | ["NaOH--0.005 mmol"] | ["bib--0.10 mmol, 22 mg", "H 2 bpea--0.10 mmol, 28 mg"] | ["150 °C"] | ["3 days"] | ["H 2 O--8 mL", "CH 3 OH--2 mL"]
00958972.2015.1024668 | 2.2. Synthesis of {[Cd 2 (4-ptz)(SO 4 )(OH)(H 2 O) 2 ](H 2 O)} n (1) In order to obtain a high yield of the ﬁnal product, the molar ratio of 3-cyanopyridine, NaN 3 , and CdSO 4 in the reaction was changed from 1 : 1 : 1 to 1 : 1 : 10 at the beginning of the experiment. Although it was found that in all cases 1 can be obtained, the ﬁnal yield in ca. 1 : 1 : 5 is higher than the other rations from 1 : 1 : 1 to 1 : 1 : 4. When the stoichiometry ratio exceeds from 1 : 1 : 5 to 1 : 1 : 10, some CdSO 4 salt can be also simultaneously crystallized, which makes the separation of 1 difﬁcult. The 1 : 1 : 5 stoichiometric ratio of 3-cyanopyridine (0.026 g, 0.25 mM), NaN 3 (0.017 g, 0.25 mM), and CdSO 4 (0.26 g, 1.25 mM) were preferred in 18.0 ml distilled water. The mixture was stirred for 20 min at ambient temperature with the pH being adjusted to 7.0–8.0 using 0.01 M L −1 sodium hydroxide water solution and then heated in a 23 ml Teﬂon-lined reaction vessel at 423 K for 3 d. After slow cooling to room temperature at a rate of 5 K h −1 , the product was washed three times with distilled water and collected manually, and air-dried to give colorless block crystals of 1 (0.086 g, yield 64% based on NaN 3 ). Elem. Anal. Calcd (%): C, 14.39; H, 2.06; N, 13.02; S, 5.96. Found (%): C, 14.41; H, 1.90; N, 13.04; S, 5.97. IR (KBr pellet, cm −1 ): 3356w, 3256w, 3145s, 3096m, 1948m, 1610m, 1588s, 1440s, 1418m, 1320s, 1208w, 1170m, 1125m, 1050m, 1007m, 958m, 920m, 810m, 748m, 725m, and 680s. | [] | [] | ["{[Cd 2 (4-ptz)(SO 4 )(OH)(H 2 O) 2 ](H 2 O)} n", "NaN 3 "] | ["CdSO 4--0.26 g, 1.25 mM"] | [] | ["3-cyanopyridine--0.026 g, 0.25 mM", "NaN 3--0.017 g, 0.25 mM"] | ["423 K"] | ["3 d"] | ["distilled water--18.0 ml"]
zaac.201100010 | 5 mmol) and H 2 O (10 mL) was stirred for 10 min in air at room temperature, with the pH of 7 adjusted by NaOH. Afterwards, it was sealed in a 20 mL Teflon reactor and kept under autogenous pressure at 1250 www.zaac.wiley-vch.de © 2011 WILEY-VCH Verlag GmbH & Co. KGaA, Weinheim Z. Anorg. Allg. Chem. 2011, 1246–1252 140 °C for 72 h. The mixture was cooled to room temperature at a rate of 5 °C·h –1 and colorless plate crystals were obtained in a yield of 47 % based on Sr. C 14 H 18 N 4 O 10 Sr: calcd.: C 34.29; H 3.67; N 11.43 %; found: C 34.33; H 3.66; N 11.40 %. IR (KBr): ν ˜ = 3591 (s), 3164 (s), 2971 (w), 2933 (w), 1628 (m), 1494 (s), 1405 (s), 1251 (s), 1124 (s), 1032 (w), 963 (w), 864 (m), 779 (m), 742 (m), 655 (w), 493 (m) cm –1 . | [] | [] | ["[Sr(BPDC)(H 2 O)] n", "C 14 H 18 N 4 O 10 Sr"] | [] | ["NaOH--7 adjusted"] | [] | ["140 °C"] | ["72 h"] | ["H 2 O--10 mL"]
j.ica.2013.06.020 | 2.1.3. 1-Ethylimidazol-4-acetate potassium salt (3, Keia) Under dry nitrogen, compound 1 (154.7 mg, 0.92 mmol) was added to a solution of potassium hydroxide (61.5 mg, 1.1 mmol) in methanol (8 mL), and the reaction was stirred for 14 h. The solvent was then removed under reduced pressure affording an offwhite solid, which was washed several times with diethyl ether and dried under vacuum. Yield: 155.6 mg (88%). | [] | [] | ["1-Ethylimidazol-4-acetate potassium salt (3, Keia)"] | [] | ["potassium hydroxide--61.5 mg, 1.1 mmol"] | ["compound 1--154.7 mg, 0.92 mmol"] | [] | ["14 h"] | ["methanol--8 mL"]
b704544a | Synthesis of EuAg(pydc) 2 (Hnic) 0.5 (2) The process was similar to 1 except that Nd(NO 3 ) 3 ?6H 2 O was replaced by Eu(NO 3 ) 3 ?6H 2 O (0.223 g, 0.5 mmol).Colorless rod-shaped crystals were collected and air-dried (yield: 0.114 g, 35% based on Eu). Elemental analysis calcd (%) for C 17 H 9.50 AgN 2.50 EuO 9 : C 31.24, H 1.46, N 5.37; found: C 31.29, H 1.49, N 5.31. IR data (KBr, cm 21 ): 3425 m, 1639 s, 1569 s, 1480 m, 1390 s, 1159 w, 1052 w, 883 m, 840 m, 721 m, 679 w, 466 w. | [] | [] | ["EuAg(pydc) 2 (Hnic) 0.5"] | ["Eu(NO 3 ) 3 ?6H 2 O--0.223 g, 0.5 mmol"] | [] | [] | [] | [] | []
c2dt12311h | (Yield: 39%, 8.2 mg, based on ligand). C, H, N elemental analysis for C 4 H 4 N 6 Cu: calcd: C: 24.06; H: 2.02; N: 42.09 (%); found: C: 24.19; H: 1.60; N: 40.06 (%). IR (cm −1 ): 3145 (vw), 1721 (vw), 1652 (vw), 1472 (vw), 1457 (vw), 1422 (w), 1240 (w), 1218 (m), 1192 (m), 1110 (vs), 1102 (s), 996 (w), 979 (m), 970 (s), 864 (vw), 794 (vs), 718 (m), 663 (vw), IR spectrum is shown in Fig. S4, ESI.† X-ray data collection and structure determination-single crystal analysis Single crystal x-ray diffraction. | [] | [] | ["Cu(1,2,4-triazole)"] | [] | [] | ["1,2,4-triazole--8.2 mg"] | [] | [] | []
j.molstruc.2014.12.068 | Synthesis of complex 4 Complex 4 was prepared in a manner similar to that described for 1, except that CuCN (26.9 mg, 0.3 mmol) was used as the starting materials. After three days, yellow crystals were formed. Yield: 67%. Anal. Calc. For C 54 H 48 Cu 2 N 6 O 2 P 2 : C, 64.73, H, 4.83, N, 8.39, Cu, 10.98. Found: C, 64.65, H, 4.76, N, 8.41, Cu, 12.77. IR (KBr disc, cm 1 ): 3599w, 3406w, 2100s, 1638m, 1620m, 1585m, 1571m, Scheme 1. The routine of synthesis for complexes 1–5. | [] | [] | ["Complex 4", "C 54 H 48 Cu 2 N 6 O 2 P 2"] | ["CuCN--26.9 mg, 0.3 mmol"] | [] | [] | [] | ["three days"] | []
15533174.2013.791851 | Synthesis of Complex 1 The title complex was prepared through the hydrothermal conditions. A mixture of H 2 INAIP (28.7 mg, 0.1 mmol), MnSO 4 ·H 2 O (8.5 mg, 0.05 mmol), Tb(NO 3 ) 2 ·6H 2 O (22.7 mg, 0.05 mmol), H 2 O (10 mL), and NaOH (8.0 mg, 0.2 mmol) was placed in a Teﬂon-lined stainless steel vessel, heated to 170 ◦ C for 3 days, and then cooled to room temperature over 24 h. Colorless block crystals of 1 were obtained. IR(KBr, cm −1 ): 3424 (s), 1653 (m), 1629 (m), 1547 (s), 1436 (m), 1387 (s), 1297 (m), 886 (w), 773 (w), 708 (w), 599 (w). Anal. calcd. (%) for C 56 H 48 Tb 2 MnN 8 O 28 (1): C, 40.63; H, 2.90; N, 6.77. Found: C, 40.66%; H, 2.84%; N, 6.82%. | [] | ["24 h"] | ["Complex 1", "C 56 H 48 Tb 2 MnN 8 O 28"] | ["MnSO 4 \nH 2 O--8.5 mg, 0.05 mmol", "Tb(NO 3 ) 2 \n6H 2 O--22.7 mg, 0.05 mmol"] | [] | ["H 2 INAIP--28.7 mg, 0.1 mmol"] | ["170 \nC"] | ["3 days"] | ["H 2 O--10 mL"]
c0dt00336k | Synthesis of [CuIL1] n (6). Theprocedurewasthesameas that for 3 using L1 instead of L3. Pale-yellow crystals of 6 were obtained. Yield: 56% (based on Cu); IR bands (cm -1 ): 3326 m, 3050 w, 2906 w, 1597 s, 1577 s, 1506 s, 1482 s, 1417 s, 1335 m, 1301 s, 1240 m, 1189 m, 1083 m, 1016 m, 987 m, 835 m, 790 s, 744 m, 696 s, 644 m, 524 w; elemental analysis calcd (%) for C 18 H 18 N 4 CuI: C 44.96, H 3.77, N 11.65; found: C 44.94, H 3.75, N 11.66. | [] | [] | ["[CuIL1] n", "C 18 H 18 N 4 CuI"] | [] | [] | [] | [] | [] | []
cg801321e | Nitrogen adsorption isotherm was taken on Quantachrome Nova 1001.Synthesis of {[Fe(HPIDC)(H 2 O)] · 2H 2 O} n (1). A mixture of Fe(NO 3 ) 3 · 9H 2 O (0.081 g, 0.2 mmol), 2-(pyridin-4-yl)-1H-imidazole4,5-dicarboxylic acid (0.070 g, 0.3 mmol), NaOH (0.024 g, 0.6 mmol) and H 2 O (15 mL) was sealed into a Teﬂon-lined stainless autoclave and heated at 160 °C for 4 days and then cooled to room temperature gradually. Red block crystals were obtained in 48% yield (based on Fe). Anal. Calcd for C 10 H 11 FeN 3 O 7 : C, 35.22; H, 3.25; N, 12.32%.Found: C, 35.46; H, 3.06; N, 12.18. IR data (KBr pellet, ν [cm -1 ]): 3376(b), 1621(s), 1601(vs), 1580(s), 1539(m), 1487(m), 1447(m), 1425(m), 1381(s), 1232(w), 1112(w), 1016(w), 868(m), 819(m), 705(m), 593(w), 550(w), 527(w).Synthesis of [Cd(HPIDC)(H 2 O)] n (2). A mixture of Cd(NO 3 ) 2 · 4H 2 O (0.061 g, 0.2 mmol), 2-(pyridin-4-yl)-1H-imidazole-4,5-dicarboxylic acid (0.046 g, 0.2 mmol), NaOH (0.016 g, 0.4 mmol) and H 2 O (15 mL) was sealed into a Teﬂon-lined stainless autoclave and heated at 160 °C for 4 days and then cooled to room temperature gradually.Colorless block crystals were obtained in 57% yield (based on Cd).Anal. Calcd for C 10 H 7 CdN 3 O 5 : C, 33.22; H, 1.95; N, 11.62%. Found: C, 33.36; H, 2.06; N, 11.74. IR data (KBr pellet, ν [cm -1 ]): 3406(b), 1615(m), 1560(s), 1509(s), 1472(vs), 1376(m), 1271(m), 1120(m), 1019(w), 991(w), 874(w), 845(w), 730(w), 634, 560(w), 501(w). | [] | [] | ["{[Fe(HPIDC)(H 2 O)] · 2H 2 O} n (1)"] | ["Fe(NO 3 ) 3 · 9H 2 O--0.081 g, 0.2 mmol"] | ["NaOH--0.024 g, 0.6 mmol"] | ["2-(pyridin-4-yl)-1H-imidazole4,5-dicarboxylic acid--0.070 g, 0.3 mmol"] | ["160 °C"] | ["4 days"] | ["H 2 O--15 mL"]
j.ica.2007.12.029 | Found: C, 37.0; H, 3.86; N, 4.53%.2.6. Preparation of C 13 H 14 N 2  2(C 6 H 5 NO 3 )  Zn 2 (HPO 3 ) 2 (3) Zinc acetate dihydrate (220 mg, 1.0 mmol ), phosphorous acid (164 mg, 2.0 mmol), 4,4 0 -(C 5 H 4 N) 2 (CH 2 ) 3 (300 mg, 1.5 mmol), 4-nitrophenol (278.2 mg, 2 mmol) and 6 mL water were added to a heavy walled glass tube and sealed under vacuum. The tube was left at room temperature for one week during which time crystals of 3 formed. Yield: 325 mg, yield: 84.9% based on zinc acetat e. Anal. Calc. for C 25 H 26 N 2 O 12 P 2 Zn 2 : C, 39.1; H, 3.42; N, 7.30. Found: C, 39.1; H, 3.32; N, 7.20%. | [] | [] | ["C 13 H 14 N 2  2(C 6 H 5 NO 3)  Zn 2 (HPO 3) 2", "C 25 H 26 N 2 O 12 P 2 Zn 2"] | ["Zinc acetate dihydrate--220 mg, 1.0 mmol"] | [] | ["4,4 0 -(C 5 H 4 N) 2 (CH 2 ) 3--300 mg, 1.5 mmol", "4-nitrophenol--278.2 mg, 2 mmol"] | [] | ["one week"] | ["water--6 mL"]
ic051044h | UV-vis (CH 3 CN): λ max /nm ( M /M -1 cm -1 ) 424 (114), 363 (sh, 180), 325 (367). Anal. Calcd for C 34 H 64 BN 11 OFe: C, 57.55; H, 9.09; N, 21.71. Found: C, 57.65; H, 9.24; N, 21.65. IR (Nujol, cm -1 ): 3320 (s, br), 2507 (s), 2060 (vs), 2043 (vs), 1644 (m), 1544 (s), 1488 (vs), 1413 (vs), 1396 (vs), 1378 (vs), 1205 (vs), 1173 (vs), 1057 (s), 1001 (s), 814 (s), 785 (s), 722 (m), 693 (m), 647 (m). CV (CH 3 CN, c ) 0.92 × 10 -3 M, scan rate ) 100 mV s -1 ): E c )-990 mV (i c ) 4.18 µA), E a )-898 mV (i a ) 4.48 µA), E 1/2 )-944 mV. Anhydrous samples are obtained by drying crystals of 2‚H 2 O under vacuum (27 °C) overnight. IR(Nujol/cm -1 ): ν BH 2501; ν CN 2041 (s), 2017 (s). | ["27 \n°C"] | ["overnight"] | ["C 34 H 64 BN 11 OFe"] | [] | [] | [] | [] | [] | []
00958972.2018.1454591 | 2.2.3. Synthesis of 2. Catena-[(μ-1,1',1''-[(benzene-1,3,5-triyl)trimethanediyl]tripyridinium-4carboxylato)-diaqua-gadolinium(III) trinitrate hexahydrate] (2). Complex 2 was synthesized similarly to 1, except that Eu(NO 3 ) 3 ·6H 2 O (0.1332 g, 0.3 mmol) was replaced with 4 Gd(NO 3 ) 3 ·6H 2 O (0.1324 g, 0.3 mmol). Four weeks later, colorless crystals suitable for X-ray analysis were obtained. Yield: 0.0513 g, 61.3%. Elemental Anal. Calc. for C 27 H 37 GdN 6 O 23 : C, 33.40; H, 3.84; N, 8.66. Found: C, 33.18; H, 3.91; N, 8.61. IR (KBr pellet, ν/cm -1 ): 3398(br), 1616(vs), 1564(s), 1366(vs), 1043(w), 874(w), 777(w), 709(m), 546(w). | [] | [] | ["Catena-[(μ-1,1',1''-[(benzene-1,3,5-triyl)trimethanediyl]tripyridinium-4carboxylato)-diaqua-gadolinium(III) trinitrate hexahydrate]", "C 27 H 37 GdN 6 O 23"] | ["Eu(NO 3 ) 3 \n6H 2 O--0.1332 g, 0.3 mmol", "Gd(NO 3 ) 3 \n6H 2 O--0.1324 g, 0.3 mmol"] | [] | [] | [] | ["Four weeks"] | []
s10876-019-01636-2 | Cultivating the overall cells with 5% CO 2 at 37 C, the medium was re-freshed based on the cell growth status.Synthesis of {[La(TATAB)(H 2 O)](H 2 O) 2 } n (1) and {[La(TCA)(H 2 O)](H 2 O) 4 } n (2) With regard to complex 1, after the addition of NaOH aqueous solution (0.01 M, 30 lL), the mixture of H 3 TATB (70 mg, 0.14 mmol) and La(NO 3 ) 3 6H 2 O (43 mg, 0.1 mmol) was put into the 20.0 mL Teﬂon lined auto clave with 3 mL H 2 O. The mixture stirring for 20 min at room temperature, and then placed 5 days in 165 C constant temperature heating furnace. Since cooling to the room temperature slowly, Colorless bulk crystals were triumphantly collected and achieved. The obtaine d large single crystal could be utilized for X-ray measurement of single crystal. The ultimate productivity is about 53% on the basis of La(NO 3 ) 3 6H 2 O. Anal. calcd for C 24 H 21LaN 6 O 9 : N, 12.43%; H, 3.13; C, 42.62; and found: N 12.14%, H 2.98, C 42.53. Selected IR peaks (cm -1 ): 3600 (w), 2927 (w), 1648 (s), 1375 (m), 1278 (m), 1061 (s), 935 (s), 823 (m), 775 (m), 606 (s). | [] | [] | ["[La(TATAB)(H 2 O)](H 2 O) n "] | ["La(NO 3 ) 3 6H 2 O--43 mg, 0.1 mmol"] | ["NaOH aqueous solution--0.01 M, 30 lL"] | ["H 3 TATB--70 mg, 0.14 mmol"] | ["165 \nC"] | ["5 days"] | ["H 2 O--3 mL"]
j.ica.2009.09.031 | Anal. Calc. for complex 2: C, 40.18; H, 2.53; N, 14.22. Found: C, 40.09; H, 2.69; N, 14.03%.IR for complex 2 (Figure S2) (solid KBr pellet, cm 1 ): 3101.4(m), 1578.1(s), 1506.8(m), 1463.0(m), 1402.7(s), 1287.7(w), 1232.9(w), 1167.1(m), 1139.7(m), 1117.8(m), 1019.2(m), 1002.7(w), 953.4(m), 887.7(m), 854.8(s), 794.5(m), 778.1(m), 761.6(m), 750.7(s), 641.1(w), 613.7(w), 586.3(w), 526.0(m), 454.8(m). | [] | [] | ["complex 2"] | [] | [] | [] | [] | [] | []
ic4025487 | UV−vis: λ/nm (ε/M −1 cm −1 ) as nujol mull: 422 (shoulder, (sh)), 299.In DMSO: 425 (sh) (210), 296 (14400). The complex is soluble in DMF and DMSO (Λ M = 5.0 μS/cm, in 1 mM DMSO solution).2.2.2. Synthesis of [Mn 2 (tolf) 4 (py) 4 (H 2 O)]· 1.5MeOH· py, 2· 1.5MeOH·py. Complex 2 was prepared by the addition of a methanolic solution (10 mL) of Htolf (0.4 mmol, 105 mg) and KOH (0.4 mmol, 22 mg), which was stirred for 1 h, and a solution of 3 mL pyridine to a methanolic solution (10 mL) of MnCl2·4H 2 O (0.2 mmol, 40 mg). | [] | [] | ["[Mn 2 (tolf) 4 (py) 4 (H 2 O)]· 1.5MeOH· py, 2· 1.5MeOH·py"] | ["MnCl2·4H 2 O--0.2 mmol, 40 mg", "KOH--0.4 mmol, 22 mg"] | [] | ["Htolf--0.4 mmol, 105 mg", "pyridine--3 mL"] | [] | ["1 h"] | ["methanol--10 mL"]
ejic.200600022 | [Cu 2 (ClSch12) 2 ]·2H 2 O (9): To a clear solution of H 2 ClSch12 (0.14 g, 0.5 mmol) and NaOH (0.04 g, 1.0 mmol) in methanol (10 mL) was added water (10 mL) followed by the addition solid copper(II) nitrate trihydrate (0.12 g, 0.5 mmol) and the mixture was stirred for 1.5 h. The dark green product obtained was filtered, washed with water (2 × 2 mL), methanol (2 × 2 mL) and diethyl ether (4 mL) and then dried in air. Yield: 0.31 g (85%).C 28 H 36 Cl 2 Cu 2 N 2 O 8 (726.6): calcd. C 46.3, H 5.0, N 3.9; found C 47.0, H 5.2, N 4.0. IR (KBr): ν ˜ = 3396 m (OH), 3115 m (NH), 1603 s υ as (COO – ), 1384 s υ s (COO – ), 1264 s (phenolic CO) cm –1 .Weight loss (80–146 °C) as per TGA: 5.8% [calculated for 2 H 2 O: 5.0%]. µ B = 1.25 BM. A clear saturated solution of 9 in the solvent mixture of methanol/dichloromethane (1:1) afforded single crystals of [Cu 2 (ClSch12) 2 ]·2MeOH, 9a upon slow evaporation for 3 days. | [] | [] | ["[Cu 2 (ClSch12) 2 ]·2H 2 O", "[Cu 2 (ClSch12) 2 ]·2MeOH"] | ["copper(II) nitrate trihydrate--0.12 g, 0.5 mmol"] | [] | ["H 2 ClSch12--0.14 g, 0.5 mmol", "NaOH--0.04 g, 1.0 mmol"] | [] | ["1.5 h"] | ["methanol--10 mL", "water--10 mL", "diethyl ether--4 mL", "methanol/dichloromethane (1:1)--saturated solution"]
s1070328418090075 | Synthesis of complexes I and II. A mixture of Zn(Ac) 2 · 2H 2 O (21.9 mg, 0.1 mmol), Bipmo (31.4 mg, 0.1 mmol), and H 2 Adip (14.6 mg, 0.1 mmol) was dissolved in 6 mL of DMF–H 2 O (1 : 1, v/v). The final mixture was placed in a Parr Teflon-lined stainlesssteel vessel (15 mL) under autogenous pressure and heated at 105°C for 7 days. Colorless block single crystals I and yellow single crystals suitable for X-ray data collection were obtained by filtration, washed with H 2 O and air-dried. | [] | [] | ["complex I", "complex II"] | ["Zn(Ac) 2 \n2H 2 O--21.9 mg, 0.1 mmol"] | [] | ["Bipmo--31.4 mg, 0.1 mmol", "H 2 Adip--14.6 mg, 0.1 mmol"] | ["105°C"] | ["7 days"] | ["DMF–H 2 O--6 mL"]
c4ra03077j | {[Cd 2 (m 2 -L 1 ) 3 (L 1 ) 2 (m 2 -I) 2 ]$(CdI 4 )$1.5H 2 O} n (3). A mixture of CdI 2 (36.60 mg, 0.10 mmol) and L 1 (7.96 mg, 0.05 mmol) in 10 mL deionized water were placed in a Teon vessel in a steel autoclave, heated at 160  C for 48 h and then cooled to room temperature over the period of 72 h. The resulting colorless needle-shaped crystals of 3 were washed several times by water and diethyl ether. The yield is 33% based on Cd. Anal. calc. for C 40 H 40 Cd 3 I 6 N 20 O 1.5 (%): C, 24.98; H, 2.10; N, 14.56. Found (%): C, 25.21; H, 2.32; N, 14.78. FT-IR data (cm 1 ): 3430 (bs), 3100 (m), 1640 (m), 1531 (s), 1310 (m), 1228(m), 1093 (m), 1005 (m), 829 (m), 674 (m), 622 (m), 531 (m). | [] | [] | ["{[Cd 2 (m 2 -L 1 ) 3 (L 1 ) 2 (m 2 -I) 2 ]$(CdI 4 )$1.5H 2 O} n", "3", "C 40 H 40 Cd 3 I 6 N 20 O 1.5"] | ["CdI 2--36.60 mg, 0.10 mmol"] | [] | ["L 1--7.96 mg, 0.05 mmol"] | ["160 \nC"] | ["48 h"] | ["deionized water--10 mL"]
j.jssc.2008.11.016 | [Sm(H 2 L) 1.5 (NO 3 ) 3 ] n (4) yield: 0.1662 g (85%). Elementary anal.calcd. for C 51 H 51 Sm 2 N 12 O 24 (1516.74): C, 40.39; H, 3.39; N, 11.08.Found: C, 40.45; H, 3.42; N, 11.13%. IR (KBr pellet, cm 1 ): 3434 (m, n (NH)), 1644 (vs, n (CQN)), 1280 (vs, (C ph –O) and/or n 1 (NO 3 1 )), 1478 ( n 4 ), 1025 ( n 2 ), 812 ( n 6 ), (bidentate chelating NO 3 1 group). | [] | [] | ["[Sm(H 2 L) 1.5 (NO 3 ) 3 ] n", "C 51 H 51 Sm 2 N 12 O 24"] | [] | [] | ["H 2 L--1.5"] | [] | [] | []
j.jorganchem.2009.07.005 | 3.2. Synthesis 3.2.1. Synthesis of [Cd ( l 4 -pz25dc)] n (1) A mixture of 2,5-pyrazinedicarboxylic acid (0.042 g), KOH(0.014 g) and distillated water (15 ml) is heated till boiling. | [] | [] | ["[Cd ( l 4 -pz25dc)] n"] | [] | ["KOH--0.014 g"] | ["2,5-pyrazinedicarboxylic acid--0.042 g"] | [] | [] | ["distillated water--15 ml"]
00958970500130394 | 2.2. Synthesis The title compound was synthesized by the hydrothermal method from a mixture of biphenyl-4,4 0 -dicarboxylic acid (1 mmol, 0.24 g), Eu(NO 3 ) 3  5H 2 O (1 mmol, 0.43 g), 1,10-phenanthroline (4 mmol, 0.72 g) and water (20 mL) in a 30 mL teflon-lined stainless steel reactor. The solution was heated to 415 K for 5 days. The reaction system was then cooled slowly to room temperature, yellow block crystals were collected and washed with distilled water. Yield ca 65% based on Eu. The product was insoluble in water and common organic solvents. IR (KBr, ,cm 1 ): 3376w, 1696vs, 1548s, 1462s, 1387s, 1219s, 1158s, 1102m, 1029s, 861 w, 810m, 713m, 626s, 493w. Anal. Calcd for C 66 H 46 N 4 O 15 Eu 2 (%): C, 54.78; H, 3.17; N, 4.42; Eu, 21.03. Found: C, 54.43; H, 3.46; N, 4.14; Eu, 20.78.2.3. Crystal structure determination A single crystal having dimensions of 0.30  0.14  0.10 mm was mounted on a glass fiber. All measurements were made on a Bruker Smart Apex diffractometer with graphite-monochromated Mo-K ( ¼ 0.71073 A ˚ ) radiation using the !-scan technique. | [] | [] | [] | ["Eu(NO 3 ) 3 ?5H 2 O--1 mmol, 0.43 g"] | [] | ["biphenyl-4,4'-dicarboxylic acid--1 mmol, 0.24 g", "1,10-phenanthroline--4 mmol, 0.72 g"] | ["415 K"] | ["5 days"] | ["water--20 mL"]
15533174.2015.1004448 | Synthesis The mixtures of Ni(NO 3 ) 2 .6H 2 O (0.5 mmol, 0.145 g), H 2 sdb (0.5 mmol, 0.153 g), bimb (0.5 mmol, 0.119 g), NaOH (1 mmol, 0.04 g), and 12 mL of water were heated to 160  C for three days, and then cooled to room temperature.. The green crystals were obtained in pure phase, washed with water and ethanol, and dried at room temperature (Yield: 49% based on Ni). Anal. Calcd. for C 35 O 7 NiSN 6 H 31 :C, 56.93; H, 4.23; N, 11.38; S, 4.34; Found: C, 56.91; H, 4.22; N, 11.37; S, 4.35. IR/cm ¡1 (KBr): 1621(s), 1503 (s), 1407(s), 1337 (m), 12457(m), 1144 (m), 998(m), 807(m), 733(m), 659 (m). | [] | [] | ["NiSDBIMB"] | ["Ni(NO 3 ) 2 .6H 2 O--0.5 mmol, 0.145 g"] | ["NaOH--1 mmol, 0.04 g"] | ["H 2 sdb--0.5 mmol, 0.153 g", "bimb--0.5 mmol, 0.119 g"] | ["160  C"] | ["three days"] | ["water--12 mL"]
s1070328415110019 | Synthesis of [Sr(VO)(Cbdc) [Sr(VO) (Cbdc) 2 (H 2 O) 5 ] n (II) . Strontium hydroxide (0.244 g, 0.92 mmol) was added to a solution of H 2 Cbdc (0.1325 g, 0.92 mmol) in distilled water (25 mL). The reaction mixture was stirred at room temperature for 15–20 min. Then a solution of VOSO 4 ⋅ 3H 2 O (0.1 g, 0.46 mmol) in distilled water (10 mL) was added with vigorous stirring. Stirring was continued for an addi tional 15 min. The bright blue solution together with a precipitate of SrSO 4 was kept at room temperature for ~5 h and then filtered. The filtrate was left at room temperature for nine days. The resulting bright sky blue crystals suitable for Xray diffraction were washed with distilled water and ethanol and dried in air. The yield of compound II was 0.1415 g (58.1% based on the initial amount of VOSO 4 ⋅ 3H 2 O ). | [] | [] | ["[Sr(VO)(Cbdc)] [Sr(VO)(Cbdc)2(H2O)5]n"] | ["Strontium hydroxide--0.244 g, 0.92 mmol", "VOSO4⋅3H2O--0.1 g, 0.46 mmol"] | [] | ["H2Cbdc--0.1325 g, 0.92 mmol"] | [] | ["15–20 min", "15 min", "~5 h", "nine days"] | ["distilled water--25 mL", "distilled water--10 mL"]
s0108270112038048 | Experimental 4,4 0 -Bipyridazine was prepared by cycloaddition of 1,2,4,5-tetrazine and cis,tr ans-1,4-bis(dimethylamino)butadiene (Domasevitch, Gural’skiy et al., 2007). The complexes were prepared under similar conditions. Solutions of CdCl 2 (18.3 mg, 0.1 mmol) in water (2 ml) and 4,4 0 -bipyridazine (15.8 mg, 0.1 mmol) in water (2 ml) were combined. The mixture was ﬁltered and then allowed to evaporate slowly for a period of 7–10 d, providing colourless prisms of (I) in a yield of 29 mg (85%). The crystals were collected by ﬁltration, washed with ethanol and ether and dried in air. Starting with CdBr 2 4H 2 O (34.4 mg, 0.1 mmol) and 4,4 0 -bipyridazine (15.8 mg, 0.1 mmol), complex (II) was obtained as colourless prisms in 70% yield. Similarly, reaction of CdI 2 (73.2 mg, 0.2 mmol) and 4,4 0 -bipyridazine (15.8 mg, 0.1 mmol) led to large orange prisms of (III) in 65% yield. In each case, variation in the metal-to-ligand ratio did not affect the composition of the reaction product. For (I), elemental analysis calculated: C 28.14, H 1.77, N 16.41%; found: C 28.33, H 1.62, N 16.20%. For (II), elemental analysis calculated: C 22.32, H 1.41, N 13.02%; found: C 22.18, H 1.47, N 12.97%. For (III), elemental analysis calculated: C 10.79, H 0.68, N 6.29%; found: C 10.60, H 0.75, N 6.11%. | [] | ["7–10 d"] | ["4,4 0 -Bipyridazine", "complex (I)", "complex (II)", "complex (III)"] | ["CdCl 2--18.3 mg, 0.1 mmol", "CdBr 2 4H 2 O--34.4 mg, 0.1 mmol", "CdI 2--73.2 mg, 0.2 mmol"] | [] | ["4,4 0 -bipyridazine--15.8 mg, 0.1 mmol"] | [] | [] | ["water--2 ml"]
j.molstruc.2010.10.030 | Anal. calcd. for (C 24 H 32 O 22 Yb 2 )Yb 2 (TP) 3 (H 2 O) 8 2H 2 O(5)C, 28.30%; H, 3.15%; N, 0.00%. Found C, 30.79%; H, 3.04%; N, 0.06%.FT-IR (KBr, 4000–500 cm 1 ): 3402 (br), 3104 (w), 3068 (w), 2538 (w), 1673 (sh), 1568 (vs), 1556 (vs), 1505 (sh), 1406 (vs), 1313 (sh), 1289 (sh), 1161 (w), 1137 (w), 1107 (w), 1111 (w), 1097 (w), 1020 (w), 979 (sh), 943 (sh), 882 (w), 824 (w), 820 (w), 747 (s), 549 (w), 509 (m). Yield: 0.40 g (0.39 mmol), 28.2%. Crystals were transparent colorless.At the end of the individual heating period all samples were treated similarly by taking the vessels out of the oven and allowing them to cool down to ambient temperature on a lab bench. Once at room temperature the Parr vessels were opened. Solid materials were obtained, which were submerged in the mother liquor. The resulting materials were transferred into 20 mL scintillation vials. | [] | [] | ["(C 24 H 32 O 22 Yb 2 )Yb 2 (TP) 3 (H 2 O) 8 2H 2 O", "NaN"] | [] | [] | [] | [] | [] | []
cg400486q | Synthesis of Compound 2. A solid mixture of H 2 pyip (0.005 g, 0.02 mmol), Cd(NO 3 ) 2 ·4H 2 O (0.0035 g, 0.011 mmol), dmf (0.5 mL), doa (0.25 mL), H 2 O (0.25 mL), and HNO 3 (0.4 mL, 4.3 M in dmf) were sealed in a 20 mL vial and heated at 85 °C for 24 h. Light yellow block crystals were collected and washed with dmf and then dried in air (56% yield based on H 2 pyip). ICP and elemental analysis (wt %) for 2: calcd Cd 25.5, C 46.2, H 3.42, N 3.2; found Cd 24.5, C 48.1, H 3.6, N 3.5. IR (KBr pellet, cm −1 ) 3465 w, 3079 m, 1722 m, 1611 s, 1559 s, 1500 m, 1448 m, 1370 s, 1291 m, 1239 m, 1024 m, 1017 m, 854 s, 776 s, 730 s, 645 s, 567 w, 495 m, 450 m. | [] | [] | ["Compound 2"] | ["Cd(NO 3 ) 2 \n4H 2 O--0.0035 g, 0.011 mmol"] | [] | ["H 2 pyip--0.005 g, 0.02 mmol"] | ["85 \n°C"] | ["24 h"] | ["dmf--0.5 mL", "doa--0.25 mL", "H 2 O--0.25 mL", "HNO 3--0.4 mL, 4.3 M in dmf"]
cryst6100096 | Copper(I) iodide (0.20 g, 1.10 mmol) dissolved in acetonitrile (10 mL) was added to ascorbic acid (0.08 g, 0.40 mmol). The mixture was stirred until a clear solution was obtained. To the clear solution, NaI was added until it was saturated. The excess NaI was then removed by ﬁltration. | [] | [] | ["CuI"] | ["Copper(I) iodide--0.20 g, 1.10 mmol"] | ["NaI--saturated"] | ["ascorbic acid--0.08 g, 0.40 mmol"] | [] | [] | ["acetonitrile--10 mL"]
acs.cgd.7b00672 | 9 (w, s), 1436 (w, s), 1411 (w, s), 1384 (m, s), 1325 (w, s), 1287 (w, s), 1253 (m, s), 1094 (m, s), 1063 (w, s), 1028 (m, s), 938 (m, s), 938 (m, s), 912 (s, s), 898 (s, s), 811 (w, s), 764 (w, s), 656 (s, s), 565, (w, s). Elemental analysis % calcd for 2 (C 70 H 114 Mn 2 Mo 12 N 18 O 62 ): Mn, 3.01; Mo, 31.48; Zn, 5.36. Found: Mn, 3.22; Mo, 31.25; Zn, 4.66. Crystal data for 2. C 70 H 114 Mn 2 Mo 12 N 18 O 62 Zn 3, M r = 3657.06, Triclinic, P-1, a = 13.2866 (9) Å, b = 14.9514 (13) Å, c = 22.8017 (18) Å, α = 100.274 (5) °, β = 94.313 (5) °, γ = 94.534 (5) °, V = 4424.6 (6) Å 3 , T = 150 K, Z = 1, 54322 measured reflections, 16564 unique (R int = 0.117), which were used in all calculations. The final R 1 = 0.084 for 7186 observed data R[F 2 > 2σ(F 2 )] and wR(F 2 ) = 0.274 (all data). Compound 3. Zn metalated 5,10,15,20-tetra(4-pyridyl)-21H,23H-porphine (18 mg, 26 µmol) and 10 mL of DMF were added into a 50 mL top-screw jar and the suspension sonicated for 10 min. (TBA) 3 POM-2 (106 mg, 0.05 mmol) was added to the suspension and the jar sonicated again for 5 min. Finally Zn(NO 3 ) 2 ·6H 2 O (31 mg, 0.11 mmol) was added to the suspension and the jar sonicated for a final 5 min. The jar was sealed, placed in a pre-heated oven at 80 °C and allowed to heat overnight. Compound 3 ([Zn 3 (POM-2) 2 (DMF) 10 ] n ) crystallised as orange blocks. Selected IR peaks (cm -1 ): 2930 (w, b), 1639 (s, s), 1548 (w, s), 1497 (m, s), 1435 (m, s), 1418 (m, s), 1378 (s, s), 1252 (m, s), 1092 (w, s), 1062 (s. s), 942 (s, s), 916 (s, s), 824 (w, s), 787 (w, s), 651 (s, s), 563 (w, s). Elemental analysis % calcd for 3 (C 66 H 110 Mn 2 Mo 12 N 14 O 58 Zn 3 ·(C 3 H 7 NO) 10 ): Mn, 2.61; Mo, 27.31; Zn, 4.65. Found: Mn, 2.65; Mo, 26.37; Zn, 4.51. Crystal data for 3. C 66 H 110 Mn 2 Mo 12 N 14 O 58 Zn 3, M r = 3484.94, Monoclinic, I2/a, a = 19.112 (3) Å, b = 19.408 (2) Å, c = 37.690 (5) Å, β = 96.817 (3) °, V = 13882 (3) Å 3 , T = 100 K, Z = 4, 77133 measured reflections, 12453 unique (R int = 0.160), which were used in all Page 9 of 48 ACS Paragon Plus Environment Crystal Growth & Design 1 2 3 4 5 6 7 8 9 10 11 12 13 14 15 16 17 18 19 20 21 22 23 24 25 26 27 28 29 30 31 32 33 34 35 36 37 38 39 40 41 42 43 44 45 46 47 48 49 50 51 52 53 54 55 56 57 58 59 60 | [] | [] | ["3"] | ["Zn metalated 5,10,15,20-tetra(4-pyridyl)-21H,23H-porphine--18 mg, 26 µmol", "TBA) 3 POM-2--106 mg, 0.05 mmol", "Zn(NO 3 ) 2 ·6H 2 O--31 mg, 0.11 mmol"] | [] | [] | ["80 °C"] | ["overnight"] | ["DMF--10 mL"]
ejic.201000378 | [Mn 2 (tpa) 2 (dmf) 2 ] (4): The reaction of Mn(NO 3 ) 2 ·4H 2 OandH 2 tpa in dmf under the reaction conditions applied to obtain 1 (see above) yields colourless crystals of 4. Yield: 91 mg (85% based on Mn). C 22 H 22 Mn 2 N 2 O 10 (584.30): calcd. C 45.22, H 3.79, N 4.79; found C 45.12, H 3.74, N 4.56. IR: ν ˜ = 1652, 1622, 1575, 1386, 1104, 814, 752, 668 cm –1 . The thermogravimetric analysis of 4 shows that this compound is stable up to 100 °C and is dramatically degraded above 150 °C (Figure S8). | [] | [] | ["[Mn 2 (tpa) 2 (dmf) 2 ]", "C 22 H 22 Mn 2 N 2 O 10"] | ["Mn(NO 3 ) 2 \n4H 2 O--not specified"] | [] | ["H 2 tpa--not specified"] | [] | [] | ["dmf--not specified"]
ejic.201100960 | Potassium Salts 5–7: An illustrative example is given here for the synthesis of compound 5. To a suspension of 2 (0.100 g, 0.260 mmol) in MeOH (10 mL) was added tBuOK (0.029 g, 0.258 mmol). The solution was stirred for 18 h and concentrated to M. B. Smith et al.FULL PAPER dryness to afford the moisture-sensitive solid 5. Yield: 0.087 g (65%). Selected data for 5: 31 P{ 1 H} NMR (CD 3 OD): δ = 23.8 ppm. | [] | [] | ["compound 5"] | [] | ["tBuOK--0.029 g, 0.258 mmol"] | ["2--0.100 g, 0.260 mmol"] | [] | ["18 h"] | ["MeOH--10 mL"]
b703429f | Synthesis of [Ni(cpoa)(bpe) 1.5 (H 2 O)]?H 2 O (6) A mixture of NiCl 2 ?6H 2 O (0.012 g, 0.05 mmol), H 2 cpoa (0.010 g, 0.05 mmol), bpe (0.018 g, 0.1 mmol), NaOH (0.1 mL, 0.65 M) and distilled water (5 mL) was sealed in a Teflon-lined stainless vessel (25 mL) and heated at 100 uC for 72 h under autogenous pressure. The vessel was then cooled slowly to room temperature. Light-green hexagonal column crystals were obtained. Yield: 74.3%. Anal. Calcd for C 27 H 28 N 3 O 7 Ni (565.23): C, 57.37; H, 4.99; N, 7.44%. Found: C, 56.85; H, 5.17; N, 7.46%. IR (KBr, cm 21 ): 3511s, 3441s, 1613s, 1603s, 1543w, 1503w, 1443w, 1425m, 1382s, 1327m, 1243s, 1168w, 1054w, 814m, 786m. | [] | [] | ["[Ni(cpoa)(bpe) 1.5 (H 2 O)]?H 2 O"] | ["NiCl 2 ?6H 2 O--0.012 g, 0.05 mmol"] | ["NaOH--0.1 mL, 0.65 M"] | ["H 2 cpoa--0.010 g, 0.05 mmol", "bpe--0.018 g, 0.1 mmol"] | ["100 uC"] | ["72 h"] | ["distilled water--5 mL"]
j.saa.2019.117915 | Journal Pre-proof - 3 - Synthesis of the title CPs CPs 1−6 were synthesized by solvothermal reactions. A mixture of Ln(NO 3 ) 3 ·6H 2 O (0.1 mmol), 2,3,3′,4′-biphenyl tetracarboxylic dianhydride (15 mg, 0.05 mmol) and water (8.0 ml) were added to a 20 mL Teflon-lined autoclave at 120 °C for 3 days and then cooling to room temperature gradually. The resulting colorless crystals were filtrated, washed with distilled water and dried in air at ambient temperature. The yield was 45%, 43%, 41%, 49%, 34% and 48% for 1−6 (based on 2,3,3′,4′-biphenyl tetracarboxylic dianhydride), respectively. Table 1. The crystallographic data for 1-7. 1 2 3 4 5 6 7 Formula C 16 H 17 O 13 Er C 16 H 17 O 13 Pr C 16 H 17 O 13 Dy C 16 H 17 O 13 Sm C 16 H 17 O 13 Gd C 16 H 17 O 13 Nd C 16 H 17 O 13 Tb M 584.55 558.20 579.79 567.65 574.54 561.53 576.21 T (K) 296 296 296 296 296 296 296 Crystal system Triclinic Triclinic Triclinic Triclinic Triclinic Triclinic Triclinic Space group Pī Pī Pī Pī Pī Pī Pī a (Å) 6.3532(3) 6.4488(3) 6.3695(3) 6.4083(3) 6.3913(3) 6.4362(3) 6.3836(3) b (Å) 10.8692(4) 10.9332(4) 10.8804(5) 10.9089 (6) 10.9003(5) 10.9246(5) 10.8955(5) c (Å) 13.0211(6) 13.1545(6) 13.0407(6) 13.1029(7) 13.0714(6) 13.1321(5) 13.0681(5)  ( o ) 81.912(1) 82.341(1) 82.006(2) 82.193(2) 82.112(1) 82.327(2) 82.058(2)  ( o ) 88.779(2) 89.022(2) 88.727(2) 88.931(2) 88.926(2) 89.049(2) 88.864(1)  ( o ) V (Å 3 ) 86.659(2) 888.63(7) 86.864(2) 917.78(7) 86.646(2) 893.35(7) 86.779(2) 906.01(8) 86.743(1) 900.52(7) 86.871(2) 913.68(7) 86.713(1) 898.66(7) Z 2 2 2 2 2 2 2 D c (g cm -3 ) 2.185 2.020 2.155 2.081 2.119 2.041 2.129  (mm -1 ) 4.798 2.728 4.257 3.315 3.757 2.915 4.010 Reflections collected 13147 14083 18234 17987 13392 13883 3648 Unique reflections 3603 3759 3667 3696 3671 3745 3661 R int 0.0261 0.0208 0.0198 0.0257 0.0163 0.0204 0.0199 Gof 1.347 1.297 1.407 1.222 1.384 1.267 1.075 R 1 , I>2σ(I) 0.0187 0.0194 0.0203 0.0196 0.0155 0.0188 0.0184 wR 2 , all data 0.0738 0.0682 0.0729 0.0675 0.0677 0.0649 0.0447 [Er(Hbptc)(H 2 O) 4 ]·H 2 O (1). Elemental analysis (%): Calcd for C 16 H 17 O 13 Er (584.55), C 32.87, H 2.93; found: C 32.81, H 2.85. IR (cm −1 ): 3427 (s), 1681 (s), 1579 (s), 1522 (s), 1417 (s), 1389 (s), 1293 (m), 1255 (w), 923 (w), 857(m), 763 (m), 552 (w). [Pr(Hbptc)(H 2 O) 4 ]·H 2 O (2). Elemental analysis (%): Calcd for C 16 H 17 O 13 Pr (558.2), C 34.42, H 3.07; found: C 34.39, H 3.15. IR (cm −1 ): 3427 (s), 1675 (s), 1566 (s), 1506 (s), 1409 (s), 1285 (s), 1250 (m), 923 (w), 850 (w), 795(w), 766 (m), 668 (w). [Dy(Hbptc)(H 2 O) 4 ]·H 2 O (3). Elemental analysis (%): Calcd for C 16 H 17 O 13 Dy (579.79), C 33.14, H 2.96; found: C 33.01, H 3.05. IR (cm −1 ): 3183(s), 1654 (s), 1538 (s), 1460 (w), 1414 (s), 1377 (s), 1290 (m), 1259 (m), 854 (w), 762(w), 680 (m), 490 (w). [Sm(Hbptc)(H 2 O) 4 ]·H 2 O (4). Elemental analysis (%): Calcd for C 16 H 17 O 13 Sm (567.65), C 33.85, H 3.02; found: C 33.51, H 3.15. IR (cm −1 ): 3331 (s), 1656 (s), 1535 (s), 1459 (w), 1412 (s), 1377 (s), 1289 (m), 1255 (w), 923 (w), 853(w), 762 (m), 565 (w). Journal Pre-proof | [] | [] | ["[Er(Hbptc)(H 2 O) 4 ]·H 2 O", "[Pr(Hbptc)(H 2 O) 4 ]·H 2 O", "[Dy(Hbptc)(H 2 O) 4 ]·H 2 O", "[Sm(Hbptc)(H 2 O) 4 ]·H 2 O", "[Gd(Hbptc)(H 2 O) 4 ]·H 2 O", "[Nd(Hbptc)(H 2 O) 4 ]·H 2 O", "[Tb(Hbptc)(H 2 O) 4 ]·H 2 O"] | ["Ln(NO 3 ) 3 ·6H 2 O--0.1 mmol"] | [] | ["2,3,3′,4′-biphenyl tetracarboxylic dianhydride--15 mg, 0.05 mmol"] | ["120 \nC"] | ["3 days"] | ["water--8.0 ml"]
ic049175q | [Cu 2 (phprpy) 2 -µ-(N 3 ) 2 (N 3 ) 2 ], 1. A solution containing 105 mg of phprpy (0.532 mmol) dissolved in 20 mL of DMSO was added, dropwise, to a solution containing 800 mg of Cu(ClO 4 ) 2 ‚6H 2 O (2.16 mmol) dissolved in 20 mL of DMSO. A solution containing 344 mg of NaN 3 (5.29 mmol) dissolved in 20 mL of DMSO was then added dropwise, producing a dark green solution. After approximately 1 week, green-black needles of 1 crystallized and were collected and washed with ethanol (yield 61%). Anal. Calcd for Cu 2 C 28 H 30 N 14 : C, 48.75%; H, 4.39%; N, 28.44%. Found: C, 47.92%; H, 4.29%; N, 28.26%.[Cu 2 (terpy) 2 -µ-(N 3 ) 4 Cu 2 -µ-(N 3 ) 2 (N 3 ) 2 ], 2. A solution containing 80 mg of terpy (0.343 mmol) dissolved in 10 mL of DMSO was added, dropwise, to a solution containing 800 mg of Cu(ClO 4 ) 2 ‚ 6H 2 O (2.16 mmol) dissolved in 10 mL of DMSO. A solution containing 501 mg of NaN 3 (7.71 mmol) dissolved in 20 mL of DMSO was then added dropwise, to produce a dark green solution. | [] | [] | ["[Cu 2 (phprpy) 2 -µ-(N 3 ) 2 (N 3 ) 2 ]", "Cu 2 C 28 H 30 N 14"] | ["Cu(ClO 4 ) 2 ‚6H 2 O--800 mg, 2.16 mmol"] | ["NaN 3--344 mg, 5.29 mmol"] | ["phprpy--105 mg, 0.532 mmol"] | [] | ["1 week"] | ["DMSO--20 mL"]
c6dt01389a | H 2 L b (127.1 mg, 0.3 mmol) was added to a solution of MnCl 2 ∙ 4H 2 O (39.6 mg, 0.2 mmol) and BaCl 2 ∙ 2H 2 O (24.5 mg, 0.1 mmol) in 5 mL MeOH. The mixture was stirred for 5 min at room temperature and then Et 3 N (50.5 mg, 0.5 mmol) was added. The resulting solution was stirred for 30 min at 40°C. Upon cooling, a yellow solid started to precipitate. The almost insoluble solid was filtered off and washed with methanol. The mother liquor was mixed with 2 mL CH 2 Cl 2 and stored in a refrigerator for crystallization. Yellow single crystals of the CH 2 Cl 2 /MeOH/H 2 O solvate could be isolated after a period of two weeks. Overall yield 95% (144 mg). Elemental analysis of the powdered and carefully dried sample: Calcd. for C 52 H 61 BaMn 2 N 15 O 13 S 6 : C, 40.5; H, 4.0; N, 16.6; S, 12.5%, Found: C, 40.7; H, 4.8; N, 15.9; S, 12.7%. IR (KBr, cm -1 ): 2964 (m), 2940 (m), 2871 (w), 1575 (vs), 1547 (vs), 1482 (s), 1445 (s), 1418 (s), 1356 (s), 1270 (m), 1152 (m), 1059 (m), 752 (m). Crystallography The intensities for the X-ray determinations of [Ni 2 (L a ) 2 (MeOH)(H 2 O)] ( 5 ) ∙ acetone ∙ MeOH ∙ H 2 O, {[Ag 2 Ni(L a ) 2 ] ( 6 )∙ CHCl 3 ∙ 1.5H 2 O} ∞ , [Ni 2 Pr(L a ) 2 (OAc) 3 (MeOH) 2 ] ( 7 ) ∙ 2MeOH, {[Cu 2 Dy(L a ) 2 (p-O 2 C-C 6 H 4 -CO 2 )(MeOH) 4 ]Cl} ∞ ( 9 ) ∙ 2MeOH and [Mn 2 Ba(MeOH)(L b ) 3 ] ∞ ( 10 )∙ 2CH 2 Cl 2 ∙ MeOH ∙ 4.5H 2 O were collected on a STOE IPDS 2T instrument at 200 K with Mo K α radiation ( λ = 0.71073 Å) using a graphite monochromator. The intensities for the X-ray determination of [Ni 2 Ba(L a ) 3 ] ( 8 ) were collected on a D8 QUEST Bruker instrument at 100 K with Mo K α radiation ( λ = 0.71073 Å) using a TRIUMPH monochromator. Standard procedures were applied for data reduction Table 2. Crystal data and structure determination parameters Page 7 of 10 Dalton Transactions Dalton Transactions Accepted Manuscript Published on 01 June 2016. Downloaded by University of Cambridge on 02/06/2016 03:36:54. View Article Online DOI: 10.1039/C6DT01389A | [] | ["two weeks"] | ["H 2 L b", "C 52 H 61 BaMn 2 N 15 O 13 S 6"] | ["MnCl 2 ∙ 4H 2 O--39.6 mg, 0.2 mmol", "BaCl 2 ∙ 2H 2 O--24.5 mg, 0.1 mmol"] | [] | ["H 2 L b--127.1 mg, 0.3 mmol", "Et 3 N--50.5 mg, 0.5 mmol"] | [] | [] | ["MeOH--5 mL", "CH 2 Cl 2--2 mL"]
ic5001232 | [Cu 3 Cl 2 (OH) 2 (ina) 2 ]·2H 2 O(4). The synthetic procedure is similar to that of 2, except that the amount of NaOH is 0.20 mmol. Blue sheet crystals of 4 in yield of 70.2% were recovered. Anal. Calcd (%) for C 12 H 14 Cl 2 Cu 3 N 2 O 8 : C, 25.01; H, 2.43; N, 4.87. Found: C, 24.79; H, 2.52; N, 4.51. IR data (KBr, cm −1 ): 3429(s), 1650(s), 1603(s), 1415(s), 1361(s), 1546(m), 2916(w), 1043(w), 952(w), 754(w), 697(w). | [] | [] | ["Cu 3 Cl 2 (OH) 2 (ina) 2 ·2H 2 O", "C 12 H 14 Cl 2 Cu 3 N 2 O 8"] | [] | ["NaOH--0.20 mmol"] | [] | [] | [] | []
c6dt02233b | Found: C 24.13, H 1.34, N, 2.75%.Synthesis of [Ag I 2 L 2 2 (C 16 H 36 N) 2 (SiMo 12 O 40 )] (4). A mixture of AgNO 3 (0.083 g, 0.487 mmol), (C 16 H 36 N) 2 Mo 6 O 19 (0.12 g, 0.088 mmol), Na 2 SiO 3 ·9H 2 O (0.055 g, 0.194 mmol) and L 2 (0.030 g, 0.164 mmol) was dissolved in 12 mL of distilled water at room temperature. The suspension was stirred for 1 h in air, and the pH of the solution was then adjusted from 5.66 to 1.79 with 1.0 mol L −1 HNO 3 . The suspension was sealed in a Teflon-lined autoclave (25 mL) and kept at 170 °C for 4 days (final pH = 3.1, yield 30% based on Mo). Anal. Calc. for 4 C 72 H 110 N 6 Ag 2 SiMo 12 O 40 (3094.68): C 27.94, H 3.58, N 2.72. | [] | [] | ["[Ag I 2 L 2 2 (C 16 H 36 N) 2 (SiMo 12 O 40 )] (4)"] | ["AgNO 3 --0.083 g, 0.487 mmol", "(C 16 H 36 N) 2 Mo 6 O 19 --0.12 g, 0.088 mmol", "Na 2 SiO 3 ·9H 2 O--0.055 g, 0.194 mmol"] | ["HNO 3 --1.0 mol L −1"] | ["L 2--0.030 g, 0.164 mmol"] | ["170 °C"] | ["4 days"] | ["distilled water--12 mL"]
j.jssc.2016.03.028 | [BMI] 2 [Co 3 (BDC) 3 Cl 2 ] (3): 1.5 mmol, 0.4365 g Co(NO 3 ) 2  6H 2 O and 0.50 mmol, 0.0834 g H 2 BDC mixed with 1.0026 g [BMI]Cl. IR data (in KBr, cm  1 ) for 3: 366 6 (w), 3298(w), 3142(m), 3088(m), 2963(m), 1963(w), 1841(w), 1593(s), 1385(s), 1307(s), 1160(m), 1010(w), 825(s), 742(s), 625(w), 543(s). Elemental analysis (%), Found (calcd): C, 47.02(47.17); H, 3.97(4.16); N, 5.61(5.50). | [] | [] | ["[BMI] 2 [Co 3 (BDC) 3 Cl 2 ] (3)"] | ["Co(NO 3 ) 2  6H 2 O--0.4365 g, 1.5 mmol"] | [] | ["H 2 BDC--0.0834 g, 0.50 mmol"] | [] | [] | ["[BMI]Cl--1.0026 g"]
s10904-017-0620-y | 2.2.4 Synthesis of [Li 2 (Hip)(H 2 O)] (4) Solvothermal reaction of LiOH·H 2 O (0.021g 0.50mmol), Li 2 CO 3 (0.041 g 0.55 mmol) and 5-hydroxyisophthalic acid (Hip, 0.086g 0.47mmol) with 2-pyrrolidinone (NMP, 0.01g 0.12mmol) and 1-propanol (2 ml) as solvents in a 20ml vial at 100 °C for 5 days produced colorless crystals and then cooled to room temperature. After washing with 1-propanol, compound 4 was obtained in 82.33% yield based on Li. | [] | [] | ["[Li 2 (Hip)(H 2 O)]", "Li 2 CO 3 "] | ["LiOH·H 2 O--0.021 g, 0.50 mmol", "Li 2 CO 3 --0.041 g, 0.55 mmol"] | [] | ["5-hydroxyisophthalic acid (Hip)--0.086 g, 0.47 mmol", "2-pyrrolidinone (NMP)--0.01 g, 0.12 mmol"] | ["100 °C"] | ["5 days"] | ["1-propanol--2 ml"]
jm800893q | Pt(HL 1 ) 2 (12). Procedure A: H 2 L 1 (0.5 mmol) was dissolved in 10 mL of methanol and the pH adjusted to 7 by using KOH (1M). | [] | [] | ["Pt(HL 1 ) 2"] | [] | ["KOH--1M"] | ["H 2 L 1--0.5 mmol"] | [] | [] | ["methanol--10 mL"]
c5ra18219k | Synthesis of {[Mn(pbt)(H 2 O)]$2EtOH$0.5H 2 O} n (3). A mixture of Mn(OAc) 2 $4H 2 O (10.7 mg, 0.05 mmol), H 2 pbt (10.6 mg, 0.05 mmol), H 2 O and CH 3 CH 2 OH (5 + 5 mL) was sealed in aTeon-lined stainless steel container and heated at 80  C for 3 days. Aer slowly cooling to room temperature, colorless crystals of 3 were acquired in 32% yield. Elemental analysis data calcd for C 26 H 40 N 14 Mn 2 O 7 : C 40.52, H 5.23, N 25.44%. Found: C 40.45, H 5.34, N 25.58%. IR: 3446 (s), 1636 (s), 1605 (s), 1428 (s), 1329 (s), 1132 (s), 1146 (m), 1108 (m), 1017 (m), 997 (w), 794 (w), 723 (w), 672 (w). | [] | [] | ["{[Mn(pbt)(H 2 O)]$2EtOH$0.5H 2 O} n", "C 26 H 40 N 14 Mn 2 O 7"] | ["Mn(OAc) 2 $4H 2 O--10.7 mg, 0.05 mmol"] | [] | ["H 2 pbt--10.6 mg, 0.05 mmol"] | ["80 \nC"] | ["3 days"] | ["H 2 O--5 mL", "CH 3 CH 2 OH--5 mL"]
cl.2002.1052 | The resulting solution was heated at 160  C for 120 h under autogenous pressure. After cooling to room temperature, the mauve columnar crystals of 1 (192 mg, 64% yield) were obtained and washed with distilled water and ethanol, and dried in air. Anal. Calcd for C 3 H 4:5 Co 0:5 O 5 : C, 24.00; H, 3.00; Co, 19.67. Found: C, 23.87; H, 3.19; Co, 19.59. Compound 2 (145 mg, 49% yield) was synthesized through the same procedure as compound 1, but CoC 2 O 4 was replaced by FeC 2 O 4 . Anal. Calcd for C 3 H 4:5 Fe 0:5 O 5 : C, 24.24; H, 3.03; Fe, 18.85. Found: C, 24.01; H, 3.24; Fe, 18.81. The infrared spectra of compounds 1 and 2 are similar. 1: IR (KBr) /cm 1 : 3366(m), 1605(vs), 1504(m), 1442(m), 1392(m), 1345(m), 1304(m), 1147(m), 946(m), 873(s), 820(s), 773(m), 716(m), 677(m), 600(m), 554(m), 494(s). The thermal decomposition of compound 1 and compound 2 takes place by three separate steps in the range of 30–700  C. The ﬁrst step is at 120–210  C corresponding to the loss of crystal water molecules. The second and third steps (270–380  C) are contributed to the loss of organic acids and the collapse of the framework.8 Crystal structure analysis: The data of compound 1 were collected at 293(2) K on a Rigaku R-AXIS RAPID IP diﬀractometer (graphite-monochromated Mo K  radiation:  ¼ 0:71073  A); the data of compound 2 were collected at 293(2) K on a Bruker SMART-CCD diﬀractometer (graphitemonochromated Mo K  radiation:  ¼ 0:71073  A). The structures were solved by direct methods (SHELXTL Version 5.10) and reﬁned by full-matrix least-squares on F 2 . All nonhydrogen atoms were reﬁned anisotropically. Crystal data: Compound 1: for C 3 H 4:5 O 5 Co 0:5 , M r ¼ 150:03, monoclinic, C2/m, a ¼ 9:3343ð19Þ  A, b ¼ 13:738ð3Þ  A, c ¼ 6:7078ð13Þ  A,  ¼ 122:60ð3Þ  , Z ¼ 4, V ¼ 724:6ð2Þ  A 3 , D calcd ¼ 1:375 gcm 3 , (Mo K) ¼ 1:217 mm 1 , Fð000Þ¼304, GoF ¼ 1:086. A total of 828 reﬂections were collected and 828 are unique (R int ¼ 0:0148). The ﬁnal R1 and wR2 are 0.0315 and 0.0839, respectively, for 82 parameters and 782 reﬂections (I > 2 ðIÞ). Compound 2:C 3 H 4:5 O 5 Fe 0:5 ; M r ¼ 148:49, monoclinic, C2/m, a ¼ 9:3825ð19Þ  A, b ¼ 13:791ð3Þ  A, c ¼ 6:7346ð13Þ  A,  ¼ 122:37ð3Þ  , Z ¼ 4, V ¼ 736:0ð3Þ  A 3 , D calcd ¼ 1:340 gcm 3 , (Mo K) ¼ 1:057 mm 1 , Fð000Þ¼302, GoF ¼ 1:050. A total of 2101 reﬂections were collected and 808 are unique (R int ¼ 0:0385).The ﬁnal R1 and wR2 are 0.0372 and 0.0900, respectively, for 82 parameters and 766 reﬂections (I > 2 ðIÞ).Chemistry Letters 2002 1053 | [] | [] | ["[Co 2 (BPDC) 2 (4-BPH) ? 3DMF] n", "[Cd 2 (BPDC) 2 (4-BPH) 2 ? 2DMF] n", "C 3 H 4:5 Co 0:5 O 5", "C 3 H 4:5 Fe 0:5 O 5"] | [] | [] | [] | [] | [] | []
j.molstruc.2010.02.012 | 2.2.2. Preparation of [Mn(N 3 ) 2 (4-azpy) 2 ] n (2) To a methanolic solution of 0.50 g, 2 mmol of manganese(II) nitrate tetrahydrate, 15 ml, 0.60 g, 4 mmol of 4-chloropyridine hydrochloride solid were added. Further, 0.65 g, 10 mmol of sodium azide aqueous solution were added dropwise with constant stirring, the clear solution was allowed to stand in dark place for several days. Transparent crystals suitable for X-ray measurements were collected, dried in air with a yield of 60% with respect to the metal. Analysis: Found: C, 31.7; H, 2.4; N, 51.5. Calcd. for C 10 H 8 MnN 14 : C, 31.7; H, 2.1; N, 51.7. IR (KBr, cm 1 ): 2419 ms, 2265 s, (4-N 3 py) 2127, 2107, 2082 vs, m as (N 3  ). 1597 vs, 1560 vs, 1500 vs, 1469 s, 1450 s, 1423 vs, 1412 vs, 1134 vs, 1109 vs, 1010 vs, 816 vs, (pyridine moiety), 1334 s, 1289 vs, ( m sym N 3  ) 592 vs, 507 vs, (d N 3  ) 314 vs, 294 vs, 269 vs (M–N(L) and M–N(N 3 ) vibrations). | [] | [] | ["[Mn(N 3 ) 2 (4-azpy) 2 ] ", "C 10 H 8 MnN 14"] | ["manganese(II) nitrate tetrahydrate--0.50 g, 2 mmol"] | [] | ["4-chloropyridine hydrochloride--0.60 g, 4 mmol", "sodium azide--0.65 g, 10 mmol"] | [] | ["several days"] | ["methanol--15 ml"]
j.polymer.2012.11.021 | Elem. anal., %wt: Found, %: C52.35; H6.42; N11.57. Calcd for C 22 H 34 N 4 O 5 Si 2 (M ¼ 490.71 g/mol): C53.84; H6.98; N11.41. | [] | [] | ["C 22 H 34 N 4 O 5 Si 2"] | [] | [] | [] | [] | [] | []
ic3011585 | (2-Methoxy-N-((pyridin-2-yl)methylene)ethanamine)copper(I) Bromide [(L2)CuBr]. [(L2)CuBr] (C2) was synthesized by mixing a light green suspension of CuBr (196 mg, 1.4 mmol) in 1 mL of THF with 254 mg of ligand L2 (1.6 mmol) dissolved in 1 mL of THF. | [] | [] | ["(L2)CuBr"] | ["CuBr--196 mg, 1.4 mmol"] | [] | ["ligand L2--254 mg, 1.6 mmol"] | [] | [] | ["THF--1 mL"]
cg1008208 | Synthesis of {[Zn(BIDPE)(bdc)] 2 3 (H 2 O) 2 (DMF)} n (3). Compound 3 was prepared in a process similar to that for compound 1.Zn(NO 3 ) 2 3 6H 2 O (29.7 mg, 0.1 mmol), H 2 bdc (16.6 mg, 0.1 mmol), and BIDPE (30.2 mg, 0.1 mmol) were dissolved in 12 mL of DMF/ H 2 O (3:1, v/v). Colorless-plank crystals of 3 were obtained in 65% yield based on BIDPE. Anal. Calcd for C 54 H 44 O 13 N 9 Zn 2 : C, 56.02; H, 3.83; N, 10.89. Found: C, 55.98; H, 3.87; N, 10.9 1. IR (KBr, cm -1 ): 3416(w), 3139(w), 1593(s), 1519(s), 1396(m), 1351(s), 1239(s), 1172(w), 1122(s), 1066(s), 1013(w), 829(s), 750(s), 653(m), 529(m). | [] | [] | ["{[Zn(BIDPE)(bdc)] 2 3 (H 2 O) 2 (DMF)} n", "C 54 H 44 O 13 N 9 Zn 2"] | ["Zn(NO 3 ) 2 3 6H 2 O--29.7 mg, 0.1 mmol"] | [] | ["H 2 bdc--16.6 mg, 0.1 mmol", "BIDPE--30.2 mg, 0.1 mmol"] | [] | [] | ["DMF/ H 2 O--12 mL (3:1, v/v)"]
j.jssc.2006.05.046 | IR data (in KBr, cm 1 ): for 2 : 3434(vs), 2974(m), 1602(s), 1530(m), 1453(m), 1384(m), 1290(w), 1205(w), 1091(m), 1050(m), 880(m), 780(w), 684(w), 645(w); for 3: 3392(vs), 2975(vs), 1615(s), 1530(m), 1454(m), 1384(m), 1204(m), 1089(s), 1049(vs), 880(s), 687(w), 646(w).2.5. Synthesis of [Cu 2 (m 2 -ptr) 2 (m 2 -F) 2 ] n (SiF 6 ) n  2nH 2 O (4) The hydrothermal reaction of 5 mL aqueous solution of ptr (0.2 mmol, 32 mg) and the aqueous solution of CuSiF 6 (0.2 mmol, 41 mg) at 393 K for 72 h resulted blue platelet crystals of 4. Elemental analysis (%), found (calcd) for 4:C, 28.90 (28.92); H, 2.76 (2.73); N, 12.68 (12.65). IR data (in KBr, cm 1 ): 3435(s), 2924(m), 2851(m), 1619(m), 1544(w), 1498(w), 1460(w), 1392(w), 1299(w), 1218(w), 1108(w), 1068(w), 1013(w), 867(w), 784(w), 739(w), 683(w), 635(w). | [] | [] | [" [Cu 2 (m 2 -ptr) 2 (m 2 -F) 2 ] n (SiF 6 ) n \n2nH 2 O"] | ["CuSiF 6--0.2 mmol, 41 mg"] | [] | ["ptr--0.2 mmol, 32 mg"] | ["393 K"] | ["72 h"] | ["water--5 mL"]
c6ce00151c | {[Cd(OBA)(L 1 )].DMA} n , 6. The complex 6 was synthesized similarly as 1, except that Co(NO 3 ) 2 .6H 2 O and DMF were replaced with Cd(NO 3 ) 2 .4H 2 O (0.1 mmol, 0.031 gm) and DMA (5 ml). Yellow crystals of 6 were obtained after 15 days in 30% (20 mg) yield based on metal. Elemental analysis, Calcd: C, 54.06%; H, 4.05%; N, 10.51%. Found: C, 53.93%; H, 3.91%; N, 10.44%. FT-IR (KBr pellet, cm −1 ): 3414.3(b), 3056.2(w), 2927.3(w), 1711.6(m), 1630.7(s), 1595(s), 1539(s), 1394(s), 1231.7(m), 1150.85(m), 1096.7(w), 1008.7(m), 860.3(s), 778.5(s), 691.4(s), 637.2(m). {[Cu(OBA)(L 1 )].DMF} n , 7. This complex is a transmetallated complex from complex 4. Yellow crystals of 4 gradually turned into intense blue crystals of 7 when dipped in a solution of Cu(NO 3 ) 2 ·3H 2 O (0.05 M) in DMF at RT for 5 days. Elemental analysis, Calcd: C, 57.70%; H, 4.15%; N, 11.61%. Found: C, 57.56%; H, 4.09%; N, 11.53%. FTIR (KBr pellet, cm −1 ): 3401(b), 3049.1(w), 2921.1(w), 1670.7(m), 1597(s), 1556.1(s), 1502(w), 1387(s), 1306.4(m), 1258.4(s), 1164.2(m), 1102.9(m), 1055.8(w), 873.6(m), 772.3(s), 691.4(s), 663.9(m), 495(m). Physical Measurements. The FT-IR spectra were recorded from KBr pellets in the range of 400-4000 cm -1 on a Perkin-Elmer RX1 spectrophotometer. Elemental analyses (C, H, and N) were carried out on a Perkin-Elmer instrument, series II Model 2400 elemental analyzer. PXRD patterns were recorded using Cu Kα radiation (1.5418 Å) on a Bruker D8 Advance diffactometer. Thermal analyses were performed on a Netzsch STA 449C thermal analyzer from room temperature at a heating rate of 10 o C min -1 in nitrogen atmosphere. The luminescence spectra for the powdered solid samples were measured at room temperature on a Horiba Fluorolog Spectrophotometer. The excitation slit, as well as the emission slit were 2.5 nm. 1 H, 13 C-NMR spectrum was recorded using a Bruker Avance II 400 spectrometer. Mass (MALDI-TOF) spectrum was recorded using a Bruker MALDI-TOF/TOF mass spectrometer. Energy-dispersive X-ray spectroscopic data (EDX) was performed with a supra 40, Carl Zeiss Pvt. Ltd instrument. Low pressure gas adsorption measurements were performed using a static volumetric system (Micromeritics ASAP 2020) at different temperatures. Page 6 of 27CrystEngComm CrystEngComm Accepted Manuscript Published on 17 February 2016. Downloaded by test 3 on 17/02/2016 16:40:15. View Article Online DOI: 10.1039/C6CE00151C | [] | [] | ["{[Cd(OBA)(L 1 )].DMA} n", "{[Cu(OBA)(L 1 )].DMF} n"] | ["Cd(NO 3 ) 2 .4H 2 O--0.1 mmol, 0.031 gm", "Cu(NO 3 ) 2 .3H 2 O--0.05 M"] | [] | ["H 6 TTAB--NaN"] | [] | ["15 days", "5 days"] | ["DMF--NaN", "DMA--5 ml"]
ic0003067 | 2-t-BuCONHC 6 H 4 SO 3 H (3). (HNEt 3 )(SO 3 -2-t-BuCONHC 6 H 4 ) (0.53 g, 1.5 mmol) was dissolved in water and 0.6 mL of 0.25 N NaOH aqueous solution was mixed, stirred for 20 min, and evaporated. The precipitated white powder, sodium 2-pivaloylaminobenenzene sulfonate, was dissolved in ethanol where HCl gas was purged until no more NaCl was precipitated. NaCl was removed by filtration under an Ar atomosphere and the filtrate was concentrated to give a white oil. MeOH and benzene were added several times to remove the water by azeotropic distillation that produced a white precipitate. The extract was distilled with acetonitrile to remove the contaminated NaCl and evaporated under reduced pressure to give a pale yellow powder in 19% yield. | [] | [] | ["2-t-BuCONHC 6 H 4 SO 3 H", "(HNEt 3 )(SO 3 -2-t-BuCONHC 6 H 4 )"] | [] | [] | ["2-t-BuCONHC 6 H 4 SO 3 H--0.53 g, 1.5 mmol"] | [] | ["20 min"] | ["water--not specified", "ethanol--not specified", "MeOH--not specified", "benzene--not specified", "acetonitrile--not specified"]
j.molstruc.2015.02.048 | Preparation of complex [C 19 H 16 ClN 9 O 4 Zn] (2) Complexes 2 was prepared by the same procedure as 1 using Zn(ClO 4 ) 2 6H 2 O as metal precursor.For complex 2: Yield: 65.5%. Anal. Calc. For C 19 H 16 ClN 9 O 4 Zn C, 42.61; H, 2.99; N, 23.55; O, 11.96. Found: C, 42.51; H, 2.91; N, 23.45; O, 11.86. IR (KBr; m /cm 1 ): 2377 ( m sC„N+ m as), 2188 (vsC@N), 1081(ClO 4  ).1 H-NMR, (d 6 -DMSO, d): 2.37 (3H, s), 2.46 (3H, s), 6.91 (1H, s), 7.60 (4H, m), 8.01 (2H, m), 8.61 (1H, br s), 8.85 (1H, br s). | [] | [] | ["C 19 H 16 ClN 9 O 4 Zn"] | ["Zn(ClO 4 ) 2 \n6H 2 O--NaN"] | [] | [] | [] | [] | []
c2dt11965j | Synthesis of [Cu(tzc)(dpe) 0.5 (H 2 O)] n (4) Bulk material was prepared by reaction of Cu(CH 3 COO) 2 (36.3 mg, 0.2 mmol), tzc ethyl ester sodium salt (32.8 mg, 0.2 mmol) and 1,2-di(4-pyridyl)ethylen (18.2 mg, 0.1 mmol) stirring in 2 mL of water in a closed snap vial on a heating plate at 100 °C. A blue polycrystalline precipitate was obtained after three days. The residue was ﬁltered off and washed with water, ethanol and diethyl ether and dried in air. The purity was checked by X-ray powder diffraction (Fig. S4, ESI†). Yield based on the metal salt: 53 mg (93%). Calc. for C 8 H 7 CuN 5 O 3 (284.73): C 33.75, H 2.48, N 24.60; found: C 33.99, H 2.46, N 24.42%. IR: ν ˜ = 3470 (w), 1668 (vs), 1612 (s), 1557 (w), 1508 (w), 1479 (s), 1433 (m), 1420 (s), 1352 (w), 1312 (vs), 1254 (w), 1233 (m), 1206 (m), 1184 (m), 1130 (w), 1088 (m), 1070 (m), 1036 (m), 974 (m), 959 (s), 968 (w), 835 (vs), 818 (s), 746 (w), 679 (s), 604 (s) cm −1 (Fig. S9, ESI†). | [] | [] | ["[Cu(tzc)(dpe) 0.5 (H 2 O)] n", "C 8 H 7 CuN 5 O 3"] | ["Cu(CH 3 COO) 2--36.3 mg, 0.2 mmol"] | [] | ["tzc ethyl ester sodium salt--32.8 mg, 0.2 mmol", "1,2-di(4-pyridyl)ethylen--18.2 mg, 0.1 mmol"] | ["100 °C"] | ["three days"] | ["water--2 mL"]
j.poly.2014.12.007 | 2.3. Synthesis of compounds Pr(4-MeOC 6 H 4 COO) 3 (DMF)(H 2 O) (OCH 3 wd), Pr(C 6 H 5 COO) 3 (DMF) (Hd) and [Pr(4-ClC 6 H 4 COO) 3 (DMF)(H 2 O)]DMF (Clwd). 0.5 g (0.49 mmol) of Pr 6 O 11 was dissolved in 5 cm 3 37% HCl solution and evaporated to dryness. 10 cm 3 H 2 O was added to dissolve the residue, and then 25% NH 3 solution was added until pH 8. The precipitate was ﬁltered and washed with H 2 O. The freshly prepared Pr(OH) 3 was dissolved in 20 cm 3 of a hot DMF solution containing 8.19 mmol C 6 H 5 COOH for Hd. For para-substituted benzoic acids, the following amounts were employed: 6.57 mmol of 4-MeOC 6 H 4 COOH for OCH 3 wd; 6.39 mmol of 4-ClC 6 H 4 COOH for Clwd. Light green single crystals were obtained by evaporation of the solvent at room temperature. (OCH 3 wd): IR (cm 1 ): 3247wb, 3098w, 2965vw, 2938vw, 2840vw, 1660ms, 1606s, 1590s, 1531m, 1519m, 1510ms, 1465mw, 1443w, 1416vs, 1402sh, 1392bs, 1311w, 1261m, 1253ms, 1173ms, 1145w, 1106w, 1023m, 860m, 842w, 791s, 787ms, 702w, 676w, 637w, 619ms, 542vw, 507vw. | [] | [] | ["Pr(4-MeOC 6 H 4 COO) 3 (DMF)(H 2 O) (OCH 3 wd)", "Pr(C 6 H 5 COO) 3 (DMF) (Hd)", "[Pr(4-ClC 6 H 4 COO) 3 (DMF)(H 2 O)]DMF (Clwd)"] | ["Pr 6 O 11--0.5 g (0.49 mmol)"] | [] | ["C 6 H 5 COOH--8.19 mmol", "4-MeOC 6 H 4 COOH--6.57 mmol", "4-ClC 6 H 4 COOH--6.39 mmol"] | [] | [] | ["HCl solution--37%", "H 2 O--10 cm 3", "NH 3 solution--25%", "DMF solution--20 cm 3"]
c3ce27108k | After cooling to room temperature, colorless lamellar crystals were obtained by filtration in 73% yield based on phen. Anal.calcd for C 40 O 14.5 N 4 SH 31 Cd 2 (M r = 1056.55): C, 45.47%; H, 2.96%; N, 5.30%. Found: C, 45.30%; H, 3.02%; N, 5.22%.Selected IR data (KBr pellet, cm 21 ): 3402 (m), 1578 (s), 1388 (s), 1168 (m), 1140 (m), 1092 (w), 846 (m), 760 (m), 728 (m), 670 (m), 624 (w), 488 (w). | [] | [] | ["C 40 O 14.5 N 4 SH 31 Cd 2"] | [] | [] | [] | [] | [] | []
s0108270104020050 | Only one of the H atoms attached to atom N1 appears to take part in hydrogen bonding (Table 2).Experimental All reagents were of AR grade and were used without further puri®cation. A mixture of 2,2 0 -diphenic acid (0.242 g, 1 mmol), benzidine (0.184 g, 1 mmol) and MnCl 2 (0.170 g, 1 mmol) with H 2 O (15 ml) was placed in a Te¯on-lined stainless steel vessel, heated to 333 K and maintained at that temperature for 96 h, and then cooled slowly to room temperature. The resulting deep-orange crystals were collected by ®ltration and washed with water (yield 80%). Interestingly, although we changed the ratio of the mixture to 1:2:1 and 1:2:2, we still obtained the same deep-orange crystals. | [] | [] | ["2,2'-diphenic acid-benzidine-Mn MOF"] | ["MnCl 2--0.170 g, 1 mmol"] | [] | ["2,2'-diphenic acid--0.242 g, 1 mmol", "benzidine--0.184 g, 1 mmol"] | ["333 K"] | ["96 h"] | ["H 2 O--15 ml"]
j.ica.2004.10.034 | Found: C, 30.10; H, 2.07; N, 17.34%. IR (KBr, cm 1 ): 3500(s), 3150(w), 3100(w), 1620(s), 1550(m ), 1480(w), 1460(s), 1427(vs), 1390(vs), 1320(vs), 1200(s), 1130(m), 1092(m), 1045(m), 1000(w), 969(w), 820(s), 729(s), 690(s). | [] | [] | [] | [] | [] | [] | [] | [] | []
ja0109848 | Route 2 is effective on a larger scale: Co(NO 3 ) 2 ‚6H 2 O (3.0 g) and Na 2 SO 4 (1.5 g) were dissolved in ∼40 mL of distilled water, and DABCO (0.77 g) was then added followed by NaOH solution (0.26 g in 40 mL of distilled water) while stirring. The reaction mixture was treated in a PTFE-lined autoclave at 170 °C for 3 days. The autoclaves were then placed in a water bath and cooled to room temperature. Blue microcrystals were obtained and shown to be identical to those prepared by route 1 by powder X-ray diffraction. | [] | [] | ["Co-MOF"] | ["Co(NO 3 ) 2 ‚6H 2 O--3.0 g", "Na 2 SO 4--1.5 g"] | ["NaOH solution--0.26 g in 40 mL of distilled water"] | ["DABCO--0.77 g"] | ["170 °C"] | ["3 days"] | ["distilled water--∼40 mL"]
10241220802144552 | 2.4.4 Preparation of Hg(L)Cl 2 (3). A solution of HgCl 2 (140 mg, 0.50 mmol) in 5 mL methanol was added to a solution of L (91 mg, 0.50 mmol) in 5 mL methanol with stirring. The solution was diluted slowly with 5 mL methanol and 7.5 mL m-xylene and set aside for slow evaporation. Colorless X-ray quality crystals of 3 (30 mg, 13%) formed upon standing for 5 days. Mp: 13871408C. Anal. Calcd for C 9 H 14 Cl 2 HgN 2 S: C, 23.82; H, 3.11; N, 6.17. Found: C, 23.98; H, 3.04; N, 6.15. | [] | [] | ["Hg(L)Cl 2"] | ["HgCl 2--140 mg, 0.50 mmol"] | [] | ["L--91 mg, 0.50 mmol"] | [] | ["5 days"] | ["methanol--5 mL", "m-xylene--7.5 mL"]
s10876-007-0128-7 | While stirring, the solution was heated to 40–50 °C for 30 min, then it was cooled to room temperature and 2 mL of a 1 M CsCl solution were added. This solution was allowed to evaporate in a small vial at room temperature. Withi n two weeks, aqua plates of NaCs-2 had formed (yield 0.37 g, 74%). FT-IR of NaCs-2: 1230(w), 1192(w), 1149(m), 1108(s), 1044(m), 1018(w), 984(s), 916(vs), 892(m), 820(w), 685(vs), 566(w), 537(m), 490(m), 413(w) cm )1 . Anal. Calcd (Found) for NaCs-2: Cs 23.7 (24.3), Na 2.7 (2.5), Cu 3.8 (3.8), Mo 28.5 (29.1), P 3.7 (3.6); Cl 2.1 (2.2). | [] | ["two weeks"] | ["NaCs-2"] | [] | ["CsCl solution--2 mL of a 1 M"] | [] | ["40-50 \nC"] | [] | []
j.molstruc.2006.05.049 | [Ag(H 2 pta)(H 2 O)] n : AgNO 3 and H 3 pta in molar ratio of 2:1 with addition of 10 drops perchlorate acid (3mol L ¡1 ) in 30mL water at room temperature, Wltered after stirring for 1 h, the solution was allowed to stand for about 2 weeks, colorless block crystalline obtained in 53% yield. Anal. | [] | ["about 2 weeks"] | ["[Ag(H 2 pta)(H 2 O)] n"] | ["AgNO 3--NaN"] | ["perchlorate acid--10 drops"] | ["H 3 pta--NaN"] | ["room temperature"] | ["1 h"] | ["water--30mL"]
b802892c | (EMIm)[Co(TMA)(Im–H)] 3. Co(OAc) 2 ·4H 2 O (250 mg, 1 mmol), TMA–H 3 (210 mg, 1 mmol), imidazole (136 mg, 2 mmol, Avocado) and ∼10 mmol EMIm–Br were mixed and heated at 110 ◦ C for 4 days. Purple block crystals were washed with methanol, dried in air and recovered with ∼65% yield. Anal. Calcd (Found) (%) C 18 H 18 N 4 O 6 Co: C 48.56 (49.71), H 4.08 (4.54), N 12.58 (10.18). IR (400–4000 cm −1 ): 3449 m, 3144 m, 3091 m, 2978 m, 2369 w, 2344 w, 1631 s, 1583 s, 1434 s, 1362 s, 1172 s, 1092 m, 1055 m, 936 w, 859 w, 768 m, 724 s, 620 m, 459 w.(EMIm) 2 [Co(TMA) 2 (TED–H 2 )] 4. Co(OAc) 2 ·4H 2 O (250 mg, 1 mmol), TMA–H 3 (210 mg, 1 mmol), triethylenediamine (TED, 112 mg, 1 mmol, Avocado) and ∼10 mmol EMIm–Br were mixed and heated at 110 ◦ C for 5 days. Purple block crystals were ﬁltered, washed with MeOH and recovered with ∼ 50% yield. Anal. Calcd (Found) (%) C 36 H 20 N 6 O 12 Co: C 54.86 (53.64), H 2.54 (3.26), N 10.67 (11.57). IR (400–4000 cm −1 ): 3425 s, 3141 s, 3038 s, 2855 m, 2587 m, 1945 w, 1677 s, 1612 s, 1563 s, 1434 s, 1363 s, 1329 s, 1170 s, 1092 m, 1066 m, 934 m, 880 m, 834 m, 756 s, 711 m, 683 m, 663 m, 622 m, 538 w, 441 w. | [] | [] | ["(EMIm)[Co(TMA)(Im–H)]", "(EMIm)2[Co(TMA)2(TED–H2)]"] | ["Co(OAc)2 ·4H2O--250 mg, 1 mmol"] | [] | ["TMA–H3--210 mg, 1 mmol", "imidazole--136 mg, 2 mmol", "triethylenediamine (TED)--112 mg, 1 mmol"] | ["110 °C", "110 °C"] | ["4 days", "5 days"] | ["EMIm–Br--∼10 mmol"]
j.molcata.2015.12.008 | Blue solid.Yield = 0.41 g, (51%).IR (cm −1 ): 2880w (C H), 1600s (C O), 1373s (C N), 715s (Ph).Magnetic moment:  eff = 1.86 BM.Anal.Calcd.For C 31 H 31 CuN 5 O 4 : C, 61.93; H, 5.20; N, 11.65.Found: C, 61.51; H, 4.81; N, 11.59.4.2.4.[2,6-{(3,5-Me 2 pz)CH 2 ] 2 py}-Cu(II) (2-BrC 6 H 5 COO) 2 ] (4) CuAc 2 ·2H 2 O (0.10 g, 0.51 mmol), 2-Br-C 6 H 2 COOH (0.21 g, 1.0 mmol) and L1 (0.15 g, 0.51 mmol).Blue solid.Yield = 0.18 g, (46%).IR (cm −1 ): 2881w (C H), 1575 s (C O), 1387 s (C N), 750 s (Ph).Magnetic moment:  eff = 1.89 BM.Anal.Calcd.for C 31 H 29 Br 2 CuN 5 O 4 : C, 49.06; H, 3.85; N, 9.23.Found: C, 48.67; H, 4.06; N, 9.15.4.3.X-ray crystallography The X-ray data were recorded on a Bruker Apex Duo equipped with an Oxford Instruments Cryojet operating at 100(2) K and an Incoatec microsource operating at 30 W power.Crystal and structure reﬁnement data are given in Table 1.The data were collected with Mo K␣ ( = 0.71073 Å) radiation at a crystal-to-detector distance of 50 mm.The following conditions were used for the data collection: omega and phi scans with exposures taken at 30 W Xray power and 0.50 ◦ frame widths using APEX2 [35].The data were reduced with the programme SAINT [35] using outlier rejection, scan speed scaling, as well as standard Lorentz and polarization correction factors.A SADABS semi-empirical multi-scan absorption correction [36] was applied to the data.Direct methods, SHELX2014 [36] and WinGX [37] were used to solve all three structures.All non-hydrogen atoms were located in the difference density map and reﬁned anisotropically with SHELX-2014 [36].All hydrogen atoms were included as idealised contributors in the least squares process.Their positions were calculated using a standard riding model with C H aromatic distances of 0.93 Å and U iso = 1.2 Ueq, C H methylene distances of 0.99 Å and U iso = 1.2 Ueq and C H methyl distances of 0.98 Å and U iso = 1.5 Ueq. | [] | [] | ["C 31 H 31 CuN 5 O 4", "[2,6-{(3,5-Me 2 pz)CH 2 ] 2 py}-Cu(II) (2-BrC 6 H 5 COO) 2", "C 31 H 29 Br 2 CuN 5 O 4"] | ["CuAc 2 ·2H 2 O--0.10 g, 0.51 mmol"] | [] | ["2-Br-C 6 H 2 COOH--0.21 g, 1.0 mmol", "L1--0.15 g, 0.51 mmol"] | [] | [] | []
acs.inorgchem.5b01699 | Single crystals of [C 4 mpyrr] 2 [(UO 2 (NO 3 ) 2 N(CN) 2 ) 2 ] were isolated and analyzed by SCXRD after 19 days.In the preparation of [C 2 mim] 2 [(UO 2 (NO 3 ) 2 N(CN) 2 ) 2 ] in bulk, [C 2 mim][N(CN) 2 ] was ﬁrst weighed into a tared agate mortar. The appropriate amount of recrystallized UO 2 (NO 3 ) 2 ·6H 2 O (1 molar equiv) was calculated and weighed directly into the IL. The mixture was ground by hand for at least 2 min, timed with an electronic watch.The resulting waxy, yellow solid was scraped oﬀ the mortar with a steel spatula. The tare weight of an empty 20 mL borosilicate glass vial was recorded, the reaction product was added to this vial, and the total mass was recorded. The sample was placed in a programmable muﬄe furnace set to 70 °C, and the mass was recorded at 1 to 2 h intervals. | [] | [] | ["[C 4 mpyrr] 2 [(UO 2 (NO 3 ) 2 N(CN) 2 ) 2 ]", "[C 2 mim] 2 [(UO 2 (NO 3 ) 2 N(CN) 2 ) 2 ]"] | ["UO 2 (NO 3 ) 2 ·6H 2 O--1 molar equiv"] | [] | ["[C 2 mim][N(CN) 2 ]--not specified"] | ["70 \nC"] | ["at least 2 min"] | []
s160053680504314x | Experimental Compound (I) was obtained by a hydrothermal reaction. The starting materials, Cd(OAc) 2 4H 2 O (0.533 g, 2 mmol), 4,4 0 -bipyridine (0.192 g, 1 mmol) and deionized water (10 ml) were mixed. The resulting suspension was stirred for 1 h, then sealed in a 20 ml stainless-steel bomb with a Teﬂon liner and heated at 453 K for 4 d.The autoclave was then cooled at 6 K h 1 to 373 K. This temperature was maintained for 12 h, and then the system was cooled to room temperature at the same cooling rate. Colourless crystals of (I) were obtained and washed with water. | ["373 K"] | ["12 h"] | ["Compound (I)"] | ["Cd(OAc) 2 4H 2 O--0.533 g, 2 mmol"] | [] | ["4,4 0 -bipyridine--0.192 g, 1 mmol"] | ["453 K"] | ["4 d"] | ["deionized water--10 ml"]
j.ica.2013.02.026 | 2.4. Synthesis of [Ni(ptmb)(hpht)(H 2 O) 2 ]H 2 O(4) A mi xtu re of NiC l 2 6H 2 O (23. 7 mg , 0. 1 mm ol), homo pht hal ic aci d (18. 0 mg, 0. 1 mm ol), pt mb (24. 0 mg , 0. 1 mm ol) and Li OH (8.2 mg , 0. 2 mm ol) was pl ac ed in a Te ﬂon- lin ed st ai nl ess st eel vess el. Th e mi xt ure wa s se ale d an d hea te d at 120 °C for 3 da ys , and then th e re act io n sys tem was co ole d to ro om temp er at ure . Pale -g ree n cry stals we re ob tai ned in yie ld (base d on Ni): 66%. Ele me nt al An al. Calc . | [] | [] | ["[Ni(ptmb)(hpht)(H 2 O) 2 ]\nH 2 O", "NaN"] | ["NiCl 2 \n6H 2 O--23.7 mg, 0.1 mmol"] | ["LiOH--8.2 mg, 0.2 mmol"] | ["homopht halic acid--18.0 mg, 0.1 mmol", "ptmb--24.0 mg, 0.1 mmol"] | ["120 \n°C"] | ["3 days"] | ["H 2 O--NaN"]
cg300540d | Synthesis of [Co(L)(phen)]·H 2 O (8). The preparation of 8 was similar to that of 7 except that Co(OAc) 2 ·4H 2 O (0.025 g, 0.1 mmol) was used instead of Ni(OAc) 2 ·4H 2 O. The pink crystals were obtained in a 58% yield. Anal. Calcd for C 33 H 24 N 2 O 6 Co (M r = 603.47): C, 65.68; H, 4.01; N, 4.64. Found: C, 65.52; H, 3.87; N, 4.39. IR data (KBr, cm −1 ): 3862 (s), 3731 (m), 3443 (w), 1920 (s), 1604 (w), 1518 (w), 1397 (w), 1236 (w), 1170 (m), 1136 (m), 983(s), 851 (m), 778 (m), 726 (s), 672 (w), 650 (m), 521 (s), 404(s). | [] | [] | ["[Co(L)(phen)]·H 2 O", "C 33 H 24 N 2 O 6 Co"] | ["Co(OAc) 2 ·4H 2 O--0.025 g, 0.1 mmol"] | [] | [] | [] | [] | []
b920308g | Preparation of complexes 1–5 Synthesis of {[Cu(CH 3 O-ip)(bpa)]·H 2 O} n (1). Amixtureof CH 3 O-H 2 ip (0.1 mmol, 19.2 mg), bpa (0.1 mmol, 18.4 mg), Cu(OAc) 2 ·2H 2 O (0.1 mmol, 19.1 mg) and H 2 O (15 mL) was stirred for 30 min, and the pH value of the solution was adjusted to about 4 with 1 M KOH. After stirring for another 30 min, the mixture was transferred to a 25 mL Teﬂon-lined stainless steel vessel and heated at 160 ◦ C for 3 days. Then the reaction system was cooled to room temperature during 24 h, and blue block crystals of 1 were obtained. Yield: 21.4 mg (45%). Elemental analysis (%): calcd for C 21 H 18 CuN 2 O 6 : C 55.08, H 3.96, N 6.12; found C 55.16, H 3.89, N 6.03. IR (cm -1 ): 3439 m, 3062 m, 1614 s, 1451 m, 1370 s, 1263 m, 1058 m, 839 m, 734 m. | [] | [] | ["{[Cu(CH 3 O-ip)(bpa)]·H 2 O} n", "C 21 H 18 CuN 2 O 6"] | ["Cu(OAc) 2 ·2H 2 O--0.1 mmol, 19.1 mg"] | [] | ["CH 3 O-H 2 ip--0.1 mmol, 19.2 mg", "bpa--0.1 mmol, 18.4 mg"] | ["160 \nC"] | ["3 days"] | ["H 2 O--15 mL"]
c002492a | FTIR (KBr, n max /cm -1 ) 2956(s), 2907(w, sh), 2870(m, sh), 2374(w), 2306(w), 1589(s), 1538(s), 1451(s), 1422(m, sh), 1390(s), 1313(m), 1277(m), 1235(w, sh), 1149(m) 1070(s, sh), 1046(m), 961(w, sh), 936 (w, sh), 908(w), 808(m), 765(m), 745(m, sh), 706(m), 646(m), 422(m).Zn(OPc) 2 (py) 2 (5). Used ZnEt 2 (2.00 mL, 2.00 mmol), H–OPc (0.352 g, 4.00 mmol) and py (~10 mL). Yield (0.653 g, 82.1%).Elemental Analysis. Found: C, 54.05; H, 6.27; N, 6.77. Calcd for C 18 H 24 N 2 O 4 Zn (MW = 397.76): C, 54.35; H, 6.03; N, 7.04%. FTIR (KBr, n max /cm -1 ) 2955(s), 2869(m, sh), 2372(w), 2343(w), 1704(s), 1605(s), 1479(w, sh), 1450(m), 1400(s, sh), 1367(w, sh), 1278(w), 1222(w), 1200(w, sh), 1147(w), 1071(w), 1044(w), 1015(m, sh), 805(w), 760(m), 702(m), 642(m), 422(w).Zn(O c Nc) 2 (H 2 O) 2 (6). Used 2 (0.500 g, 0.845 mmol) and ~30 mL of H 2 O. Yield (0.463 g, 82.6%). Elemental Analysis. | [] | [] | ["Zn(OPc) 2 (py) 2", "Zn(O c Nc) 2 (H 2 O) 2"] | ["ZnEt 2--2.00 mL, 2.00 mmol", "2--0.500 g, 0.845 mmol"] | [] | ["H-OPc--0.352 g, 4.00 mmol"] | [] | [] | ["py--~10 mL", "H 2 O--~30 mL"]
anie.201102023 | The resultant slightly cloudy solution was heated and filtered through Celite/glass wool and the ensuing clear solution was immediately placed in a freezer operating at 28 8 C. After 48 h, a small crop of Xray quality colorless crystals were deposited (2: 0.10 g, 8%; 3: 0.13 g, 9%; 4: 0.14 g, 11%). Higher yields of non-crystalline product were obtained using methods outlined in the Supporting Information. | ["-28 8 C"] | ["48 h"] | [] | [] | [] | [] | [] | [] | []
0095897021000036181 | Dropwise addition of 4.0 cm 3 of 1M aqueous Na 2 CO 3 to a stirred aqueous solution of MnSO 4  H 2 O (0.43 g, 2.50 mmol) in 5.0 cm 3 of H 2 O produced a white precipitate, which was then separated and washed by double-distilled water until no SO 2 4 anions were detectable. The precipitate was then added to a stirred aqueous solution of maleic acid (0.29 g, 2.5 mmol) in 20 cm 3 of H 2 O, followed by addition of a methanolic solution (20 cm 3 ) of phenanthroline monohydrate (0.50 g, 2.5 mmol). The mixture was further stirred for 30 min and insoluble solids filtered off. The yellow filtrate (pH ¼ 6.23) was kept at 50  C and yellow, plate-like crystals grew overnight. Yield: ca. 75%. Anal. Calc. for C 16 H 10 MnN 2 O 4 (%): C, 55.03; H, 2.89; N, 9.16. Found: C, 55.14; H, 2.96; N, 9.07. IR (cm 1 ): 3054m, 1953w, 1824w, 1560vs, 1512s, 1435vs, 1390s, 1345m, 1305vs, 1223m, 1198m, 1144m, 1102m, 1092m, 1052w, 990m, 977w, 891m, 865s, 849vs, 779m, 728s, 665m, 637m, 630s, 549m, 483m, 419m. | [] | [] | ["C 16 H 10 MnN 2 O 4"] | ["MnSO 4  H 2 O--0.43 g, 2.50 mmol"] | [] | ["maleic acid--0.29 g, 2.5 mmol", "phenanthroline monohydrate--0.50 g, 2.5 mmol"] | ["50 \nC"] | ["30 min", "overnight"] | ["H 2 O--5.0 cm 3", "methanol--20 cm 3"]
10610278.2015.1076933 | solvent] n as orange block crystals (7.8 mg, 72%). Elemental Analysis: Found C, 68.15; H, 5.72 and N, 12.35; Calculated for C 33 H 24 ClCo 0.5 N 4 ·2DMF: C, 68.11; H, 5.57; N, 12.22%. | [] | [] | ["C 33 H 24 ClCo 0.5 N 4 ·2DMF"] | [] | [] | [] | [] | [] | ["DMF--2"]
j.jssc.2010.03.008 | For 2: Yield 49% based on Tb. Anal. Calcd. for C 22 H 38 N 2 O 38 P 2 Tb 4 : C, 16.15; H, 2.34; N, 1.71. Found: C, 16.17; H, 2.37; N, 1.71%. IR (KBr, cm  1 ): 3378(br), 1687(s), 1647(s), 1529(w), 1472(w), 1425(w), 1400(w), 1356(w), 1319(m), 1253(w), 1201(m), 1150(m), 1110(m), 1084(m), 1016(m), 920(w), 878(w), 796(m), 752(w), 646(w), 605(w), 543(w), 483(w). | [] | [] | ["C 22 H 38 N 2 O 38 P 2 Tb 4"] | [] | [] | [] | [] | [] | []
15533170903228034 | The resulting colorless block crystals of 1 were ﬁltered off and washed with water (yield = ca. 53% based on Pb). Crystals of 1 are stable in air. Anal. calcd for C 12 H 8 PbN 2 O 4 : C, 31.93; H, 1.79; N, 6.21%. Found: C, 31.78; H, 2.01; N, 6.57%. IR(cm −1 , KBr): 1630(m), 1601(s), 1534(s) 1503(m), 1452(s), 1360(m), 1254(s), 1200(w), 987(w), 750(w).X-Ray Crystallography Crystal data and experimental details for compound 1 are contained in Table 1. All measurements were made on a Bruker 449 Downloaded by [University of California Santa Cruz] at 16:49 08 October 2014 | [] | [] | ["Pb(bdc)(H 2 O)"] | ["Pb--NaN"] | [] | ["bdc--NaN"] | [] | [] | ["water--NaN"]
j.poly.2007.10.005 | 2.2. Synthes is of complexes 2.2.1. Na[Cr(dipic) 2 ] Æ 2H 2 O(1) Dipicolinic acid (H 2 dipic, 0.12 g, 0.72 mmol) was dissolved in ethanol (25 ml) and drop wise added, under continuous stirring, to an ethanolic solution (25 ml) of CrCl 3 Æ 6H 2 O (0.14 g, 0.53 mmol). After 60 min stirring, at room temperature, 0.1 M NaOH was dro p wise added to the resulting dark green solution until a color change, ﬁrst to blue and ﬁnally to violet, was observed. The reaction mixture was stirred during 60 min more and then left to stand at room temperature. After two weeks, purple crystals suitable for X-ray structural analysis were obtained. The yield was 57%. Anal. Calc. for C 14 H 10 CrN 2 O 10 Na: C, 38.1; H, 2.3; N, 6.3. Found: C, 37.8; H, 2.5; N, 6.1%. | [] | ["two weeks"] | ["Na[Cr(dipic) 2] Æ 2H 2 O", "C 14 H 10 CrN 2 O 10 Na"] | ["CrCl 3 Æ 6H 2 O--0.14 g, 0.53 mmol"] | ["NaOH--0.1 M"] | ["dipicolinic acid--0.12 g, 0.72 mmol"] | ["room temperature"] | ["60 min", "60 min more"] | ["ethanol--25 ml"]
zaac.201500230 | [Ag(Hdpi) 2 ](NO 3 )·H 2 O (1): The mixture of AgNO 3 (10.2 mg, 0.06 mmol), and Hdpi (26.4 mg, 0.12 mmol) was dissolved in 14 mL mixed solvent (H 2 O:CH 3 OH = 3:4). Afterwards, the resulting mixture was transferred and sealed in a 25 mL Teflon-lined autoclave, which was sealed and heated at 140 °C for 3 d, and then, followed by slow cooling (a descent rate of 2.5 K·h –1 ) to room temperature. Colorless crystals were obtained with a yield of about 40% (hand-picking crystals, based on Hdpi). C 30 H 26 AgN 5 O 4 : calcd. C 57.34; H 4.17; N 11.14%; found: C 57.10; H 4.25; N 11.31%. IR (KBr): ν ˜ = 3551 s, 3476 s, 3415 s, 3238 m, 2361 w, 2340 w, 2027 w, 1638 m, 1618 m, 1384 m, 1125 w, 771 w, 621 m, 481 w cm –1 .[Cu(dpi)] ⬁ (2): A similar synthetic method as described above for complex 1 (light-yellow), except that AgNO 3 was replaced by Cu(NO 3 ) 2 ·3H 2 O. Yield: ca. 60% based on Hdpi. C 15 H 11 CuN 2 : calcd.C 63.70; H 3.92; N 9.91%; found: C 63.41; H 3.98; N 9.73%. IR (KBr): ν ˜ = 3417 s, 3238 s, 3060 w, 2027 w, 1639 s, 1618 s, 1499 w, 1457 w, 1399 w, 1385 w, 1105 w, 1072 w, 1025 w, 909 w, 769 m, 696 m, 621 s, 479 m cm –1 . | [] | [] | ["[Ag(Hdpi) 2 ](NO 3 )·H 2 O", "1", "C 30 H 26 AgN 5 O 4"] | ["AgNO 3--10.2 mg, 0.06 mmol", "Cu(NO 3 ) 2 ·3H 2 O--NaN"] | [] | ["Hdpi--26.4 mg, 0.12 mmol", "Hdpi--NaN"] | ["140 °C"] | ["3 d"] | ["H 2 O:CH 3 OH--14 mL"]
s11243-006-0025-1 | Our attempt to prepare compound (8) directly was unsuccessful. We tried to prepare this compound by successive addition of 1 M aqueous CuSO 4 (5 cm 3 , 5 mmol), 2 M aqueous pyridine (15 cm 3 , 30 mmol) and concentrated ammonia solut ion (26%, 5 cm 3 ) and the blue solution thus formed was mixed with a 0.5 M aqueous solution of K[Ag(CN) 2 ] (26 cm 3 , 13 mmol). | [] | [] | ["compound (8)"] | ["1 M aqueous CuSO 4--5 cm 3, 5 mmol", "0.5 M aqueous solution of K[Ag(CN) 2 ]--26 cm 3, 13 mmol"] | [] | ["2 M aqueous pyridine--15 cm 3, 30 mmol"] | [] | [] | ["concentrated ammonia solution (26%)--5 cm 3"]
b926597j | FT-IR (solid, cm 1 ) 1597s, 1541m, 1489s, 1425w, 1385m, 1313w, 1213w, 1106w, 1078w, 1011m, 849m, 812s, 741w, 692m, 640s, 631s, 615m.4 0 -(4-Methylthiophenyl)-4,2 0 :6 0 ,4 00 -terpyridine (2) Ligand 2 was prepared by a similar procedure to 1, replacing 4-bromobenzaldehyde with 4-(methylthio)benzaldehyde (1.54 g, 10.0 mmol). After drying in vacuo over P 2 O 5 , compound 2 was isolated as a white solid (2.42 g, 68.2%), mp 213–215  C. | [] | [] | ["4-(4-Methylthiophenyl)-4,2 0 :6 0 ,4 00 -terpyridine", "Ligand 2"] | [] | [] | [] | [] | [] | []
ic026189s | Ag(tcm)(Me 4 pyz) 1/2 . Combination of Ag(tcm) (75 mg, 0.38 mmol) in 15 mL of acetonitrile and tetramethylpyrazine (26 mg, 0.19 mmol) in 5 mL of acetonitrile gave large clear, colorless crystals of Ag(tcm)(Me 4 pyz) 1/2 (17 mg, 0.064 mmol, 17%) after one week. IR (KBr, cm -1 ): 484, 562, 684, 816, 994, 1176, 1220, 1238, 1248, 1277, 1358, 1412, 2165, 2190, 2230, 2490, 2820, 2910.Anal. Calcd for AgC 8 H 6 N 4 : C, 36.11; N, 21.06; H, 2.28. Found: C, 36.41; N, 21.25; H, 1.94.Ag(tcm)(hmt). Ag(tcm) (75 mg, 0.38 mmol) was dissolved in a combined mixture of water (5 mL) and 25% aqueous ammonia (5 mL) and added to an aqueous solution (5 mL) of hexamethylenetetramine (53 mg, 0.38 mmol). The solution was left open to the atmosphere, allowing slow loss of ammonia from solution. Clear, colorless crystals were filtered off after 4 days (67 mg, 0.20 mmol, 53%). IR (KBr, cm -1 ): 500, 515, 552, 667, 692, 780, 807, 826, 924, 990, 1007, 1018, 1056, 1228, 1239, 1374, 1382, 1459, 2172, 2958. Anal. Calcd for AgC 10 H 12 N 3 : C, 35.52; N, 29.00; H, 3.58. | [] | [] | ["Ag(tcm)(Me 4 pyz) 1/2", "Ag(tcm)(hmt)"] | ["Ag(tcm)--75 mg, 0.38 mmol"] | [] | ["tetramethylpyrazine--26 mg, 0.19 mmol", "hexamethylenetetramine--53 mg, 0.38 mmol"] | [] | ["one week", "4 days"] | ["acetonitrile--15 mL", "acetonitrile--5 mL", "water--5 mL", "25% aqueous ammonia--5 mL", "aqueous solution--5 mL"]
j.poly.2013.01.036 | for C 22 H 38 Mn 3 N 8 O 24 : C, 27.43; H, 3.98; N, 11.63. Found: C, 27.48; H, 4.02; N, 11.70%. FT-IR (KBr pellet, cm 1 ): 3415 (w), 3364 (br), 3122 (w), 1615 (s), 1557 (s), 1540 (m), 1508 (m), 1428 (m), 1359 (s), 1276 (m), 759 (w), 715 (w), 668 (w).2.5. Synthesis of {[Mn 2 (atz)(H 2 O) 4 (btec)]2H 2 O} n (4) To a methanol solution (4.0 mL) containing atz (0.3 mmol, 25.2 mg) and H 4 btec (0.1 mmol, 25.4 mg) was slowly added an aqueous solution (6.0 mL) of Mn(NO 3 ) 2 (0.15 mmol, 53.6 mg) with constant stirring. The resulting mixture was ﬁltered after further stirring for half an hour. Colorless block-shaped crystals suitable for X-ray diffraction were grown by slow evaporation of the ﬁltrate within seven days (Yield: 33%, based on Mn II salt). Anal. Calc. for C 12 H 17 Mn 2 N 4 O 14 : C, 26.15; H, 3.11; N, 10.17. Found: C, 26.14; H, 3.16; N, 10.21%. FT-IR (KBr pellet, cm 1 ): 3566 (w), 3547 (w), 3416 (br), 3116 (w), 1636 (s), 1617 (s), 1559 (s), 1541 (m), 1420 (s), 1369 (s), 1280 (m), 819 (m), 754 (w), 668 (w), 616 (w), 527 (w). | [] | [] | ["C 22 H 38 Mn 3 N 8 O 24", "{[Mn 2 (atz)(H 2 O) 4 (btec)]2H 2 O} n", "C 12 H 17 Mn 2 N 4 O 14"] | ["Mn(NO 3 ) 2--0.15 mmol, 53.6 mg"] | [] | ["atz--0.3 mmol, 25.2 mg", "H 4 btec--0.1 mmol, 25.4 mg"] | [] | ["seven days"] | ["methanol--4.0 mL", "water--6.0 mL"]
c4dt01390e | Anal. Calc. for C 18 H 14 N 4 O(M W = 302.33): C, 71.51; H, 4.67; N, 18.53. Found: C, 71.62; H, 4.73; N, 18.60. FT-IR (KBr, cm −1 ): 3110 (N–H, w, br), 3062 (m), 2932 (w), 1691 (CvO, vs), 1669 (CvN, s), 1577 (m), 1548 (s), 1508 (m), 1490 (s), 1465 (s), 1444 (s), 1412 (m), 1319 (s), 1277 (s), 1216 (m), 1142 (s), 1084 (s), 1072 (w), 1141 (m), 992 (m), 927 (m), 895 (m), 847 (s), 807 (s), 768 (m), 744 (vs), 702 (vs), 678 (s), 652 (s), 615 (m), 449 (m). | [] | [] | ["C 18 H 14 N 4 O"] | [] | [] | [] | [] | [] | []
c3ce41556b | IR (ATR, cm −1 ) 2101 br, 2179 (ν CN , m), 2159 (ν CN , s), 2152 (ν CN , s), 1610 m, 1582 m, 1494 m, 1475 m, 1461 ms, 1450 m, 1321 m, 1286 m, 1225 vw, 1188 vw, 1146 w, 1115 vw, 997 m, 969 m, 933 vw, 903 vw, 847 w, 821 m, 764 w, 743 vs. Raman (785 nm, a: 1, %lp: 10, cm −1 ) 2182 (ν CN , w), 1630 m, 1610 m, 1581 s, 1557 m, 1541 ms, 1491 w, 1446 s, 1322 vw, 1272 vs, 1228 w, 1146 m, 1120 vw, 1006 s, 969 m, 903 vw, 803 w, 676 vw, 626 vw, 532 vw, 330 vw, 244 vw, 187 vw, 163 vw, 114 m. | [] | [] | [] | [] | [] | [] | [] | [] | []
j.ica.2013.01.002 | 2.2. Synthesis of complexes 2.2.1. [Cu 2 (2,2 0 -bpy) 2 (muco) 2 (H 2 O) 2 ](H 2 O) 2 , 1 Cu(NO 3 ) 2 3H 2 O (0.125 g, 0.5 mmol), H 2 muco (0.072 g, 0.5 mmol), NaOH (0.040 g, 1.0 mmol) and 2,2 0 -bpy (0.015 g, 0.5 mmol) in 10 ml of 50% aqueous MeOH were reﬂuxed for 60 min. The ﬁltered solution was slowly evaporated at room temperature to get blue block shaped crystals after a day. The handpicked blue crystals were washed with 50% aqueous MeOH and dried. Yield: 0.148 g, 75%. Elemental Anal. Calc. for C 32 H 32 Cu 2 N 4 O 12 (15): C, 48.55; H, 4.07; N, 7.08. Found: C, 48.59; H, 4.05; N, 7.07%.2.2.2. [Cu(4,4 0 -bpy)(muco)(H 2 O) 2 ], 2 It was synthesized by a similar procedure adopted for 1 using 4,4 0 -bpy (0.015 g, 0.5 mmol) as auxiliary ligand instead of 2,2 0 bpy. Blue block shaped crystals were obtained after few days. Yield: 0.136 g, 70%. Elemental Anal. Calc. for C 16 H 16 CuN 2 O 6 (Crude): C, 46.43; H, 4.38; N, 6.77. Found: C, 46.22; H, 4.15; N 6.62%. | [] | ["after a day"] | ["[Cu 2 (2,2 0 -bpy) 2 (muco) 2 (H 2 O) 2 ](H 2 O) 2", "C 32 H 32 Cu 2 N 4 O 12"] | ["Cu(NO 3 ) 2 ?3H 2 O--0.125 g, 0.5 mmol"] | ["NaOH--0.040 g, 1.0 mmol"] | ["H 2 muco--0.072 g, 0.5 mmol", "2,2 0 -bpy--0.015 g, 0.5 mmol"] | [] | ["60 min"] | ["50% aqueous MeOH--10 ml"]
s2052520614006210 | 2.2.3. [Cd(l-I)I(HacacPy)] 1 (3a). CdI 2 (1 mm ol, 367 mg) was dissolved in H 2 O (2 ml) and added to a solution of HacacPy (1 mmol, 177 mg) in 3 ml of EtOH resulting in the immediate precipitation of a white solid. The precipitate was ﬁltered off, washed with water and dried in air. Yield: 168 mg (0.31 mmol, 62%). Crystals for single-crystal diffraction experiments were grown by reaction diffusion. Phase purity of the bulk product was conﬁrmed by X-ray powder diffraction. | [] | [] | ["[Cd(l-I)I(HacacPy)] 1"] | ["CdI 2--1 mmol, 367 mg"] | [] | ["HacacPy--1 mmol, 177 mg"] | [] | [] | ["H 2 O--2 ml", "EtOH--3 ml"]
j.jssc.2015.03.008 | 3.3.2. Synthesis of [Ni(L1)(H 2 O) 2 ] n  2nH 2 O AmixtureofNiCl 2  6H 2 O (0.20 mmol, 0.0474 g), H 2 mna (0.20 mmol, 0.031 g), and NaOH (0.50 mmol, 0.02 g) in H 2 O(10ml) wasstirredatRTfor30min,thensealedinaTeﬂon-lined stainlesssteel autoclave (40 ml), and heated at 140 1C for 48 h under autogenous pressure. After cooling to RT, the yellow crystals were obtained [Ni(L1)(H 2 O) 2 ] n  2nH 2 O. Yield ca. 27%. Anal. Calc. for C 12 H 14 N 2 O 8 S 2 Ni (%): C, 32.98; H, 3.23; N, 6.41. Found: C, 32.76; H, 3.48; N, 6.49 IR (KBr pellet, cm 1 )ν: 3388(w), 3295(w), 2934(w), 1665(s), 1625(s), 1 589(s), 1442(m), 1 3 98(s), 1377(v s), 11 59(w), 111 0 (m), 1065(m), 829(w), 770(m), 725(m), 64 7(w), 478(w). | [] | [] | ["[Ni(L1)(H 2 O) 2 ] n  2nH 2 O", "C 12 H 14 N 2 O 8 S 2 Ni"] | ["NiCl 2  6H 2 O--0.20 mmol, 0.0474 g"] | ["NaOH--0.50 mmol, 0.02 g"] | ["H 2 mna--0.20 mmol, 0.031 g"] | ["140 1C"] | ["48 h"] | ["H 2 O--10ml"]
c6ce00587j | 110 FT-IR (ATR) ν /cm –1 = 3399 (w, br), 2998 (w), 2944 (w), 2842 (w), 1936 (m), 1902 (m), 1781 (m), 1708 (s), 1602 (m), 1576 (m), 1474 (m), 1453 (m), 1431 (m), 1387 (m), 1330 (m), 1287 (m), 1269 (s), 1209 (m), 1186 (m), 1136 (m), 1110 (s), 1066 (m), 1018 (m), 995 (m), 949 (m), 860, 819 (s), 764 (vs), 697 (m), 662 (m), 622 (m), 588 (m). 1 H-NMR (200 MHz, CDCl 3 ) δ/ppm = 3.92 (s, 3H), 7.34 (d, 2H, J = 8.6 Hz), 7.59 (d, 2H, J = 8.6 Hz), 7.77 (d, 2H, J = 8.6 Hz), 7.08 (d, 2H, J = 8.6 Hz). Spectra are given in Figures S3 and S4 in ESI†. 4-Diethylphosphono-4’-biphenylcarboxylic acid methyl ester (3) In a two necked 50 mL flask 5.0 g (14.8 mmol) of 2 and 0.33 g (1.47 mmol) of anhydrous NiBr 2 were suspended in 10 mL of mesitylene. The suspension was placed under nitrogen and heated to 180 °C with constant stirring and refluxing. After one hour 3.5 g (22.3 mmol) of triethylphosphite were added dropwise over 2 hours at 180 °C with the suspension changing its colour from greenish yellow to red and back again with each drop of triethylphosphite added. After refluxing another two hours for completion of the reaction the light green suspension was allowed to cool to room temperature. The excess of triethylphosphite and solvent was removed under reduced pressure. The resulting solid was washed with water and dried to afford 4.4 g (85% yield) of pure product. Mp = 77 – 79 °C. FT-IR (ATR) ν /cm –1 = 3785 (w), 2969 (w), 2911 (w), 1637 (w), 1593 (w), 1521 (w), 1428 (m), 1329 (m), 1250 (s), 1198 (m), 1091 (m), 1032 (m), 1010 (m), 962 (m), 824 (w), 768 (m), 686 (m), 611 (vs). 1 H- NMR (500 MHz, DMSO-d 6 ) δ/ppm = 1.22 (t, 6H), 3.87 (s, 3H), 4.01 (q, 4H), 7.33-8.35 (m, 8H). 13 CNMR (125.7 MHz, DMSO-d 6 ) δ/ppm = 16.5 (-CH 3 ), 39.8 (-CH 2 -), 52.5 (O-CH 3 ), 62.1 (O-CH 3 ), 127.6 (d), 130.1 (d), 132.1 (d), 142.5, 143.3 (aromatic C), 176.5 (-COOH). 31 P{H}-NMR (121.5 MHz, DMSO-d 6 ) δ/ppm = 17.53. Spectra are given in Figures S5-S8 in ESI†. EI-MS(+) at 100 °C (M = C 18 H 21 O 5 P (348.11) m/z (%) 348 (15) [M], 320 (28) [M – C 2 H 4 ] + , 292 (41) [M – C 2 H 5 – C 2 H 4 ] + , 261 (22) [M – C 2 H 4 – C 2 H 3 O 2 ] + , 152 (65) [M – PO 3 (C 2 H 5 ) 2 – CO 2 CH 3 = C 12 H 8 ] + . Calcd. for C 18 H 21 O 5 P . | [] | [] | ["4-Diethylphosphono-4'-biphenylcarboxylic acid methyl ester (3)"] | ["NiBr 2--0.33 g (1.47 mmol)"] | [] | ["2--5.0 g (14.8 mmol)", "triethylphosphite--3.5 g (22.3 mmol)"] | ["180 °C"] | ["2 hours"] | ["mesitylene--10 mL"]
s0108270100013585 | Experimental Compound (I) was obtained by mixing manganese chloride, sodium thiosulfate and phenanthroline in a (1:3:1) ratio. A few hours after mixing, crystals suitable for X-ray diffraction were already present in the solution. A similar procedure using bipy did not, however, produce similar results. All trials with bipy were unsuccessful, the solutions becoming dark as a result of some (presumed) oxidation processes. As indirect evidence of this, in one of the many attempts to generate the bipy thiosulfate, crystals of the tetrathionate (II) were fortuitously obtained when a solution left unattended for months was ®nally checked for crystals. | [] | [] | ["Compound (I)"] | ["manganese chloride--NaN", "sodium thiosulfate--NaN"] | [] | ["phenanthroline--NaN"] | [] | [] | []
c000586j | [Hg 3 (H 2 O) 2 (ptz) 4 (m 1,1 -N 3 ) 2 ]$2H 2 O (4). A methanol solution (6 mL) containing 2-cyanopyrazine (10.5 mg, 0.1 mmol), H 4 btec (12.7 mg, 0.05 mmol) and NaN 3 (13.0 mg, 0.2 mmol) was carefully layered onto a buffer layer of ethyl acetate (2 mL) in a straight glass tube, below which an aqueous solution of Hg(NO 3 ) 2 $H 2 O (33.0 mg, 0.1 mmol) was placed. Upon slow evaporation of the mixture at room temperature, colourless block-shaped crystals suitable for X-ray analysis were obtained on the wall of the tube within two weeks, washed with ethanol and water and dried in air. Yield: 26% based on 2-cyanopyrazine.Anal. calcd for C 10 H 10 Hg 1.5 N 15 O 2 : C 17.84, H 1.50, N 31.21%.Found: C 17.70, H 1.74, N 31.07%. IR (KBr, n/cm 1 ): 3457 (br), 3063 (w), 2040 (s), 1624 (ms), 1529 (w), 1448 (w), 1398 (m), 1357 (w), 1169 (w), 1136 (m), 1057 (w), 1021 (m), 861 (w), 764 (w), 637 (w), 522 (w), 460 (w).Hg(H 2 O) 2 (ptz) 2 (5). Complex 5 was prepared by adopting the same synthetic procedures as 3 only increasing the amount of NaN 3 to 0.3 mmol (19.5 mg). Colourless block-shaped crystals suitable for X-ray analysis were obtained by evaporation of the ﬁltrate in one week, washed with ethanol, and dried in air. Yield: 22% based on 2-cyanopyrazine. Anal. calcd for C 5 H 5 Hg 0.5 N 6 O: C 22.63, H 1.90, N 31.66%. Found: C 22.41, H 1.87, N 31.75%. | [] | ["two weeks", "one week"] | ["[Hg 3 (H 2 O) 2 (ptz) 4 (m 1,1 -N 3 ) 2 ]$2H 2 O", "[Hg(H 2 O) 2 (ptz) 2"] | ["Hg(NO 3 ) 2 $H 2 O--33.0 mg, 0.1 mmol"] | ["NaN 3--13.0 mg, 0.2 mmol"] | ["2-cyanopyrazine--10.5 mg, 0.1 mmol", "H 4 btec--12.7 mg, 0.05 mmol"] | [] | [] | ["methanol--6 mL", "ethyl acetate--2 mL"]
j.poly.2008.08.021 | 2.2.2. [Mn III 6 ( l 3 -O) 2 (O 2 CPh) 2 (salox) 6 (Me 2 CO) 2 (H 2 O) 2 ]  2Me 2 CO (2  2Me 2 CO) 2.2.2.1. Method A. Solid H 2 salox (0.034 g, 0.25 mmol) was added to a reﬂuxed red brown solution of [Mn 3 ( l 3 -O)(O 2 CPh) 6 (py) 2 (H 2 O)] (0.092 g, 0.085 mmol) in Me 2 CO (30 mL) and the resulting brown solution was further reﬂuxed for 15 min. Vapor diffusion of Et 2 O to the brown reaction mixture afforded X-ray quality brown needle-like crystals of 2, which were ﬁltered off, and dried in vacuo (yield: 0.040 g, 60% based on the metal). The resulting powder was analyzed as solvent free. C 62 H 56 Mn 6 N 6 O 22 requires: C, 47.53; H, 3.60; N, 5.36. Found: C, 47.29; H, 3.57; N, 5.33%. FT-IR (KBr pellets, cm 1 ): 3410(br), 3056(w), 3015(w), 1701(m), 1634(sh), 1597(vs), 1536(vs), 1472(s), 1440(vs), 1396(vs), 1327(m), 1282(vs), 1202(s), 1152(m), 1125(m), 1044(vs), 1028(vs), 956(w), 917(vs), 856(w), 825(m), 755(s), 722(s), 676(vs), 648(s), 550(w), 531(m), 465(s). | [] | [] | ["[Mn III 6 ( l 3 -O) 2 (O 2 CPh) 2 (salox) 6 (Me 2 CO) 2 (H 2 O) 2 ]  2Me 2 CO", "C 62 H 56 Mn 6 N 6 O 22"] | ["[Mn 3 ( l 3 -O)(O 2 CPh) 6 (py) 2 (H 2 O)]--0.092 g, 0.085 mmol"] | [] | ["H 2 salox--0.034 g, 0.25 mmol"] | [] | ["15 min"] | ["Me 2 CO--30 mL"]
24701556.2020.1735429 | We transferred suspension to the autoclave lined with Teflon of 25 mL and kept it for 96 h at 120  C. After cooling slowly to the ambient temperature, we acquired 1’s pink crystals with block-shape, and selecting manually the right crystal from white precipitate. Yield 48% according to Co.Anal. Calcd for C 26 H 24 N 10 O 4 Co: C, 52.09; H, 4.04; N, 23.37%; Found for 1: C, 51.96; H, 3.96; N, 23.52%. | [] | [] | ["[Co(BIMB) 2 (H 2 O) 2 ](NO 3 ) 2 "] | [] | [] | ["BIMB--NaN"] | ["120 \n C"] | ["96 h"] | ["NaN--NaN"]
acs.organomet.7b00834 | Synthesis of Compound 5. A solution of 4 (1.35 g, 4 mmol) and N-phenylmaleimide (770 mg, 4.4 mmol) in toluene was stirred at 100 °C for 2 h. After evaporation of the solvent, the crude product was chromatographed on silica gel using a mixture of ethyl acetate and petroleum ether (1:4) as eluent, and 5 was obtained as a white solid (1.8 g, yield: 82%).31 P NMR (CDCl 3 ) δ 51.7; 1 H NMR (300 MHz, CDCl 3 ) δ 1.67 (s, 3H), 1.68 (s, 3H), 2.77 (d, J = 12.0 Hz, 2H), 3.41 (s, 2H), 3.45 (s, 6H), 5.59 (s, 1H), 6.86 (t, J = 6.9 Hz, J = 6.9 Hz, 1H), 6.95 (dd, J = 8.4 Hz, J = 1.5 Hz, 2H), 7.27−7.44 (m, 8H), 7.68 (d, J = 9.3 Hz, 1H), 8.72 (d, J = 6.9 Hz, 1H); 13 C NMR (100 MHz, CDCl 3 ) δ 15.40 (s, 2CH 3 ), 48.89 (s, 2CH), 49.69 (d, J C−P = 15.0 Hz, 2CH), 55.31 (s, 2OCH 3 ), 100.20 (s, CH), 112.59 (s, CH), 117.20 (s, C), 117.45 (s, CH), 125.75 (s, CH), 126.49 (s, 2CH), 127.29 (s, CH), Figure 4. X-ray crystal structure analysis of compound 11. Main bond length (Å) and angles ( deg): Au2− Au11 3 .0143(3); A u1− P1 2.2509(13); Au1− Cl1 2.3107 (15); P1− C9 1.847(6); C8− C7 1.373(7); P1−C1 1.814(5); C8−C9 1.432(7); C1−C6 1.413(7); C9−O1 1.221(6); Au2−P1−Au1 108.66(5); C1 −P1−C9 104.4(2). | [] | [] | ["Compound 5"] | [] | [] | ["N-phenylmaleimide--770 mg, 4.4 mmol"] | ["100 °C"] | ["2 h"] | ["toluene--not specified"]
c3ce40621k | Synthesis of [Zn 2 L(DPE)]?2.5DMF?2H 2 O (2). The preparation of 2 was similar to that of 1 except that Zn(NO 3 ) 2 ?6H 2 O (0.1 mmol, 0.030 g) was used instead of Co(NO 3 ) 2 ?6H 2 O. Colorless block single crystals were produced. Yield: 13 mg (6% based on Zn 2+ ). The phase purity was confirmed by powder X-ray diffraction, as shown in Fig. S2 in the ESI. | [] | [] | ["[Zn 2 L(DPE)]?2.5DMF?2H 2 O", "NaN"] | ["Zn(NO 3 ) 2 ?6H 2 O--0.1 mmol, 0.030 g"] | [] | [] | [] | [] | []
j.ica.2018.08.018 | Synthesis of [Cd 2 (1,4-ndc) 2 (bief) 2 ]∙3H 2 O (5). Complex 5 was synthesized following the same synthetic procedure as that for complex 1 except that 1,4-H 2 ndc was used instead of H 2 bpca. Colorless crystals of 5 were obtained with 55% yield based on bief. Calcd for C 70 H 62 Cd 2 N 8 O 11 : C, 59.37; H, 4.41; N, 7.91. Found: C, 59.45; H, 4.44; N, 7.82. IR (KBr, cm −1 ): 3131 (m), 2958 (m), 1676 (s), 1563 (s), 1510 (s), 1420 (s), 1367 (s), 1307 (m), 1246 (s), 1118 (w), 1065 (s), 990 (m), 937 (m), 824 (s), 771(m), 733 (m), 724 (m), 567(m). | [] | [] | ["[Cd 2 (1,4-ndc) 2 (bief) 2 ]∙3H 2 O", "C 70 H 62 Cd 2 N 8 O 11"] | [] | [] | ["1,4-H 2 ndc--NaN", "H 2 bpca--NaN"] | [] | [] | []
c0ce00175a | Found C 77.82, H 5.93, N 15.66; C 23 H 20 N 4 requires C 78.38, H 5.72, N 15.90%.{[Cd 2 (2) 3 (O 2 NO) 4 ]$4MeOH$2CHCl 3 } n A MeOH (10 cm 3 ) solution of Cd(NO 3 ) 2 $4H 2 O (15.4 mg, 0.050 mmol) was layered over a MeOH–CHCl 3 (5 cm 3 , 1 : 4, v/v) solution of 2 (33.3 mg, 0.100 mmol) in a test tube. The tube was sealed and left standing at room temperature for two weeks during which time X-ray quality, colourless crystals grew. These were collected by ﬁltration, washed with MeOH and dried in air (41.4 mg, 90.3%, calc. based on Cd). On standing in air, the crystals rapidly lose solvent forming a white powder. IR (solid, cm 1 ): 3269w, 1726w, 1599s, 1560w, 1537w, 1502w, 1441s, 1394s, 1296s, 1217m, 1065m, 1018s, 827s, 748m, 669s, 638m. Found C 51.36, H 3.36, N 11.19; C 69 H 45 Cd 2 N 13 O 12 $4MeOH$CHCl 3 requires C 51.66, H 3.63, N 10.58%. A repeat reaction using Cd(NO 3 ) 2 $4H 2 O (30.8 mg, 0.100 mmol) and 2 (33.3 mg, 0.100 mmol) gave the same product (50.2 mg, 87.5%, calc. based on 2). | [] | [] | ["[Cd 2 (2) 3 (O 2 NO) 4 ]$4MeOH$2CHCl 3"] | ["Cd(NO 3 ) 2 $4H 2 O--15.4 mg, 0.050 mmol"] | [] | ["2--33.3 mg, 0.100 mmol"] | [] | ["two weeks"] | ["MeOH--10 cm 3", "CHCl 3--2 cm 3"]
j.inoche.2004.07.016 | A reaction mixture of copper powder (0.32 g, 5 mmol), CdCl 2 Æ 2.5H 2 O (2.28 g, 10 mmol), methanol (20 cm 3 ) and diethanolamine (2 cm 3 ) was heated to 50–60 C and magnetically stirred until total dissolution of Cu 0 was observed (90 min). After cooling the resulting blue solution, a crude product of 1 precipitated immediately. It was ﬁltered out and subsequently blue microcrystals suitable for X-ray diﬀraction studies were formed in one hour. They were collected by ﬁlter-suction and dried in vacuo. Yield (total): 1.69 g, 71%. Elemental analyses for metals were performed by atomic absorption spectroscopy. Anal. Calc. for C 8 H 22 Cd 1 Cl 2 Cu 1N 2 O 5 : C, 20.31; H, 4.69; N, 5.92; Cu, 13.43; Cd, 23.76; Cl, 14.99. Found: C, 20.6; H, 4.5; N, 6.1; Cu, 13.7; Cd, 24.0; Cl, 15.3%.The infrared spectrum (4000–400 cm 1 ) was recorded on a KBr pellet with a UR-10 spectrophotometer. The reﬂectance spectrum was recorded on a Specord M40 spectrometer (30,000–12,000 cm 1 ). X-band solid-state EPR spectra were measured using a Radiopan PS100.X spectrometer. | [] | [] | ["CuCdCl"] | ["copper powder--0.32 g, 5 mmol", "CdCl 2 Æ 2.5H 2 O--2.28 g, 10 mmol"] | [] | [] | ["50–60 \nC"] | ["90 min", "one hour"] | ["methanol --20 cm 3", "diethanolamine --2 cm 3"]
j.jorganchem.2005.06.030 | 2.3. Synthesis of the triphenyltin compl exes A typical method is described below.2.3.1. Synthesis of Ph 3 SnL 1 H(1) Compound 1 was synthesized by reacting L 1 HH 0 (0.73 g, 2.04 mmol) and Ph 3 SnOH (0.75 g, 2.04 mmol) in 50 ml of anhydrous toluene in a 100 ml ﬂask equipped with a Dean-Stark moisture trap and water-cooled condenser. The reaction mixture was reﬂuxed for 9 h and ﬁltered while hot. The ﬁltrate was collected and the volatiles were removed using a rotary evaporator. The residue was dried in vacuo, washed with hexane (3 · 5 ml), extracted into chloroform and ﬁltered. The crude product was obtained after evaporation and this was then recrystallized from chloroform to yield orange crystals of the desired product. Yield (0.50 g, 34.5%); m.p.: 138–40 C. Anal. Found: C, 66.12; H, 4.45; N, 6.02%. Calc. for C 39 H 31 N 3 O 3 Sn: C, 66.09; H, 4.40; N, 5.92. IR (cm 1 ): 1619 m(OCO) asym . M W = 709. Positive-ion MS: m/z 1457 [2*M + K] + ; m/z 1441 [2*M + Na] + ; m/z 1060 [M + SnPh 3 ] + ; m/z 748 [M + K] + , 100%; m/z 732 [M + Na] + ; m/z 710 [M + H] + . MS/MS of m/z 1457: m/z 1100 [M + K + HSnPh 3 ] + ; m/z 748 [M + K] + . MS/M S of m/z 1441: m/z 1084 [M + Na + HSnPh 3 ] + ; m/z 732 [M + Na] + . MS/MS of m/z 1060: m/z 982 [M  benzene + SnPh 3 ] + ; m/z 904 [M  2*benzene + SnPh 3 ] + ; m/z 650 [M  Ph + H 2 O] + ; m/z 632 [M  Ph] + ; m/z 588 [M  Ph  CO 2 ] + ; m/z 554 [M  Ph  benzene] + . MS/MS of m/z 732: m/z 364 [M + Na  HOSnPh 3 ] + . MS/MS of m/z 710: m/z 632 [M  benzene + H] + ; m/z 588 [M + H  benzene  CO 2 ] + ; m/z 554 [M + H  2*benzene] + ; m/z 342 [M + H  HOSnPh 3 ] + . Negative-ion MS: m/z 720 [L 1 H+Ph 2 SnCl 2 +H 2 O]  ; m/z 708 [M  H]  ; m/z 553; m/ z 439 [P h 3 SnCl + Cl + H 2 O]  ; m/z 358 [L 1 H]  , 100%; m/z 314 [L 1 H  CO 2 ]  ; m/z 269 [L 5 H]  .MS/ MS of m/z 720: m/z 358 [L 1 H]  ; m/z 314 [L 1 H  CO 2 ]  . | [] | [] | ["Ph 3 SnL 1 H"] | ["Ph 3 SnOH--0.75 g, 2.04 mmol"] | [] | ["L 1 HH 0--0.73 g, 2.04 mmol"] | [] | ["9 h"] | ["anhydrous toluene--50 ml"]
jccs.200600038 | Preparation of [Zn(SCN) 2 (bpp)] n ,1 Zn(NO 3 ) 2 ×6H 2 O (0.19 g, 1 mmol), NH 4 SCN (0.15 g, 2 mmol) and bpp (0.20 g, 1 mmol) were placed in a flask con taining 10 mL CH 3 OH. The mixture was stirred at room temperature for 0.5 h to yield a white precipitate. The white solid was then filtered off and washed with CH 3 OH. Yield for 1: 0.379 g (78%). Anal. Calcd. for C 15 H 14 ZnN 4 S 2 :C, 47.44; H, 3.72; N, 14.75%. Found: C, 47.24; H, 3.70; N, 14.55%. IR (KBr disk): 2775 (br), 1653 (m), 1604 (s), 1567 (m), 1490 (m), 1415 (s), 1349 (s), 1310 (m), 1262 (m), 1221 (m), 1198 (m), 1100 (s), 998 (m), 874 (m), 832 (m), 644 (s), 590 (s), 535 (m), 496 (s), 421 (s). | [] | ["0.5 h"] | ["[Zn(SCN) 2 (bpp)] n", "C 15 H 14 ZnN 4 S 2"] | ["Zn(NO 3 ) 2 ×6H 2 O--0.19 g, 1 mmol"] | [] | ["NH 4 SCN--0.15 g, 2 mmol", "bpp--0.20 g, 1 mmol"] | [] | [] | ["CH 3 OH--10 mL"]
c2dt31619f | The yellow air sensitive solid was characterised by NMR spectroscopy.1 H-NMR (C 6 D 6 ): 8.05 (1H, broad s, NH); 7.20–6.85 (9H, m, H-aromatic); 6.30 and 6.15 (2H, d, J = 6.5 Hz, NHC-backbone); 4.45 (2H, s, CH 2 ); 3.50 (2H, sept, J = 7.5 Hz, CH(CH 3 ) 2 ); 3.25 (2H, sept, J = 7.5 Hz, CH(CH 3 ) 2 ); 2.65 (2H, sept, J = 7.5 Hz, CH(CH 3 ) 2 ); 1.35–0.8 (36H, m, CH(CH 3 ) 2 ). | [] | [] | [] | [] | [] | [] | [] | [] | []
ejic.200600445 | Synthesis of [Fe II (tdc)(bpy)] n (1): This compound was synthesised by the hydrothermal method. A mixture of FeCl 3 ·6H 2 O (65 mg, 0.24 mmol), H 2 Tdc (70 mg, 0.41 mmol), NaOH (33 mg, 0.83 mmol) and 4,4⬘-Bpy (74 mg, 0.47 mmol) in H 2 O (5 mL) was homogenised at room temperature for 20 min. The resultant mixture was transferred and sealed in a Teflon-lined steel autoclave (23 mL) at 120 °C for 3 d and was then cooled to room temperature at a rate of 1.7 K h –1 . The dark-red crystals were isolated in 35.9% yield based on Fe. C 16 H 10 FeN 2 O 4 S (382.17): calcd. C 50.28, H 2.64, N 7.33; found C 49.82, H 2.98, N 7.36. IR (KBr): ν ˜ = 3434 (m), 1604 (s), 1570 (s), 1524 (m), 1490 (w), 1414 (s), 1384 (vs), 1221 (w), 1072 (w), 1046 (w), 1033 (w), 1008 (w), 818 (m), 769 (m), 731 (w), 684 (w), 631 (m), 475 (m) cm –1 . | [] | [] | ["[Fe II (tdc)(bpy)] n", "C 16 H 10 FeN 2 O 4 S"] | ["FeCl 3 \n6H 2 O--65 mg, 0.24 mmol"] | [] | ["H 2 Tdc--70 mg, 0.41 mmol", "4,4⬘-Bpy--74 mg, 0.47 mmol"] | ["120 °C"] | ["3 d"] | ["H 2 O--5 mL"]
b909754f | [Zn(tzf)(H 2 O) 3 ] 2 $2H 2 O (4). The procedure was the same as that for 1 with Htzef in place of Htzea, and the reaction temperature was adjusted to 80  C. Yield: 34% (based on Zn) for 4. Anal. Calcd for C 4 H 16 N 8 O 12 Zn 2 : C, 9.63; H, 3.23; N, 22.46%. | [] | [] | ["[Zn(tzf)(H 2 O) 3 ] 2 $2H 2 O", "C 4 H 16 N 8 O 12 Zn 2"] | [] | [] | [] | ["80 \nC"] | [] | []
acs.inorgchem.8b02523 | (UO 2 )Zn(SO 4 )(phen)(H 2 O)(OH) 2 (5). Other attempts were conducted by adding ZnSO 4 (28.7 mg, 0.10 mmol) to the mixture of UO 2 (NO 3 ) 2 ·6H 2 O (0.50 M, 100 μL), L 2 -OMe (16.3 mg, 0.10 mmol), 1,10-phenanthroline (18.1 mg, 0.10 mmol), NaOH (1 M, 150 μL), and ultrapure water (2.0 mL) into a 15 mL stainless steel bomb. The bomb was sealed, heated to 150 °C for 3 days, and then cooled to ambient temperature. Yellowish green p rismatic crystals of 5, accompanied by a small amount of yellow ﬂoc, were produced; the yellow crystals were ﬁltered oﬀ, rinsed with ethanol and ultrapure water, and subjected to air drying at room temperature. Yield: 29.5 mg, 33.4% based on uranium. Elemental analysis calculated for C 12 H 12 N 2 O 9 SUZn, C, 21.72; H, 1.82; N, 4.22; S, 4.83. Found: C, 21.97; H, 1.80; N, 4.63; S, 4.97%. | [] | [] | ["(UO 2 )Zn(SO 4 )(phen)(H 2 O)(OH) 2", "C 12 H 12 N 2 O 9 SUZn"] | ["ZnSO 4--28.7 mg, 0.10 mmol", "UO 2 (NO 3 ) 2 ·6H 2 O--0.50 M, 100 μL"] | ["NaOH--1 M, 150 μL"] | ["L 2 -OMe--16.3 mg, 0.10 mmol", "1,10-phenanthroline--18.1 mg, 0.10 mmol"] | ["150 °C"] | ["3 days"] | ["ultrapure water--2.0 mL"]
ajchem.2013.14352 | The compound 1 was prepared by the mixture of Cd(NO 3 ) 2 ·4H 2 O (0.154 g, 0.5 mmol), L-tartaric acid (0.0750 g, 0.5 mmol) and H 2 O (16 mL) was heated at 160 ºC for 3 days in a 25 mL Teflon-lined stainless steel vessel under autogenous pressure. After the reaction mixture was slowly cooled down to room temperature, colourless block crystals were obtained.Yield: 75 %. anal. calcd. (%) for compound 1, C 12 H 5 O 21 Cd 3 : C, 17.51; H, 0.6. Found (%): C, 18.75; H, 0.81.Structure determination: A colourless block single crystal of compound 1 with 0.32 mm × 0.21 mm × 0.11 mm was carefully selected under a polarizing microscope and were mounted on a glass fiber and used for X-ray diffraction analyses. | [] | [] | [] | ["Cd(NO 3 ) 2 \n4H 2 O--0.154 g, 0.5 mmol"] | [] | ["L-tartaric acid--0.0750 g, 0.5 mmol"] | ["160 \nC"] | ["3 days"] | ["H 2 O--16 mL"]
c9dt01277j | 1107( C-H ), 1028, 950 ( S=O ), 862, 812, 774 ( C-H ), 683, 658, 624 ( C-H ), 595 and 553 ( Cu-O ). Single crystals of 3 were obtained by the fallowing: Dmf (5 cm 3 )was carefully layered onto a dmso solution (4.0 cm 3 ) containing [Cu(dmphen)Br 2 ] (0.017 g, 0.04 mmol) in a test tube. Then, an acetonitrile solution (1.0 cm 3 ) of (Bu 4 N) 2 [Cu(opba)] (0.016 g, 0.02 mmol) was added dropwise on the top. The X-ray quality brown needleswhich were grown after 10 dayswere collected by filtration and dried in the open air. [{Cu(opba)}{Cu(dmphen) 2 (dca)} 2 ] n (4). A dmf solution (4.0 cm 3 ) of (Bu 4 N) 2 [Cu(opba)] (0.032 g, 0.04 mmol) was poured into another dmf solution (8.0 cm 3 ) containing [Cu(dmphen)(NO 3 ) 2 ] (0.036 g, 0.08mmol). Then, a solid sample of Na(dca) (0.020 g, 0.24 mmol) was added to this mixture under continuous stirring. The beaker with the resulting solution was put into a container containing water for slow diffusion and the whole was closed. Single crystals of 4 were grown after three days at 16 o C. They were collected by filtration, washed with water and air dried. Yield: 0.023 g; 57%. Anal. calcd. for C 42 H 28 Cu 3 N 12 O 6 (4): C,51.10; H,2.84; N,17.02; Cu,19.31. Found: C, 49.90; H, 2.78; N, 16.87; Cu, 19.13.FTIR: (KBr, cm -1 ): 3061 ( CHarom ), 2962, 2928 ( CHaliph ), 2270, 2216, 2157 ( NCN ), 1624, 1604 ( asCO ,  C=C/N ), 1511, 1507, 1466, 1428 ( C=C/N ),1382 ( sCO ), 1362 ( asCN ), 1295, 1270 ( C-N ), 1220, 1204 (C-H), 1158, 1145( C-H ), 962, 941, 912 ( sCN ),878, 853, 783 ( C-H ), 679, 662 ( CH ),595 and 553 ( Cu-O ). | [] | [] | ["{Cu(opba)}{Cu(dmphen) 2 (dca)} 2", "C 42 H 28 Cu 3 N 12 O 6"] | ["[Cu(dmphen)Br 2 ]--0.017 g, 0.04 mmol", "(Bu 4 N) 2 [Cu(opba)]--0.016 g, 0.02 mmol", "[Cu(dmphen)(NO 3 ) 2 ]--0.036 g, 0.08 mmol"] | [] | ["Na(dca)--0.020 g, 0.24 mmol"] | ["room temperature", "16 o C"] | ["10 days", "three days"] | ["Dmf--5 cm3", "dmso--4.0 cm3", "acetonitrile--1.0 cm3"]
c2dt31717f | 5,5′-(1H-1,2,3-Triazole-1,4-diyl)diisophthalic acid (H 4 TADIP).To a solution of M3 (5.570 g, 11 mmol) in H 2 O–THF (1 : 1, 120 mL) was added KOH (8.081 g, 144 mmol). The mixture was reﬂuxed for about 12 h and THF was evaporated. The resulting solution was acidiﬁed to pH 4–5 with HCl (2 M). The precipitate was ﬁltered and washed with water successively to give H 4 TADIP as a yellow solid (3.944 g, 9.93 mmol, 91.26% yield). | [] | [] | ["H 4 TADIP"] | ["M3--5.570 g, 11 mmol"] | ["KOH--8.081 g, 144 mmol"] | [] | [] | ["12 h"] | ["H 2 O-THF--1 : 1, 120 mL"]
d0dt02120b | {La(dpc)(2H 2 O)]·(Hbibp) 0.5 } n (I). Yields: 47.25% (based on La). Anal. Calcd for C 25 H 18 LaN 2 O 11 (Mr = 661.32): C, 45.47; H, 2.60; N, 4.24. Found: C, 44.47; H, 2.65; N, 4.13%. IR (KBr, cm -1 ): 3123 (br), 1928 (w), 1656 (s), 1593 (s), 1553 (s), 1460 (w), 1375 (s), 1309 (w), 1268 (m), 1233 (m), 1117 (m), 1078 (m), 952 (m), 862 (m), 823 (m), 776 (w), 704 (s), 676 (w), 622 (m), 543 (m), 511 (w), 469 (m).{Ce(dpc)(2H 2 O)]·(Hbibp) 0.5 } n (II). Yields: 43.15% (based on Ce). Anal. Calcd for C 25 H 18 CeN 2 O 11 (Mr = 662.53): C, 45.39; H, 2.59; N, 4.23. Found: C, 45.37; H, 2.55; N, 4.32%. IR (KBr, cm -1 ): 3123 (br), 1918 (w), 1658 (s), 1592 (s), 1552 (s), 1515 (s), 1468 (m), 1377 (s), 1312 (s), 1268 (m), 1232 (m), 1162 (w), 1056 (w), 953 (m), 862 (m), 823 (m), 776 (w), 705 (s), 662 (w), 632 (m), 535 (m), 496 (w), 462 (w). | [] | [] | ["{La(dpc)(2H 2 O)]·(Hbibp) 0.5 } n", "C 25 H 18 LaN 2 O 11", "{Ce(dpc)(2H 2 O)]·(Hbibp) 0.5 } n", "C 25 H 18 CeN 2 O 11"] | ["La(dpc)(2H 2 O)--NaN", "Ce(dpc)(2H 2 O)--NaN"] | [] | ["Hbibp--NaN"] | [] | [] | []
c4ce01326c | Synthesis of JLU-Liu8 AmixtureofInĲNO 3 ) 3 ·4H 2 O ( 0.008 g, 0 .022 mmol), 2 ,2′bipyrid ine-5,5′-dicarboxylic acid (0.008 g, 0.033 mmol), HNO 3 (0.1 mL, 2.8 M, in DMF), and of DMA (1 mL) was sealed in a 20 mL vial and heated at 85 °C for 12 h and 105 °C for another 4 h. Eventually, the mixture was cooled to room temperature, after which colorless crystals were collected an d dried in air (65% yield based on In ĲNO 3 ) 3 ·4H 2 O). Elemental analysis (wt%) for JLU-Liu8: calcd: C 34.27, H 4.554, N 9.992%. | [] | [] | ["JLU-Liu8"] | ["In(NO 3 ) 3 \b4H 2 O--0.008 g, 0.022 mmol"] | [] | ["2 ,2′bipyrid ine-5,5′-dicarboxylic acid--0.008 g, 0.033 mmol", "HNO 3--0.1 mL, 2.8 M, in DMF"] | ["85 \b0C", "105 \b0C"] | ["12 h", "4 h"] | ["DMA--1 mL"]
j.jssc.2013.03.041 | 2.2. Synthesis of {H[Ni(Hbpdc)(H 2 O) 2 ] 2 [PW 12 O 40 ]  8H 2 O} n The formation of nickel heteropolyacid salts was accomplished by neutralization of the acids. α-H 3 PW 12 O 40  6H 2 O(180mg, 0.06 mmol) and adding NiCl 2  6H 2 O (14.3 mg, 0.06 mmol) dissolved in wat er (4 mL) and the solution was heated to saturation at 80 1Cin a water bath. Green crystals were formed after cooling the saturated solution and sl ow evaporating at room temperature, and characterized by the IR spectrum. The title complex was prepar ed by layering method. A buffer layer of a solution (1 0 mL) of methanol–water (1:1 , v/v) was carefully layered over 5mL of an aqueous solution of H 2 bpdc (43.9 mg, 0.18 mmol) and imidazole (1 2.3 mg, 0.18 mmol). Then a methanol (5 mL) of the resultant nickel heteropoly acid salts was carefully layered over the buffer layer . Green crystals were formed ﬁnally. Yield: 1 26.2 mg, 70% based on α-H 3 PW 12 O 40  6H 2 O. Anal. | [] | [] | ["{H[Ni(Hbpdc)(H 2 O) 2 ] 2 [PW 12 O 40 ] ? 8H 2 O} n"] | ["NiCl 2 ? 6H 2 O--14.3 mg, 0.06 mmol"] | [] | ["H 2 bpdc--43.9 mg, 0.18 mmol", "imidazole--12.3 mg, 0.18 mmol"] | [] | [] | ["water--4 mL", "methanol--10 mL"]
ic050583j | Compound 1 was obtained as long, colorless needles, 2.68 g (62%), mp ) 117-118 °C. MS, m/z: 143.9570 (M + , calculated for C 2 N 4 S 2 143.9564). NMR (CDCl 3 ), δ 13 C: 169.5; 15 N: 315.4. UV-vis (EtOH) λ max /nm (log ): 316 (4.35). | [] | [] | ["Compound 1"] | [] | [] | [] | [] | [] | []
zaac.201300189 | 4.2.2 Synthesis of [Cd(L)(nipa)]·3H 2 O(2) Complex 2 was obtained by a similar hydrothermal procedure as described for preparation of 1 using Cd(NO 3 ) 2 ·4H 2 O (30.8 mg, 0.1 mmol) instead of Co(NO 3 ) 2 ·6H 2 O. Colorless block crystals of 2 were obtained (49.8 mg, 85 % yield) after washed by water and ethanol several times. C 20 H 19 N 5 O 9 Cd: C, 41.01; H, 3.27; N, 11.96%. Found: C, 41.12; H, 3.32; N, 11.83%. IR (KBr pellet (cm –1 )): 3440 (w, br), 3120–2852 (m), 1616 (s), 1572 (s), 1536 (s), 1523 (m), 1435 (s), 1348 (s), 1143 (w), 1112 (w), 972 (w), 843 (w), 816 (m), 762 (m), 727 (m), 714 (m), 645 (w), 622 (w), 542 (w). | [] | [] | ["[Cd(L)(nipa)]\n3H 2 O", "C 20 H 19 N 5 O 9 Cd"] | ["Cd(NO 3 ) 2 \n4H 2 O--30.8 mg, 0.1 mmol"] | [] | ["nipa--NaN"] | [] | [] | []
1099-0682(200203)2002:4<834::aid-ejic834>3.0.co;2-q | Strontium 5,59-Azotetrazolate Hexahydrate (8): Yield: 80%. T Dec.5 238 °C. DSC: 76.2 °C (51.7 J/g), 130.3 °C (132.7 J/g), 139.3 °C (285.6 J/g). IR: ν ˜ 5 3378 cm 21 s, 3225 s, 2967 m, 2926 m, 2844 m, 2439 m, 1651 m, 1468 wm 1396 m, 1384 s, 1258 w, 1203 w, 1161 w, 1083 w, 1068 w, 1039 w, 855 w, 802 w, 760 w, 734 w, 662 w, 554 w. Raman: ν ˜ 5 1488 cm 21 m, 1420 w, 1382 s, 1203 w, 1165 w, 1094 m, 1071 m, 1042 w, 918 w, 336 w. C 2 H 12 N 10 O 6 Sr (359.80): calcd.C 6.7, H 3.4, N 38.9; found C 6.7, H 3.2, N 38.6.Barium 5,59-Azotetrazolate Pentahydrate (9): Yield: 90%. T Dec.5 211 °C. DSC: 129.1 °C (265.2 J/g). IR: ν ˜ 5 3401 cm 21 m, 3276 m, 3142 m, 2954 m, 2926 m, 2446 w, 2220 w, 2037 w, 1609 m, 1504 w, 1450 w, 1399 s, 1199 m, 1161 m, 1061 w, 1039 w, 805 m, 774 w, 735 m, 675 w, 562 m. Raman: ν ˜ 5 1488 cm 21 m, 1428 w, 1391 s, 1365 w, 1163 w, 1090 w, 1068 m, 1044 w, 922 w, 357 w, 206 w, 111 w.C 2 H 10 BaN 10 O 5 (391.49): calcd. C 6.1, H 2.6, 35.8 N; found C 6.3, H 3.0, N 35.3.Aluminium 5,59-Azotetrazolate Hydrate (10): IR: ν ˜ 5 2956 cm 21 s, 2845 s, 2405 m, 2400 m, 2321 m, 1601 m, 1505 w, 1489 w, 1464 w, 1442 w, 1409 m, 1398 s, 1381 w, 1228 w, 1213 w, 1190 w, 1121 w, 1085 w, 950 w, 869 w, 797 m, 738 s, 725 m, 667 w, 613 w, 553 m.Raman: ν ˜ 5 1488 cm 21 m, 1399 s, 1385 s, 1124 m, 1110 m, 1089 m, 931 w. C 6 Al 2 N 30 ·(16218)H 2 O: found C 8.8, H 3.7, N 46.1.Yttrium 5,59-Azotetrazolate Docosahydrate (11): Yield: 24%. IR: ν ˜ 5 3598 cm 21 m, 3542 m, 3191 s, 2391 m, 1649 m, 1629 m, 1448 w, 1403 s, 1207 m, 1172 w, 1083 w, 1061 w, 1043 w, 951 w, 770 s, 727 s, 667 s, 575 m. Raman: ν ˜ 5 1487 cm 21 m, 1453 w, 1424 w, 1388 s, 1365 w, 1209 w, 1177 w, 1103 w, 1085 w, 1076 w, 1062 w, 926 w, 734 w, 356 w, 206 w, 124 w. C 6 H 44 N 30 O 22 Y 2 (1066.53): calcd.C 6.8, H 4.2, 40.2 N; found C 8.1, H 4.2, N 40.2.Lanthanum 5,59-Azotetrazolate Hydrate (12): IR: ν ˜ 5 2954 cm 21 m, 2925 s, 2854 m, 2148 w, 1623 w, 1535 w, 1512 w, 1459 m, 1398 m, 1384 m, 1259 w, 1228 w, 1096 w, 1032 w, 968 w, 879 w, 799 w, 730 m, 630 w, 563 w. Raman: ν ˜ 5 1479 cm 21 m, 1429 w, 1390 s, 1109 w, 1088 w, 1074 w, 931 w. C 6 N 30 La 2 ·(20224)H 2 O: found C 6.1, H 3.8, N 34.7.Cerium 5,59-Azotetrazolate Hydrate (13): IR: ν ˜ 5 3129 cm 21 m, 1624 m, 1550 w, 1529 w, 1452 w, 1408 m, 1394 m, 1361 m, 1208 w, 1184 w, 1169 w, 1048 m, 768 s, 743 s, 650 s, 627 s, 570 s. Raman: ν ˜ 5 1478 cm 21 m, 1437 w, 1396 s, 1388 m, 1110 w, 1090 w, 1073 m, 1053 w, 934 w. C 6 N 30 Ce 2 ·(14218)H 2 O: found C 6.8, H 2.8, N 36.6.Neodymium 5,59-Azotetrazolate Hydrate (14): IR: ν ˜ 5 3138 cm 21 s, 2946 m, 2880 m, 2811 m, 2346 w, 2148 w, 1626 w, 1498 w, 1442 w, 1404 s, 1396 m, 1332 w, 1203 w, 1182 w, 1064 w, 771 m, 743 s, 730 m, 673 m. Raman: ν ˜ 5 1477 cm 21 m, 1426 w, 1394 s, 1111 w, 1091 w, 1067 m, 929 w.Gadolinium 5,59-Azotetrazolate Hydrate (15): IR: ν ˜ 5 3173 cm 21 m, 2894 w, 2146 w, 1656 w, 1541 s, 1454 s, 1416 m, 1345 m, 1221 A. Hammerl, T. M. Klapötke, P. Mayer, H. Nöth, H. Piotrowski, M. Warchhold FULL PAPER w, 1049 w, 1022 w, 962 w, 941 w, 730 w, 681 m. Raman: ν ˜ 5 2935 cm 21 w, 1488 m, 1477m, 1424 w, 1390 s, 1084 w, 1066 m, 967 w, 943 w, 680 w.Reaction of Ce(SO 4 ) 2 with Barium 5,59-Azotetrazolate: Ce(SO 4 ) 2 (1.00 g, 3.0 mmol) and barium 5,59-azotetrazolate (1.81 g, 6.0 mmol) were stirred in 30 mL of water. During stirring gas evolved and a brown precipitate was formed.5,59-Azotetrazole-dimethanol (16): HBF 4 ·Et 2 O (0.26 g, 1.6 mmol) was added to a suspension of sodium 5,59-azotetrazolate (2; 0.17 g, 0.8 mmol) in methanol. After stirring for 2 h a yellow solution was formed. The solvent was then removed in vacuo at 230 °Ctogive yellow needles of 16, which were dried under oil-pump vacuum at 230 °C.1 H NMR (CD 3 CN, 230 °C): δ 5 3.34 (s, 6 H, CH 3 ), 5.68 (s, 4 H, NH, OH).13 C NMR (CD 3 CN, 230 °C): δ 5 49.9 (CH 3 ), 168.6 ([N 4 C2N5N2CN 4 ] 22 ). IR: ν ˜ 5 3518 cm 21 m, 3224 m, 2956 m, 2923 m, 2852 m, 1687 w, 1630 w, 1467 w, 1436 w, 1383 m, 1056 s, 735 m, 666 w. Raman (100 mW, 230 °C): ν ˜ 5 2970 cm 21 w, 1542 m, 1483 s, 1463 w, 1361 m, 1208 m, 1122 w, 1061 w, 1003 w, 913 w, 785 w, 330 w, 180 w, 141 w, 101 w.Bis-tetraphenylarsonium 5,59-Azotetrazolate (17): Sodium 5,59-azotetrazolate (2; 0.13 g (0.62 mmol) and tetraphenylarsonium chloride (0.52 g, 1.24 mmol) were stirred in 20 mL DMF for two weeks. The resulting orange solution was isolated by filtration, the DMF removed in vacuo, and the remaining orange crystals recrystallized from DMF. Yield: 435 mg (76%).1 H NMR ([D 6 ]DMSO): δ 5 7.7727.92 (m, PhH).13 C NMR ([D 6 ]DMSO): δ 5 121.0 (C-As), 130.9 (C α ), 133.1 (C β ), 134.3 (C γ ). IR: ν ˜ 5 3421 cm 21 m, 3158 m, 3085 m, 3047 m, 3011 m, 2228 m, 2189 w, 2158 w, 2130 s, 2101 w, 2037 m, 1998 s, 1660 m, 1578 m, 1480 s, 1438 s, 1373 m, 1338 m, 1308 m, 1282 w, 1184 m, 1171 w, 1162 w, 1081 s, 1022 w, 997 s, 931 w, 855 w, 752 s, 742 s, 723 m, 690 s, 612 w, 557 w, 521 w, 478 s, 467 s, 363 m, 351 m. Raman: ν ˜ 5 3061 cm 21 m, 1578 m, 1466 m, 1397 m, 1361 s, 1019 m, 1001 m, 913 w, 672 m, 240 w, 108 w.Table 4. Crystallographic data and data related to data acquisition and refinement 1 2 4 7 9 11 17 18 Chem. Formula C 2 H 12 Li 2 N 10 O 6 C 2 H 10 N 10 Na 2 O 5 C 2 H 4 N 10 O 2 Rb 2 C 2 H 16 CaN 10 O 8 C 2 H 10 BaN 10 O 5 C 6 H 44 N 30 O 22 Y 2 C 50 H 40 N 10 As 2 C 4 H 6 N 10 Molecular weight 286.10 300.18 371.09 348.33 391.492 1066.53 930.763 194.158 Color, Habit yellow prism yellow prism yellow prism yellow prism yellow block yellow prism Orange, irregular orange, irregular Crystal size [mm] 0.25 3 0.13 3 0.10 0.4 3 0.4 3 0.2 0.25 3 0.12 3 0.06 0.26 3 0.22 3 0.16 0.35 3 0.18 3 0.10 0.30 3 0.09 3 0.04 0.28 3 0.15 3 0.09 0.30 3 0.15 3 0.06 Crystal system triclinic triclinic triclinic triclinic monoclinic triclinic triclinic monoclinic Space group P1 ¯ P1 ¯ P1 ¯ P1 ¯ C2/cP1 ¯ P1 ¯ P2 1 /c a [A ˚ ] 8.852(2) 7.1239(8) 4.41100(1) 6.52990(1) 16.3414(2) 10.1262(1) 9.4125(7) 4.5638(9) b [A ˚ ] 8.883(2) 7.5783(8) 7.7298(2) 10.05040(1) 9.4086(2) 10.3796(2) 13.509(1) 12.126(4) c [A ˚ ] 9.119(2) 12.055(1) 7.7716(2) 11.2142(2) 8.5886(2) 10.4524(1) 18.487(2) 7.807(2) α [°] 88.32(2) 79.756(2) 80.780(1) 70.1999(8) 90 73.0015(9) 78.05(1) 90 β [°] 82.48(2) 81.105(2) 84.569(1) 89.9935(7) 121.0060(9) 78.6168(9) 76.618(9) 99.97(3) γ [°] 61.07(2) 68.230(2) 80.303(1) 85.4095(7) 90 74.7266(6) 72.51(1) 90 V [A ˚ 3 ] 621.7(2) 592.0(1) 257.10(1) 689.95(2) 1131.81(4) 1004.84(2) 2157.3(3) 425.5(2) Z 22124122 ρ(calcd.) [mg/m 3 ] 1.528 1.684 2.396 1.677 2.29755 1.762 1.433 1.515 µ [mm 21 ] 0.137 0.209 9.521 0.516 3.547 2.985 1.598 0.116 F(000) 296 308 176 364 752 544 952 200 θ range [°] 2.25 bis 28.11 3.44 bis 57.98 2.66 bis 27.44 1.93 bis 27.97 0.999 bis 27.49 2.05 bis 27.48 1.82 bis 25.91 3.14 bis 25.82 Temp. [K] 200(2) 193(2) 200(3) 200(3) 200(2) 200(2) 200(3) 200(3) Index range 211 # h # 11 28 # h # 8 25 # h # 5 28 # h # 8 -21 # h # 20 213 # h # 13 -10 # h # 16 25 # h # 4 211 # k # 11 28 # k # 9 210 # k # 10 213 # k # 13 -12 # k # 12 213 # k # 13 -16 # k # 16 210 # k # 14 211 # l # 11 215 # l # 15 210 # l # 9 214 # l # 14 -11 # l # 10 213 # l # 12 -22 # l # 22 29 # l # 9 Refl. collected 5327 3456 3993 13112 8907 16144 17080 1570 Refl. unique 2761 1822 1161 3160 1303 4534 7814 782 Refl. observed (4σ) 1918 1510 1088 2766 1246 3972 5502 500 R (int.) 0.0971 0.0196 0.0388 0.0346 0.0482 0.0402 0.1096 0.0455 Data/restraints/parameters 2761/0/229 1822/9/204 1161/0/81 3160/1/254 1303/7/103 3972/33/338 7814/0/559 782/0/76 GOOF 0.985 1.065 1.294 1.206 1.364 1.201 0.880 0.863 R 1 , wR 2 [I . 4σ(I)] 0.0524, 0.1113 0.0431, 0.1194 0.0279, 0.0924 0.0345, 0.0986 0.0211, 0.0572 0.0310, 0.0846 0.0463, 0.0862 0.0398, 0.0776 R 1 , wR 2 (all data) 0.0754, 0.1314 0.0532, 0.1265 0.0314, 0.1122 0.0425, 0.1144 0.0260, 0.0959 0.0426, 0.1138 0.0679, 0.0920 0.0736, 0.0835 Larg. res. peak [e/A ˚ 3 ] 0.357/20.357 1.079/20.206 0.667/20.731 0.452/20.349 1.609/21.585 0.982/20.739 1.204/21.051 0.150/20.171 Eur. J. Inorg. Chem. 2002, 8342845844 C 50 H 40 As 2 N 10 (930.76): calcd. C 64.52, H 4.3, N 15.0; found C 65.8, H 4.6, N 11.1.2,29-Dimethyl-5,59-azotetrazole (18): Iodomethane (6.05 g, 4.1 mmol) was added to a suspension of silver 5,59-azotetrazolate (0.50 g, 1.3 mmol) in 20 mL water. The reaction mixture was stirred for three days in a closed vessel. The unreacted iodomethane was then removed in vacuo, and the reaction mixture was extracted three times with chloroform and dried with magnesium sulfate.Recrystallisation from chloroform gave 89 mg (34%) of an orange solid. T Dec.: 170 °C.1 H NMR (CD 3 CN): δ 5 4.47 (s, 6 H, CH 3 ).13 C NMR (CD 3 CN): δ 5 40.5 (CH 3 ), 171.5 ([N 4 C2N5 N2CN 4 ] 22 ). IR: ν ˜ 5 2928 cm 21 m, 2857 m, 2356 w, 2347 w, 1745 w, 1457 w, 1420 w, 1375 m, 1346 m, 1316 m, 1266 w, 1189 w, 1157 w, 1094 w, 1036 w, 831 w, 774 s, 701 w, 649 w, 569 m, 556 w, 532 w, 349 m, 326 w. Raman: ν ˜ 5 2961 cm 21 w, 1503 s, 1433 m, 1393 s, 1354 s, 1277 w, 1235 w, 1196 m, 1102 w, 1014 m, 914 w, 713 w.C 4 H 6 N 10 (374.33): calcd. C 24.7, H 3.1, N 72.1; found C 25.0, H 3.0, 70.9 N.X-ray Structure Determination: Data were collected with graphite monochromated Mo-K α radiation (λ 5 0.71073 A ˚ ). Data collection for 2 was performed on a Siemens P4 diffractometer, for 1, 16 and 17 on a Stoe IPDS diffractometer equipped with an image-plate area detector and for 4, 7, 9 and 11 on a Nonius Kappa CCD diffractometer. All data refinement was performed using SIR97 [23] and SHELXL-97.[24] Acquisition and refinement data are shown in Table 4.Crystallographic data (excluding structure factors) for the structure(s) reported in this paper have been deposited with the Cambridge Crystallographic Data Centre as supplementary publication nos. CCDC-169910 (1), -169906 (2), -169907 (4), -169908 (7), -169911 (9), -169909 (11), -169912 (17), -169913 (18). Copies of the data can be obtained free of charge on application to CCDC, 12 Salts of 5,59-Azotetrazolate FULL PAPER Union Road, Cambridge CB2 1EZ, UK [Fax: (internat.) 1 441223/336-033; E-mail: deposit@ccdc.cam.ac.uk].Acknowledgments Financial support by the Deutsche Forschungsgemeinschaft (DFG, KL 636/721), the Fonds der Chemischen Industrie (FCI) and the German Federal Office for Defence Technology and Procurement (BWB) is gratefully acknowledged. The NMR spectra were measured by Dr. B. Krumm, the IR spectra by Mrs. Kiesewetter, the Raman spectra by Mr. G. Spiess the DSC measurements were performed by Mr. W. Wünschheim. We also want to acknowledge Mrs.A. Burdzy for help with the experimental work.[1] [1a] J. Thiele, Justus Liebigs Ann. Chem. 1892, 270,54263.[1b] J. Thiele, J. T. Marais, Justus Liebigs Ann. Chem. 1893, 273, 1442160.[1c] J. Thiele, Ber. 1893, 26, 264522646.[1d] J. Thiele, Justus Liebigs Ann. Chem. 1898, 303,57275.[2] A. J. Barrat, L. R. Bates, J. M. Jenkins, J. R. White, Govt. Rep.Announce. (U. S.) 1973, 73(2), 70.[3] A. G. Mayants, V. N. Vladimirov, N. M. Razumov, V. A. Shlyapochnikov, J. Org. Chem. USSR (Engl. Transl.) 1991, 27, 217722181; Zh. Org. Kim. 1991, 27, 245022455.[4] A. G. Mayants, V. N. Vladimirov, V. A. Shlyapochnikov, L. M.Tischenko, S. S. Gordeichuk, S. V. Mikhailova, Khim. Geterotsikl. Soedin. 1993, 4, 4682475; Chem. Abstr. 1994, 120, 164064w.[5] [5a] M. A. Hiskey, N. Goldman, J. R. Stine, J. Energ. Mat. 1998, 16, 1192127.[5b] A. Hammerl, G. Holl, M. Kaiser, T. M.Klapötke, H. Nöth, U. Ticmanis, M. Warchhold, Inorg. Chem.2001, 40, 357023575.[5c] A. Hammerl, G. Holl, M. Kaiser, T.M. Klapötke, P. Mayer, H. Piotrowski, M. Vogt, Z. Naturforsch. B, in press.[5d] A. Hammerl, G. Holl, M. Kaiser, T.M. Klapötke, P. Mayer, H. Nöth, H. Piotrowski, M. Suter, Z.Naturforsch. B, in press.[5e] T. Matsuzawa, M. Itoh, M. Arai, M. Tamura, Proc. Int. Pyrotech Semin. 1996, 22nd, 3172324.[6] M. A. Pierce-Butler, Acta Crystallogr., Sect. B 1982, 38, 268122683.[7] [7a] M. M. Chaudhri, Nature 1976, 263, 1212122.[7b] G. O.Reddy, A. K. Chatterjee, Thermochim. Acta 1983, 66, 2312244.Eur. J. Inorg. Chem. 2002, 8342845 845 [7c] D. J. Whelan, R. J. Spear, R. W. Read, Thermochimica Acta 1984, 80, 1492163.[7d] M. M. Chaudhri, J. Mater. Sci. Lett.1984, 3, 5652568.[7e] M. M. Chaudhri, J. Mat. Sci. 1984, 19, 302823042.[7f] V. K. Mohan, T. B. Tang, J. Chem. Phys. 1983, 79, 427124278.[8] [8a] R. Stolle, K. Ehrmann, D. Rieder, H. Wille, H. Winter, F.Henke-Stark, J. Prakt. Chem. 1932, 134, 2822309.[8b] R.Stolle, O. Orth, Ber. 1925, 58B, 210022105.[8c] R. Stolle, A.Netz, O. Kramer, S. Rothschild, H. Erbe, O. Schick, J. Prakt.Chem. 1933, 138,1217.[9] [9a] M. M. Williams, W. S. McEwan, R. A. Henry, J. Phys.Chem. 1957, 61, 2612267.[9b] W. Pan, Int. Annu. Conf. ICT 1994, 24th, 77.[10] M.-X. Zhang, P. E. Eaton, R. Gilardi, Angew. Chem. 2000, 112, 422; Angew. Chem. Int. Ed. Engl. 2000, 39, 4012404.[11] A. Hammerl, T. M. Klapötke, H. Nöth, M. Warchhold, unpublished results.[12] J. Mason, Multinuclear NMR 1987, Plenum Press, New York, 3352362.[13] K. Hermansson, J. O. Thomas, I. Olovsson, Acta Crystallogr., Sect. B 1977, 33, 285722861.[14] W. Klein, M. Jansen, Z. Naturforsch., Teil B 1999, 54, 134521349.[15] [15a] B. Klewe, B. Pedersen, Acta Crystallogr., Sect. B 1970, 30, 236322371.[15b] W. R. Haaf, G. B. Carpenter, Acta Crystallogr.1964, 17, 7302732.[16] I. Olovsson, Acta Crystallogr. 1965, 18, 8792889.[17] H. Jacobs, T. Tacke, J. Kockelkorn, Z. Anorg. Allg. Chem. 1984, 516,67278.[18] U. Müller, Z. Anorg. Allg. Chem. 1972, 392, 1592166.[19] [19a] G. Thiele, D. Putzas, Z. Anorg. Allg. Chem. 1984, 519, 2172224.[19b] P. A. Leclaire, M. M. Borel, J. C. Monier, Acta Crystallogr., Sect. B 1980, 36, 275722759.[20] E. M. Walitzi, H. Kirschner, Z. Kristallogr. 1973, 137, 3682379.[21] B. Eriksson, Acta Chem. Scand., Ser. A 1982, 36, 1862188.[22] T. M. Klapötke, H. Nöth, T. Schütt, M. Warchhold, Angew.Chem. 2000, 112, 219722199; Angew. Chem. Int. Ed. 2000, 39, 210822109.[23] J. H. Bryden, Acta Crystallogr. 1956, 9, 8742878.[24] G. Cascarano, Acta Crystallogr., Sect. A 1996, C79.[25] G. M. Sheldrick, SHELXL-97, Program for Crystal Structure Refinement, Universität Göttingen, 1997.Received August 27, 2001 [I01332] | [] | [] | ["Strontium 5,59-Azotetrazolate Hexahydrate"] | [] | [] | [] | [] | [] | []
c9ce01394f | FTIR (KBr pellet, cm −1 ): 3375 (w), 3107 (w), 3024 (w), 2929 (w), 2354 (w), 1596 (s), 1513 (m), 1475 (w), 1411 (m), 1366 (s), 1252 (s), 1124 (w), 1016 (w), 908 (s), 736 (s), 602 (s). | [] | [] | [] | [] | [] | [] | [] | [] | []
c5ra20348a | [Nd(N-phgly)(Pha)(H 2 O)](H 2 O) 2 (1). Yield: 7.564 g, 53.4% (based on Nd) (F w ¼ 566.56). Anal. cald for 1 (C 18 H 16 NdNO 11 ): C, 38.12; H, 2.91; N, 2.39; Nd, 25.82; found: C, 38.16; H, 2.85; N, 2.47; Nd, 25.46%. IR (cm 1 ): 3462 (s), 3051 (w), 1756 (s), 1711 (s), 1619 (s), 1539 (s), 1425 (s), 1386 (s), 1286 (s), 1115 (s), 962 (s), 742 (s), 702 (s). | [] | [] | ["[Nd(N-phgly)(Pha)(H 2 O)](H 2 O) 2", "C 18 H 16 NdNO 11"] | [] | [] | [] | [] | [] | []
s0277-5387(99)00385-x | 2.1.2. Polymeric [CuNCS(ethyl nicotinate)] n (2) This complex was prepared according to the above procedure except that an ethanol solution of ethyl nicotinate was added to the clear aqueous solution of CuNCS dissolved in concentrated solution of NaNCS. The ﬁnal mixture was allowed to stand over several days to produce yellow crystals of the complex. Yield 25% (with respect to copper). Anal.Found: C, 39.8; H, 2.4; N, 10.1, S, 11.6; Cu, 23.4. Calc. for C 9 H 9 CuN 2 O 2 S: C, 39.62; H, 3.73; N, 10.26; S, 11.73; Cu, 23.29%. | [] | ["several days"] | ["[CuNCS(ethyl nicotinate)] n", "C 9 H 9 CuN 2 O 2 S"] | ["CuNCS--NaNCS"] | [] | ["ethyl nicotinate--ethanol solution"] | [] | [] | ["ethanol--solution"]
cg901463f | Their purities were also confirmed by XRD powder diffraction (see Supporting Information). Anal. Calcd for 2: La, 14.08; C, 36.52; H, 3.17, N, 5.68%; Found: La, 13.76; C, 36.31; H, 3.12; N, 5.59%. For 3: Pr, 14.77; C, 37.76; H, 3.43; N, 5.87%. Found: Pr, 14.80; C, 37.69; H, 3.38; N, 5.82%. For 4: Nd, 15.06; C, 37.63; H, 3.42; N, 5.85%. | [] | [] | ["NaN"] | [] | [] | [] | [] | [] | []
j.poly.2015.12.026 | The ampoules were then subjected to a temperature program of three hours heating from room temperature to 130 °C, twelve hours holding at 130 °C, and cooling to room temperature over sixty hours. The resulting crystalline solid was subsequently isolated and washed sequentially with MeOH, H 2 O, and ether.For Mg(OH 2 )(terpy)[Pt(CN) 4 ], Yield: 47 mg (83%) colourless crystals. FT-IR (ATR, cm 1 ): 3195 br, 2171 ( m CN , vs), 2152 ( m CN , vs), 1678 w, 1604 w, 1593 m, 1579 m, 1463 m, 1454 m, 1439 s, 1318 w, 1251 w, 1183 m, 1163 s, 1016 s, 768 vs, 744 vw. Raman Fig. 7. View normal to primary crystallographic face (001) of Sr(OH 2 )(terpy)[Au (CN) 2 ] 2 . Only terpy units are shown for clarity. C in grey, N in blue, hydrogen atoms omitted (colour online). | [] | [] | ["Mg(OH 2 )(terpy)[Pt(CN) 4 ]"] | ["Mg(OH 2 )--NaN", "Pt(CN) 4--NaN"] | [] | ["terpy--NaN"] | [] | ["three hours heating from room temperature to 130 °C", "twelve hours holding at 130 °C", "cooling to room temperature over sixty hours"] | []
j.ica.2011.10.011 | 2.2.2. Synthesis of compound 2 The preparation of 2 was similar to that of 1, except that CuCl 2 2H 2 O and bim were replaced by MnCl 2 4H 2 O (0.36 g, 1.8 mmol) and imi (0.29 g, 4.3 mmol), respectively. Additionally, the pH value was adjusted to 5.4 with CH 3 COOH. After aging for 2 months at room temperature, yellow oblong columnar crystals suitable for X-ray diffraction were obtained (yield 67%, based on W). Anal. Calc. for C 21 H 44 N 14 MnO 45 W 12 (3475.72): C, 7.26; N, 5.64; H, 1.28. Mn, 1.58; W, 63.47. Found: C, 7.23; N, 5.67; H, 1.27; Mn, 1.60; W, 63.43%. | [] | [] | ["Compound 2", "C 21 H 44 N 14 MnO 45 W 12"] | ["MnCl 2 \n4H 2 O--0.36 g, 1.8 mmol"] | [] | ["imi--0.29 g, 4.3 mmol"] | [] | ["2 months"] | ["CH 3 COOH--adjusted pH to 5.4"]
om020809f | Preparation of {µ-1,4-[1,1′-(C 6 H 4 ) 2 -2,2′-(CH 2 ) 2 ]-1,4-C 2 B 10 H 11 }{Na(THF) 3 } (12). To a THF (25 mL) solution of 11 (289 mg, 0.50 mmol) was added degassed H 2 O(∼0.5 mL), and the mixture was stirred at room temperature for 0.5 h. The clear, colorless solution was then concentrated to about 4 mL.12 was isolated as microcrystals after this solution stood at room temperature for a week (236 mg, 84%).1 H NMR (CDCl 3 ): δ 7.49-7.21 (m, 8H, aryl H), 3.74 (m, 12H, THF), 3.45 (d, J ) 15.0 Hz, 2H, ArCH 2 ), 3.20 (d, J ) 15.0 Hz, 2H, ArCH 2 ), 1.86 (m, 12H, THF).13 C NMR (CDCl 3 ): δ 141.2, 133.7, 130.8, 128.8, 128.5, 128.2 (aryl C), 74.9 (cage C), 40.7 (ArCH 2 ), 67.7, 25.4(THF). | [] | [] | ["{µ-1,4-[1,1′-(C 6 H 4 ) 2 -2,2′-(CH 2 ) 2 ]-1,4-C 2 B 10 H 11 }{Na(THF) 3 }"] | [] | [] | ["11--289 mg, 0.50 mmol"] | ["room temperature"] | ["0.5 h", "a week"] | ["THF--25 mL", "H 2 O--∼0.5 mL"]
b909590j | Synthesis of [Ni(bptc) 0.5 (L 2 )]$H 2 O (2). The mixture of NiSO 4 $6H 2 O (0.26 g, 1.0 mmol), H 4 bptc (0.33 g, 0.5 mmol) and L 2 (0.19g, 1.0 mmol) was dissolved in 8 mL of distilled water. The pH value was then adjusted to 5.5 with 1 M NaOH solution and the resulting mixture was transferred and sealed in a 25 mL Teﬂon-lined stainless steel vessel. This was then heated at 160  C for 72 h. After the reactor was slowly cooled to room temperature, green block-shaped crystals were ﬁltered off and dried in air. Yield: 43% (based on Ni). Elemental analysis (%): Calcd for 2: C 50.27, H 4.45, N 13.03. Found: C 50.32, H 4.49, N 12.96.Synthesis of [Ni(bptc) 0.5 (L 3 )] (3). The process was similar to 2 except that L 2 was replaced by L 3 (0.22 g, 1.0 mmol). Green block-shaped crystals of 3 were obtained in 38% yield (based on Ni). Elemental analysis (%): Calcd. for 3: C 54.58, H 4.81, N 12.73. Found: C 54.64, H 4.84, N 12.69. | [] | [] | ["[Ni(bptc) 0.5 (L 2 )]$H 2 O", "[Ni(bptc) 0.5 (L 3 )]"] | ["NiSO 4 $6H 2 O--0.26 g, 1.0 mmol"] | [] | ["H 4 bptc--0.33 g, 0.5 mmol", "L 2--0.19g, 1.0 mmol", "L 3--0.22 g, 1.0 mmol"] | ["160 \nC", "160 \nC"] | ["72 h", "72 h"] | ["distilled water--8 mL"]
j.poly.2007.07.009 | 2.3. {[Ca 2 (l-TFA) 3 (THF) 4 ](l-TFA)} n (2) Used Ca 0 (5.00 g, 125 mmol), H-TFA (56.8 g, 499 mmol). ‘‘Ca(TFA) 2 ’’ Yield: 99.8% (33.2 g). Used ‘‘Ca(TFA) 2 ’’ (1.00 g, 3.76 mmol), THF (10 mL). Yield: 65.4% (1.01 g). FT-IR (KBr, cm 1 ) 3431(w), 2964(w), 2902(w), 1745(w,sh), 1687(s), 1462(m), 1208(s), 1149(s,sh), 1036(m), 866(m), 802(m), 726(m), 674(w), 608(w), 522(w), 430(w). | [] | [] | ["{[Ca 2 (l-TFA) 3 (THF) 4 ](l-TFA)} n"] | ["Ca 0--5.00 g, 125 mmol", "Ca(TFA) 2--1.00 g, 3.76 mmol"] | [] | ["H-TFA--56.8 g, 499 mmol"] | [] | [] | ["THF--10 mL"]
bcsj.20140005 | The vessel was sealed and heated at 120 °C for 10 h. Colorless needle crystals and white microcrystalsof 1¸6H 2 O were ﬁltered, washed with acetone, and dried under vacuum for 2 h, resulting in partially desolvated microcrystals {[Zn 2 (chdc) 2 (mepy) 4 ]¢3.2H 2 O} n (1¸3.2H 2 O). The purity was conﬁrmed by powder X-ray diﬀraction (XRD) measurements (Figure S4).Yield: 144 mg (53.4%). Anal.Calcd for 1¸3.2H 2 O: C, 53.31; H, 6.08; N, 6.22%. Found: C, 53.30; H, 6.12; N, 6.30%.Measurements. Elemental analysis (C, H, and N) was performed using a Perkin-Elmer model 240C elemental analyzer. Attenuated total reﬂection infrared (ATR-IR) spectra were recorded on a Thermo Nicolet iS10 FT-IR spectrophotometer equipped with a GladiATR accessory with a resolution of 4cm ¹1 . TG-DTA was performed usingaRigaku Thermo Plus TG8120 apparatus in the temperature range between r.t. and 500 °C inaN 2 atmosphere and at a heating rate of 10 °C min ¹1 . Powder XRD data of microcrystals were collected usingaRigaku RINT-Ultima III diﬀractometer employing a Cu Kα radiation.X-ray Structure Determination. Single-crystal XRD measurement was perf ormed on a Rigaku RAXIS RAPID imaging plate diﬀractometer with graphite monochromated Mo Kα radiation ( = 0.71073 ¡) at 173 K. Empirical absorption correction was applied. The structure was solved by direct method (SIR2004) 9 and expanded using Fourier technique. | [] | ["2 h"] | ["{[Zn 2 (chdc) 2 (mepy) 4 ]¢6H 2 O} n", "1¸6H 2 O"] | [] | [] | [] | ["120 °C"] | ["10 h"] | []
c3nj01198d | [Cu(l 2 -Cl)(1-tza)(1-Htza)(H 2 O)]0.5H 2 O (3) and [CuCl(m 2 -Cl)(1-Htza) 2 (H 2 O)]H 2 O (4). The procedure was the same as that for 1 with [BMIM]NTf 2 (1 mL) in place of [BMIM]Br. The pH value of the reaction mixture is ca. 3. Light blue prismatic crystals of 3 and blue block crystals of 4 suitable for X-ray analyses, which can be manually separated, were obtained. Compound 3 was washed with ethanol and dried in air, yield: 61% (based on Cu). | [] | [] | ["[Cu(l 2 -Cl)(1-tza)(1-Htza)(H 2 O)]?0.5H 2 O", "[CuCl(m 2 -Cl)(1-Htza) 2 (H 2 O)]?H 2 O"] | [] | [] | [] | [] | [] | ["[BMIM]NTf 2--1 mL"]
ic9015838 | [iso-Propyl-NH-(2-C 6 H 4 )] 3 N (L 9 H 3 ,4). In an ACE pressure tube under an inert atmosphere, Shvo’s catalyst (0.16 g, 0.15 mmol) and (2-NH 2 -C 6 H 4 ) 3 N (2.90 g, 10.0 mmol) were dissolved in toluene (7.25 mL) and isopropylamine (5.11 mL, 60.0 mmol). The pressure tube was then heated at 150 C for 24 h in an oil bath. The solvent was removed in vacuo, and the crude product was purified by column chromatography with petroleum ether/ethyl acetate (100:1) as an eluent to afford the product as a white solid (3.75 g, 90%). Colorless crystals suitable for X-ray structural analysis were grown from acetonitrile at room temperature.1 H NMR (CDCl 3 , 7.24 ppm): δ 6.99 (td, J= 7.8 Hz, J=1.6 Hz, 3H, aryl), 6.87 (dd, J=7.8 Hz, J=1.6 Hz, 3H, aryl), 6.61 (dd, J=7.8 Hz, J=1.2 Hz, 2H, aryl), 6.53 (td, J=7.8 Hz, J=1.2 Hz, 4H, aryl), 3.78 (d, J=8.0 Hz, 3H, NH), 3.52 (m, 3H, CHMe 2 ), 0.95 (br, 18H, CHMe 2 ). | [] | [] | ["[iso-Propyl-NH-(2-C 6 H 4 )] 3 N"] | ["Shvo’s catalyst--0.16 g, 0.15 mmol", "(2-NH 2 -C 6 H 4 ) 3 N--2.90 g, 10.0 mmol"] | [] | [] | ["150 \nC"] | ["24 h"] | ["toluene--7.25 mL", "isopropylamine--5.11 mL, 60.0 mmol", "acetonitrile--NA"]
s0277-5387(03)00128-1 | Complexes [Cu{L 3 } 2 ] 2 ×/Diox (6) and Cu{L 3 } 2 ×/2Pr i OH (7) were prepared in a similar fashion starting with sodium salt Na{L 3 } [23]. Ten millilitres 1,4-dioxane was added to 0.753 g (2 mmol) of the above salt and 0.175 g (1 mmol) CuCl 2 ×/2H 2 O in 2-propanol-methanolic mixture after separation of sodium chloride. This solution afforded blue /green needles of Cu{L 3 } 2 ×/2Pr i OH (7) (0.17 g, 20%) in a mixture with green prisms of [Cu{L 3 } 2 ] 2 ×/Diox (0.81 g, 50%). The crystals were washed with benzene and hexane, then dried and the mixture was separated manually. Anal . for 6. Found: C, 32.42; H, 5.39; N, 10.31. Calc. for C 20 H 40 Cl 6 CuN 6 O 4 P 2 : C, 31.1; H, 5.19; N, 10.9%. Anal . for 7. Found: C, 33.25; H, 5.77; N, 10.11. Calc. for C 20 H 40 Cl 6 CuN 6 O 4 P 2 :C, 31.1; H, 5.19; N, 10.9%. Both the compounds are soluble in alcohols, sparingly soluble in benzene and Fig. 5. Fragment of one-dimensional polymeric chain [Cu{L 2 } 2 ] n (4) that is assembled by formation of two weak axial bonds Cu /O with the morpholine group. Hydrogen atoms are omitted.E.A. Trush et al. / Polyhedron 22 (2003) 1221  /1229 1227 Table 4 Crystal data and structure reﬁnement for [Co{L 1 } 2 (Pr i OH)] 2 (1), [Ni{L 1 } 2 (Pr i OH)] 2 (2), [Ni{L 4 } 2 (Pr i OH)] 2 (3), Cu{L 2 } 2 (4), [Cu{L 2 } 2 (Pr i OH)] 2 (5) and [Cu{L 3 } 2 ] 2 ×/Diox (6) 123456 Empirical formula C 70 H 80 Cl 12 Co 2 N 12 O 10 P 4 C 70 H 80 Cl 12 Ni 2 N 12 O 10 P 4 C 22 H 40 Cl 12 N 4 Ni 2 O 18 P 4 C 20 H 32 Cl 6 CuN 6 O 8 P 2 C 23 H 40 Cl 6 CuN 6 O 9 P 2 C 44 H 88 Cl 12 Cu 2 N 12 O 10 P 4 Formula weight 1916.60 1916.16 1315.28 822.70 882.79 1621.62 Temperature (K) 100 100 223 293 293 293 Crystal system triclinic triclinic triclinic triclinic monoclinic monoclinic Space group /P ¯ 1 /P ¯ 1 /P ¯ 1 /P ¯ 1 P2 1 /cC2/c a (A ˚ ) 11.829(2) 11.830(2) 10.466(1) 10.3351(5) 18.691(1) 26.070(3) b (A ˚ ) 15.808(3) 15.771(3) 11.919(1) 12.8235(7) 10.2771(6) 17.774(2) c (A ˚ ) 23.506(5) 23.410(5) 12.939(1) 14.4284(8) 19.391(1) 16.256(2) a (8) 85.82(3) 85.57(3) 64.900(3) 101.240(1) 90 90 b (8) 83.63(3) 83.64(3) 73.960(3) 99.721(1) 99.51(1) 95.039(1) g (8) 75.20(3) 75.28(3) 64.500(3) 112.983(1) 90 90 V (A ˚ 3 ) 4219(1) 4193(1) 1310.6(2) 1661.9(2) 3673.6(3) 7503.1(5) Z 221244 D calc (g cm 3 ) 1.509 1.518 1.667 1.644 1.596 1.436 Crystal size (mm) 0.25 /0.3/0.4 0.25/0.3/0.4 0.40/0.25/0.25 0.25/0.25/0.35 0.25/0.3/0.3 0.30/0.30/0.20 m (Mo Ka) (cm 1 ) 9.11 9.70 15.15 12.87 11.72 11.33 2u max (8) 57.0 56.9 52.6 52.6 52.5 54.1 Reflections collected 29 354 29 152 7706 9760 20 061 19 206 Unique reflections 18 610 (R int 0.038) 18 460 (R int 0.042) 5200 (R int 0.016) 6551 (R int 0.017) 7403 (R int 0.022) 7409 (R int 0.035) Observed reflections 13 219 13 328 3940 4449 5744 5141 Data/parameters 18 454/1035 18 460/1035 4895/308 5898/389 6588/453 7409/379 R 1 , wR 2 [I /2s (I )] 0.049, 0.115 0.043, 0.099 0.039, 0.103 0.037, 0.088 0.032, 0.076 0.058, 0.117 R 1 , wR 2 (all data) 0.082, 0.145 0.071, 0.108 0.056, 0.111 0.053, 0.113 0.047, 0.095 0.095, 0.139 Goodness-of-fit on F 2 1.068 1.051 1.062 1.085 1.012 1.046 Residual peaks (e A ˚ 3 ) 0.56/0.52 0.48/0.47 0.58/0.47 1.03/0.86 0.60/0.34 1.40/1.00 E.A. Trush et al. / Polyhedron 22 (2003) 1221 /12291228 insoluble in water. All these solvated copper compounds are unstable in air and eventually loose crystallinity.3.2. Measurements IR-spectra of the compounds were recorded using an UR-10 spectrometer (Carl Ziess, Jena) in the range 4000 /400 cm 1 (KBr pellets). Electronic diffuse reflectance and absorption spectra were recorded on a SPECORD M40 (Carl Zeiss, Jena) UV /Vis spectrometer and on a KSVU-23 (LOMO, USSR) IBM PC adapted spectrophotometer, respectively. DTA measurements were made in the temperature range of 20 / 400 8C using a Q-1500 ‘Quasi’ thermoanalyzer at the heating rate of 2 8C min 1 .3.3. Crystal structure determination Crystallographic measurements were made using a Siemens SMART CCD area-detector diffractometer (graphite monochromated Mo Ka radiation, l  / 0.71073 A ˚ , omega scans, Dv 0.28, exposition time 30 s per frame, empirical absorption corrections using SADABS [24]). The essential experimental conditions and crystal data are given in Table 4. The structures were solved by direct methods and refined in the anisotropic approximation using SHELXS -86 and SHELXL -93 [25,26].All the non-hydrogen atoms were refined anisotropically. The hydrogen atoms of ethyl groups and morpholine rings were included in the refinement as fixed contributions with their isotropic U values set invariant at 0.08 A ˚ 2 . Structures 3 and 5 show typical rotational disordering of heavy chlorine atoms of CCl 3 groups over two closely related positions with almost equal contributions. Refinement of the disorder model proceeded smoothly and therefore no geometry constraints were employed and disordered atoms were refined anisotropically for the sake of overall convergence. The principal interatomic distances and bond angles are listed in Tables 2 and 3.Graphical representation of the structures was made using program Diamond [27].4. Supplementary data Crystallographic data (excluding structure factors) for the structural analysis have been deposited with the Cambridge Crystallographic Data Centre, CCDC Nos.197767 /197772 for compounds 1/6, respectively. Copies of this information may be obtained free of charge from The Director, CCDC, 12 Union Road, Cambridge CB2 1EZ, UK (fax:  /44-1223-336033; e-mail: deposit@ ccdc.cam.ac.uk or www: http://www.ccdc.cam.ac.uk).References [1] G.R. Desiraju, Crystal Engineering: The Design of Organic Solids, Elsevier, New York, 1989.[2] J.-M. Lehn, Comprehensive Supramolecular Chemistry, Pergamon Press, Oxford, 1996.[3] D.V. Soldatov, J.A. Ripmeister, Chem. Mater. 12 (2000) 1827.[4] D.V. Soldatov, J.A. Ripmeister, S.I. Shergina, I.E. Sokolov, A.S.Zanina, S.A. Gromilov, Yu.A. Dyadin, J. Am. Chem. Soc. 121 (1999) 4179.[5] M. Takodoro, K. Nakasuji, Coord. Chem. Rev. 1998 (2000) 205.[6] Z.-J. Zhong, N. Matsumoto, H. Okawa, S. Kida, Chem. Lett.(1990) 87.[7] M. Takodoro, K. Isobe, H. Uekusa, Y. Ohashi, J. Toyoda, K.Tashiro, K. Nakasuji, Angew. Chem., Int. Ed. Engl. 38 (1999) 95.[8] I. Boldog, E.B. Rusanov, A.N. Chernega, J. Sieler, K.V.Domasevitch, Angew. Chem., Int. Ed. 40 (2001) 3435.[9] F.A. Cotton, R.C. Elder, Inorg. Chem. 4 (1965) 1145.[10] F.A. Cotton, R.C. Elder, Inorg. Chem. 5 (1966) 423.[11] A. Dohring, R. Goddart, P.W. Jolly, C. Kruger, V.R. Polyakov, Inorg. Chem. 36 (1997) 177.[12] S.S. Turner, D. Collison, F.E. Mabbs, M. Halliwell, J. Chem.Soc., Dalton Trans. (1997) 1117.[13] M. Doring, G. Hahn, M. Stoll, A.C. Wolski, Organometallics 16 (1997) 1879.[14] T.O. Ly, J.D. Woollins, Coord. Chem. Rev. 176 (1998) 451.[15] E.A. Bundya, V.M. Amirkhanov, V.A. Ovchynnikov, V.A.Trush, K.V. Domasevitch, J. Sieler, V.V. Skopenko, Z. Naturforsch., Teil B 54 (1999) 1033.[16] K.E. Gubina, V.A. Ovchynnikov, J. Swiatek-Kozlowska, V.M.Amirkhanov, T.Yu. Sliva, K.V. Domasevitch, Polyhedron 21 (2002) 963.[17] C.S. Browning, D.H. Farrar, D.C. Frankel, Inorg. Chim. Acta 241 (1996) 111.[18] E.A. Trush, V.A. Ovchynnikov, K.V. Domasevitch, J. SwiatekKozlowska, V.Y. Zub, V.M. Amirkhanov, Z. Naturforsch., Teil B 57 (2002) 746.[19] P. Chassot, F. Emmenegger, Inorg. Chem. 35 (1996) 5931.[20] J.P. Fakler, Inorg. Chem. 2 (1963) 266.[21] J.P. Fakler, J. Am. Chem. Soc. 84 (1964) 24.[22] A.V. Kirsanov, G.I. Derkach, Zh. Obsch. Khim. 26 (1956) 2631.[23] V.M. Amirkhanov, V.A. Ovchynnikov, V.A. Trush, V.V. Skopenko, Zh. Org. Khim. 32 (1996) 376.[24] Siemens X-Ray Instruments, Madison, WI, 1995.[25] G.M. Sheldrick, SHELXS -86, Acta Crystallogr., Sect. A, 46 (1990) 467.[26] G.M. Sheldrick, SHELXL -97, A system of computer programs for X-ray structure determination, University of Go ¨ ttingen, Go ¨ ttingen, Germany, 1997.[27] K. Brandenburg, Diamond 2.1c, Crystal Impact GbR, Bonn, 1999.E.A. Trush et al. / Polyhedron 22 (2003) 1221  /1229 1229 | [] | [] | ["[Cu{L 3 } 2 ] 2 ×/Diox", "Cu{L 3 } 2 ×/2Pr i OH", "[Mn 2 (2,2 0 -bca) 2 (H 2 O) 2 ] n"] | ["CuCl 2 ×/2H 2 O--0.175 g, 1 mmol", "Na{L 3 }--0.753 g, 2 mmol", "Mn(CH 3 OOH) 2 $4H 2 O--0.2 mM"] | [] | ["6-picoline-2,3dicarboxylic acid (6-Me-2,3-pydc)--0.5 mM", "1,10-phenanthroline (1,10-phen)--0.5 mM", "2,2 0 -bca--0.1 mM"] | ["80 \nC"] | ["72 h"] | ["methanol--15 mL (5 mL anhydrous methanol and 10 mL distilled water)", "2-propanol-methanolic mixture--10 mL", "DMF solution--10 mL distilled water"]
ic102580a | Synthesis of the Complex [Cu 9 (N 3 ) 18 (L 4 ) 4 ] n (4). The rectangular black crystals of 4 were obtained in 24 h by a method similar to that described above for co mple x 2,usingN,N,2,2-tmpn (1 mmol, 130 mg) instead of N, N-dmen. Isolated yield: 42%. Anal. Calcd for 4,C 52 H 84 N 66 Cu 9 : C, 28.32; H, 3.84; N, 41.91. Found: C, 28.28; H, 3.79; N, 41.95. IR (KBr, cm 1 ): 2022, 2051, and 2080 for the azido groups.X-ray Crystallographic Data Collection and Refinements.Single-crystal X-ray data for all four complexes were collected on a Bruker SMART APEX CCD diffractometer using the SMART/SAINT software.12 Intensity data were collected using graphite-monochromatized Mo KR radiation (0.710 73 Å) at 293 K. The structures were solved by direct methods using the SHELX-97 13 program incorporated into WinGX. | [] | [] | ["Cu 9 (N 3 ) 18 (L 4 ) 4"] | [] | [] | ["N,N,2,2-tmpn--1 mmol, 130 mg"] | [] | ["24 h"] | []
10610278.2015.1085051 | 5.2.3 [Cu 3 (L 23 -H) 2 (L 23 ′)(NO 3 ) 2 OH] 2 (NO 3 ) 2 (IPA) 6 , 3 Green X-ray quality crystals of 3 were grown from the slow diffusion of a MeOH solution of L 23 (20 mg, 0.10 mmol) layer ed with EtOH into a MeCN solution of Cu(NO 3 ) 2 ·3H 2 O (25 mg, 0.10 mmol) layered with IPA.In a larger scale based on stoichiometry obtained by X-ray analysis, Cu(NO 3 ) 2 ·3H 2 O (74 mg, 0.31 mmol) dissolved in MeCN (15 mL) was added to L 23 (61 mg, 0.31 mmol) dissolved in MeOH (15 mL) and IPA (5 mL). The dark green solution was stirred overnight forming a dark olive green precipitate formed. This was ﬁltered, washed with diethyl ether and dried in vacuo (100 mg, 31%). Anal. Found: C, 37.73; H, 3.05; N, 15.81. Calc. for C 33 H 26 N 12 O 13 Cu 3 ·3H 2 O: C, 37.92; H, 3.28; N, 16.08. Selected IR (KBr)/cm −1 : 3447 (s, br) (L 23 ), 3068–2923 (w, br) (L 23 ), 1597 (m,sh)(L 23 ), 1468 (m,sh)(L 23 ), 1384 (vs sh) (NO  3 ), 984 (w,sh)(L 23 ), 838 (w,sh)(L 23 ), 795 (w, br) (L 23 ). UV-vis (BaSO 4 ) (relative absorption)/ cm −1 : 48 309 (1), 40 323 (0.99), 29 070 (0.10), 15 949 (0.44), 6017 (0.05), 5160 (0.13).5.2.4 {[Cu(L 23 )Cl 2 ]} ∞ , 4.Green crystalline material of 4 suitable for X-ray diffraction was grown from the slow diffusion of a MeOH solution of L 23 (20 mg, 0.10 mmol) layered with EtOH into a MeCN solution of CuCl 2 (14 mg, 0.10 mmol) layered with EtOH. In a larger scale reaction based on the stoichiometry from the X-ray analysis, CuCl 2 (43 mg, 0.25 mmol) dissolved in MeOH (4 mL) was added to L 23 (50 mg, 0.25 mmol) dissolved in MeOH (6 mL) forming a green precipitate. The solid was ﬁltered, washed with MeOH and dried in vacuo (58 mg, 53%). Anal. Found: C, 38.8 4; H, 2.79; N, 12.27. Calc.for C 11 H 9 N 3 OCuCl 2 ·½H 2 O: C, 38.56; H, 2.94; N, 12.26.Selected IR (KBr)/cm −1 : 3447 (s, br) (L 23 ), 3190 (m,sh) (L 23 ), 3061 (m,sh)(L 23 ), 2923 (m,sh)(L 23 ), 1599 (m, sh) (L 23 ), 1470 (m,sh)(L 23 ), 979 (w,sh)(L 23 ), 960 (w, sh) (L 23 ), 830–754 (w,sh)(L 23 ). UV-vis (BaSO 4 ) (relative absorption)/ cm −1 : 46 729 (1), 27 709 (0.8), 24 399 (0.45), 12 692 (0.41), 5171 (0.08).6. X-ray crystallography.X-ray diffraction data were collected at the University of Otago on a Bruker APEX II CCD diffractometer, with graphite monochromated Mo-Kα (λ = 0.71073 Å) radiation. Intensities were corrected for Lorentz and polarisation effects ( 19, 20) and a multiscan absorption correction ( 21) was applied to all structures. The structures were solved by direct methods using SIR -97 ( 22) and reﬁned on F2 using all data by full-matrix leastsquares procedures (SHELXL 97 ( 23)). Non-hydrogen atoms were reﬁned with anisotropic thermal parameter s.H atoms were placed in ideal positions except for the H atom of the oxime unit in 4, and the hydrido-bridged oxime–oximato units in 1 and 2, which were located from the Fourier synthesis maps. All calculations were performed using the WinGX interface ( 24). Detailed analyses of the extended structure were carried out using PLATON 97 and MERCURY (25, 26) (Version 1.4.2). In 1 the N py ring containing N6 was disordered over two sites having site occupancy factors of 0.51 and 0.49 over two sites. In 2, the BF  4 anion was disordered over two sites having site occupancy factors of 0.75 and 0.25. A H 2 O molecule also partially occupied a lattice site with a site occupancy factor of 0.15. H-atoms on the H 2 O were not able to be located. Crystal data and structure reﬁnement details are summarised in Table 1.7. Supplementary information Selected bond lengths and angles are listed in the supplementary information available here: http://dx.doi.org/10.1080/10610278.2015.1085051 . Crystallographic data have been deposited with the Cambridge Crystallographic Data Centre as supplementary publication number CCDC 1411034–1411037, for complexes 1–4, respectively. The data can be obtained free of charge from The Cambridge Crystallographic Data Centre via www.ccdc.cam.ac.uk/data_request/cif.8 V.J. Argyle et al.Downloaded by [Dalhousie University] at 18:56 12 November 2015 Disclosure statement No potential conﬂict of interest was reported by the authors.Funding This work was supported by the Tertiary Education Commission New Zealand for the award of a Top Achiever Doctoral Scholarship (VJA) and the University of Otago Research Committee (VJA) and the University of Otago are thanked for ﬁnancial support.References (1) Milios, C.J.; Stamatatos, T.C.; Perlepes, S.P. Polyhedron 2006, 25, 134–194.(2) Argyle, V.J.; Roxburgh, M.; Hanton, L.R. CrystEngComm 2014, 16, 6345–6353.(3) Argyle, V.J.; Woods, L.M.; Roxburgh, M.; Hanton, L.R.CrystEngComm 2013, 15, 120–134.(4) Liu, G.-X.; Guo, W.; Nishihara, S.; Ren, X.-M. Inorg.Chim. Acta 2011, 368, 165–169.(5) Afrati, T.; Dendrinou-Samara, C.; Raptopoulou, C.; Terzis, A.; Tangoulis, V.; Kessissoglou, D.P. Dalton Trans. 2007, 5156–5164.(6) Afrati, T.; Dendrinou-Samara, C.; Raptopoulou, C.; Terzis, A.; Tangoulis, V.; Tsipis, A.; Kessissoglou, D.P. Inorg.Chem. 2008, 47, 7545–7555.(7) Stamatatos, T.C.; Vlahopoulou, J.C.; Sanakis, Y.; Raptopoulou, C.P.; Psycharis, V.; Boudalis, A.K.; Perlepes, S.P. Inorg. Chem. Commun. 2006, 9, 814–818.(8) Chakraborty, A.; Gurunatha, K.L.; Muthulakshmi, A.; Dutta, S.; Pati, S.K.; Maji, T.K. Dalton Trans. 2012, 41, 5879–5888.(9) Afrati, T.; Pantazaki, A.A.; Dendrinou-Samara, C.; Raptopoulou, C.; Terzis, A.; Kessissoglou, D.P. Dalton Trans.2010, 39, 765–775.(10) Croitor, L.; Coropceanu, E.B.; Petuhov, O.; Kramer, K.W.; Baca, S.G.; Liu, S.-X.; Decurtins, S.; Fonari, M.S.Dalton Trans. 2015, 44, 7896–7902.(11) Beckett, R.; Hoskins, B.F. J. Chem. Soc., Dalton Trans.1972, 291–295.(12) Zhang, G.; Ding, B.; Chai, L.; Niu, Z.; Yuan, L.; Yan, N.; Shi, X.Z. Anorg. Allg. Chem. 2014, 640, 2492–2497.(13) Escuer, A.; Vlahopoulou, G.; Perlepes, S.P.; Mautner, F.A. Inorg. Chem. 2011, 50, 2468–2478.(14) McMorran, D.A. Inorg. Chem. 2008, 47, 592–601.(15) Patil, K.M.; Cameron, S.A.; Moratti, S.C.; Hanton, L.R.CrystEngComm 2014, 16, 4587–4601.(16) Murakami, T.; Hatakeyama, S.; Igarashi, S.; Yukawa, Y.Inorg. Chim. Acta 2000, 310, 96–102.(17) Addison, A.W.; Rao, T.N.; Reedijk, J.; Van Rijn, J.; Verschoor, G.C. J. Chem. Soc., Dalton Trans. 1984, 1349–1356.(18) Socrates, G. Infrared and Raman Characteristic Group Frequencies, 3rd ed.; Wiley & Sons, Chichester, 2001.(19) Otwinowski, Z.; Minor, W. Processing of X-ray Diffraction Data Collected in Oscillation Mode, 1 ed.; Academic Press: New York, NY, 1997; 276.(20) SAINT-V4; V4, Area Detector Control and Integration Software, Ed. Siemens Analytical X-ray Systems Inc.: Madison, WI, 1996.(21) Sheldrick, G.M. SADABS, Program for Adsorption Correction; University of Göttingen: Göttingen, Germany, 1996.(22) Altomare, A.; Burla, M.C.; Camalli, M.; Cascarano, G.L.; Giacovazzo, C.; Guagliardi, A.; Moliterni, A.G.G.; Polidori, G.; Spagna, R. J. Appl. Crystallogr. 1999, 32, 115–119.(23) Sheldrick, G.M. Acta Crystallogr., Sect. A 2008, A64, 112–122.(24) Farrugia, L.J. J. Appl. Crystallogr. 1999, 32, 837–838.(25) Macrae, C.F.; Edgington, P.R.; McCabe, P.; Pidcock, E.; Shields, G.P.; Taylor, R.; Towler, M.; van de Streek, J. J.Appl. Crystallogr. 2006, 39, 453 –457.(26) Bruno, I.J.; Cole, J.C.; Edgington, P.R.; Kessler, M.K.; Macrae, C.F.; McCabe, P.; Pearson, J.; Taylor, R. Acta Crystallogr., Sect. B 2002, B58, 389– 397.Supramolecular Chemistry 9 Downloaded by [Dalhousie University] at 18:56 12 November 2015 Victoria J. Argyle, Marina Roxburgh and Lyall R. Hanton Structural control in Cu(II) coordination polymers through the conformational ﬂexibility of a 2,3-dipyridyl ketone oxime ligand 1–10 10 V.J. Argyle et al.Downloaded by [Dalhousie University] at 18:56 12 November 2015 | [] | [] | ["[Cu 3 (L 23 -H) 2 (L 23 ′)(NO 3 ) 2 OH] 2 (NO 3 ) 2 (IPA) 6", "[Cu(L 23 )Cl 2]"] | ["Cu(NO 3 ) 2 ·3H 2 O--25 mg, 0.10 mmol", "CuCl 2--14 mg, 0.10 mmol"] | [] | ["L 23--20 mg, 0.10 mmol", "L 23--20 mg, 0.10 mmol"] | ["N/A"] | ["overnight"] | ["MeOH solution of L 23 layered with EtOH--N/A", "MeCN solution of Cu(NO 3 ) 2 ·3H 2 O layered with IPA--N/A", "MeCN--15 mL", "MeOH--15 mL", "IPA--5 mL", "MeOH--4 mL"]
ic201051g | [Cu 4 (1.3-tpbd) 2 (AsO 4 )(ClO 4 ) 3 (H 2 O)](ClO 4 ) 2 ·2H 2 O·0.5CH 3 OH (2 )/ [Cu 4 (1.3-tpbd) 2 (PO 4 )(ClO 4 ) 3 (H 2 O)](ClO 4 ) 2 ·2H 2 O·0.5CH 3 OH (3)/[Cu 2 (1,3tpbd){(PhO) 2 PO 2 } 2 ] 2n (ClO 4 ) 4n (4). 1.3-tpbd (100.0 mg, 0.21 mmol) dissolved in methanol (15 mL) was added to aqueous solutions (5 mL) of Cu(ClO 4 ) 2 ·6H 2 O (155 mg, 0.42 mmol) and Na 2 HAsO 4 (65.5 mg, 0.21 mmol) for 2 , Cu(ClO 4 ) 2 ·6H 2 O (155.0 mg, 0.42 mmol) and Na 2 HPO 4 (56.3 mg, 0.21 mmol) for 3, and Cu(ClO 4 ) 2 ·6H 2 O (155.0 mg, 0.42 mmol) and diphenylphosphate (52.5 mg; 0.21 mmol) for 4.The green reaction solutions were each stirred for 5 min. Crystals suitable for X-ray diffraction were formed after two days. Intense blue crystals of 2 (UV/vis (MeOH) λ max = 380 nm (shoulder, ε = 900 M −1 cm −1 ), 713 nm (ε = 500 M −1 cm −1 )) and of 3 (UV/vis (MeOH) λ max = 706 nm (ε = 600 M −1 cm −1 )), and light blue crystals of 4 (UV/vis (MeCN) λ max = 308 nm (shoulder, ε = 4100 M −1 cm −1 ), 379 nm (ε = 1500 M −1 cm −1 ), 734 nm (ε = 500 M −1 cm −1 )).[Cu 2 (1,3-tpbd){(PhO)PO 3 } 2 (H 2 O) 0.69 (CH 3 CN) 0.31 ] 2 (BPh 4 ) 4 ´Et 2 O·CH 3 CN (5). Aqueous solutions (5 mL) of Cu(ClO 4 ) 2 ·6H 2 O (78.4 mg, 0.210 mmol) and the sodium salt of phenylphosphate (27.0 mg, 0.105 mmol) were added to a mixture of 1,3-tpbd (50.0 mg, 0.105 mmol) and NaBPh 4 dissolved in methanol. The turquoise precipitate was filtered and dissolved in CH 3 CN. Crystals suitable for X-ray diffraction analyses were obtained by slow diffusion of diethyl ether into the solution. (UV/vis (MeCN) λ max = 380 nm (ε = 1700 M −1 cm −1 ), 701 nm (ε = 500 M −1 cm −1 )) Magnetic Measurements. Variable-temperature (1.9−300 K) magnetic susceptibility measurements on polycrystalline samples of 2, 3, 4, and 6 were collected with a SQUID susceptometer under applied dc magnetic fields of 1 T (T ≥ 100 K) and 500 G (T < 100 K). Corrections of the diamagnetism for the constituent atoms of 2, 3 , 4,and6 were done by means of the Pascal’s constants.56 Corrections for the sample holder as well as for the temperature-independent paramagnetism [60 × 10 −6 cm 3 mol −1 K per copper(II) ion] were also applied.X-ray Crystallographic Studies. Intensity data of 1−4 were collected with a Siemens SMART CCD 1000 diffractometer by the ωscan technique collecting a full sphere of data with irradiation times of 10 to 20 s per frame and Δω ranges between 0.3° and 0.45°. The collected reflections were corrected for absorption, Lorentz, and polarization effects.57 All structures were solved by direct methods and refined by least-squares techniques using the SHELX-97 program package.58 The hydrogen atoms were positioned geometrically, and all non-hydrogen atoms, if not mentioned otherwise, were refined anisotropically. Further data collection parameters are summarized in Table 1.Intensity data of 5 were collected with a Bruker-Nonius Kappa CCD diffractometer. Absorption effects were corrected by semiempirical methods based on equivalent reflections.57 The structure was solved by direct methods; full-matrix least-squares refinement was carried out on F 2 using SHELXTL NT 6.12.57 All non-hydrogen atoms were refined anisotropically. The high residual electron density in 5 is due to the high amount of solvent molecules and the poor quality of the crystals. Hydrogen atoms were geometrically positioned, their isotropic displacement parameters were tied to those of their corresponding carrier atoms by a factor of 1.2 or 1.5. Both of the BPh 4 − anions show disordered phenyl groups. SIMU and SAME restraints were applied in the refinement of these anions. The coligand at Cu(2) is disordered. The sixth coordination site is either occupied by an aqua ligand [O(2), 69(2)%] for which no hydrogen atoms have been included in the structural model or by an acetonitrile molecule [N(520)−C(522), 31(2)%]. A disordered Et 2 O molecule [O(500)− C(504)] is partially present when the aqua ligand is coordinated to Inorganic Chemistry Article dx.doi.org/10.1021/ic201051g ¦ Inorg. Chem. 2012, 51, 88−9795 Cu(2). SIMU, SADI, SAME, and ISOR restraints were applied in the treatment of this disordered part of the structure.CCDC nos. 661254 (1), 661255(2), 661256(3), 661257(4), and 658344 (5) contain the supplementary crystallographic data for this paper. These data can be obtained free of charge at www.ccdc.cam.ac.uk/conts/retrieving.html [or from the Cambridge Crystallographic Data Centre. 12. Union Road. Cambridge CB2 1EZ. U.K.; Fax: (internat.) +44-1223-336 -033; E-mail: deposit@ccdc.cam.ac.uk].■ AUTHOR INFORMATION Corresponding Author *E-mail: Miguel.Julv e@uv.es (M.J.); Siegfried.Schindle r@ chemie.uni-giessen.de (S.S.) Present Address ∇ European Commission Joint Research Centre, Institute for Transuranium Eleme nts, Hermann-von-Helmholtz-Platz 1, 76344 Eggenstein-Leopoldshafen, Germany ■ ACKNOWLEDGMENTS This work was supported by the Ministerio Espan  ol de Ciencia e Innovacio  n through projects CTQ2010-15364 and Molecular Nanoscience (Consolider Ingenio CSD-2007-00010).■ REFERENCES (1) Verdaguer, M.; Linert, W. Molecular Magnets: Recent Highlights, 1st ed.; Springer: Wien, Austria, 2003; p 220.(2) Kahn, O. Molecular Magnetism; Wiley VCH: Weinheim, Germany, 1993.(3) Willet, R. D.; Gatteschi, D.; Kahn, O. Magneto-Structural Correlations in Exchange Systems; Reidel: Dordrecht, The Netherlands, 1985.(4) Ruiz, E.; Alemany, P.; Alvarez, S.; Cano, J. J. Am. Chem. Soc. 1997, 119, 1297−1303.(5) Ruiz, E.; Alemany, P.; Alvarez, S.; Cano, J. Inorg. Chem. 1997, 36, 3683−3688.(6) Ruiz, E.; Cano, J.; Alvarez, S.; Alemany, P. J. Am. Chem. Soc. 1998, 120, 11122−11129.(7) Cano, J.; Alemany, P.; Alvarez, S.; Verdaguer, M.; Ruiz, E.Chem.Eur. J. 1998, 4, 476− 484.(8) Cano, J.; Ruiz, E.; Alemany, P.; Lloret, F.; Alvarez, S. J. Chem. Soc., Dalton Trans. 1999, 1669−1676.(9) Rodríguez-Fortea, A.; Alemany, P.; Alvarez, S.; Ruiz, E. Chem. Eur. J. 2001, 7, 627−637.(10) Ruiz, E.; Rodríguez-Fortea, A.; Alvarez, S.; Verdaguer, M.Chem.Eur. J. 2005, 11, 2135−2144.(11) Venegas-Yazigi, D.; Aravena, D.; Spodine, E.; Ruiz, E.; Alvarez, S. Coord. Chem. Rev. 2010, 254, 2086−2095.(12) Can  adillas-Delgado, L.; Fabelo, O.; Pasa  n, J.; Delgado, F. S.; Lloret, F.; Julve, M.; Ruiz-Pere  z, C. Dalton Trans. 2010, 39, 7286− 7293.(13) Schindler, S.; Szalda, D. J.; Creutz, C. Inorg. Chem.1992, 31, 2255−2264.(14) Foxon, S.; Xu, J.-Y.; Turba, S.; Leibold, M.; Hampel, F.; Heinemann, F.W.;Walter,O.;Wu  rtele,C.;Holthausen,M.;Schindler,S.Eur. J. Inorg.Chem. 2007,429−443.(15) Foxon, S. P.; Torres, G. R.; Walter, O.; Pedersen, J. Z.; Toftlund, H.; Hu  ber, M.; Falk, K.; Haase, W.; Cano, J.; Lloret, F.; Julve, M.; Schindler, S. Eur. J. Inorg. Chem. 2004, 335−343.(16) Foxon, S. P.; Walter, O.; Koch, R.; Rupp, H.; Mu  ller, P.; Schindler, S. Eur. J. Inorg. Chem. 2004, 344−348.(17) Turba, S.; Walter, O.; Schindler, S.; Nielsen, L. P.; Hazell, A.; J.McKenzie, C.; Lloret, F.; Cano, J.; Julve, M. Inorg. Chem. 2008, 47, 9612−9623.(18) Li, D.; Tian, J.; Kou, Y.; Huang, F.; Chen, G.; Gu, W.; Liu, X.; Liao, D.; Cheng, P.; Yan, S. Dalton Trans. 2009, 3574 −3583.(19) Li, D.-D.; Huang, F.-P.; Chen, G.-J.; Gao, C.-Y.; Tian, J.-L.; Gu, W.; Liu, X.; Yan, S.-P. J. Inorg. Biochem. 2010, 104, 431−441.(20) Chakrabarti, S.; Natarajan, S. Angew. Chem., Int. Ed. 2002, 41, 1224−1226.(21) Rao, V. K.; Chakrabarti, S.; Natarajan, S. Inorg. Chem. 2007, 46, 10781−10790.(22) de Hoog, P.; Gamez, P.; Lu  ken, M.; Roubeau, O.; Krebs, B.; Reedijk, J. Inorg. Chim. Acta 2004, 357, 213−218.(23) Go  mez-Saiz, P.; García-Tojal, J.; Diez-Go  mez, V.; Gil-García, R.; Pizarro, J. L.; Arriortua, M. I.; Rojo, T. Inorg. Chem. Commun. 2005, 8 , 259−262.(24) Grove, H.; Sletten, J.; Julve, M.; Lloret, F.; Cano, J. J. Chem. Soc., Dalton Trans. 2001, 259−265.(25) Addison, A. W.; Rao, T. N.; Reedijk, J.; van Rijn, J.; Verschoor, G. C. J. Chem. Soc., Dalton Trans. 1984, 1349−1356.(26) Doyle, R. P.; Kruger, P . E.; Julve, M.; Lloret, F.; Nieuwenhuyzen, M. CrystEngComm 2002, 4,13−16.(27) Hou, Y.; Wang, S.; Shen, E.; Xiao, D.; Wang, E.; Li, Y.; Xu, L.; Hu, C. J. Mol. Struct. 2004, 689,81−88.(28) Li, Y.; De, G.; Yuan, M.; Wang, E.; Huang, R.; Hu, C.; Hu, N.; Jia, H. Dalton Trans. 2003 , 331−334.(29) Soumahoro, T.; Burkholder, E.; Ouellette, W.; Zubieta, J. Inorg.Chim. Acta 2005, 358, 606−616.(30) Krebs, B.; Schepers, K.; Bremer, B.; Henkel, G.; Althaus, E.; Mueller-Warmuth, W.; Griesar, K.; Haase, W. Inorg. Chem. 1994, 33, 1907−1914.(31) Lim, J.-S.; Aquino, M. A. S.; Sykes, A. G. Inorg. Chem. 1996, 35 , 614−618.(32) True, A. E.; Scarrow, R. C.; Randall, C. R.; Holz, R. C.; Que, L.J. Am. Chem. Soc. 1993, 115, 4246−4255.(33) Neves, A.; de Brito, M. A.; Vencato, I.; Drago, V.; Griesar, K.; Haase, W. Inorg. Chem. 1996, 35, 2360−2368.(34) Finn, R.; Zubieta, J. Chem. Commun. 2000, 1321−1322.(35) Kawafune, I.; Matsubayashi, G.-e. Bull. Chem. Soc. Jpn. 1994, 67, 694 −698.(36) Neier, R.; Trojanowski, C.; Mattes, R. J. Chem. Soc., Dalton Trans. 1995, 2521−2528.(37) Pohl, M.; Lin, Y.; Weakley, T. J. R.; Nomiya, K.; Kaneko, M.; Weiner, H.; Finke, R. G. Inorg. Chem. 1995, 34, 767−777.(38) Bu, X.; Feng, P.; Stucky, G. D. J. Chem. Soc., Chem. Commun.1995, 1337−1338.(39) Soghomonian, V.; Chen, Q.; Haushalter, R. C.; O’Connor, C. J.; Tao, C.; Zubieta, J. Inorg. Chem. 1995, 34, 3509−3519.(40) Zhang, Y.; Clearfield, A.; Haushalter, R. C. Chem. Mater. 1995, 7, 1221−1225.(41) Cargill Thompson, A. M. W.; Bardwell, D. A.; Jeffery, J. C.; Ward, M. D. Inorg. Chim. Acta 1998, 267, 239−247.(42) Raidt, M.; Neuburger, M.; Kaden, T. A. Dalton Trans. 2003, 1292−1298.(43) Tobey, S. L.; Anslyn, E. V. J. Am. Chem. Soc. 2003, 125, 14807− 14815.(44) Tobey, S. L.; Anslyn, E. V. Org. Lett. 2003, 5, 2029−2031.(45) Tobey, S. L.; Jones, B. D.; Anslyn, E. V. J. Am. Chem. Soc. 2003, 125, 4026−4027.(46) Zhang, T.; Anslyn, E. V. Tetrahedron 2004, 60, 11117−11124.(47) Wall, M.; Hynes, R. C.; Chin, J. Angew. Chem., Int. Ed. Eng.1993, 32, 1633−1635.(48) Moreno, Y.; Vega, A.; Ushak, S.; Baggio, R.; Pena, O.; Le Fur, E.; Pivan, J.-Y.; Spodine, E.J. Mat. Chem. 2003 , 13, 2381−2387.(49) Phuengphai, P.; Youngme, S.; Pakawatchai, C.; van Albada, G. A.; Quesada, M.; Reedijk, J. Inorg. Chem. Commun. 2006, 9,147−151.(50) Ferna  ndez, I.; Ruiz, R.; Faus, J.; Julve, M.; Lloret, F.; Cano, J.; Ottenwaelder, X.; Journaux, Y.; Mun  oz, M. C. Angew. Chem., Int. Ed.2001, 40, 3039−3042.(51) Yuste, C.; Ferrando-Soria, J.; Cangussu, D.; Fabelo, O.; Ruiz-Pe  rez, C.; Marino, N.; De Munno, G.; Stiriba, S.-E.; Ruiz-García, R.; Cano, J.; Lloret, F.; Julve, M. Inorg. Chim. Acta 2010, 363,1984−1994.(52) Pardo, E.; Ferrando-Soria, J.; Dul, M.-C.; Lescoue  zec, R.; Journaux, Y.; Ruiz-García, R.; Cano, J.; Julve, M.; Lloret, F.; Can  adillasDelgado, L.; Pasa  n, J.; Ruiz-Pe  rez, C. Chem.Eur. J. 2010, 16 , 12838− 12851.Inorganic Chemistry Article dx.doi.org/10.1021/ic201051g ¦ Inorg. Chem. 2012, 51, 88−9796 (53) Hatfield, W. E.; Estes, W. E.; Marsh, W. E.; Pickens, M. W.; ter Haar, L. W.; Weller, R. R. In Extended Linear Chain Compounds; Miller, J. S., Ed.; Plenum: New York, 1983; Vol. 3, p 43.(54) Cano, J. VPMAG package; University of Valencia: Valencia, Spain, 2003.(55) Doyle, R. P.; Bauer, T.; Julve, M.; Lloret, F.; Cano, J.; Nieuwenhuyzen, M.; Kruger, P. E. Dalton Trans. 2007, 5140−5147.(56) Earnshaw, A. Introduction to Magnetochemistry; Academic Press: London, U.K., 1968.(57) SHELXTL NT, 6.12; Bruker AXS, Inc.: Madison, WI, 2002.(58) Sheldrick, G. M. SHELX-97; Universita  tGo  ttingen: Go  ttingen, Germany, 1997.Inorganic Chemistry Article dx.doi.org/10.1021/ic201051g ¦ Inorg. Chem. 2012, 51, 88−9797 | [] | [] | ["[Cu 4 (1.3-tpbd) 2 (AsO 4 )(ClO 4 ) 3 (H 2 O)](ClO 4 ) 2 ·2H 2 O·0.5CH 3 OH", "[Cu 4 (1.3-tpbd) 2 (PO 4 )(ClO 4 ) 3 (H 2 O)](ClO 4 ) 2 ·2H 2 O·0.5CH 3 OH", "[Cu 2 (1,3tpbd){(PhO) 2 PO 2 } 2 ] 2n (ClO 4 ) 4n", "[Cu 2 (1,3-tpbd){(PhO)PO 3 } 2 (H 2 O) 0.69 (CH 3 CN) 0.31 ] 2 (BPh 4 ) 4 ´Et 2 O·CH 3 CN"] | ["Cu(ClO 4 ) 2 ·6H 2 O--155 mg, 0.42 mmol", "Cu(ClO 4 ) 2 ·6H 2 O--155.0 mg, 0.42 mmol", "Cu(ClO 4 ) 2 ·6H 2 O--155.0 mg, 0.42 mmol", "Cu(ClO 4 ) 2 ·6H 2 O--78.4 mg, 0.210 mmol"] | [] | ["1.3-tpbd--100.0 mg, 0.21 mmol", "1.3-tpbd--50.0 mg, 0.105 mmol"] | [] | ["5 min"] | ["methanol--15 mL", "aqueous solutions--5 mL"]
ch15185 | A mixture of Zn(NO 3 ) 2 6H 2 O (0.2 mmol, 0.06 g), H 3 tci (0.034 g, 0.1 mmol), biimpy (0.021 g, 0.1 mmol), DMF (2 mL), and H 2 O (2 mL) were sealed in a 20-mL small vial and heated at 1108C for 3 days. After cooling to room temperature, colourless crystals of 1 were obtained (46 % yield based on H 3 tci). n max (KBr)/cm 1 3447 (m), 2426 (w), 1685 (s), 1632 (s), 1463 (w), 1381 (vs), 1221 (w), 1064 (w), 834 (m), 764 (m). Found: C 39.70, H 3.86, N 14.67. C 41 H 47 N 13 O 20 Zn 3 requires C 39.74, H 3.80, N 14.70 %. | [] | [] | ["C 41 H 47 N 13 O 20 Zn 3"] | ["Zn(NO 3 ) 2 \n6H 2 O--0.2 mmol, 0.06 g"] | [] | ["H 3 tci--0.034 g, 0.1 mmol", "biimpy--0.021 g, 0.1 mmol"] | ["1108C"] | ["3 days"] | ["DMF--2 mL", "H 2 O--2 mL"]
c2ce25673h | Anal. Calc. for Zn 2 C 33 H 38 N 6 O 10 : C 48.96, H 4.73, N 10.38%.Found: C 48.87, H 4.68, N 10.33%. Selected IR peaks (cm 21 ): 3448 (s), 1669 (m), 1641 (s), 1577 (m), 1389 (s), 1284 (w), 1150 (w), 1093 (w), 1013 (w), 822 (w), 760 (m), 540 (w). | [] | [] | ["Zn 2 C 33 H 38 N 6 O 10"] | [] | [] | [] | [] | [] | []
c5ce01772f | Preparation of [CuĲ3,3′-dpdc)Ĳbpp) 0.5 ] (3). A mixture of CuSO 4 ·5H 2 O (0.0501 g, 0.20 mmol), 3,3′-H 2 dpdc (0.0483 g, 0.20 mmol), bpp (0.0199 g, 0.10 mmol), 1 mol L −1 NaOH (4.0 ml) and distilled water (10 ml) was sealed in a Teflon-lined reactor and heated at 160 °C for 3 days. Yield: 59% based on Cu. Anal. calc. for C 41 H 30 Cu 2 N 2 O 8 (805.75): C, 61.12; H, 3.75; N, 3.48%. Found: C, 60.84; H, 3.68; N, 3.36%. Selected IR (KBr pellet, ν/cm −1 ): 3431(m), 1633(s), 1596(m), 1572(s), 1414(vs), 1386(vs), 1269(w), 1220(w), 1175(w), 1079(w), 1054(w), 1021(w), 904(w), 850(w), 813(w), 758(s), 699(s), 622(w), 491(m). | [] | [] | ["[Cu(3,3'-dpdc)(bpp) 0.5]", "C 41 H 30 Cu 2 N 2 O 8"] | ["CuSO 4 ·5H 2 O--0.0501 g, 0.20 mmol"] | [] | ["3,3'-H 2 dpdc--0.0483 g, 0.20 mmol", "bpp--0.0199 g, 0.10 mmol"] | ["160 °C"] | ["3 days"] | ["1 mol L −1 NaOH--4.0 ml", "distilled water--10 ml"]
s10870-008-9365-3 | Found: C, 36.22; H, 4.96; N, 10.61; S, 12.01%. IR data (cm -1 ): 3426 (s), 3233 (m), 1614 (m), 1570 (m), 1213 (s), 1185 (s), 1037 (s), 781 (s), 726 (m). | [] | [] | [] | [] | [] | [] | [] | [] | []
j.poly.2005.02.022 | Anal. Calc. for C 126 H 74 O 46 Yb 6 : C, 45.01; H, 2.16; Found: C, 44.99; H, 2.24%. IR (KBr, cm 1 ): 3439m, 1599s, 1533s, 1417s, 1305m, 1252s, 1161s, 1097m, 1012w, 881m, 783s, 656w. | [] | [] | ["C 126 H 74 O 46 Yb 6"] | [] | [] | [] | [] | [] | []
s1600536812003467 | Experimental 4-Sulfophthalic acid (0.080 g), 1,10-phenanthroline (0.057 g), erbium trichloride hexahydrate (0.114 g) and water (10 ml) were placed in a 25 -ml Teflon-lined stainless-steel Parr bomb. The vessel was heated at 443 K for 3 days. Faint pink crystals were obtained when the vessel was cooled to room temperature slowly in about 40% yield. | [] | [] | [] | ["erbium trichloride hexahydrate--0.114 g"] | [] | ["4-Sulfophthalic acid--0.080 g", "1,10-phenanthroline--0.057 g"] | ["443 K"] | ["3 days"] | ["water--10 ml"]
cg0501534 | Synthesis of 3. A methanol solution (5 mL) of AgPF 6 (0.060 mmol) was slowly diffused into a CH 2 Cl 2 solution (5 mL) of L7 (0.030 mmol). Light yellow crystals formed in about 1 week in 90% yield. IR (cm -1 , KBr pellet): 3421 (br), 3200 (s), 1608 (s), 1544 (ms), 1495 (s), 1416 (w), 1368.8 (s), 1215 (ms), 1107 (s), 1081 (ms), 967 (w), 836 (vs), 765 (s), 558 (s).1 H NMR (DMSO, ppm): 9.71 (s, 2 H -C 4 N 2 H), 8.21-8.16 (q, 4 H, -C 6 H 4 ), 7.94-7.91 (q, 4 H, -C 6 H 4 ), 2.48 (s, 6 H, -CH 3 ). Anal. | [] | [] | [] | ["AgPF 6--0.060 mmol"] | [] | ["L7--0.030 mmol"] | [] | ["about 1 week"] | ["methanol--5 mL", "CH 2 Cl 2--5 mL"]
j.ica.2007.07.037 | Thermal analysis was done on a Perkin–Elmer Pyris Diamond system.2.3. Synthesis of complex {[Co(bpee)(H 2 O) 4 ] Æ (tp) Æ 2(H 2 O)} n (1) An aqueous solution (5 mL) of disodium terephthalate (1 mmol, 0.210 g) was added drop wise to an aqueous solution (5 mL) of Co(NO 3 ) 2 Æ 6H 2 O (1 mmol, 0.291 g) under stirring condition. To this mixture a methanolic solution (10 mL) of bpee (1 mmol, 0.182 g) was added and stirred for 1 h. It was ﬁltered and the ﬁltrate was kept in a CaCl 2 desiccator. Orange single crystals suitable for X-ray struc ture determination were obtaine d after a week. They were separated, washed with ethanol and dried. Yield: 70%. | [] | ["a week"] | ["[Co(bpee)(H2O)4]Æ(tp)Æ2(H2O)n", "Not Available"] | ["Co(NO3)2 Æ 6H2O--1 mmol, 0.291 g"] | [] | ["bpee--1 mmol, 0.182 g", "disodium terephthalate--1 mmol, 0.210 g"] | [] | ["1 h"] | ["water--5 mL", "methanol--10 mL"]
ic0400585 | Synthesis. [Ag 2 (bmsb)(ClO 4 ) 2 ] (1). A solution of AgClO 4 ‚H 2 O (23 mg, 0.1 mmol) in 7.5 mL of toluene was added to bmsb (30 mg, 0.1 mmol). After being stirred for 10 min, the resultant solution was introduced intoa7mmdiameter glass tube and layered with n-pentane as a diffusion solvent. The glass tube was sealed under argon and wrapped with tin foil. After the glass tube was allowed to stand at room temperature in a dark room for 3 days, yellow block crystals of 1 were obtained. Yield: 11 mg (1.6 × 10 -2 mmol, 31%). Anal. Calcd for C 24 H 22 Ag 2 Cl 2 O 8 : C, 39.76; H, 3.06. | [] | ["3 days"] | ["Ag 2 (bmsb)(ClO 4 ) 2"] | ["AgClO 4 ‚H 2 O--23 mg, 0.1 mmol"] | [] | ["bmsb--30 mg, 0.1 mmol"] | [] | ["10 min"] | ["toluene--7.5 mL", "n-pentane--layered as a diffusion solvent"]
chem.200305014 | {Fe 2 (NPh 2 ) 2 [tBuN(SiMe 2 )] 2 O} (5): The purple powder {FeCl[tBuN(SiMe 2 )] 2 O} 2 (1) (0.2 g, 0.27 mmol) was dissolved in Et 2 O (20 mL) and a solution of LiNPh 2 (0.096 g, 0.55 mmol) in Et 2 O (10 mL) was added dropwise at  78 8C. A dark violet colour developed upon warming to room temperature. After being stirred overnight at room temperature, the solvent was removed in vacuo, the product was extracted in hexanes and filtered through Celite. Slow evaporation of a hexanes solution yielded large block crystals of 5 (0.17 g, 87%). | [] | [] | ["{Fe 2 (NPh 2 ) 2 [tBuN(SiMe 2 )] 2 O}"] | ["{FeCl[tBuN(SiMe 2 )] 2 O} 2 (1)--0.2 g, 0.27 mmol", "LiNPh 2--0.096 g, 0.55 mmol"] | [] | [] | ["room temperature"] | ["overnight"] | ["Et 2 O--20 mL", "Et 2 O--10 mL", "hexanes--N/A"]
s10904-015-0197-2 | 2.2.2 [Zn(dit)(CH 3 COO)] n (2) Compound 2 was prepared in a manner similar to that described for compound 1, using Zn(CH 3 COO) 2 2H 2 O (0.022 g, 0.1 mmol) instead of Zn(NO 3 ) 2 6H 2 O as the salts. The colorless crystals obtained were washed with water and dried in air. Yield: 0.021 g (49 % based on Hdit). Anal. Calcd. for C 11 H 9 N 7 O 3 Zn (%): C 37.46, H 2.57, N 27.80, Found: C 37.12, H 2.66, N 27.36. IR (KBr pellet, cm -1 ): 3433(m), 3117(s), 1625(s), 1560(s), 1472(s), 1439(s), 1323(m), 1225(m), 1104(w), 1113(m), 940(w), 890(w), 817(m), 764(m), 684(w), 650(m), 618(w), 446(w). | [] | [] | ["Zn(dit)(CH 3 COO) n", "C 11 H 9 N 7 O 3 Zn"] | ["Zn(CH 3 COO) 2 \n2H 2 O--0.022 g, 0.1 mmol"] | [] | [] | [] | [] | []
zaac.200900229 | Synthesis Compound 1 was synthesized by a typical solution mediated reaction: A mixture of CuSO 4 ·5H 2 O (0.125 g), imidazole (0.170 g ), H 2 SO 4 (0.055 mL, 98 %), and DMF (15 mL) was stirred for 30 min. Afterwards the solution was filtered and the filtrate was left in a glass vial to evaporate at room temperature. Suitable blue single crystals appeared after 7 days. The resulting product was recovered by filtration, washed with distilled water and dried in air. Inductively coupled plasma (ICP) spectrometric analysis gave the contents of copper as 17.43 wt % (calcd. 17.46 wt %) and sulfur as 8.76 wt % (calcd. 8.81 wt %), The elemental analysis gives the C, H and N contents as 29.62, 3.35, and 23.01 wt % (calcd. 29.71, 3.32 and 23.10 wt % for C, H and N), respectively, which are in good agreement with the expected values based on the empirical formula given by single-crystal structure analysis. The infrared spectrum of 1 showed that strong absorption bands from 3131 to 2859 cm –1 are caused by the N–H bending and stretching vibrations. The characteristic bands at 1544 and 1450 cm –1 indicate the presence of imidazole ligand. The bands in the region 852–1073 cm –1 correspond to ν 1 and ν 3 of the sulfate. The bending modes of sulfate groups are found in the 585–670 cm –1 region. | [] | ["7 days"] | ["Compound 1"] | ["CuSO 4 ·5H 2 O--0.125 g"] | [] | ["imidazole--0.170 g"] | [] | ["30 min"] | ["DMF--15 mL"]
ic402058f | Compound 1⊃ACTN (ACTN−acetone) was made from 1⊃THF by keeping crystals of 1 ⊃THF in the acetone solvent for 3 or 4 days. After 3 or 4 days, a completely transformed compound 1⊃ACTN was obtained. Anal. Calcd for C 54 H 38 Cd 3 O 20 : C, 48.25; H, 2.85. Found: C, 47.82; H, 3.12.Synthesis of Compound {[Cd 1.5 (L)(BuOH)]·THF} n (1⊃BuOH).This compound also made by following the same procedure as that used for making compound 1⊃ACTN except that 1-butan-1-ol (BuOH) was used in place of acetone (ACTN). Anal. Calcd for C 70 H 64 Cd 3 O 20 : C, 53.81; H, 4.13. Found: C, 53.92; H, 4.21. | [] | [] | ["1⊃ACTN", "C 54 H 38 Cd 3 O 20", "{[Cd 1.5 (L)(BuOH)]·THF} n", "1⊃BuOH", "C 70 H 64 Cd 3 O 20"] | [] | [] | [] | [] | [] | []
b210420m | Method (a). A solution of KOH (0.37 g, 6.6 mmol) in methanol was added dropwise to a methanol solution containing 1H-6-methylpyridine-2-thione (0.82 g, 6.6 mmol). The mixture was then stirred at room temperature for 20 min. The solvent was removed under reduced pressure. The residue was dissolved in 30 mL of 1,2-propanediol, and then 2-bromo-3methylpyridine (1.1 g, 6.6 mmol) was added to the mixture. | [] | [] | [] | [] | ["KOH--0.37 g, 6.6 mmol"] | ["1H-6-methylpyridine-2-thione--0.82 g, 6.6 mmol", "2-bromo-3methylpyridine--1.1 g, 6.6 mmol"] | [] | ["20 min"] | ["methanol--30 mL", "1,2-propanediol--30 mL"]
ic101296e | [BiCl 3 {o-C 6 H 4 (CH 2 SEt) 2 }]. BiCl 3 (0.21 g, 0.66 mmol) was dissolved in MeCN (4 mL), and o-C 6 H 4 (CH 2 SEt) 2 (0.30 g, 1.33 mmol) in CH 2 Cl 2 (2 mL) was added dropwise with constant stirring. A deep-yellow solution was formed instantaneously, and the solution was stirred for a further 3 h. No precipitate was observed on concentrating the solution, so the solvent was removed completely and the yellow viscous residue was dissolved in CH 2 Cl 2 again. A cream solid appeared after 1 day in the freezer. | [] | ["1 day"] | ["[BiCl 3 {o-C 6 H 4 (CH 2 SEt) 2 }]"] | ["BiCl 3--0.21 g, 0.66 mmol"] | [] | ["o-C 6 H 4 (CH 2 SEt) 2--0.30 g, 1.33 mmol"] | [] | ["3 h"] | ["MeCN--4 mL", "CH 2 Cl 2--2 mL"]
j.ica.2013.08.007 | IR/FIR bands [cm 1 ] (relative intensity) [5–6]: 1: 3481 (w), 3393 (w), 3207 (w, m s O–H), 3023 (w, m s O–H), 2225 (vw, m s C–H), 1644 (w, m s C@O), 1556 (vs), 1461 (m), 1400 (s, d O–H), 1370 (vs d O–H), 1281 (m, m s C–O), 1263 (m, d CH 3 ), 1232 (m), 1200 (m, m s C–O), 1147 (w), 1134 (w), 1084 (m, m s C–C), 1002 (w, m s C–C), 886 (m), 850 (w), 824 (m), 775 (vs, d (O–C@O)), 727 (vs), 652 (s, p C–H, p COO), 635 (s, p C–H, p COO), 613 (s), 585 (vs) /556 (vs, d CH), 534 (vs, d CH), 505 (vs), 456 (vs, m s Mn–N), 419 (vs, m s Mn–N), 392 (s, m s Mn–O), 324 (s, m s Mn–O), 248 (w), 185 (s, d O–Mn–O), 156 (w, d O–Mn–O), 105 (w). | [] | [] | [] | [] | [] | [] | [] | [] | []
cg050595f | Synthesis of [Co(bbtz) 2 (NCS) 2 ] n (3). A solution of Co(NCS) 2 (0.175 g, 1.0 mmol), bbtz (0.240 g, 1.0 mmol), and 20 mL of H 2 O was heated to 140 °C for 2 days in a Teflon-lined 30 mL bomb and cooled to room temperature. The resulting product 3 was obtained, by filtration, washed with distilled water, and dried in air (yield 76%). Anal. calc.for C 26 H 24 CoN 14 S 2 (%) C 47.63, H 3.69, N 29.91; found C 47.53, H 3.72, 29.82. IR (KBr/pellet, cm -1 ): 3114w, 2083s, 1522m, 1384w, 1343w, 1283m, 1203w, 1129m, 1018m, 988m, 876w, 676m, and 642w. | [] | [] | ["[Co(bbtz) 2 (NCS) 2 ] n", "C 26 H 24 CoN 14 S 2"] | ["Co(NCS) 2--0.175 g, 1.0 mmol"] | [] | ["bbtz--0.240 g, 1.0 mmol"] | ["140 °C"] | ["2 days"] | ["H 2 O--20 mL"]
j.jssc.2015.09.014 | 2.2. Synthesis of [Cd 2 (2,6-ndc) 2 (bpp)(DMF)]  2DMF (1) A25mLofTeﬂon-lined stainless vessel was loaded with bpp (0.02 g, 0.1 mmol), Cd(NO 3 ) 2  4H 2 O (0.0693 g, 0.22 mmol), 2,6-H 2 NDC (0.0217 g, 0.1 mmol) and 6 mL DMF. The vessel was sealed and heated in an oven to 110 °C for three days, and then slowly cooled to ambient temperature. The crude product was washed with DMF to give schistose colorless single crystals of 1. | [] | [] | ["[Cd 2 (2,6-ndc) 2 (bpp)(DMF)] ? 2DMF", "NaN"] | ["Cd(NO 3 ) 2 ? 4H 2 O--0.0693 g, 0.22 mmol"] | [] | ["bpp--0.02 g, 0.1 mmol", "2,6-H 2 NDC--0.0217 g, 0.1 mmol"] | ["110 \b0C"] | ["three days"] | ["DMF--6 mL"]
j.poly.2011.08.041 | 2.2.5. Synthesis of [Fe(btb) 2 (NCS) 2 ] n (5) The synthetic procedure was similar to that of 1, except that btb (0.096 g, 0.5 mmol) was used instead of bte. Colorless crystals of 5 were obtained after about 2 weeks in 45% yield based on btb (0.063 g). Anal. Calc. for C 18 H 24 FeN 14 S 2 (5): C, 38.85; H, 4.35; N, 35.25. Found: C, 38.78; H, 4.31; N, 35.17%. IR data (cm 1 ): 2068vs, 1528s, 1466w, 1374w, 1281m, 1204m, 1135s, 1081w, 1011m, 988m, 872w, 795w, 749w, 671s, 641m, 463w. | [] | [] | ["[Fe(btb) 2 (NCS) 2 ] n", "C 18 H 24 FeN 14 S 2"] | [] | [] | ["btb--0.096 g, 0.5 mmol"] | [] | ["about 2 weeks"] | []
s1070328420080060 | The yield of complex V was 0.109 g (51.1% based on compound I).IR (ATR), ν, cm –1 : 1647 m, 1601 s, 1520 m, 1489 s, 1441 m, 1371 s, 1305 m, 1291 w, 1180 w, 1140 w, 1114 m, 1100 m, 990 с, 928 с, 831 с, 822 m, 767m, For C 90 H 20 N 4 O 20 F 50 Cd 2 Eu 2 Anal. calcd., % C, 36.57 H, 0.68 N, 1.90 Found, % С, 37.05 Н, 0.43 N, 1.75 For C 106 H 39 N 9 O 20 F 50 Cd 2 Eu 2 Anal. calcd., % C, 39.77 H, 1.21 N, 3.87 Found, % C, 39.29 H, 1.40 N, 3.61 For C 21 H 9 NO 4 F 10 Cd Anal. calcd., % C, 39.31 H, 1.41 N, 2.18 Found, % С, 39.12 Н, 1.39 N, 2.02 755 m, 742 s, 701 w, 692 w, 619 w, 582 w, 561 w, 541 m, 506 m, 481 w. | [] | [] | ["C 90 H 20 N 4 O 20 F 50 Cd 2 Eu 2 ", "C 106 H 39 N 9 O 20 F 50 Cd 2 Eu 2 ", "C 21 H 9 NO 4 F 10 Cd"] | [] | [] | [] | [] | [] | []
00958972.2019.1647535 | A methanol solution of Cu(NO 3 ) 2 3H 2 O (240 mg, 1 mmol) was added to the methanol solution of HL 1 (354 mg, 1.5 mmol) and the resulting solution was refluxed for 30 min. A methanol-water (2:1) solution (10 mL) of HCOONa (68 mg, 1 mmol) was added and the refluxing was continued for an additional 1 h. Blue block-shaped single-crystals of 3 suitable for X-ray diffraction were obtained after one week on slow evaporation of the solution in open atmosphere. The crystals were separated by filtration, washed with MeOH and dried in the air. Yield: 54% based on copper(II). Anal.calcd for C 14 H 20 CuN 2 O 4 : C, 48.90; H, 5.86; N, 8.15%. Found: C, 48.12; H, 5.66; N, 8.39%.FT-IR bands (KBr, cm 1 ): 3040 (s), 2998(m), 2888 (m), 2057 (s), 2021 (m), 1656 (s), 1612 (m), 1598 (m), 1328 (s), 1312 (m), 1211 (m). UV  vis spectra [k max ,nm(e,M 1 cm 1 ); MeOH solution]: 269 (917).2.3. X-ray crystallography Single-crystal X-ray crystal data of 1–3 was collected on a computer-controlled Oxford Xcalibu E diffractometer with graphite-monochromated Mo-Ka radiation (k ¼ 0.71073 Å) at room temperature. Absorption corrections were applied using SADABS. The structures were solved by direct methods by the SHELXS-2014 package and refined by full-matrix least-square methods on F 2 by using the SHELXL-2014/6 [12]. All non-hydrogen atoms were refined anisotropically and all H atoms were generated in their ideal locations. In addition, all the space groups for the three compounds have been checked via the Addsym manipulation in the PLATON software [13]. | [] | [] | ["[Cu(HL 1 )(HCOO)(H 2 O)] n ", "C 14 H 20 CuN 2 O 4"] | ["Cu(NO 3 ) 2 \n3H 2 O--240 mg, 1 mmol"] | [] | ["HL 1--354 mg, 1.5 mmol", "HCOONa--68 mg, 1 mmol"] | [] | ["30 min", "1 h", "one week"] | ["methanol--10 mL", "methanol-water (2:1)--10 mL"]
c4ta01900h | Synthesis of [Co 2 (pbdc) 2 (bimb) 2 $(bimb) 0.5 $(H 2 O) 4 $(DMF) 0.25 ] n (3) A mixture of Co(NO 3 ) 2 $6H 2 O (29.1 mg, 0.1 mmol), H 2 pbdc (25.5 mg, 0.1 mmol), bimb (14.3 mg, 0.05 mmol), DMF (1 mL), and H 2 O (1 mL) was placed in a 5 mL glass vial, which was sealed and heated at 95  C for 2 days. Aer the mixture slowly cooled to room temperature, pink crystals of 3 were obtained (yield: 42% based on Co). Anal. calcd for C 71.75 H 58.75 Co 2 N 12.25 O 12.25 :C, 61.01; H, 4.19; N, 12.15%; found: C, 61.22; H, 4.32; N, 12.22%.IR spectrum (cm 1 ): 3422w, 3135m, 1670s, 1587m, 1510m, 1389m, 1378m, 1109w, 1025w, 958m, 893m, 826m, 768w, 698w, 674w, 589w, 562w. | [] | [] | ["[Co 2 (pbdc) 2 (bimb) 2 $(bimb) 0.5 $(H 2 O) 4 $(DMF) 0.25 ] n", "C 71.75 H 58.75 Co 2 N 12.25 O 12.25"] | ["Co(NO 3 ) 2 $6H 2 O--29.1 mg, 0.1 mmol"] | [] | ["H 2 pbdc--25.5 mg, 0.1 mmol", "bimb--14.3 mg, 0.05 mmol"] | ["95  C"] | ["2 days"] | ["DMF--1 mL", "H 2 O--1 mL"]
ic501219q | Upon cooling to room temperature, the solid was dissolved in CHCl 3 (300 mL) and washed with a saturated solution of NH 4 Cl followed by two washings with brine. The resulting light-brown solution was dried of excess water with anhydrous MgSO 4 and subsequently ﬁltered through a Bu  chner funnel to remove the solids. CHCl 3 was removed under reduced pressure, giving an oﬀ-white solid. The product was washed copiously with MeOH, producing pure material as a white powder. Yield: 66.7 g, 80%.1 H NMR (25 °C, 600 MHz, CDCl 3 ): δ 0.98 (s, 9H, CCH 3 ), 3.28 (s, 2H, NH 2 ), 5.47 (s, 2H, CHPh 2 ), 6.58 (s, 2H, m-CHN-aryl), 7.10 (d, 8H, J HH = 7.34 Hz, o-CH aryl), 7.22 (t, 4H, J HH = 7.32 Hz, p-CH aryl), 7.29 (t, 8H, J HH = 7.53 Hz, m-CH aryl). | [] | [] | [] | [] | [] | [] | [] | [] | ["CHCl 3--300 mL", "NH 4 Cl--saturated solution", "brine--two washings", "MeOH--copiously"]
c2dt31844j | 2.3 Synthesis of {[Cd(L)(H 2 O)]·3H 2 O} ∞ (1) A mixture of L-H 2 (21 mg, 0.05 mmol) and Cd(NO 3 ) 2 ·4H 2 O (34 mg, 0.1 mmol) was dissolved in a solvent mixture of isopropanol–H 2 O (5.0 mL : 5.0 mL) in a 25 mL Teflon-lined autoclave and heated at 180 °C for 2 days, then cooled at 5 °C every 1 h to room temperature. Yellow crystals of a single phase were obtained. The product was isolated by decanting the mother liquor and washing with the mixture of isopropanol (15 mL) and H 2 O (15 mL) (3 × 10 mL). The yield of the reaction, determined from the weight of the solvent-free material (14.5 mg), is 48.0% based on L-H 2 . Anal. Calcd (%) for C 28 H 24 O 8 Cd: C, 55.98; H, 4.03; Found: C, 55.79; H, 4.10. IR data (KBr pellet, ν/cm −1 ): 3445 (vs), 3064 (w), 1587 (m), 1526 (m), 1390 (vs), 854 (s), 773 (m), 668 (m) (see ESI, Fig. S10†). | [] | [] | ["{[Cd(L)(H 2 O)]·3H 2 O} ∞", "C 28 H 24 O 8 Cd"] | ["Cd(NO 3 ) 2 ·4H 2 O--34 mg, 0.1 mmol"] | [] | ["L-H 2--21 mg, 0.05 mmol"] | ["180 °C"] | ["2 days"] | ["isopropanol–H 2 O--5.0 mL : 5.0 mL"]
j.jssc.2012.08.055 | 2.3. Synthesis of 9,9-diethylﬂuorene-2,7-dicarboxylic acid (L2, H 2 DFDC) The sample of L1 (4.6 g, 12 mmol) was dissolved in 140 mL of dry THF, and the solution was cooled to  78 1C. n-Butyllithium (15 mL of a 36 mmol solution) was added over a period of 30 min, and then the reaction mixture was allowed to warm to  50 1C; a large excess of dry CO 2 was introduced for 60 min and then the cooling bath was removed. The suspension was stirred for 24 h at room temperature; then it was acidiﬁed with a 10% HCl solution. | [] | [] | ["9,9-diethylﬂuorene-2,7-dicarboxylic acid", "C 18 H 16 O 4"] | [] | [] | ["L1--4.6 g, 12 mmol"] | [] | ["24 h"] | ["dry THF--140 mL"]
om400207y | The synthesis of 3 was identical with that of 1, with CuCl replaced by CuBr (43 mg, 0.3 mmol). Recrystallization (CH 2 Cl 2 /hexane) aﬀorded 3 (50 mg, 90%) as a yellow solid.31 P NMR (CDCl 3 ): δ 110.7.1 H NMR (CDCl 3 ): δ 7.32−7.37 (m, 1H, CH), 7.45−7.56 (m, 2H, CH), 8.15−8.26 (m, 1H, CH). | [] | [] | [] | ["CuBr--43 mg, 0.3 mmol"] | [] | [] | [] | [] | ["CH 2 Cl 2 /hexane--Recrystallization"]
chem.200305102 | Synthesis of [Mg(L)(MeOH) 4 ]: Mg(OH) 2 (0.174 g, 3.01 mmol) was added to an aqueous solution containing H 2 L (3.01 mmol) and left to stir at room temperature for 6 h until all the Mg(OH) 2 had dissolved and the pH of the solution was > 6. Evaporation of the solvent under reduced pressure resulted in a blue-black semi-solid of no definite composition. This residue was then taken up in MeOH (10 mL) with heating, cooled to 4 8C and filtered. To this solution Et 2 O/MeOH 20:1 (20 mL) was added to precipitate a white polycrystalline powder that was then isolated by filtration. FT-IR (KBr): n  3415.4(br), 2361.2(s), 2333.8(s), 1651.0(s), 1481.l(s), 1181.2(br), 1104.7(s), 1033.7(s), 946.3(m), 858.2(m), 656.8(s), 596.7(s) cm 1 ; DSC/TGA: 104 ± 1308C (408 Jg 1 , endo)  28.6% obsd,  30.4 % calcd for loss of 4MeOH, 339.4 8C decomposition of L; yield: 0.840 g, 79%; elemental analysis (%) calcd for: Mg(C 6 H 4 O 8 S 2 )(MeOH) 4 :C 28.57, H 4.80; found: C 20.94, H 3.54.Synthesis of [Mg(H 2 O) 6 ]¥L¥3H 2 O (1): In a minimum amount of water [MgL(MeOH) 4 ] (0.250 g, 0.708 mmol) was dissolved and left to evaporate at room temperature to yield a white polycrystalline precipitate. FT-IR (KBr): n  3420.9(br), 2361.2(w), 2328.4(w), 1645.2(m), 1481.6(m), 1481.6(m), 1421.6(m), 1186.7(s), 1099.2(s), 1044.6(s), 946.3(w), 858.9(w), 755.1(w), 738.7(w), 667.7(m), 596.7(m) cm 1 ; DSC/TGA: 78 ± 1028C (158.6 Jg 1 , endo)  10.5 % obsd,  11.2 for loss of 2.5 H 2 O; 122 ± 1558C (155.4 Jg 1 , endo)  15.1% obsd,  15.8% for loss of 3.5 H 2 O; 3448C decomposition of L; yield: 0.301 g, 94%; elemental analysis (%) calcd for: Mg(C 6 H 4 O 8 S 2 )(H 2 O) 6 : C 17.99, H 4.03; found: C 17.92, H 4.03. Single block shaped single crystals were selected from this solution at an intermediate stage of drying. | [] | [] | ["[Mg(L)(MeOH) 4]", "[Mg(H 2 O) 6 ]¥L¥3H 2 O"] | ["Mg(OH) 2--0.174 g, 3.01 mmol", "[MgL(MeOH) 4]--0.250 g, 0.708 mmol"] | [] | ["H 2 L--3.01 mmol"] | ["room temperature"] | ["6 h"] | ["H 2 O--aqueous solution", "MeOH--10 mL", "Et 2 O/MeOH 20:1--20 mL"]
c2ce06675k | Preparation of [Cu(C 12 H 8 N 2 )] 2 (HO 3 PC 6 H 4 PO 3 H)(HO 3 PC 6 H 4 PO 3 H 2 ) 2 $H 2 O (3) A reaction mixture containing copper acetate monohydrate (0.1 g, 0.5 mmol), 1,10-phenanthroline (0.1 g, 0.5 mmol), tetraethyl-1,4benzenediphosphonate (0.175 g, 0.5 mmol), three drops of concentrated HCl and 9 mL of distilled water was placed in a Teﬂon-lined 23 mL Parr acid digestion bomb and heated under autogeneous pressure at 180  C for 72 h. The pH value of the starting reaction mixture was 3.7. After cooling to room temperature within 15 h, the product was separated by ﬁltration, washed twice with distilled water, once with ethanol and dried in air at room temperature. The product contained brown needles and dark blue crystals. The brown needles were the Cu(Phen)Cl 2 complex, 33 according to its powder X-ray pattern and the content 3470 ¦ CrystEngComm, 2012, 14 , 3469–3477 This journal is ª The Royal Society of Chemistry 2012 Published on 27 February 2012. Downloaded by University of Calgary on 27/09/2013 15:57:41. View Article Online | [] | ["15 h"] | ["[Cu(C 12 H 8 N 2 )] 2 (HO 3 PC 6 H 4 PO 3 H)(HO 3 PC 6 H 4 PO 3 H 2 ) 2 $H 2 O"] | ["copper acetate monohydrate--0.1 g, 0.5 mmol"] | [] | ["1,10-phenanthroline--0.1 g, 0.5 mmol", "tetraethyl-1,4benzenediphosphonate--0.175 g, 0.5 mmol"] | ["180 \nC"] | ["72 h"] | ["distilled water--9 mL"]
anie.201204475 | Solvothermal reactions of M-TCPP (M = Fe, Mn, Co, Ni, Cu, Zn, H 2 ) (50 mg), ZrCl 4 (70 mg) and benzoic acid (2.7 g) in N,N-dimethylformamide or N,N-diethylformamide for 48 h at 120 8 C yielded needle-shaped single crystals of PCN-222. | [] | [] | ["PCN-222"] | ["M-TCPP (M = Fe, Mn, Co, Ni, Cu, Zn, H 2)--50 mg", "ZrCl 4--70 mg"] | [] | ["benzoic acid--2.7 g"] | ["120 \n8 C"] | ["48 h"] | ["N,N-dimethylformamide--NaN", "N,N-diethylformamide--NaN"]
c2ce05828f | Synthesis of [EuK(bpyda) 2 (CH 3 OH)] n (3) A mixture of Eu(NO 3 ) 3 $6H 2 O (0.047 g, 0.105 mmol), H 2 bpyda (0.049 g, 0.201 mmol) and MeOH (10 mL) was adjusted to pH 8.0 with 1 mol L 1 KOH solution. It was then sealed in a 25 mL Teﬂon reactor and heated at 140  C for 72 h, and then cooled to ambient temperature at a rate of ca. 5  Ch 1 to give colourless block crystals of 3 (yield: 23%, based on H 2 bpyda). IR (KBr, cm 1 ): 3523(s), 3409(s), 3075(w), 1656(vs), 1570(s), 1461(s), 1369 (vs), 1272(s), 1196(m), 1017(m), 909(m), 854(m), 780(s), 720(m), 571(w), 424(w). MS (negative ESI; MeOH) m/z (%): 637 (100) [Eu(bpyda) 2 ]  . | [] | [] | ["[EuK(bpyda) 2 (CH 3 OH)] n"] | ["Eu(NO 3 ) 3 $6H 2 O--0.047 g, 0.105 mmol"] | [] | ["H 2 bpyda--0.049 g, 0.201 mmol"] | ["140 \nC"] | ["72 h"] | ["MeOH--10 mL"]
b609738c | [Ag 2 (2) 2 ](PF 6 ) 2 ·CH 2 Cl 2 . Silver hexaﬂuorophosphate (23.9 mg, 0.095 mmol) in methanol (5 mL) was added to 2 (20.3 mg, 0.046 mmol) in dichloromethane–methanol (1 : 1; 8 mL). The colourless crystals which formed were collected, washed with dichloromethane and methanol. These crystals were suitable for X-ray crystallography. The remaining crystals were dried in vacuo before microanalysis. Yield, 27.5 mg (68%); mp 239– 240 ◦ C (decomp.). Found: C, 41.76; H, 3.09; N, 10.27. Calc. for C 28 H 24 AgF 6 N 6 P·CH 2 Cl 2 : C, 41.55; H, 3.25; N, 9.69%. | [] | [] | ["[Ag 2 (2) 2 ](PF 6 ) 2 ·CH 2 Cl 2 "] | ["Silver hexaﬂuorophosphate--23.9 mg, 0.095 mmol"] | [] | ["2--20.3 mg, 0.046 mmol"] | [] | [] | ["methanol--5 mL", "dichloromethane–methanol--1 : 1; 8 mL"]
acs.cgd.6b00975 | Synthesis of Compound 1. A: H 2 BTO (10.2 mg, 0.06 mmol) was added to 4 mL of warm water with constant stirring until the mixture was clariﬁed; B:MnSO 4 (10.01 mg, 0.06 mmol) was dissolved in 1 mL of water then 3 mL of anhydrous ethanol was added to the solution; C: 2 mL of water and anhydrous ethanol mixture with the same-size ratio. Solution A was shifted in the bottom of a clean centimeter diameter glass tube, and then B and C was added onto the surface of the previous solution slowly in order to form a diﬀusion system. Colorless crystals were obtained in the diﬀused part after several days. | [] | ["several days"] | ["Compound 1"] | ["MnSO 4--10.01 mg, 0.06 mmol"] | [] | ["H 2 BTO--10.2 mg, 0.06 mmol"] | [] | [] | ["water--4 mL", "anhydrous ethanol--3 mL"]
ic0113045 | Found: C, 46.39; H, 4.45. Calcd for C 24 H 27 AgClO 4 S 3 : C, 46.57; H, 4.40. IR (KBr, cm -1 ): 1480 w, 1439 m, 1314 w, 1109 vs, 1096 vs, 731 s, 620 s. DTA data (peak position): 237, 271, and 647 °C. | [] | [] | ["C 24 H 27 AgClO 4 S 3"] | [] | [] | [] | [] | [] | []
ic034618w | The filtrate was left to evaporate slowly at room temperature, yielding dark green crystals within 2 weeks. Yield: 22.8%. Both the precipitate and the crystals exhibit IR spectra identical to that of 1, and elemental analytical results are also consistent with the composition of 1. The use of Cu(NO 3 ) 2 ‚6H 2 O, instead of Cu(ClO 4 ) 2 ‚ 6H 2 O, as the metal source, gave similar results. When an M:L:N 3 ratio of 2:1:4, which corresponds to the stoichiometry of 2, was used in the above procedure, the precipitate formed immediately was neither 1 nor the compound of formula [Cu 2 (L)(N 3 ) 4 ] n , but the crystalline product crystallizing from the filtrate was 1, according to the IR spectra and analytical data. | [] | [] | ["NaN"] | ["Cu(NO 3 ) 2 ‚6H 2 O--NaN"] | [] | [] | [] | [] | []
c4dt03333g | The crystals were washed with ethanol, dried, and stored under vacuum (45% yield based on In). Elemental analysis (C 42 H 45 N 7 In 2 NiO 4 Sn 2 S 8 , MW 1494.05). Calcd: C, 33.76; H, 3.04; N, 6.56. Found: C, 33.43; H, 3.16; N, 6.79. IR (cm −1 ): 3424(vs), 3076(w), 2931(w), 2821(w), 1623(w), 1580(w), 1514(s), 1421(s), 1384(m), 1102(m), 843(s), 768(w), 723(vs), 641(w), 479(w). | [] | [] | ["C 42 H 45 N 7 In 2 NiO 4 Sn 2 S 8"] | [] | [] | [] | [] | [] | []
acs.cgd.9b00602 | MG) 3 (H 2 O) 4 ]·0.5H 2 O} n (Eu-R1), {[Gd 2 (R-2-MG) 3 (H 2 O) 4 ]· 0.5H 2 O} n (Gd-R2), {[Tb 2 (R-2-MG) 3 (H 2 O) 4 ]·0.5H 2 O} n (TbR3), and {[Dy 2 (R-2-MG) 3 (H 2 O) 4 ]·0.5H 2 O} n (Dy-R4) as well as {[Eu 2 (S-2-MG) 3 (H 2 O) 4 ]·0.5H 2 O} n (Eu-S1), {[Gd 2 (S-2MG) 3 (H 2 O) 4 ]·0.5H 2 O} n (Gd-S2), {[Tb 2 (S-2-MG) 3 (H 2 O) 4 ]· 0.5H 2 O} n (Tb-S3), and {[Dy 2 (S-2-MG) 3 (H 2 O) 4 ]·0.5H 2 O} n (Dy-S4). These complexes represent the ﬁrst enantiopure chiral LnCPs or LnMOFs constructed from R-/S-2-methylglutarate. | [] | [] | ["NaN"] | [] | [] | [] | [] | [] | []
chem.201602264 | (CMe 2 CH 2 CMe 2 )C=NDipp(thf) (2):Toamixture of Me 2 CAAC (0.0211g,0.0740 mmol) and KC 8 (0.002 g, 0.0143 mmol) was added [D 8 ]THF (0.5 mL) to afford apale yellow solution and black precipitate. As judged by 1 HNMR spectroscopy, > 99%conversion to (CMe 2 CH 2 CMe 2 )C=NDipp(thf) (2)was achieved. Filtration and removal of the volatiles afforded 2 as apale yellow solid. Recrystallization from diethyl ether at ¢30 8Cafforded 2 as crystals suitable for an X-ray diffraction study. | [] | [] | ["(CMe 2 CH 2 CMe 2 )C=NDipp(thf)"] | [] | [] | ["Me 2 CAAC--0.0211g, 0.0740 mmol", "KC 8--0.002 g, 0.0143 mmol"] | [] | [] | ["[D 8 ]THF--0.5 mL", "diethyl ether--recrystallization"]
b709233d | 90% (based on the 2,5-dpp). Anal. Calc. for C 22 H 10 CuN 10 (2): C, 55.30; H, 2.09; N, 29.30. Found: C, 55.21; H, 1.97; N, 29.18%.{[Cu 2 (2,3-dpp) 2 (tcm) 3 (H 2 O) 0.5 ]·tcm·0.5H 2 O} n (3). The above mentioned sow diffusion technique in aqueous solution was also used to grow X-ray quality crystals of 3 as maroon parallelepipeds. The starting solutions were 0.5 mmol of [Cu(2,3dpp)(NO 3 ) 2 ](generatedin situ by mixing stoichiometric amounts of Cu(NO 3 ) 2 ·3H 2 O and 2,3-dpp) and 1.0 mmol of Ktcm. The yield is practically quantitative once the diffusion is ﬁnished. Anal. Calc.for C 44 H 22 Cu 2 N 20 O(3): C, 54.27; H, 2.28; N, 28.76. Found: C, 54.01; H, 2.21; N, 28.57%. The water content was conﬁrmed by TGA analysis.[Cu(2,3-dpq)(tcm) 2 ] n (4). Maroon parallelepipeds of 4 were grown by the same technique used for 1–3, the starting aqueous solutions containing 0.5 mmol of [Cu(2,3-dpq)(NO 3 ) 2 ](generated in situ by mixing stoichiometric amounts of Cu(NO 3 ) 2 ·3H 2 O and 2,3-dpq) and 1.0 mmol of Ktcm. The yield is practically quantitative. Anal. Calc. for C 26 H 12 CuN 10 (4): C, 59.16; H, 2.28; N, 26.53. Found: C, 59.03; H, 2.15; N, 26.44%.Physical techniques 1 Hand 13 C NMR spectra of 2,5-dpp were recorded on 400 and 100.6 MHz Bruker spectrometers respectively, the sample solvent being CDCl 3 . GC-MS (EI+, 70 eV) analyses of 2,5-dpp were performed on a Thermo CE 9000 chromatograph coupled with a benchtop Trio 1000 quadrupolar mass spectrometer. IR spectra of 1–4 (4000–400 cm −1 ) were carried out with a Bruker IF S55 spectrophotometer on samples prepared as KBr pellets. Variabletemperature (1.9–295 K) magnetic susceptibility measurements on polycrystalline samples of 1–4 were performed with a SQUID susceptometer using a magnetic applied ﬁeld of 1000 G over the whole temperature range. The complex (NH 4 ) 2 Mn(SO 4 ) 2 ·6H 2 O was used as a susceptibility standard. Diamagnetic corrections for the constituent atoms were estimated from Pascal’s constants 25 as This journal is © The Royal Society of Chemistry 2007 Dalton Trans., 2007, 5190–5200 ¦ 5191 Downloaded by University of Exeter on 23 March 2013 Published on 06 September 2007 on http://pubs.rsc.org ¦ doi:10.1039/B709233D View Article Online | [] | [] | ["{[Cu 2 (2,3-dpp) 2 (tcm) 3 (H 2 O) 0.5 ]·tcm·0.5H 2 O} n", "[Cu(2,3-dpq)(tcm) 2 ] n"] | ["[Cu(2,3dpp)(NO 3 ) 2 ]--0.5 mmol", "[Cu(2,3-dpq)(NO 3 ) 2 ]--0.5 mmol"] | ["Ktcm--1.0 mmol"] | ["2,5-dpp--90%", "2,3-dpp--1.0 mmol", "2,3-dpq--1.0 mmol"] | [] | [] | []
c1dt11368b | Found C 50.40, H 8.65.1 HNMR(d 8 -THF, 25 ◦ C): d -0.03 (s, 9H, SiMe 3 ), 0.07 (s, 9H, SiMe 3 ), 0.59 (q, 1 J BH = 87.0 Hz, 3H, BH 3 ), 0.85 (s, 1H, PCH), 1.77 (m, 4H, THF), 2.32 (s, 3H, SMe), 3.62 (m, 4H, THF), 6.80 (m, 1H, ArH), 6.91 (m, 2H, ArH), 7.76 (d, 3 J HH = 7.3 Hz, 1H, ArH). | [] | [] | [] | [] | [] | [] | [] | [] | []
cg070246g | Yield for 2‚0.5CH 3 OH: 0.0421 g (64%). Anal. Calcd (%) for C 19.5 H 21 CuN 5 O 4.5 (460.95): C 50.81, H 4.59, N 15.19; Found C 50.78, H 4.50, N 15.28. IR (ν max /cm -1 ): 3300m, 1584s, 1339s, 1253m, 1212m, 1059m, 836m, 742w.Synthesis of{[Cu(dpap)(maa) 2 ]‚2CH 3 OH} n (3‚2CH 3 OH). A methanol (10 mL) solution of Cu(maa) 2 (0.2 mmol, 0.047 g) was placed on the top of solution of dpap (0.1 mmol, 0.026 g) in methanol (10 mL).The mixture solution evaporates at room temperature. Well-shaped green block crystals of 3‚2CH 3 OH appeared in several days. The crystalline product was filtered, washed with ethanol, and dried in air. | [] | ["several days"] | ["[Cu(dpap)(maa) 2 ]‚2CH 3 OH", "C 19.5 H 21 CuN 5 O 4.5"] | ["Cu(maa) 2--0.2 mmol, 0.047 g"] | [] | ["dpap--0.1 mmol, 0.026 g"] | [] | [] | ["methanol--10 mL"]
b110134j | 1,4,7-Tris(cyanoethyl)-1,4,7-triaza-10,13-dioxacyclopentadecane (L 8 ). [15]aneN 3 O 2 (0.22 g, 1.01 mmol) was reﬂuxed in acrylonitrile (20 cm 3 ) under N 2 for 16 h. After cooling, the solvent was removed by rotary evaporation to yield a colourless oil which was dried in vacuo (0.29 g, 77% yield). Found (calc. | [] | [] | ["1,4,7-Tris(cyanoethyl)-1,4,7-triaza-10,13-dioxacyclopentadecane", "[15]aneN 3 O 2"] | [] | [] | ["L 8--0.22 g, 1.01 mmol"] | ["reflux"] | ["16 h"] | ["acrylonitrile--20 cm 3"]
j.ica.2004.03.013 | 2.3.5. [Ag(dppe)(mtdztH) 2 ] n (NO 3 ) n (5) White crystals. Yield 315 mg (38%), m.p. 198 °C; Anal. Calc. for C 32 H 32 N 5 AgO 3 P 2 S 4 : C: 46.16; H: 3.87; N: 8.41. Found: C: 46.05; H: 4.05; N: 8.27%; K m (mho cm 2 mol 1 ): 89.3; IR (cm 1 ): 3048w, 1635s, 1482s, 1197m, 1097s, 1048s, 998m, 739vs, 692vs, 506vs; UV–Vis ðk max ; log eÞ: (CHCl 3 ); 262 (3.357), 304 (3.212). | [] | [] | ["[Ag(dppe)(mtdztH) 2 ] n (NO 3 ) n"] | [] | [] | [] | [] | [] | []
ic9704851 | 5,17-Di-tert-butyl-26,28-bis((n-butylcarbamoyl)methoxy)calix[4]diquinone (3). Compound 9 (0.80 g, 0.92 mmol) was stirred in Tl(OCOCF 3 ) 3 /trifluoroacetic acid solution (6.3 mL/0.88 M) for2hin the dark. The trifluoroacetic acid was then removed in Vacuo and the residue poured onto ice/water (50 mL). The product was then extracted with chloroform (100 mL) and the extract washed with water (100 mL). | [] | [] | ["5,17-Di-tert-butyl-26,28-bis((n-butylcarbamoyl)methoxy)calix[4]diquinone (3)"] | ["Tl(OCOCF 3 ) 3 --0.80 g, 0.92 mmol"] | [] | [] | [] | ["2h"] | ["trifluoroacetic acid--6.3 mL/0.88 M", "chloroform--100 mL", "water--100 mL"]
s1070328420080060 | The yield of complex II was 1.737 g (61.2% based on Eu(NO 3 ) 3 · 6H 2 O).IR (ATR), ν, cm –1 : 3633 w, 1650 m, 1590 s, 1522 m, 1488 w, 1498 s, 1430 s, 1401 s, 1380 s, 1294 m, 1115 s, 990 s, 945 m, 932 w, 826 w, 773 s, 745 s, 704 w, 654 w, 619 w, 583 w, 507 s, 496 w, 477 m.For C 14 H 8 O 8 F 10 Cd Anal. calcd., % C, 27.72 H, 1.33 Found, % С, 27.88 Н, 1.69 For C 42 H 20 O 22 F 30 Eu 2 Anal. calcd., % C, 28.82 H, 1.15 Found, % С, 28.31 Н, 1.55 () + 2 4 HO | [] | [] | ["complex II", "C 14 H 8 O 8 F 10 Cd", "C 42 H 20 O 22 F 30 Eu 2"] | ["Eu(NO 3 ) 3 · 6H 2 O--61.2%"] | [] | [] | [] | [] | []
ncomms6723 | Synthesis of PCN-256 . L27 (10 mg), Fe 2 Co (15 mg) and acetic acid (0.4 ml) in 2 ml of NMP and 0.1 ml n-pentanol were ultrasonically dissolved in a Pyrex vial.The mixture was heated in an oven at 150 °C for 12 h. After cooling down to room temperature, dark brown crystals were collected by ﬁltration. | [] | [] | ["PCN-256 . L27"] | ["Fe 2 Co--15 mg"] | [] | ["L27--10 mg"] | ["150 °C"] | ["12 h"] | ["NMP--2 ml", "acetic acid--0.4 ml", "n-pentanol--0.1 ml"]
cg501628d | The recovered solution was allowed to slowly evaporate, and a few days later colorless crystals appeared. Yield 0.14 g (45%). Anal. calcd.for 3 , [Pb 3 (tca) 2 ] n (3)(C 12 H 10 O 12 Pb 3 , M r 967.77): %C 14.89, H 1.04.Found: %C 14.62, H 0.99. IR (KBr, cm −1 ) for 3:v as (COO − ): 1519 cm −1 ,v s (COO − ): 1379 cm −1 .[Pb 2 (phen) 2 (tcaH) 2 ] n ·nH 2 O(4). A mixture of Pb(CH 3 COO) 2 ·3H 2 O (0.37 g, 1.0 mmol), tcaH 3 (0.34 g, 2.0 mmol), and phen (0.20 g, 1.0 mmol) was placed in a ﬂask in the sequence speciﬁed and dissolved in 10 mL of H 2 O. The ﬁnal pH value was ∼5. The reaction mixture was stirred for 1/2 h. Then, it was placed in a Teﬂon-lined stainless steel reactor (23 mL) and heated to 160 °C for 3-1/2 days. Subsequently, the reactor was allowed to cool down to room temperature. The recovered solution was allowed to slowly evaporate and a few days later colorless crystals emerged. Yield 0.17 g (30%). Anal. calcd for 4 , [Pb 2 (phen) 2 (tcaH) 2 ] n ·nH 2 O(4)(C 36 H 30 N 4 O 13 Pb 2 , M r 1141.02): % C 37.86, H 2.62, N 4.90. Found: % C 37.47, H 2.51, N 5.00. IR (KBr, cm −1 ) for 4:v as (COO − ): 1559−1517 cm −1 ,vs(COO − ): 1405 cm −1 . | [] | [] | ["[Pb 3 (tca) 2 ] n"] | ["Pb(CH 3 COO) 2 ·3H 2 O--0.37 g, 1.0 mmol"] | [] | ["tcaH 3--0.34 g, 2.0 mmol", "phen--0.20 g, 1.0 mmol"] | ["160 °C"] | ["3-1/2 days"] | ["H 2 O--10 mL"]
j.saa.2012.03.009 | Yield 63%, m.p.261 ◦ C, IR (KBr,  cm −1 ): 1300s, 1343s  sym (COO − ), 1573s, 1518s  asym (COO − ), 424m (M O), 487s (M N), 1500s (C N), 1403s, 725s, 654s (C C) pyridine ring stretching vibration, 3393 (H 2 O).FABmass (m-nitrobenzylalcohol, NBA matrix): m/z = 402 (51%), [Co(ada)(phen)(H 2 O) + H] + ; m/z = 384 (41%), [Co(ada)(phen)] + ; m/z = 202 (33%), [Co(ada) − 2H] + .Anal.(%) Calcd.for C 36 H 36 Co 2 N 4 O 10 : C, 53.85; H, 4.47; N, 6.98.Found: C, 53.25; H, 4.90; N, 6.23. | [] | [] | ["C 36 H 36 Co 2 N 4 O 10"] | [] | ["m-nitrobenzylalcohol--NBA matrix"] | [] | [] | [] | []
j.ica.2007.06.041 | After a few days, colorless crystals were obtained from the ﬁltrate. The crystals of the Zn(II)-complex were separated by ﬁltration and left standing at room temperature. The colorless crystals, obtained in 45.7% (220 mg) yield, were soluble in DMSO, and insoluble in water, methanol, ethanol and chloroform. Anal. Calc. for ZnC 20 H 20 N 2 O 8 or [Zn(N-Boc-gly) 2 ]: C, 49.86; H, 4.15; N, 5.82. Found: C, 49.48; H, 4.17; N, 5.81%. Selected IR bands (KBr pellets, cm 1 ): 3314 (m(N–H)), 1695 (m(C@O)), 1571 (m(COO asym )), 1400 (m(COO sym )).1 H NMR, d: H3 7.28 (t), H(7,7 0 ,8,8 0 ,9) 7.34 (m), H5 5.02 (s), H2 3.55 (d).13 C NMR, d:C1 175.2, C4 156.7, C6 137.6, C8,8 0 128.7, C9 128.1, C7,7 0 128.0, C5 65.5, C2 43.7 (Scheme 1). | [] | [] | ["ZnC 20 H 20 N 2 O 8", "[Zn(N-Boc-gly) 2 ]"] | [] | [] | [] | [] | [] | []
cg9007747 | Preparation of {[Cd 2 ( μ 2 -L4) 4 (4,4 0 -bipy) 2 ] 3 2H 2 O} n (5). Cd(OAc) 2 3 2H 2 O (45.3 mg; 0.17 mmol) and NaL4 (60.9 mg, 0.34 mmol) were dissolved in 6 mL of water. 4,4 0 -Bipy (26.5 mg, 0.17 mmol) in 6 mL of MeOH was added dropwise to the former mixture. The mixture was stirred for 10 min, sealed in a Teflon-lined autoclave, and heated at 140 °C for 4 days, followed by slow cooling to room temperature. Good quality colorless crystals for 5 were filtered off and washed with water. Crystals of 5 are stable in the air. Yield: 76.3%. Mp 270-272 °C. Anal. Calcd for C 28 H 28 O 16 N 4 Cd: C, 50.88; H, 4.27; N, 8.48. Found: C, 50.78; H, 4.38; N, 8.45. IR (cm -1 , KBr): 3541 s, 3464 s, 3296 s, 2924 w, 1630 s, 1602 s, 1583 s, 1559 s, 1493 m, 1432 s, 1404 s, 1297 s, 1241 m, 1221 m, 1071 m, 1006 m, 864 w, 820 w, 805 w, 709 m, 627 m, 602 w, 525 w. | [] | [] | ["{[Cd 2 (? 2 -L4) 4 (4,4 0 -bipy) 2 ] 3 2H 2 O} n", "C 28 H 28 O 16 N 4 Cd"] | ["Cd(OAc) 2 3 2H 2 O--45.3 mg; 0.17 mmol"] | [] | ["NaL4--60.9 mg, 0.34 mmol", "4,4 0 -Bipy--26.5 mg, 0.17 mmol"] | ["140 \n°C"] | ["4 days"] | ["water--6 mL", "MeOH--6 mL"]
j.ica.2020.119873 | Complexes 2 and 4 were reﬁned with Olex2 1.2. [25].2.3. Syntheses 2.3.1. [Ag 2 (CF 3 COO) 2 (1,4-dcb)(C 6 H 6 )]·2ofbp·H 2 O(1) Complex 1 was prepared by mixing of Ag (0.0442 g, 0.2000 mmol), 1,4-dcb (0.0128 g, 0.0999 mmol) and ofbp (0.0660 g, 0.1999 mmol) in 10 mL benzene. After stirring for 30 min, 2 mL of the resultant solution was introduced into a 9 mm diameter glass tube and layered with npentane (2 mL) carefully as a diﬀusion solvent. After standing at room temperature for one week, colorless crystals of 1 suitable for single crystal X-ray analysis were obtained. Yield: 54.64% (0.0723 g, based on 1,4-dcb). Anal. Calcd. for C 42 H 16 O 9 N 2 F 22 Ag 2 C, 38.03;N, 2.11;H, 1.22%; Found: C, 38.17;N, 2.29;H, 1.16%. IR (KBr, ν/cm −1 ): 2257 (m), 1655 (s), 1514 (s), 1487 (s), 1373 (w), 1188 (s), 1148 (s), 1092 (s), 962 (s), 843 (w), 723 (s), 563 (m). | [] | ["one week"] | ["[Ag 2 (CF 3 COO) 2 (1,4-dcb)(C 6 H 6 )]·2ofbp·H 2 O", "C 42 H 16 O 9 N 2 F 22 Ag 2"] | ["Ag--0.0442 g, 0.2000 mmol"] | [] | ["1,4-dcb--0.0128 g, 0.0999 mmol", "ofbp--0.0660 g, 0.1999 mmol"] | ["room temperature"] | ["30 min"] | ["benzene--10 mL", "npentane--2 mL"]
zaac.201200363 | 3,6-Bis(2H-tetrazol-5-yl)-1,4-dihydro-1,2,4,5-tetrazine Dihydrate (4): [12] 5-Cyanotetrazole (6.02 g, 63.3 mmol) was dissolved in dry ethanol (65 mL). The solution was cooled in an ice bath while hydrazine hydrate (100%, 12.3 mL, 12.7 g, 253 mmol) was added dropwise. A colorless precipitate was formed. The mixture was refluxed for 2 h and the precipitate turned yellow. Further hydrazine hydrate (100%, 12.3 mL, 12.7 g, 253 mmol) was added and the mixture was refluxed for 18 h. The precipitate was collected by suction filtration, washed with ethanol (50 mL) and dried in vacuo. The dry precipitate was dissolved in hot water (250 mL) and purified by hot filtration. The filtrate was cooled to 0 °C and concentrated hydrochloric acid (8 mL) was added. The yellow precipitate was collected by suction filtration, washed with 20 mL of cold water, and dried under high vacuum to yield 4.76 g (18.6 mmol, 59%) of 4. Mp: 220 °C. Elem. analysis C 4 N 12 H 4 ·2H 2 O (256.19): calcd. C 18.75; N 65.61; H 3.15%; found: C 19.90; N 64.59; H 3.14 %. IR: ν ˜ = 3533 (w), 3340 (w), 3243 (s), 2596 (w), 2441 (w), 2343 (w), 1896 (w), 1650 (w), 1623 (w), 1577 (m), 1459 (m), 1411 (m), 1241 (w), 1210 (s), 1129 (w), 1088 (m), 1009 (s), 864 (s), 788 (s) cm –1 . Raman (1064 nm): ν ˜ = 3244 (11), 1671 (100), 1589 (57), 1521 (9), 1500 (8), 1419 (27), 1243 (25), 1175 (8), 1146 (6), 1130 (6), 1096 (11), 1046 (31), 1012 (2), 972 (11), 862 (7), 783 (4), 752 (11), 634 (14), 553 (9), 543 (9), 451 (10), 372 (11), 348 (13), 281 (10) cm –1 . | [] | [] | ["C 4 N 12 H 4 ·2H 2 O", "3,6-Bis(2H-tetrazol-5-yl)-1,4-dihydro-1,2,4,5-tetrazine Dihydrate"] | [] | [] | ["5-Cyanotetrazole--6.02 g, 63.3 mmol", "hydrazine hydrate--12.3 mL, 12.7 g, 253 mmol"] | ["reflux"] | ["2 h", "18 h"] | ["dry ethanol--65 mL", "hot water--250 mL"]
s0108270106005464 | Heating of the product above 343 K resulted in complete dehydration and irreversible transformation to anhydrous strontium malonate. | [] | [] | [] | [] | [] | [] | [] | [] | []
s11243-017-0121-4 | Synthesis of complex 1 A solution of Cu(ClO 4 ) 2 6H 2 O (0.148 g, 0.40 mmol) in CH 3 CN (10 mL) was added gradually to a solution of H 2 L (0.064 g, 0.20 mmol) in CH 3 CN (5 mL). The color of the mixture turned brown immediately. Stirring was continued for 30 min at room temperature. The product was then ﬁltered off and washed with H 2 O and MeOH. Blue block-like single crystals suitable for X-ray diffract ion were grown from the mother liquor. Yiel d: 0.087 g (*75% based on ligand). Anal. Calc. for C 16 H 14 Cl 2 CuN 8 O 8 : C, 33.09; H, 2.43; N, 19.29. Found: C, 33.25; H, 2.56; N, 19.09%. IR (KBr, cm -1 ): 3171 w, 3102 w, 2940 w, 1618 s, 1577 m, 1564 w, 1548 m, 1460 w, 1435 w, 1396 w, 1363 w, 1120 m, 1104 w, 1091 w, 1056 m, 1045 m, 1018 m, 798 w, 761 w, 629 w. | [] | [] | ["Cu(ClO 4 ) 2 ?6H 2 O"] | ["Cu(ClO 4 ) 2 ?6H 2 O--0.148 g, 0.40 mmol"] | [] | ["H 2 L--0.064 g, 0.20 mmol"] | ["room temperature"] | ["30 min"] | ["CH 3 CN--10 mL"]
c4ce00733f | [{Fe(μ-L1) 2 (H 2 O) 2 }·H 2 O] ∝ CP1f was synthesized by carefully adding an aqueous solution of L1 (40 mg, 0.15 mmol) to a methanolic solution of Fe(ClO 4 ) 2 ·xH 2 O (36.3 mg, 0 .15 mmol) and the solution was left for slow evaporation at room temperature. After two weeks well f ormed block shaped yellow crystals were obtained. The crystals were washed in distilled water and finally with methanol and characterized by elemental analysis, X-ray powder diffraction (PXRD) and FT-IR.Yield:~30.5% (28 mg, 0.045 mmol). Elemental analysis calcd.for CP1f,C 26 H 26 FeN 4 O 10 (%): C 51.16, H 4.29, N 9.18; found: C 50.87, H 4.02, N 8.71. FT-IR (KBr pellet): 3487, 3058, 1602, 1558, 1527s, 1334m, 1245, 788s cm −1 . | [] | [] | ["{Fe(μ-L1) 2 (H 2 O) 2 }·H 2 O", "CP1f", "C 26 H 26 FeN 4 O 10"] | ["Fe(ClO 4 ) 2 ·xH 2 O--36.3 mg, 0 .15 mmol"] | [] | ["L1--40 mg, 0.15 mmol"] | ["room temperature"] | ["two weeks"] | ["methanolic solution--not specified", "aqueous solution--not specified"]
c6ce00126b | A mixture of Zn(NO 3 ) 2 ·6H 2 O 40 (0.030 g, 0.1 mmol), HCPT (0.030 g, 0.15 mmol), DMF (3.0 41 mL), and CH 3 CN (1.0 mL) was added to a 20 mL glass 42 vessel and heated to 90 °C for 72 h under autogenous 43 pressure. The vessel was then cooled down to room 44 temperature and colorless block crystals were obtained. The 45 yield was 45% for 2 (based on HCPT ligand). IR (KBr, cm – 46 1 ): 3437 (s, br), 3111 (m), 1673 (w), 1607 (vs), 1564 (s), 47 1531 (s), 1375 (s), 1242 (s), 1096 (s), 1042 (m), 862 (s), 785 48 (m), 720 (m), 695 (w). Elemental analysis calcd (%) for 2 49 (C 20.25 H 17.25 N 6.75 O 4.75 Zn): C, 48.98; H, 3.50; N, 19.04; found: 50 C 48.53, H 3.77, N 19.32. 51 Crystallographic studies 52 The crystal data for 1 and 2 were collected on an Oxford 53 Xcalibur Gemini Eos diffractometer with Cu-Kα radiation ( λ 54 = 1.54184 Å) or Mo-Kα radiation ( λ = 0.71073 Å) with ω 55 scan technique at 293 K. Collection of the data, the data 56 reduction, and absorption corrections were performed by 57 means of CrysAlis Pro 171.37.35 software. Empirical 58 absorption correction using spherical harmonics and frame 59 scaling was applied by SCALE3 ABSPACK scaling 60 algorithm implemented in CrysAlis Pro . | [] | [] | [] | ["Zn(NO 3 ) 2 \n6H 2 O--0.030 g, 0.1 mmol"] | [] | ["HCPT--0.030 g, 0.15 mmol"] | ["90 °C"] | ["72 h"] | ["DMF--3.0 mL", "CH 3 CN--1.0 mL"]
znb-2016-0227 | 3.1 Preparation of [Cd(L)(SO 4 )] n (1) A reaction mixture of CdSO 4 (20.8 mg, 0.1 mmol), L (76.4mg, 0.2mmol), and aqueous ammonia (25%, 2mL) in 10mL H 2 O was stirred for 2h in air, then transferred to a 25mL Teflon-lined reactor, and heated in an oven to 100°C for 72h. After cooling to room temperature, colorless block crystals of 1 were collected by filtration and washed with water and ethanol several times; yield 50% (based on L). – C 10 H 8 N 4 O 4 S 2 Cd (424.72): calcd. C 28.28, H 1.90, N 13.19; found C 28.06, H 2.16, N 12.90%. – IR (KBr pellet, cm − 1 ): ν=3446 (m), 3144 (m), 1636 (s), 1513 (m), 1477 (m), 1367 (s), 1265 (m), 1161 (s), 1065 (s), 953 (m), 832 (m), 797 (m), 655 (m), 532 (m). | [] | [] | ["[Cd(L)(SO 4 )] n", "C 10 H 8 N 4 O 4 S 2 Cd"] | ["CdSO 4--20.8 mg, 0.1 mmol"] | ["aqueous ammonia (25%)--2 mL"] | ["L--76.4 mg, 0.2 mmol"] | ["100 \nC", "72 h"] | ["2 h"] | ["H 2 O--10 mL"]
j.inoche.2011.05.033 | 1511 (w), 1443 (m), 1369 (m), 1317 (w), 1250 (w), 1188 (w), 1155 (w), 1083 (m), 957 (w), 813 (m), 728 (m), 646 (w). | [] | [] | [] | [] | [] | [] | [] | [] | []
c7dt01338h | Synthesis Preparation of [Cu(o-fpa)(N 3 )(C 2 H 5 OH)] n (1). A mixture of o-Hfpa (0.031 g, 0.2 mmol) and CuCl 2 ·2H 2 O (0.051 g, 0.3 mmol) was treated in C 2 H 5 OH/H 2 O mixed solvent (10 ml, v/v = 1:1) which was agitated in a beaker for 15 min. Then, an aqueous solution (5 mL) including NaN 3 (0.026 g, 0.4 mmol) was dropped into the mixture. The mixture was heated in a stainless steel reactor (25 mL) at 110 °C for 3 days, followed by slow cooling (5 o C·h -1 ) to room temperature. The resultant solution was allowed to evaporate slowly at room temperature for several days to obtain green crystals of 1. (yield: 43%, based on Cu). Anal. calcd for CuC 10 H 12 FN 3 O 3 (304.77): C, 39.41; H, 3.97; N, 13.79%. Found: C, 39.36; H, 3.93; N, 13.75%. Main IR (KBr, cm −1 ): 3467 (w), Page 5 of 29 Dalton Transactions Dalton Transactions Accepted Manuscript Published on 18 May 2017. Downloaded by Cornell University Library on 18/05/2017 20:17:43. View Article Online DOI: 10.1039/C7DT01338H | [] | ["several days"] | ["[Cu(o-fpa)(N 3 )(C 2 H 5 OH)] n", "CuC 10 H 12 FN 3 O 3"] | ["CuCl 2 \n2H 2 O--0.051 g, 0.3 mmol"] | ["NaN 3--0.026 g, 0.4 mmol"] | ["o-Hfpa--0.031 g, 0.2 mmol"] | ["110 °C"] | ["3 days"] | ["C 2 H 5 OH/H 2 O--10 ml, v/v = 1:1", "H 2 O--5 mL"]
j.ica.2008.10.014 | of copper nitrate, respectively. Compound 5 is obtained in good yields by adding an excess of aqueous ammonia solution to the reaction solution of the synthesis of 4. Small amounts of complex 6 are obtained from the mother liquor after isolating 5. The addition of 2 equiv. of 1-methyl-5-nitriminotetrazole to an aqueous copper nitrate solution followed by the addition of conc. ammonia solution yields complex 7. Without adding ammonia complexes 12 and 13 are obtained, whereby blue-colored 12 is the main product (90%). Small amounts of green 13 crystallized from the concentrated mother liquor within 2 days [12]. The reaction of 2methyl-5-nitraminotetrazole (3) with Cu(II) in aqueous solutions only succeeds if 4 equiv. of ligand are used. By using only 2 equiv. | [] | [] | [] | ["copper nitrate--NaN", "Cu(II)--NaN"] | [] | ["1-methyl-5-nitriminotetrazole--NaN", "2methyl-5-nitraminotetrazole--NaN"] | [] | [] | ["aqueous solution--NaN"]
c3dt50202c | Synthesis of [Cu(3-dpye)(1,3-BDC)]·3H 2 O (3). The synthesis method of 3 is similar to that of 2 except for ligand 1,3-H 2 BDC (0.025 g, 0.15 mmol) as the substitute of 5-H 2 AIP, and the diﬀer ent amount of NaOH (0.012 g, 0.30 mmol) was added to adjust the systematic pH. Green block crystals of 3 were obtained (yield: ca. 28% based on Cu). Anal. Calcd for C 22 H 24 CuN 4 O 9 :C 47.83, H 4.35, N 10.15. Found: C 47.81, H 4.39, N 10.17%. IR (KBr, cm −1 ): 3876w, 3649w, 3365w, 3197w, 2333m, 1612s, 1544s, 1475m, 1431m, 1369s, 1319m, 1288w, 1272w, 1201w, 1168w, 1062w, 1035w, 825w, 742m, 721m, 700m, 655w , 520w . | [] | [] | ["[Cu(3-dpye)(1,3-BDC)]·3H 2 O"] | [] | ["NaOH--0.012 g, 0.30 mmol"] | ["1,3-H 2 BDC--0.025 g, 0.15 mmol"] | [] | [] | []
s1600536811010063 | Experimental A mixture of 2-acetylpyridine (0.2 g, 1.65 mmol) and N,N-dimethylethyldiamine (0.15 g, 1.65 mmol) in ethanol (20 ml) was refluxed for 2 hr followed by addition of a solution of cadmium(II) acetate dihydrate (0.44 g, 1.65 mmol) and sodium thiocyanate (0.27 g, 3.3 mmol) in a minimum amount of water. The resulting solution was refluxed for 30 min, then set aside at room temperature. The crystals of the title compound were obtained in a few days. | [] | [] | [] | ["cadmium(II) acetate dihydrate--0.44 g, 1.65 mmol"] | [] | ["2-acetylpyridine--0.2 g, 1.65 mmol", "N,N-dimethylethyldiamine--0.15 g, 1.65 mmol", "sodium thiocyanate--0.27 g, 3.3 mmol"] | ["reflux", "room temperature"] | ["2 hr", "30 min"] | ["ethanol--20 ml", "water--minimum amount"]
cg2013717 | {[Gd 3 (Heimda) 4 (μ 2 -HCOO)·4H 2 O]·2H 2 O} n }(2). Polymer 2 was synthesized by a method similar to that of 1,exceptthat Gd(NO 3 ) 3 ·6H 2 O was employed instead of yttrium nitrate. Colorless crystals of 2 were obtained. Yield: 0.037 g (39%). Elemental analysis (%) calcd for C 29 H 37 N 8 O 24 Gd 3 : C, 25.73; H, 2.75; N, 8.27. Found: C, 25.64; H, 2.91; N, 8.23. IR (KBr pellet, cm −1 ): 3357vs, 3208s, 2984m, 1581vs, 1539s, 1432s, 1357m, 1174s, 876s, 685m, 456m. | [] | [] | ["[Gd 3 (Heimda) 4 (μ 2 -HCOO)·4H 2 O]·2H 2 O", "C 29 H 37 N 8 O 24 Gd 3"] | ["Gd(NO 3 ) 3 ·6H 2 O--NaN"] | [] | [] | [] | [] | []
c002090g | [Eu(OABDC)(H 2 O) 5 ] n $2nH 2 O (2). Eu(OABDC)(H 2 O) 5 $2H 2 O was prepared in the same way as that for 1 but using Eu(NO 3 ) 3 $6H 2 O (45 mg, 0.1 mmol) to replace Sm(NO 3 ) 3 $6H 2 O, and colourless crystals of 2 were obtained and collected by ﬁltration, washed with water, then dried in air, 63% yield (based on H 3 OABDC). Anal. calcd for C 10 H 19 O 14 Eu: C 23.31, H 3.72%; found C 23.34, H 3.70%. IR (KBr, cm 1 ): 3587 (m), 3374 (s), 1674 (m), 1612 (m), 1539 (vs), 1467 (s), 1436 (m), 1396 (vs), 1347 (s), 1276 (s), 1251 (m), 1147 (m), 1075 (s), 829 (m), 783 (m), 742 (m), 707 (m).[Dy(OABDC)(H 2 O) 5 ] n $2nH 2 O(3).Dy(OABDC)(H 2 O) 5 $2H 2 O was prepared also in the same way as that for 1 but using Dy(NO 3 ) 3 $6H 2 O (46 mg, 0.1 mmol) to replace Sm(NO 3 ) 3 $6H 2 O, and colourless crystals of 3 were obtained and collected by ﬁltration, washed with water, then dried in air, 65% yield (based on H 3 OABDC). Anal. calcd for C 10 H 19 O 14 Dy: C 23.39, H 3.73%; found C 23.37, H 3.76%. IR (KBr, cm 1 ): 3578 (m), 3376 (s), 1675 (m), 1612 (m), 1541 (vs), 1468 (s), 1437 (m), 1398 (vs), 1348 (s), 1277 (s), 1252 (m), 1148 (m), 1075 (s), 944 (w), 831 (m), 783 (m), 744 (m), 709 (m), 609 (w). | [] | [] | ["[Eu(OABDC)(H2O)5]n", "C10H19O14Eu", "[Dy(OABDC)(H2O)5]n", "C10H19O14Dy"] | ["Eu(NO3)3$6H2O--45 mg, 0.1 mmol", "Dy(NO3)3$6H2O--46 mg, 0.1 mmol"] | [] | ["H3OABDC--not specified"] | [] | [] | []
chem.201002161 | Synthesis of diaminoguanidinium 5-cyanotetrazolate (8): A solution of potassium 5-cyanotetrazolate (0.22 g, 1.67 mmol) was reacted with a solution of silver nitrate (0.31 g, 1.80 mmol) in water (combined volume 10 mL). The solution was stirred for 1.5 h under the exclusion of light, and the precipitated silver 5-cyanotetrazolate was centrifuged and washed twice with dry methanol (5 mL). The silver salt was then suspended in dry methanol (10 mL) and reacted with a solution of diaminoguanidinium iodide (0.31 g, 1.43 mmol) in dry methanol (5 mL). Subsequently, the reaction mixture was stirred at room temperature for 2 h in the dark, and the precipitated silver iodide was filtered off and discarded.Compound 8 separated from the solution, upon slow evaporation of the solvent, as a white powder, which was washed with diethyl ether and dried under vacuum (0.221 g, 85%). Elemental analysis calcd (%) for C 3 H 8 N 10 (184.16): C 19.57, H 4.38, N 76.06; found: C 19.31, H 4.35, N 74.91; DSC (5 8 C min 1 ) onset: 123 (m.p.), 200 8 C (decomp); FAB + (xenon, 6 keV, m-NBA matrix): m/z: 90.1 [M] + ;FAB  (xenon, 6 keV, mNBA matrix): m/z: 94.0 [M]  ; 1 H NMR: d = 8.51 (s, 2H; NH 2 + ), 7.09 (s, 2H; 2NH), 4.57 ppm (s, 4H; 2 NH  NH 2 ); 13 C{ 1 H} NMR: d = 159.7 (1C; C=NH 2 + ), 137.8 (1C; C  CN), 115.1 ppm (1C; CN); 14 N NMR: d = 17 (2N; n 1/2 = 400 Hz, N3/4), 47 (2 N; n 1/2 = 420 Hz, N2/5), 116 (1 N; n 1/ 2 = 610 Hz, CN), 375 ppm (2N; n 1/2 = 1700 Hz, NH/NH 2 ); Raman (rel.int.): n˜ = 2794(23), 2775(24), 2734(27), 2710(28), 2256(78), 1983(69), 1415ACHTUNGTRENNUNG(100), 1186(73), 1149(66), 1067(80), 1054(69), 922(55), 601(39), 498(40), 270(30), 205(29) cm 1 ; IR (KBr, rel. int.): n˜ =3659(w), 3375(s), 3345(s), 3307(s), 3252(s), 3214(s), 3133(s), 2818(w), 2461(w), 2256(m), 2192(w), 2092(w), 1695(s), 1654(s), 1583(m), 1384(m), 1364(s), 1184(m), 1149(w), 1072(w), 1054(w), 1040(w), 958(m), 924(m), 778(w), 736(w), 669(w), 601(w), 546(w), 497(w) cm 1 .Synthesis of triaminoguanidinium 5-cyanotetrazolate monohydrate (9·H 2 O): Potassium 5-cyanotetrazolate (0.265 g, 2.00 mmol) was added to a solution of triaminoguanidinium nitrate (0.334 g, 2.00 mmol) in predried alcohol (20 mL). The solution was heated at reflux for 1 h and the precipitated potassium nitrate was filtered off. The precipitate was washed with dry methanol, then the solvent was evaporated to dryness, and the residue was recrystallised from the minimum amount of water (0.403 g, 93 %). Single crystals suitable for X-ray analysis were obtained when an aqueous solution of the compound was left to evaporate slowly at room temperature. Elemental analysis calcd (%) for C 3 H 11 N 11 O (217.19): C 16.59, H 5.10, N 70.94; found: C 16.37, H 5.42, N 69.96; DSC (5 8 C min 1 ) onset: 82 (H 2 O), 133 (m.p.), 178 8 C (decomp); FAB + (xenon, 6 keV, m-NBA matrix): m/z: 105.1 [M] + ;FAB  (xenon, 6 keV, m-NBA matrix): m/z: 94.0 [M]  ; 1 H NMR: d = 8.62 (s, 3H; 3 NH), 4.68 ppm (s, 6H; 3NH  NH 2 ); 13 C{ 1 H} NMR: d =158.9 (1C; C=NH +  NH 2 ), 137.7 (1C; C  CN), 114.9 ppm (1 C; CN); 14 N NMR: d = 17 (2N; n 1/2 = 380 Hz, N3/4), 45 (2N; n 1/2 = 410 Hz, N2/5), 118 (1N; n 1/2 = 610 Hz, CN), 400 ppm (2N; n 1/2 = 2000 Hz, NH/NH 2 ); Raman (rel. int.): n˜ = 3189(7), 2581(8), 2255(65), 1796(17), 1648(18), 1417(64), 1354(21), 1178(26), 1142(2 4), 1069(44), 1039(31), 886(22), 777(16), 603(23), 544(14), 501(30), 411(17), 272(18), 222(27), 204(19), 188(10), 158(11), 149(11), 130(10), 102(8), 71(7), 56(7) cm 1 ; IR (KBr, rel. int.): n˜ = 3349 (m), 3320(m), 3212(s), 3104(m), 3016(w), 2263(m), 2254(m), 2061(w), 1684(s), 1615(m), 1440(w), 1415(w), 1384(m), 1368(m), 1336(m), 1201(w), 1178(w), 1144(m), 1134(m), 1067(w), 984(m), 955(m), 738(w), 637(w), 603(m), 549(w), 498(w) cm 1 .Synthesis of triaminoguanidiniu m 5-cyanotetrazolate (9): The crystal water in the monohydrated species 9·H 2 O was removed by heating the compound at 60 8 C under high vacuum (10 3 mbar) for two days, to yield the anhydrous species in quantitative yield. Elemental analysis calcd (%) Chem. Eur. J. 2011, 17, 1683 – 1695  2011 Wiley-VCH Verlag GmbH & Co. KGaA, Weinheim www.chemeurj.org 1693 FULL PAPER Energetic Salts of [C 2 N 5 ]  with Nitrogen-Rich Cations for C 3 H 9 N 11 (199.18): C 18.09, H 4.55, N 77.35; found: C 18.03, H 4.34, N 76.89; DSC (5 8 C min 1 ) onset: 134 (m.p.), 180 8 C (decomp); FAB + (xenon, 6 keV, m-NBA matrix): m/z: 105.1 [M] + ;FAB  (xenon, 6 keV, m-NBA matrix): m/z: 94.0 [M]  ; 1 H NMR: d = 8.54 (s, 3H; 3 NH), 4.63 ppm (s, 6H; 3 NH NH 2 ); 13 C{ 1 H} NMR: d = 158.8 (1C; C=NH + NH 2 ), 137.7 (1C; C  CN), 115.0 ppm (1 C; CN); 14 N NMR: d = 18 (2N; n 1/2 = 380 Hz, N3/4), 43 (2N; n 1/2 = 400 Hz, N2/5), 119 (1N; n 1/2 = 600 Hz, CN), 397 ppm (2N; n 1/2 = 2000 Hz, NH/NH 2 ); Raman (rel. int.): n˜ = 3182(4), 2585(5), 2253(54), 1792(12), 1647(15), 1418(71), 1352(14), 1177(25), 1140(17), 1070(51), 1032(1 1), 891(11), 778(19), 607(28), 547(9), 498(41), 410(12), 272(22), 228(28), 208(18), 151(8), 133(14), 101(7), 69(9) cm 1 ; IR (KBr, rel. int.): n˜ = 3208(s), 3100(m), 2261(m ), 2255(m), 2060(w), 1685(s), 1615(m), 1440(w), 1411(w), 1383(m), 1371(m), 1337(m), 1187(w), 1145(m), 1131(m), 1068(w), 985(m), 956(m), 735(w), 639(w), 608(m), 508(w), 501(w) cm 1 .Acknowledgements Financial support of this work by the Ludwig-Maximilian University of Munich (LMU), the Deutsche Forschungsgemeinschaft (DFG CR138/21), the U.S. Army Research Laboratory (ARL), the Armament Research, Development and Engineering Center (ARDEC), the Strategic Environmental Research and Develo pment Program (SERDP), and the Office of Naval Research (ONR Global, title: “Synthesis and Characterization of New High Energy Dense Oxidizers (HEDO) - NICOP Effort”) under contract nos. W911NF-09–2–0018 (ARL), W911NF-09–1–0120 (ARDEC), W011NF-09–1–0056 (ARDEC) and 10 WPSEED01–002/WP1765 (SERDP) is gratefully acknowledged. The authors acknowledge collaborations with Dr. Mila Krupka (OZM Research, Czech Republic) in the development of new testing and evaluation methods for energetic materials, and with Dr. Muhamed Sucesca (Brodarski Institute, Croatia) in the development of new computational codes to predict the detonation and propulsion parameters of novel explosives. We are indebted to and thank Dr. Betsy M. Rice and Dr. Brad Forch (ARL, Aberdeen, Proving Ground, MD) and Mr. Gary Chen (ARDEC, Picatinny Arsenal, NJ) for many helpful and inspired discussions and support of our work, as well as the GDCh .[1] a) R. P. Singh, R. D. Verma, D. T. Meshri, J. M. Shreeve, Angew.Chem. 2006, 118, 3664 –3682; Angew. Chem. Int. Ed. 2006, 45, 3584 – 3601; b) T. M. Klapçtke, C. Mir Sabat, Z. Anorg. Allg. Chem.2007, 633, 2671–2677; c) R. Wang, H. Gao, C. Ye, B. Twamley, J. M.Shreeve, Inorg. Chem. 2007, 46, 932–938; d) Y. Guo, H. Gao, B.Twamley, J. M. Shreeve, Adv. Mater. 2007, 19, 2884 –2888; e) H.Xue, H. Gao, B. Twamley, J. M. Shreeve, Chem. Mater. 2007, 19, 1731– 1739; f) Z. Zeng, H. Gao, B. Twamley, J. M. Shreeve, J. Mater.Chem. 2007, 17, 3819 –3826; g) Y. Gao, H. Gao, C. Piekarski, J. M.Shreeve, Eur. J. Inorg. Chem. 2007, 4965 –4972; h) C. Darwich, T. M.Klapçtke, C. Mir Sabat, Chem. Eur. J. 2008, 14, 5756 –5771; C.Mir Sabat, Propellants Explos. Pyrotech. 2008, 33, 336– 346; i) T. M. Klapçtke, C. Mir Sabat, Chem. Mater. 2008, 20, 1750– 1763.[2] a) T. M. Klapçtke, C. Mir Sabat, Chem. Mater. 2008, 20, 3629 – 3637; b) C. Darwich, T. M. Klapçtke, C. Mir Sabat, Chem. Eur. J.2008, 14, 5756–5771; c) T. M. Klapçtke, C. Mir Sabat, J. Stierstorfer, Z. Anorg. Allg. Chem. 2008, 634, 1867 –1874; d) M. von Denffer, T. M. Klapçtke, C. Mir Sabat, Z. Anorg. Allg. Chem. 2008, 634, 2575– 2582; C. Mir Sabat, Z. Anor g. Allg. Chem. 2008, 634, 2575– 2582; e) T. M. Klapçtke, C. Mir Sabat, Eur. J. Inorg. Chem. 2008, 5350– 5366; f) K. Karaghiosoff, T. M. Klapçtke, C. Mir Sabat, Chem. Eur. J. 2009, 15, 1164–1176; g) Y.-H. Joo, B. Twamley, S.Garg, J. M. Shreeve, Angew. Chem. 2008, 120, 6332 –6335; Angew.Chem. Int. Ed. 2008, 47, 6236– 6239; h) T. Abe, G.-H. Tao, Y.-H.Joo, Y. Huang, B. Twamley, J. M. Shreeve, Angew. Chem. 2008, 120 , 7195– 7198; Angew. Chem. Int. Ed. 2008, 47, 7087–7090; i) Y.-H.Joo, J. M. Shreeve, Org. Lett. 2008, 10, 4665–4667; j) R. Wang, Y.Guo, Z. Zeng, D. A. Parrish, B. Twamley, J. M. Shreeve, Chem. Eur.J. 2009, 15, 2625 –2634; k) Y.-H. Joo, D. A. Parrish, J. M. Shreeve, Angew. Chem. 2009, 121, 572–575; Angew. Chem. Int. Ed. 2009, 48, 564– 567; l) Y.-H. Joo, J. M. Shreeve, Chem. Eur. J. 2009, 15, 3198– 3203; m) T. Abe, Y.-H. Joo, G.-H. Tao, J. M. Shreeve, Chem. Eur. J.2009, 15, 4102– 4110; n) R. Wang, Y. Guo, Z. Zeng, J. M. Shreeve, Chem. Commun. 2009, 2697–2699; o) Y.-H. Joo, J. M. Shreeve, Eur.J. Inorg. Chem. 2009, 3573–3578.[3] a) K. Karaghiosoff, T. M. Klapçtke, C. Mir Sabat, Eur. J. Inorg.Chem. 2009, 238– 250; b) T. M. Klapçtke, C. Mir Sabat, M. Rasp, Dalton Trans. 2009, 1825 –1834; c) M. Eberspcher, T. M. Klapçtke, C. Mir Sabat, Helv. Chim. Acta 2009, 92 , 977–996; d) M. Ebespcher, T. M. Klapçtke, C. Mir Sabat, New J. Chem. 2009, 33 , 517– 527; e) T. M. Klapçtke, C. Mir Sabat, M. Rasp, J. Mater.Chem. 2009, 19, 2240– 2252; f) Y. H. Joo, B. Twamley, J. M. Shreeve, Chem. Eur. J. 2009, 15, 9097– 9104; g) X. Li, D. W. Bruce, J. M.Shreeve, J. Mater. Chem. 2009, 19, 8232– 8238; h) Z. Zeng, Y. Guo, B. Twamley, J. M. Shre eve, Chem. Commun. 2009, 6014–6016; i) G.H. Tao, B. Twamle y, J. M. Shreeve, Inorg. Chem. 2009, 48, 9918– 9923; j) Y. Guo, G.-H. Tao, Z. Zeng, H. Gao, J. M. Shreeve, Chem.Eur. J. 2010, 16, 3753 –3762; k) G.-H. Tao, Y. Guo, D. A. Parrish, J. M. Shreeve, J. Mater. Chem. 2010, 20, 2999– 3005.[4] V. A. Ostrovskii, M. S. Pevzner, T. P. Kofman, M. B. Shcherbinin I. V. Tselinskii, Targets Heterocycl. Syst. 1999, 3, 467–526.[5] a) S. V. Levchik, A. I. Balabanovich, O. A. Ivashkevich, A. I. Lesnikovich, P. N. Gaponik, L. Costa, Thermochim. Acta 1992, 207, 115; b) S. V. Levchik, A. I. Balabanovich, O. A. Ivashkevich, A. I. Lesnikovich, P. N. Gaponik, L. Costa, Thermochim. Acta 1993, 225,53; c) A. I. Lesnikovich, O. A. Ivashkevich, S. V. Levchik, A. I. Balabanovich, P. N. Gaponik, A. A. Kulak, Thermochim. Acta 2002, 388, 233; d) A. Gao, Y. Oyumi, T. B. Brill, Combust. Flame 1991, 83, 345; e) S. V. Levchik, A. I. Balabanovich, O. A. Ivashkevich, P. N. Gaponik, L. Costa, Polym. Degrad. Stab. 1995, 47, 333.[6] a) G.-H. Tao, Y. Guo, Y.-H. Joo, B. Twamley, J. M. Shreeve, J. Mater.Chem. 2008, 18, 5524–5530; b) T. M. Klapçtke, C. Mir Sabat, Z.Anorg. Allg. Chem. 2009, 635, 1812 –1822; c) T. M. Klapçtke, C.Mir Sabat, A. Penger, M. Rusan, J. M. Welch, Eur. J. Inorg.Chem. 2009, 880– 896; d) K. Karaghioso ff, T. M. Klapçtke, P. Mayer, C. Mir Sabat, A. Penger, J. M. Welch, Inorg. Chem. 2008, 47, 1007– 1019; C. Mir Sabat, A. Penger, J. M. Welch, Inorg. Chem.2008, 47, 1007– 1019; e) T. M. Klapçtke, C. Mir Sabat, M. Rusan, Z. Anorg. Allg. Chem. 2008, 634, 688 –695.[7] T. M. Klapçtke, C. Mir Sabat, J. Stierstorfer, New J. Chem. 2009, 33, 136 –147.[8] T. M. Klapçtke, P. Mayer, C. Mir Sabat, J. M. Welch, N. Wiegand, Inorg. Chem. 2008, 47, 6014 –6027.[9] a) T. M. Klapçtke, C. Mir Sabat, J. M. Welch, Dalton Trans. 2008, 6372– 6380; b) M. H. V. Huynh, M. A. Hiskey, T. J. Meyer, M. Wetzler, Proc. Natl. Acad. Sci. USA 2006, 103, 5409 –5412; c) M. H. V.Huynh, M. D. Coburn, T. J. Meyer, M. Wetzler, Proc. Natl. Acad.Sci. USA 2006, 103, 10322–10327; d) T. M. Klapçtke, C. Mir Sabat, Cent. Eur. J. Energ. Mater. 2010, 7, 161–173; e) T. M. Klapçtke, C. Mir Sabat, J. M. Welch, Heteroat. Chem. 2009, 20,35– 44; f) T. M. Klapçtke, C. Mir Sabat, Dalton Trans. 2009, 1835– 1841; g) T. M. Klapçtke, C. Mir Sabat, J. M. Welch, Eur. J. Inorg.Chem. 2009, 769 –776.[10] T. M. Klapçtke, J. Stierstorfer, J. Am. Chem. Soc. 2009, 131, 1122– 1134.[11] B. C. Tappan, A. N. Ali, S. F. Son, T. B. Brill, Propellants Explos. Pyrotech. 2006, 31, 163.[12] E. Oliveri-Mandala, T. Passalaqua, Gazz. Chim. Ital. 1912, 41, 430– 435.[13] P. L. Franke, W. L. Groeneveld, Transition Met. Chem. 1980, 5, 240– 244.[14] H. P. H. Arp, A. Decken, J. Passmore, D. J. Wood, Inorg. Chem.2000, 39 , 1840 –1848.[15] a) A. Hammerl, M. Hiskey, G. Holl, T. M. Klapçtke, K. Polborn, J.Stierstorfer, J. J. Weigand, Chem. Mater. 2005, 17, 3784– 3793; www.chemeurj.org  2011 Wiley-VCH Verlag GmbH & Co. KGaA, Weinheim Chem. Eur. J. 2011, 17, 1683 – 1695 1694 T. M. Klapçtke, C. M. Sabat et al. b) T. M. Klapçtke, C. Mir Sabat, New J. Chem. 2009, 33, 1605– 1617.[16] N. B. Colthup, L. H. Daly, S. E. Wiberley in Introduction to Infrared and Raman Spectroscopy, 3rd ed., Academic Press, Boston, 1990.[17] Gaussian 03, Revision A.1: M. J. Frisch, G. W. Trucks, H. B. Schlegel, G. E. Scuseria, M. A. Robb, J. R. Cheeseman, J. A. Montgomery, Jr., T. Vreven, K. N. Kudin, J. C. Burant, J. M. Millam, S. S.Iyengar, J. Tomasi, V. Barone, B. Mennucci, M. Cossi, G. Scalmani, N. Rega, G. A. Petersson, H. Nakatsuji, M. Hada, M. Ehara, K.Toyota, R. Fukuda, J. Hasegawa, M. Ishida, T. Nakajima, Y. Honda, O. Kitao, H. Nakai, M. Klene, X. Li, J. E. Knox, H. P. Hratchian, J. B. Cross, C. Adamo, J. Jaramillo, R. Gomperts, R. E. Stratmann, O. Yazyev, A. J. Austin, R. Cammi, C. Pomelli, J. W. Ochterski, P. Y.Ayala, K. Morokuma, G. A. Voth, P. Salvador, J. J. Dannenberg, V. G. Zakrzewski, S. Dapprich, A. D. Daniels, M. C. Strain, O.Farkas, D. K. Malick, A. D. Rabuc k, K. Raghavachari, J. B. Foresman, J. V. Ortiz, Q. Cui, A. G. Baboul, S. Cliffor d, J. Cioslowski, B. B. Stefanov, G. Liu, A. Liashenko, P. Piskorz, I. Komaromi, R. L.Martin, D. J. Fox, T. Keith, M. A. Al-Laham, C. Y. Peng, A. Nanayakkara, M. Challacombe, P. M. W. Gill, B. Johnson, W. Chen, M. W. Wong, C. Gonzalez, J. A. Pople, Gaussian, Inc. Pittsburgh PA, 2004.[18] A. P. Scott, L. Radom, J. Phys. Chem. 1996, 100, 16502– 16513.[19] G. M. Sheldrick, SHELXS-97, Program for Crystal Structure Solution, Universitt Gçttingen, Germany, 1997.[20] G. M. Sheldrick, SHELXL-97, Program for the Refinement of Crystal Structures, Universitt Gçttingen, Germany, 1997 .[21] L. J. Farrugia, J. Appl. Crystallogr. 1999, 32, 837– 838.[22] A. L. Speck, Platon; Utrecht University: Utrecht, The Netherlands, 1999.[23] V. Ernst, T. M. Klapçtke, J. Stierstorfer, Z. Anorg. Allg. Chem. 2007, 633, 879 –887.[24] T. M. Klapçtke, H. Radies, J. Stierstorfer, Z. Naturforsch. 2007, 62b, 1343– 1352.[25] J. H. Huheey, Inorganic Chemistry: Principles of Structure and Reactivity, 3rd ed., Harper and Row, New York, 1983.[26] A. F. Hollemann, E. Wieberg, N. Wieberg in Lehrbuch der Anorganischen Chemie, 101th ed., Gruyter, Berlin, 1995.[27] Oxygen balance for a compound with the formula C x H y O z M t : W (%): 1600 (2x + y/2 + tz)/MW; where M is a metal and MW is the molecular weight.[28] NIST Chemistry WebBook, NIST Standard Reference Database Number 69, 2003, www version: http://webbook.nist.gov/chemistry.[29] a) M. Suceska, Propellants Explos. Pyrotech. 1991, 16, 197; b) M. Suceska, Propellants Explos. Pyrotech. 1999, 24, 280.[30] J. Kçhler, R. Mayer Explosivstoffe, 9th ed., Wiley-VCH, Weinheim, 1998.[31] UN Recommendations on the Transport of Dangerous Goods: Impact: Insensitive > 40 J, less sensitive 35 J, sensiti ve 4 J, very sensitive 3 J. Friction: Insensitive > 360 N, less sensitive 360 N, sensitive < 360 N and> 80 N, very sensitive 80 N, extremely sensitive 10 N.[32] a) NATO standardisation agreement (STANAG) on explosives, impact sensitivity tests, no. 4489, Ed. 1, Sept. 17, 1999;b)NATO standardisation agreement (STANAG) on explosive, friction sensitivity tests, no. 4487, Ed. 1, Aug. 22, 2002.[33] a) WIWEB-Standardarbeitsanweisung 4 –5.1.02, Ermittlung der Explosionsgefahrlichkeit, hier der Schlagempfindlichkeit mit dem Fallhammer, Nov. 8, 2002; b) WIWEB-Standardarbeitsanweisung 4– 5.1.03, Ermittlung der Explosionsgefahrlichkeit oder der reibeempfindlichkeit mit dem Reibeapparat, Nov. 8, 2002.[34] a) ICT-Thermodynamic Cod e, Version 1.0, Fraunhofer-Institut fr Chemische Technologie, Pfinztal, Germany, 1988–2000; b) R. Webb, M. van Rooijen, Proceedings of the 29 th International Pyrotechnics Seminar, Westminster, CO, 2002.[35] R. A. Kendall, T. H. Dunning, R. J. Harrison, J. Chem. Phys. 1992, 96, 6796 –6806.[36] K. A. Peterson, D. E. Woon, T. H. Dunning, J. Chem. Phys. 1994, 100, 7410 –7415.[37] J. A. Pople, R. Seeger, R. Krishnan, Int. J. Quantum Chem. Symp.1977, 11, 149–163.[38] B. Miehlich, A. Savin, H. Stoll, H. Preuss, Chem. Phys. Lett. 1989, 157, 200 –206.Received: July 28, 2010 Published online: December 15, 2010 Chem. Eur. J. 2011, 17, 1683 – 1695  2011 Wiley-VCH Verlag GmbH & Co. KGaA, Weinheim www.chemeurj.org 1695 FULL PAPER Energetic Salts of [C 2 N 5 ]  with Nitrogen-Rich Cations | [] | [] | ["diaminoguanidinium 5-cyanotetrazolate (8)", "triaminoguanidinium 5-cyanotetrazolate monohydrate (9·H2O)", "triaminoguanidinium 5-cyanotetrazolate (9)"] | ["silver nitrate--0.31 g, 1.80 mmol", "diaminoguanidinium iodide--0.31 g, 1.43 mmol", "triaminoguanidinium nitrate--0.334 g, 2.00 mmol"] | [] | ["potassium 5-cyanotetrazolate--0.22 g, 1.67 mmol", "abtz--17.4 mg, 0.1 mmol", "triaminoguanidinium nitrate--0.334 g, 2.00 mmol"] | ["room temperature", "reflux"] | ["2 h", "1 h"] | ["water--combined volume 10 mL", "CH3OH--5 mL", "dry methanol--10 mL", "predried alcohol--20 mL"]
cg500114k | Synthesis of ¦(H 3 O) 2 (C 3 H 7 NO) 2.5 ¦[Eu 2 (EBDC) 2 (C 3 H 7 NO)(H 2 O)] (5). Eu(NO 3 ) 3 ·6H 2 O (0.023 mmol), H 4 EBDC (0.028 mmol), DMF (1 mL), H 2 O (1 mL), morpholine (0.2 mL, 0.58 M in DMF), and HNO 3 (0.5 mL, 2.7 M in DMF) were added to a 20 mL vial, and the solution was heated to 85 °C for 48 h to give colorless crystals (62% yield based on H 4 EBDC). The agreement between the experimental and simulated PXRD patterns indicated the phase purity of the assynthesized product (see Figure S1 of the Supporting Information). | [] | [] | ["(H 3 O) 2 (C 3 H 7 NO) 2.5 [Eu 2 (EBDC) 2 (C 3 H 7 NO)(H 2 O)]"] | ["Eu(NO 3 ) 3 ·6H 2 O--0.023 mmol"] | [] | ["H 4 EBDC--0.028 mmol"] | ["85 \nC"] | ["48 h"] | ["DMF--1 mL", "H 2 O--1 mL", "morpholine--0.2 mL, 0.58 M in DMF", "HNO 3--0.5 mL, 2.7 M in DMF"]
acs.cgd.8b01843 | 6 tween which a buffer solution of acetic ether (2 mL) was added. Pale-yellow block crystals of 2BF 4 CH 3 OH were obtained by slow evaporation of the solvent at room temperature after one week. Anal. Calc. for C 36 H 32 Ag 2 B 2 F 8 N 12 O 2 : C, 41.02; H, 3.06; N, 15.95%; found: C, 41.17; H, 3.09; N, 15.86%. IR (cm  1 ): 3454b, 1608m, 1553w, 1485s, 1438s, 1346w, 1210w, 1197w, 1058vs, 833s, 729w, 707m, 625m, 549w, 523w, 465w. Synthesis of [Ag(L 434 )](ClO 4 )(DMF) 2 (1ClO 4 DMF): A CH 3 OH solution (4 mL) of L 434 (30.0 mg, 0.1 mmol) in a glass tube was carefully layered onto a DMF solution (4 mL) of AgClO 4 (20.8 mg, 0.1 mmol), between which a buffer solution of acetic ether (2 mL) was added. Colorless block crystals of 1ClO 4 DMF were obtained by slow evaporation of the solvent at room temperature after two weeks. Anal. Calc. for C 23 H 26 AgClN 8 O 6 : C, 42.25; H, 4.01; N, 17.14%; found: C, 42.42; H, 4.24; N, 17.03%. IR (cm  1 ): 1668s, 1605w, 1482w, 1440m, 1391w, 1256w, 1094vs, 832w, 709w, 661w, 624m, 464w. Synthesis of [Ag(L 434 )](CF 3 SO 3 )(DMF) (1CF 3 SO 3 DMF): A CH 3 OH solution (4 mL) of L 434 (30.0 mg, 0.1 mmol) was carefully layered onto a DMF solution (4 mL) of AgSO 3 CF 3 (25.7 mg, 0.1 mmol) in a glass tube, between which a buffer solution of acetic ether (2 mL) was added. Colorless block crystals of 1CF 3 SO 3 DMF were obtained by slow evaporation of the solvent at room temperature after one week. Anal. Calc. for C 21 H 19 AgF 3 N 7 O 4 S: C, 40.01; H, 3.04; N, 15.55%; found: C, 40.29; H, 3.07; N, 15.34%. IR (cm  1 ): 1669s, 1612m, 1557w, 1533w, 1483m, 1440m, 1413w, 1387m, 1352w, 1269vs, 1222m, 1152vs, 1097vs, 1031m, 1002w, 835s, 748w, 709m, 635s, 544s, 465w. Synthesis of [Ag(L 434 )](ClO 4 )(CH 3 CN) 2 (1ClO 4 CH 3 CN): A CH 3 CN solution (4 mL) of AgClO 4 (20.8 mg, 0.1 mmol) was carefully layered onto a CHCl 3 solution (4 mL) of L 434 (30.0 mg, 0.1 mmol) in a glass tube, between which a buffer solution of acetic ether (2 mL) was added. Colorless block crystals of 1ClO 4 CH 3 CN were obtained by slow evaporation of the solvent at room temperature after one week. Anal. Calc. for C 21 H 18 AgClN 8 O 4 : C, 42.77; H, 3.08; N, 19.00%; found: C, 42.85; H, 3.12; N, Page 6 of 27 ACS Paragon Plus Environment Crystal Growth & Design 1 2 3 4 5 6 7 8 9 10 11 12 13 14 15 16 17 18 19 20 21 22 23 24 25 26 27 28 29 30 31 32 33 34 35 36 37 38 39 40 41 42 43 44 45 46 47 48 49 50 51 52 53 54 55 56 57 58 59 60 | [] | [] | ["2BF 4 CH 3 OH", "[Ag(L 434 )](ClO 4 )(DMF) 2 1ClO 4 DMF", "[Ag(L 434 )](CF 3 SO 3 )(DMF) 1CF 3 SO 3 DMF", "[Ag(L 434 )](ClO 4 )(CH 3 CN) 2 1ClO 4 CH 3 CN"] | ["AgClO 4--20.8 mg, 0.1 mmol", "AgSO 3 CF 3--25.7 mg, 0.1 mmol"] | [] | ["L 434--30.0 mg, 0.1 mmol"] | [] | ["one week", "two weeks", "one week", "one week"] | ["acetic ether--2 mL", "CH 3 OH--4 mL", "DMF--4 mL", "CHCl 3--4 mL", "CH 3 CN--4 mL"]
j.jssc.2020.121673 | Calcd. for C18H16N6O7Cu: C, 43.95; H, 3.28; N, 17.08. Found: C, 43.75; H, 3.02; N, 16.75. IR (KBr pellet, cm 1 ): 3453 (s), 3413 (s), 3122 (w), 1658 (vs), 1523 (vs), 1385 (vs), 1308 (s), 1342 (vs), 1273 (m), 1129 (w), 1098 (w), 1071 (s), 964 (w), 816 (m), 744 (w), 650 (m), 610 (w), 534 (m).Complex 6: It was prepared as described for 5, except that 4,4 0 -H 2 sbdc (0.20 mmol, 0.054 g) was added, and the reaction solvents were replaced by 8 mL of DMF-H 2 O (v/v ¼ 1:1). Blue block crystals of 6 were obtained in 55% yield based on Cu. Calcd. for C34H24N4O4Cu: C, 66.28; H, 3.93; N, 9.09. Found: C, 66.05; H, 3.68; N, 8.79. IR (KBr pellet, cm 1 ): 3614 (w), 3135 (m), 1662 (w), 1591 (vs), 1550 (s), 1523 (vs), 1416 (m), 1362 (vs), 1308 (vs), 1259 (m), 1134 (w), 1067 (s), 1008 (w), 968 (s), 919 (w), 820 (s), 794 (s), 744 (w), 713 (m), 655 (m), 619 (w), 511 (w). | [] | [] | ["C18H16N6O7Cu", "C34H24N4O4Cu"] | [] | [] | ["4,4 0 -H 2 sbdc--0.20 mmol, 0.054 g"] | [] | [] | ["DMF-H 2 O--8 mL (v/v ¼ 1:1)"]
j.poly.2013.05.005 | a 1  x, y, 1/2  z.b x, y, z +1.c x,2 y, z.d x, y  1, z.e 2  x, y  1/2, 2  z.L. Croitor et al. / Polyhedron 60 (2013) 140–150 141 reaction mixture was boiling for 15 min, and upon cooling till the room temperature from the beige solution, the colorless crystals of cube habitus were precipitated. Yield: 52%. Anal. Calc. for C 49 H 57 Zn 2 N 11 O 15 : C, 50.28; H, 4.91; N, 13.16. Found: C, 49.92; H, 4.67; N, 13.02%. IR (Vaseline): m = 1670 (m), 1601 (m), 1552 (m), 1376 (s), 1302 (m), 1219 (w), 1051 (v.s), 1016 (v.s), 931 (s), 887 (m), 879 (m), 815 (m), 778 (s), 747 (m), 729 (m), 678 (m), 660 (w), 528 (s), 409 (w) (cm 1 ). | ["room temperature"] | [] | ["C 49 H 57 Zn 2 N 11 O 15"] | [] | [] | [] | ["boiling"] | ["15 min"] | []
acs.inorgchem.5b02961 | Anal. Calcd (%) for C 29 H 45 N 5 O 12 S 2 Zn: C 44.36, H 5.78, N 8.92.Found: C 44.38, H 5.90, N 9.07. IR (solid KBr pellet, ν/cm −1 ): 3478 (s), 3234 (m), 2972 (vw), 2945 (w), 2878 (w), 1645 (s), 1617 (m), 1599 (m), 1425 (m), 1410 (m), 1319 (vw), 1191 (s), 1102 (s), 1026 (s), 971 (w), 942 (m), 921 (m), 944 (w), 920 (w), 846 (m), 804 (w), 697 (s), 673(w), 627 (m), 606 (w), 575 (m), 511 (w), 496 (vw), 475 (vw), 445 (w). | [] | [] | ["C 29 H 45 N 5 O 12 S 2 Zn"] | [] | [] | [] | [] | [] | []
j.jssc.2017.06.015 | 2.2.2. Synthesis of {[Zn 2 (µ 5 -tzbt)(µ-OH)(phen)]·4H 2 O} n (2) A mixture of ZnCl 2 (0.0272 g, 0.2 mmol), H 3 tzbt (0.0277 g, 0.1 mmol) , 1,10phenanthroline (0.0198 g, 0.1 mmol), distilled water (5.0 mL) and NaOH (0.1M, 1 mL) was sealed in a 25 mL Teflon-lined autoclave and then heated progressively up to 180 °C and held for 3 days. After a natural cooling procedure to room temperature, colorless block crystals were obtained in ca. 63.0% yield (based on H 3 tzbt ligand) . Anal. calcd for C 23 H 20 N 5 O 11 Zn 2 : C, 41.04; H, 2.99; N, 10.40% . Found: C, 41.09; H, 2.98; N, 10.38% . IR (KBr, cm −1 ): 3 435(s), 3334(s), 3130(s), 1661(s), 1639(s), 1614(s), 1454(s), 1403(s), 1352(m), 1186(w), 1154(w), 1110(w), 987(w), 850(w), 787(w), 748(s), 722(s), 659(w), 589(w), 528(w), 444(w). 2.3. X-ray crystallography | [] | [] | ["{[Zn 2 (µ 5 -tzbt)(µ-OH)(phen)]·4H 2 O} n", "C 23 H 20 N 5 O 11 Zn 2"] | ["ZnCl 2--0.0272 g, 0.2 mmol"] | [] | ["H 3 tzbt--0.0277 g, 0.1 mmol", "1,10phenanthroline--0.0198 g, 0.1 mmol"] | ["180 °C"] | ["3 days"] | ["distilled water--5.0 mL", "NaOH (0.1M)--1 mL"]
ic500676k | Dark brown platelike crystals were obtained by slow evaporation. Yield: 10.3% (20.6 mg). Anal. Calcd for C 93 H 84 Mn 3 N 15 O 6 : C, 66.78; H, 5.06; N, 12.56. Found: C, 66.79; H, 4.95; N, 12.54. The IR spectrum is reported in Figure S1 (Supporting Information).Physical Measurements. Elemental analyses for C, H, and N were performed at the Elemental Analysis Service Center of Sogang University. Infrared spectra were obtained from KBr pellets with a Nicolet-380 spectrometer (Thermo Electron Corp.). Magnetic susceptibilities for 1 (12.6 mg) and 2 (10 mg) were carried out using a Quantum Design SQUID susceptometer (dc) and a PPMS magnetometer (ac). The diamagnetic corrections of 1 and 2 were estimated from Pascal’s tables.Crystallographic Structure Determination. X-ray data for 1 and 2 were collected on a Bruker SMART APEXII diﬀractometer equipped with graphite-monochromated Mo Kα radiation (λ = 0.71073 Å). Preliminary orientation matrix and cell parameters were determined from three sets of ϕ (1) and ω (2) scans at diﬀerent starting angles. Data frames were obtained at scan intervals of 0.5 ° with an exposure time of 10 s (1) and 30 s (2) per frame. The reﬂection data were corrected for Lorentz and polarization factors. Absorption corrections were carried out using SADABS. The structures of 1 and 2 were solved by direct methods and reﬁned by full-matrix least-squares analysis using anisotropic thermal parameters for non-hydrogen atoms with the SHELXTL program. All hydrogen atoms were calculated at idealized positions and reﬁned with the riding models. Crystal data of 1: M r = 515.45, monoclinic, space group P2 1 /n, a = 10.1192(13) Å, b = 23.290(3) Å, c = 11.2686(14) Å, β = 113.551(6)°, V = 2434.5(6) Å 3 , Z =4,D calcd = 1.406 g cm −3 , μ = 0.578 mm −1 , 17010 reﬂections collected, 5523 unique (R int = 0.0477), R1 = 0.0473, wR2 = 0.0876 (I >2σ(I)). Crystal data of 2: M r = 1672.57, orthorhombic, space group P2 1 2 1 2 1 , a = 13.4912(3) Å, b = 18.9024(5) Å, c = 32.0832(7) Å, V = 7926.7(3) Å 3 , Z =4,D calcd = 1.402 g cm −3 , μ = 0.538 mm −1 , 41649 reﬂections collected, 18958 unique (R int = 0.0531), R1 = 0.0621, wR2 = 0.1321 (I >2σ(I)). | [] | [] | [] | [] | [] | [] | [] | [] | []
c3dt53332h | Preparation Preparation of [Cu(CA)(phen)] n (1). After mixing a methanol solution (4 mL) of CuCl 2 ·2H 2 O (17.1 mg; 0.1 mmol) with a methanol solution (4 mL) of 1,10-phenanthroline (19.9 mg; 0.1 mmol), the reaction mixture became cloudy and a green precipitate immediately formed. It was removed by filtration and the clear solution was carefully laid above an aqueous solution (5 mL) of H 2 CA (20.9 mg; 0.1 mmol) into a test tube. Deep dark violet, almost black, prismatic single crystals of 1 were formed after a few weeks. The yield was ∼29%.IR data (KBr, cm −1 ): ν ˜ = 1646 (m), 1636 (w), 1629 (sh), 1615 (sh), 1611 (m), 1588 (w), 1550 (vs), 1518 (s), 1499 (vs), 1458 (w), 1427 (m), 1366 (s), 1343 (m), 1310 (m), 1254 (w), 1223 (w), 1209 (sh), 1144 (sh), 1110 (w), 1051 (sh), 997 (w), 875 (w), 843 (s), 775 (w), 742 (w), 722 (m), 668 (w), 653 (w), 604 (m), 573 (m), 435 (w), 419 (w). | [] | ["a few weeks"] | ["[Cu(CA)(phen)] n"] | ["CuCl 2 \n2H 2 O--17.1 mg; 0.1 mmol"] | [] | ["1,10-phenanthroline--19.9 mg; 0.1 mmol", "H 2 CA--20.9 mg; 0.1 mmol"] | [] | [] | ["methanol--4 mL", "water--5 mL"]
j.poly.2008.12.053 | Anal. Calc. for 3 (C 16 H 12 N 6 Ag 4 ): C, 26.69; H, 1.66; N, 11.67.Found: C, 27.10; H, 1.59; N, 11.44%. IR (KBr, cm 1 ): 3060, 2938, 2861 ( m CH ), 2130, 2160 ( m C„N ), 1600 ( m C@N ), 1558, 1492, ( m C@C ), 1453, 1416, 1339 (d CH ), 1210, 1070, 830, 722, 610, 570 and 469. | [] | [] | ["C 16 H 12 N 6 Ag 4 "] | [] | [] | [] | [] | [] | []
ejic.200300560 | The resulting powder was separated by filtration, washed with ethanol and diethyl ether, and dried in vacuo to give 1.34 g of 1; yield ca. 70%. C 11 H 20 CdN 4 O 4 (384.4): calcd. C 34.34, H 5.20, N 14.57; found C 35.01, H 5.86, N 13.27. IR (KBr pellet): ν ˜ ⫽ 3117 (vs, sh), 3059 (m), 2952 (m), 2885 (m), 2849 (m), 1579 (vs), 1464 (s), 1417 (vs), 1338 (m), 1329 (m), 1076 (s), 1058 (s), 941 (m), 835 (m), 791 (s), 667⫺621 (s) cm ⫺1 .[Cd 2 (OAc) 3 (Pz)(im)] ⬁ (2): Cd(OAc) 2 ·2H 2 O (1.33 g, 5 mmol), anhydrous piperazine (0.43 g, 5 mmol) and imidazole (0.68 g, 10 mmol) were added to 30 mL of 3-methyl-1-butanol, and after being stirred at room temperature for 12 h, this heterogeneous mixture was placed into a Teflon-lined autoclave (34 mL). The autoclave was then sealed and heated at 140 °C for 24 hours. After cooling to room temperature, colorless crystals were collected and washed with 3 ⫻ 15 mL of ethanol and dried in vacuo to give 0.83 g of 2; yield ca. 60%. C 13 H 22 Cd 2 N 4 O 6 (554.8): calcd. C 28.14, H 3.96, N 10.09; found C 27.89, H 3.68, N 9.67. IR (KBr pellet): ν ˜ ⫽ 3227 (s, sh), 3136 (m, sh), 3112 (m, sh), 3058 (m), 2967 (m), 2858 (m), Eur. J. Inorg. Chem. 2004, 1039⫺1044 www.eurjic.org  2004 Wiley-VCH Verlag GmbH & Co. KGaA, Weinheim 1043 1562 (vs), 1498 (m), 1411 (s), 1340 (m), 1329 (m), 1073 (s), 1015 (m), 943 (m), 882 (s), 822 (m), 772 (m), 670⫺621 (m) cm ⫺1 . | [] | [] | ["C 11 H 20 CdN 4 O 4", "[Cd 2 (OAc) 3 (Pz)(im)] ⬁", "C 13 H 22 Cd 2 N 4 O 6"] | ["Cd(OAc) 2 \b7 2H 2 O--1.33 g, 5 mmol"] | [] | ["anhydrous piperazine--0.43 g, 5 mmol", "imidazole--0.68 g, 10 mmol"] | ["room temperature", "140 \b0C"] | ["12 h", "24 hours"] | ["3-methyl-1-butanol--30 mL"]
c5ce00768b | Syntheses of compounds 1–6 Synthesis of ĳAg 4 Ĳ2-btz) 4 ĲHPMo 2 V Mo 10 VI O 40 )] (1). At room temperature, a mixture of H 3 ĳPMo 12 O 40 ]·13H 2 O (0.14 g, 0.065 mmol), AgNO 3 (0.157 g, 0.9 mmol), and 2-btz (0.04 g, 0.25 mmol) was dissolved in 10 mL of H 2 O. By using 1.0 mol L −1 HNO 3 , the pH of the mixture was adjusted to about 1.2. Then the suspension was placed into a Teflon-lined autoclave and kept under autogenous pressure at 160 °C for 4 days. After slow cooling to room temperature, red block crystals were filtered and washed with distilled water (40% yield based on Mo). Anal. calcd for C 36 H 37 Ag 4 Mo 12 N 12 O 40 P (2891): C 14.96, H 1.29, N 5.82. Found: C 14.90, H 1.31, N 5.76. IR (solid KBr pellet, cm −1 ): 3509(s), 3115(s), 1618(m), 1508(s), 1439(m), 1350(w), 1277(s), 1212(w), 1142(s), 1057(s), 953(s), 870(s), 797(s), 718(w).Synthesis of ĳAg 4 Ĳ2-btz) 4 ĲSiW 12 O 40 )] (2). The synthetic process of compound 2 was similar to 1, except that H 4 ĳSiW 12 O 40 ]·14H 2 O (0.26 g, 0.08 mmol) was used instead of H 3 ĳPMo 12 O 40 ]·13H 2 O. Dark red block crystals were filtered and washed with distilled water (35% yield based on W).Anal. calcd for C 36 H 36 Ag 4 W 12 N 12 O 40 Si (3942): C 10.97, H 0.92, N 4.26. Found: C 10.91, H 0.97, N 4.21. IR (solid KBr pellet, cm −1 ): 3543(w), 3120(m), 1615(w), 1524(s), 1439(m), 1367(w), 1302(m), 1227(w), 1148(s), 1012(s), 966(s), 922(s), 881(s), 796(s), 727(w). | [] | [] | ["[Ag 4 (2-btz) 4 (HPMo 2 V Mo 10 VI O 40 )]"] | ["H 3 (PMo 12 O 40 )·13H 2 O--0.14 g, 0.065 mmol", "AgNO 3--0.157 g, 0.9 mmol"] | ["HNO 3--1.0 mol L −1"] | ["2-btz--0.04 g, 0.25 mmol"] | ["160 °C"] | ["4 days"] | ["H 2 O--10 mL"]
s1600536807017187 | mixture of ethanol (10 ml) and water (5 ml). The solution was reﬂuxed for 5 h. Diethyl ether (20 ml) was layered over the ﬁltered solution in a closed vessel to give single crystals of (I) after a week.Although malic acid was used as reactant, the product consisted of a fumarate anion. The formation of this anion under the mild reaction conditions was unexpected. Some support for this comes form a report that describes the decomposition of poly(malic acid); heating the polymer gives, among other products, fumaric acid (Fujishige, 2002).Crystal data [Ag 2 (C 12 H 12 N 2 ) 2 ](C 4 H 2 O 4 )9H 2 O M r = 860.41 Orthorhombic, Fddd a = 13.557 (1) A ˚ b = 15.284 (1) A ˚ c = 33.413 (3) A ˚ V = 6923.3 (9) A ˚ 3 Z =8 Mo K radiation  = 1.20 mm 1 T = 295 (2) K 0.45  0.38  0.21 mm Data collection Bruker APEXII diffractometer Absorption correction: multi-scan (SADABS; Sheldrick, 1996) T min = 0.586, T max = 0.780 9866 measured reﬂections 1984 independent reﬂections 1445 reﬂections with I >2(I) R int = 0.025 Reﬁnement R[F 2 >2(F 2 )] = 0.035 wR(F 2 ) = 0.107 S = 1.11 1984 reﬂections 128 parameters 5 restraints H-atom parameters constrained  max = 0.44 e A ˚ 3  min = 0.33 e A ˚ 3 The dianion is disordered about a twofold rotation axis, and it was reﬁned as a four-atom (O1, O2, C7 and C8) species. The C7—O1 and C7—O2 distances were restrained to 1.250 (5) A ˚ , the C7—C8 distance to 1.500 (5) A ˚ and the C8—C8 0 (C8 0 is generated by symmetry) to 1.350 (5) A ˚ . The four atoms were restrained to lie on a plane. Somewhat tight restraints were used. | [] | ["a week"] | ["[Ag 2 (C 12 H 12 N 2 ) 2 ](C 4 H 2 O 4 )9H 2 O"] | [] | [] | [] | ["refluxed"] | ["5 h"] | ["ethanol--10 ml", "water--5 ml", "Diethyl ether--20 ml"]
cg500978s | Procedure for the Synthesis of Co@[1-Zn]. In a scintillation vial, as-synthesized 1-Zn was washed with fresh DMF (3 × 5 mL) over 3 h and then washed with fresh MeOH (3 × 5 mL) over 3 h. The MeOH was decanted and a solution of Co(NO 3 ) 2 (30 mg, mmol) in MeOH (2 mL) was added. The vial was then heated at 60 °C for 18 h. The resulting pale pink crystals were washed with MeOH (3 × 5 mL) over a 3 h period and then left to soak overnight. [1-Zn]· 4 / 5 [Co(MeOH) 4 ]· 2 1 / 2 MeOH: C 46.36, H 4.50, N 3.80; Found C 46.07, H 4.28, N 4.13%. | [] | [] | ["Co@[1-Zn]"] | ["Co(NO 3 ) 2--30 mg, mmol"] | [] | [] | ["60 °C"] | ["18 h"] | ["MeOH--2 mL"]
c9dt00968j | Preparation of complexes {[Co 3 (L) 2 (4,4’-bpy) 2 (H 2 O) 2 ]·14H 2 O} n (1) A mixture of Co(CH 3 COO) 2· 4H 2 O (0.025g, 0.1 mmol), 4,4′-bpy (0.0078g, 0.05 mmol), acetonitrile (2 mL), and H 2 O (3 mL) was stirred sealed in a 10 mL glass vial for 1 day. Then, the mixture of 1-aminobenzene-3,4,5tricarboxylic acid (H 3 L) (0.022g, 0.1 mmol) and NaOH (0.1 mmol) was added. After 3 days at 100 °C, the system temperature was cooled to room temperature. Red crystals of 1 were obtained in a yield of 48% based on H 3 L. Anal. Calcd (%) for C 38 H 42 Co 3 N 6 O 28 , C, 38.12; H, 3.48; N, 6.96. Found: C, 37.81; H, 4.01; N, 6.64. IR (KBr, cm −1 ): 3582m, 3419s, 1620m, 1586m, 1420m, 1369s, 1327s, 1102w, 805w, 731w, 630w. | [] | [] | ["{[Co 3 (L) 2 (4,4’-bpy) 2 (H 2 O) 2 ]·14H 2 O} n", "C 38 H 42 Co 3 N 6 O 28"] | ["Co(CH 3 COO) 2· 4H 2 O--0.025g, 0.1 mmol"] | ["NaOH--0.1 mmol"] | ["4,4′-bpy--0.0078g, 0.05 mmol", "1-aminobenzene-3,4,5tricarboxylic acid (H 3 L)--0.022g, 0.1 mmol"] | ["100 °C"] | ["3 days"] | ["acetonitrile--2 mL", "H 2 O--3 mL"]
15533170902858054 | Synthesis of [Zn 2 (L2) 2 (␮ 1,1 -N 3 )(␮ 1,3 -N 3 )] n Complex (2) was prepared by the similar procedure as described for (1), with HL1 replaced by HL2 (30.5 mg, 0.1 mmol), resulting colorless block-shaped crystals of (2). Anal. calcd. for C 11 H 13 BrClN 5 OZn: C, 32.1; H, 3.2; N, 17.0%. Found: C, 32.7; H, 3.1; N, 17.3%. Yield: 38% on the basis of HL2. | [] | [] | ["[Zn 2 (L2) 2 (␮ 1,1 -N 3 )(␮ 1,3 -N 3 )] n", "C 11 H 13 BrClN 5 OZn"] | [] | [] | ["HL2--30.5 mg, 0.1 mmol"] | [] | [] | []
j.poly.2013.08.036 | 2.3.2. Synthesis of [Cu 2 (L)(H 2 O) 4 ]4H 2 O(1) A mixture of Cu(NO 3 ) 2 2H 2 O (0.024 g, 0.1 mmol) and H 4 L (0.022 g, 0.05 mmol) in ethanol solution was stirring for 10 min at room temperature and a blue precipitate was formed. The precipitate was dissolved by an aqueous solution of NH 3 (14 M). Blue crystals of 1 were obtained by evaporation of the solution for 5 days at room temperature (yield 68%). Anal. Calc. for C 22 H 36 N 2 O 16 Cu 2 (M r = 711.61): C, 37.13; H, 5.10; N, 3.94. Found: C, 37.30; H, 5.38; N, 4.21%. IR data (KBr, cm 1 ): 3464 (s), 3419 (w), 3178 (w), 2973 (m), 2939 (s), 1635 (w), 1603 (w), 1502 (m), 1457 (s), 1381 (w), 1339 (m), 1306 (m), 1257 (w), 1212 (m), 1114 (s), 1080 (s), 1007 (m), 914 (m), 897 (s), 860 (s), 816 (m), 739 (m), 644 (w), 600 (w), 557 (m), 534 (m), 419 (s). | [] | ["5 days"] | ["[Cu 2 (L)(H 2 O) 4 ]\n4H 2 O", "C 22 H 36 N 2 O 16 Cu 2"] | ["Cu(NO 3 ) 2 \n2H 2 O--0.024 g, 0.1 mmol"] | [] | ["H 4 L--0.022 g, 0.05 mmol"] | [] | ["10 min"] | ["ethanol solution--NA", "aqueous solution of NH 3 (14 M)--NA"]
j.matt.2019.02.002 | Synthesis of UiO-68 UiO-68 was synthesized by repeat ed linker reinstallation of PCN-161 with L2 DMF solution. Generally, crystals of PCN-161 (100 mg) were incubated with the solution of L2 in DMF (80 mM, 20 mL) at 85  C for 48 h. The supernatant was replaced with freshsolutionofL2inDMF(80mM,20mL)every12h.Synthesis of UiO-67 UiO-67 was synthesized by repeat ed linker reinstallation of PCN-161 with L0 DMF solution. Generally, crystals of PCN-161 (100 mg) were incubated with the solution of L0 in DMF (80 mM, 20 mL) at 85  C for 48 h. The supernatant was replaced with freshsolutionofL0inDMF(80mM,20mL)every12h.Synthesis of PCN-162 PCN-162 could be synthesized through two routes. (1) PCN-162 was synthesized by repeated linker exchange of UiO-68 with L2 0 DMF solution. Generally, crystals of UiO-68 (100 mg) were incubated with the solution of L2 0 inDMF(80mM,20mL) at 85  C for 24 h. The supernatant was replaced with fresh solution of L2 0 in DMF (80 mM, 20 mL) ev ery 6 h. (2) PCN-16 2 could also be obtain ed by dire ct linker reinstallation with PCN-161. Generally, crystals of PCN-161 (100 mg) were incubated withthesolutionofL2 0 in DMF (80 mM, 20 mL) at 85  C for 48 h. The supernatant was replaced with fresh solution of L2 0 in DMF (80 mM, 2 0 mL) every 12 h. | [] | ["every 12 h", "every 12 h", "every 6 h"] | ["UiO-68", "UiO-67", "PCN-162"] | [] | [] | ["L2--80 mM, 20 mL", "L0--80 mM, 20 mL", "L2 0--80 mM, 20 mL"] | ["85 \nC", "85 \nC", "85 \nC"] | ["48 h", "48 h", "24 h"] | ["DMF--80 mM, 20 mL"]
c8nj04853c | Synthesis of [Cd(bpt)(SO 4 )] n (3). The synthesis of 3 used the same conditions as that of 2 except that Cu(SO 4 ) 2 5H 2 O was replaced with Cd(SO 4 ) 2 8H 2 O. Colorless crystals were collected in 52% yield based on Cd. Anal. (%) calcd for (C 12 H 8 CdN 4 O 4 S 2 ): C, 32.12; H, 1.80; N, 12.48. Found: C, 32.13; H, 1.81; N, 12.48.IR (KBr pellets, cm 1 ): 3098(w), 1609(m), 1556(m), 1437(s), 1334(m), 1226(m), 1199(m), 1310(m), 618(m), 535(m).X-ray crystallography X-ray crystallography data of complexes 1–3 were collected on a Bruker Apex Smart CCD diffractometer at 170 K using graphitemonochromatized Mo-Ka radiation (l = 0.71073 Å) in the o–2y scan mode. The structure was solved by direct methods using SHELXS-97.23 The non-hydrogen atoms were defined by a Fourier synthesis method. Positional and thermal parameters were refined by the full matrix least-squares method (on F 2 )to convergence. | [] | [] | ["[Cd(bpt)(SO 4)] n", "C 12 H 8 CdN 4 O 4 S 2"] | ["Cd(SO 4) 2 \n8H 2 O--NaN"] | [] | ["bpt--NaN"] | [] | [] | []
cg501004u | Synthesis of poly-[Cu(HL4) 2 ]·2MeOH 5. A slurry of H 2 L4 (20 mg, 44 μmol) in 5 mL of methanol was added to a solution of copper sulfate pentahydrate (6 mg, 24 μmol) in 14 mL of methanol. The resulting green turbid mixture was allowed to stand for 1 week, yielding a pure phase of pale purple crystals which were found to lose crystallinity and uptake water on prolonged standing in air. Yield 6.3 mg. mp >300 °C; Found C, 53.71; H, 5.32; N, 9.05; calculated for C 26 H 26 N 4 O 4 Cu·0.75MeOH·3H 2 O C, 53.53; H, 5.88 ; N, 9.34%; υ max (ATR)cm −1 2924m br, 1595s, 1556s, 1355s, 1299m, 1197w, 1174m, 1098m, 1065m, 1016m, 911w, 851m, 805w, 769s, 736s.X-ray Crystallography. Crystallographic and reﬁnement data are presented in Table 1. Data collection for H 2 L3, H 2 L4, and complexes 1 and 2 was performed on a Bruker APEX-II diﬀractometer, using graphite-monochromated Mo Kα (λ = 0.71073 Å) radiation, while the diﬀraction data for complex 4 were collected using an Agilent SuperNova instrument with an Atlas area detector using mirror monochromated, focused microsource Cu Kα (λ = 1.54184 Å) radiation. Diﬀraction data for complexes 3 and 5 were collected at the Australian Synchrotron on the MX1 beamline, operating at 17.4 keV (λ = 0.7108 Å) with data collections conducted using BluIce control software. | [] | [] | ["poly-[Cu(HL4) 2 ]·2MeOH", "C 26 H 26 N 4 O 4 Cu·0.75MeOH·3H 2 O"] | ["copper sulfate pentahydrate--6 mg, 24 μmol"] | [] | ["H 2 L4--20 mg, 44 μmol"] | [] | ["1 week"] | ["methanol--5 mL"]
j.ica.2011.02.094 | The copper(II) polymeric complex [Cu 2 ( l -L) 2 ] n was obtained (53% yield) upon reﬂuxing, for a short time (10 min), an ethanol/ water solution of H 2 L and copper(II) nitrate hydrate. Gray crystals suitable for single-crystal X-ray diffraction analysis were prepared upon slow evaporation of an ethanol-dichloromethane (1:1 v/ v ) mixture at room temperature. The IR spectrum of this complex displays m (C@O) at 1621 and 1597 cm 1 , values that are signiﬁcantly shifted in relation to those (1645 and 1619 cm 1 ) of the free ligand. | [] | [] | ["[Cu 2 ( l -L) 2 ] n"] | ["copper(II) nitrate hydrate--not specified"] | [] | ["H 2 L--not specified"] | ["refluxing"] | ["10 min"] | ["ethanol/ water solution--not specified", "ethanol-dichloromethane (1:1 v/ v ) mixture--not specified"]
ic200182e | [Ca(bp18c6)]. The preparation of this compound followed the same procedure as that described for the Pb(II) analogue by using triethylamine (0.245 g, 2.439 mmol), H 2 bp18c6 3 4HCl 3 5H 2 O (0.310 g, 0.399 mmol), and Ca(ClO 4 ) 2 3 4H 2 O (0.150 g, 0.482 mmol) in 10 mL of 2-propanol (yield 0.180 g, 79%). HR-MS (ESI þ ) calcd. for [C 26 H 35 CaN 4 O 8 ] þ 571.2075; found 571.2075. IR: 1623 ν(CdO), 1589 ν(CdN) py cm 1 . | [] | [] | ["[Ca(bp18c6)]", "C 26 H 35 CaN 4 O 8"] | ["Ca(ClO 4 ) 2 3 4H 2 O--0.150 g, 0.482 mmol"] | ["triethylamine--0.245 g, 2.439 mmol"] | ["H 2 bp18c6 3 4HCl 3 5H 2 O--0.310 g, 0.399 mmol"] | [] | [] | ["2-propanol--10 mL"]
c6dt04010a | Synthesis of [Co 3 L 2 (4,4′-bipy) 2 (H 2 O) 2 (MeCN)] (4). A solution of Co(ClO 4 ) 2 ·6H 2 O (0.2 mmol), H 3 L (0.1 mmol) and 4,4′-bipy (0.1 mmol) in a mixture of H 2 O (2 mL), MeCN (1 mL) and triethylamine (38 μL) was stirred for 15 min. The resulting solution was transferred into a 20 mL Teflon-lined reactor and heated at 120 °C for 3 days. After cooling to room temperature at a rate of 10 °C h −1 , brown prismatic crystals of 4 were obtained in 55% yield based on H 3 L. Anal. Calcd for Co 3 C 42 H 38 N 4 O 16 P 2 : C, 46.13; H, 3.50; N, 5.12. Found: C, 47.01; H, 3.66; N, 5.13. IR (KBr, cm −1 ): 3289(m), 3099(m), 2306(m), 2279(w), 1597(s), 1580(s), 1557(s), 1388(s), 1375(s), 1137(s), 1080(m), 1021(s), 842(s), 747(s), 580(m), 556(s). | [] | [] | ["[Co 3 L 2 (4,4′-bipy) 2 (H 2 O) 2 (MeCN)]", "Co 3 C 42 H 38 N 4 O 16 P 2"] | ["Co(ClO 4 ) 2 \n6H 2 O--0.2 mmol"] | [] | ["H 3 L--0.1 mmol", "4,4′-bipy--0.1 mmol"] | ["120 °C"] | ["3 days"] | ["H 2 O--2 mL", "MeCN--1 mL", "triethylamine--38 μL"]
j.molstruc.2014.04.035 | Synthesis of compound 1 Compound 1 was synthesized from a mixed solution of L-Histidine (0.024 g, 0.1 mmol), Na 2 MoO 4 2H 2 O (0.242 g, 0.1 mmol), La(NO 3 ) 3 6H 2 O (0.38 g, 0.1 mmol), Na 2 SiO 3 2H 2 O (0.0284 g, 0.18 mmol) and 10 mL H 2 O, under stirring for 30 min at room temperature. The pH value was adjusted to 2.0 with 4 M HCl, and the solution was then transferred and sealed in a 25 mL Teﬂon-lined autoclave and heated at 150 °C for 60 h. In this experimental system, the pressure in the autoclave is about 1 MPa. The reaction was then stopped by ceasing heating and cooling to room temperature. Pale yellow crystals were obtained (yield: 70% based on Mo). The crystals were washed with water and dried in a desiccator at room temperature. Anal. Found (%): C, 3.01; H, 1.57. Calcd (%): C, 3.03; H, 1.52. | [] | [] | ["compound 1"] | ["Na 2 MoO 4 ?2H 2 O--0.242 g, 0.1 mmol", "La(NO 3 ) 3 ?6H 2 O--0.38 g, 0.1 mmol", "Na 2 SiO 3 ?2H 2 O--0.0284 g, 0.18 mmol"] | [] | ["L-Histidine--0.024 g, 0.1 mmol"] | ["150 \nC"] | ["60 h"] | ["H 2 O--10 mL"]
bcsj.75.1521 | [{Gd 2 Zn(pzdc) 4 (H 2 O) 6 } • 2H 2 O] n (1). Heating a mixture of Gd 2 O 3 (0.09 g, 0.25 mmol), Zn(NO 3 ) 2 • 6H 2 O (0.150 g, 0.5 mmol), pyrazine-2,3-dicarboxylic acid (0.168 g, 1 mmol), and H 2 O (14.0 mL, 777 mmol) in a 25 mL stainless-steel reactor with Teﬂon liner at 120 °C for 72 h resulted in colorless crystals of 1 . Yield: 60% based on the Gd. Calcd for C 24 H 24 Gd 2 N 8 O 24 Zn (1188.38): C, 24.26; H, 2.04; N, 9.43%. Found: C, 23.82; H, 2.12; N, 9.00%. | [] | [] | ["{[Gd 2 Zn(pzdc) 4 (H 2 O) 6 } • 2H 2 O] n", "C 24 H 24 Gd 2 N 8 O 24 Zn"] | ["Gd 2 O 3--0.09 g, 0.25 mmol", "Zn(NO 3 ) 2 • 6H 2 O--0.150 g, 0.5 mmol"] | [] | ["pyrazine-2,3-dicarboxylic acid--0.168 g, 1 mmol"] | ["120 °C"] | ["72 h"] | ["H 2 O--14.0 mL, 777 mmol"]
acs.inorgchem.0c02092 | (C 7 H 5 BrN 4 S): C, 32.70; H, 1.96; N, 21.79. Found: C, 32.37; H, 2.02; N, 21.78.[Fe II Pd(CN) 4 (thioCl) 2 ]·2H 2 O(1 Cl ·2H 2 O). A bulk crystalline sample of 1 Cl ·2H 2 O was prepared by slow diﬀusion using a vial-in-vial method. The ligand thioCl (17.9 mg, 0.084 mmol) and K 2 [Pd(CN) 4 ] (12.1 mg, 0.042 mmol) were placed in the inner vial, and solid Fe(ClO 4 ) 2 ·6H 2 O (15.2 mg, 0.042 mmol) was placed in the outer vial. | [] | [] | ["[Fe II Pd(CN) 4 (thioCl) 2 ]·2H 2 O(1 Cl ·2H 2 O)"] | ["K 2 [Pd(CN) 4 ]--12.1 mg, 0.042 mmol", "Fe(ClO 4 ) 2 ·6H 2 O--15.2 mg, 0.042 mmol"] | [] | ["thioCl--17.9 mg, 0.084 mmol"] | [] | [] | []
c2dt32802j | 5 minutes a hot aqueous solution of NaN 3 (20 mmol; 1300 mg) dissolved in 5 mL of water was added slowly. The mixture was stirred for 15 minutes (at 50°C) and filtered. Rectangular black crystals of 1 were obtained in 48 h from the filtrate. Isolated Yield: ~80 %. Anal. Calcd for 1, C 18 H 26 N 30 Cu 4 : C, 23.58; H, 2.86; N, 45.83. Found: C, 23.46; H, 2.91; N, 45.77. IR (KBr, cm -1 ): 2033, 2051 and 2078 for the azido groups. Synthesis of the Complex [Cu 4 (N 3 ) 6 (L 2 ) 2 (H 2 O) 2 ] (2). A 5 mL methanolic solution of 2hydroxy-3-methoxybenzaldehyde (1 mmol, 152 mg) and N,N-diethylethylenediamine (1 mmol, 116 mg) was refluxed for 15 minutes and was added slowly (hot) to a hot methanolic solution (10 mL) of Cu(NO 3 ) 2 ·3H 2 O (2 mmol, 484 mg). After stirring and heating this mixture at 50°C for 5 minutes a hot aqueous solution of NaN 3 (20 mmol; 1300 mg) dissolved in 5 mL of water was added slowly. The mixture was stirred for 15 minutes (at 50°C) and filtered. Rectangular black crystals of 2 were obtained in 48 h from the filtrate. Isolated Yield: ~60 %. Anal. Calcd for 2, C 28 H 46 N 22 O 6 Cu 4 : C, 32.31; H, 4.45; N, 29.60. Found: C, 32.49; H, 4.56; N, 29.51. IR (KBr, cm -1 ): 2031, 2055 and 2081 for the azido groups. Synthesis of the Complex [Cu 4 (N 3 ) 6 (L 3 ) 2 ] n (3). The rectangular shaped black crystals of 3 were obtained in 48 h by a similar method to that described above for complex 2, using N-ethylethylenediamine (1 mmol, 88 mg) instead of N,N-diethylethylenediamine. Isolated Yield: ~75 %. Anal. Calcd for 3, C 24 H 34 N 22 O 4 Cu 4 : C, 30.38; H, 3.61; N, 32.48. Found: C, 30.29; H, 3.72; N, 32.69. IR (KBr, cm -1 ): 2030, 2057 and 2084 for the azido groups. X-Ray Crystallographic Data Collection and Refinements. Single crystal X-ray data for all the four complexes were collected on a Bruker SMART APEX CCD Page 13 of 50 Dalton Transactions Dalton Transactions Accepted Manuscript Downloaded by University of Sussex on 31 December 2012 Published on 19 December 2012 on http://pubs.rsc.org ¦ doi:10.1039/C2DT32802J View Article Online | [] | [] | ["1", "2", "3"] | ["Cu(NO 3 ) 2 ·3H 2 O--2 mmol, 484 mg"] | [] | ["2hydroxy-3-methoxybenzaldehyde--1 mmol, 152 mg", "N,N-diethylethylenediamine--1 mmol, 116 mg", "N-ethylethylenediamine--1 mmol, 88 mg"] | ["refluxed", "50°C"] | ["15 minutes", "5 minutes"] | ["methanolic solution--5 mL", "hot aqueous solution of NaN 3--5 mL", "hot methanolic solution--10 mL"]
c8dt02166j | Found: C, 17.50; H, 1.70; N, 3.37%. Calcd for C 48 H 53 Cu 4 Mo 12 N 8 O 69 P: C, 17.55; H, 1.63; N, 3.41%. IR (KBr, cm −1 ) (Fig. S1b†): 3428(m), 3256(m), 3094(m), 1713(w), 1618(s), 1379(s), 1165(w), 1103(w), 1070(s), 963(s), 880(s), 808(s), 510(w). | [] | [] | ["C 48 H 53 Cu 4 Mo 12 N 8 O 69 P"] | [] | [] | [] | [] | [] | []
c3ce40946e | {[Cd(m 2 -L) 2 (H 2 O) 2 ](SiF 6 )?2H 2 O} n (2). 2 was synthesized by a similar method to 1 except using CdSiF 6 (12.72 mg, 0.05 mmol) instead of ZnSiF 6 . The resulting colorless needleshaped crystals of 2 were washed several times with water and diethyl ether. The yield is 55% based on Cd. Anal. calc. for C 20 H 24 CdF 6 N 12 O 4 Si (%): C, 31.99; H, 3.22; N, 22.38. Found (%): C, 32.36; H, 3.48; N, 22.59. FT-IR data (cm 21 ): 3610 (s), 3530 (m), 3408 (m), 3112 (m), 1636 (s), 1533 (m), 1466 (m), 1304 (m), 1236 (m), 1131 (m), 1095 (s), 833 (s), 758 (s), 670 (m), 645 (m), 531 (m). | [] | [] | ["{[Cd(m 2 -L) 2 (H 2 O) 2 ](SiF 6 )?2H 2 O} n", "C 20 H 24 CdF 6 N 12 O 4 Si"] | ["CdSiF 6--12.72 mg, 0.05 mmol"] | [] | [] | [] | [] | []
ic0201856 | [AuS 2 PPh(OEt)] 2 ,6.Yield: 185 mg, colorless (72%). Mp: 171 °C. +FAB/DIP MS(NBA/CHCl 3 , m/z): 829 ([M + 1] + ), 631 ([M - Au] + ).1 H NMR data for cis and trans isomers (chloroform-d, 300 MHz, 20 °C, δ): 8.13-8.02 (m, 4H, Ph), 7.62-7.45 (m, 6H, Ph), 4.47 (q, 4H, OCH 2 ), 4.42 (q, 4H, OCH 2 ), 1.47 (t, 6H, CH 3 ), 1.42 (t, 6H, CH 3 ). | [] | [] | ["[AuS 2 PPh(OEt)] 2"] | [] | [] | [] | [] | [] | []
c9ce01332f | Linker exchange of L 2 from 1 into 2. Each of four 23 mL Teflon lined stainless steel containers was sealed with complex 1 (0.050 g, 0.073 mmol), L 2 (0.053 g, 0.15 mmol) and 10 mL of H 2 O, and was then heated at 100 °C for 1, 3, 5 and 7 days, respectively. The product was then collected, washed with H 2 O and dried under vacuum. Yield: 0.036 g (69%). | [] | [] | [] | [] | [] | ["L 2--0.053 g, 0.15 mmol"] | ["100 °C"] | ["1 day", "3 days", "5 days", "7 days"] | ["H 2 O--10 mL"]
ic010528k | Co 2 (H 2 O)(C 6 H 4 O 2 N) 4 ‚C 6 H 5 CH 2 OH (3). Single crystals of 3 were synthesized following a procedure similar to that used for 1. A mixture of Co(NO 3 ) 2 ‚6H 2 O (0.1 mmol) and 3-cyanopyridine (0.1 mmol) was dissolved in a mixed solvent of benzyl alcohol (1.25 mL) and water (3.75 mL) and heated at 140 °C for 96 h. The solid product was washed by distilled water and obtained by suction filtration. The final product contained a single phase of red-lathy crystals of 3 in a yield of 62% based on nicotinate. A powder X-ray diffraction pattern of the bulk sample compared well with the pattern simulated from the single-crystal data (vide infra). Anal. Calcd: C, 50.83; H, 3.57; N, 7.64. Found: C, 49.72; H, 3.52; N, 7.59. | [] | [] | ["Co 2 (H 2 O)(C 6 H 4 O 2 N) 4 ‚C 6 H 5 CH 2 OH (3)"] | ["Co(NO 3 ) 2 ‚6H 2 O--0.1 mmol"] | [] | ["3-cyanopyridine--0.1 mmol"] | ["140 °C"] | ["96 h"] | ["benzyl alcohol--1.25 mL", "water--3.75 mL"]
c0ce00575d | Preparation of [Zn(1,3-PDA)(1,4-bpeb)] n (2). Compound 2 (yellow blocks) was prepared as above starting from Zn(NO 3 ) 2 $6H 2 O (30 mg, 0.1 mmol), 1,3-H 2 PDA (19 mg, 0.1 mmol), 1,4-bpeb (28 mg, 0.1 mmol), NaOH (8 mg, 0.2 mmol) and 3mLofH 2 O. Yield: 38 mg (70% yield based on Zn). Anal. calcd for C 29 H 20 N 2 O 6 Zn: C 66.49, H 4.46, N 5.17. Found: C 66.26, H 4.52, N 5.49. IR (KBr, cm 1 ): 3434 m, 3034 w, 1617 s, 1597 s, 1512 m, 1427 s, 1397 s, 1223 m, 1162 m, 1066 w, 1022 m, 992 m, 965 s, 878 m, 835 s, 764 s, 694 m, 661 m, 613 m, 554 s, 450 m.Preparation of [Zn 4 (m-OH) 2 (1,2-PDA) 3 (1,4-bpeb) 2 ] n (3).Compound 3 (yellow blocks) was prepared as above starting from Zn(NO 3 ) 2 $6H 2 O (30 mg, 0.1 mmol), 1,2-H 2 PDA (19 mg, 0.1 mmol), 1,4-bpeb (28 mg, 0.1 mmol), NaOH (8 mg, 0.2 mmol) and 3 mL of H 2 O. Yield: 30 mg (83% yield based on Zn). Anal.calcd. for C 70 H 58 N 4 O 14 Zn 4 : C 58.35, H 4.06, N 3.89. Found: C 58.52, H 3.91, N 3.99. IR (KBr, cm 1 ): 3420 m, 3029 m, 1607 s, 1596 s, 1514 m, 1433 m, 1385 s, 1279 m, 1203 m, 1068 w, 1029 m, 970 s, 869 m, 833 s, 756 m, 715 s, 632 w, 614 m, 554 s, 443 m. | [] | [] | ["[Zn(1,3-PDA)(1,4-bpeb)] n", "C 29 H 20 N 2 O 6 Zn"] | ["Zn(NO 3 ) 2 $6H 2 O--30 mg, 0.1 mmol"] | [] | ["1,3-H 2 PDA--19 mg, 0.1 mmol", "1,4-bpeb--28 mg, 0.1 mmol"] | [] | [] | ["H 2 O--3 mL"]
ejic.201100824 | Yield of [Li(dme) 2 ] 2 [8]: 1.66 g (57 %). IR (ATR probe): ν ˜ = 1915 [ν(BH)] cm –1 .1 H NMR (400.1 MHz, [D 8 ]THF): δ = 7.28 (s, 4 H, C 6 H 4 -2,3,5,6), 1.98 (n.r., 6 H), 1.86 (n.r., 4 H), 1.78 (n.r., 6 H), 1.57 (n.r., 2 H), 1.43 (n.r., 4 H), 1.14 (n.r., 6 H, BBN-a,b,c), n.o. (BH) ppm.13 C{ 1 H} NMR (100.6 MHz, [D 8 ]THF): δ = 133.7 (C 6 H 4 2,3,5,6), 38.2 (BBN-b), 32.1 (BBN-b), 27.9 (BBN-c), 27.6 (BBN-c), n.o. (BBN-a, C 6 H 4 -1,4) ppm. | [] | [] | ["[Li(dme) 2 ] 2 [8]"] | [] | [] | [] | [] | [] | []
j.jorganchem.2013.09.029 | 2.2.3. Complex (5) e [Ag(2)(PF 6 )] n Triallylisocyanurate (2) (0.086 ml, 0.40 mmol) was dissolved in 1 ml acetone and was added to silver(I) hexaﬂuorophosphate (0.303 g, 1.2 mmol) also dissolved in 1 ml acetone. The solution was left in darkness at room temperature and diethyl ether was allowed to diffuse into the solution. This allowed the isolation of colourless crystals of (5) suitable for single crystal X-ray structure determination.Yield 0.106 g, 53%. m.p. 79e81  C. IR (cm 1 ): 2987, 2344, 1694, 1645, 1507, 1458, 1413, 993, 852, 767. Anal. Calc. for C 12 H 15 N 3 O 3. | [] | [] | ["[Ag(2)(PF 6 )] n"] | ["silver(I) hexaﬂuorophosphate--0.303 g, 1.2 mmol"] | [] | ["Triallylisocyanurate (2)--0.086 ml, 0.40 mmol"] | [] | [] | ["acetone--1 ml"]
nchem.1067 | 2H 2 O (0.05 mol dm 23 ) under an argon atmosphere. The mixed solution was stirred for 1 h at room temperature, and the resulting precipitate was ﬁltered to yield an air-stable powder (yield, 74%). Calc.: Fe, 7.8%; Nb, 6.5%; C, 47.2%; H, 3.7%; N, 23.6%. Found: Fe, 7.8%; Nb, 6.8%; C, 46.7%; H, 3.7%; N, 23.4%. | [] | [] | ["NaN"] | ["FeCl 3 --0.05 mol dm 23", "NbCl 5 --NaN"] | [] | [] | ["room temperature"] | ["1 h"] | ["NaN--NaN"]
b510701f | [Mn 2 (L2) 2 (N 3 ) 2 ](PF 6 ) 2 (2). To an ethanolic solution (10 mL) of MnCl 2 ?4H 2 O (0.050 g, 0.25 mmol) was added ligand L2 (0.063 g, 0.25 mmol) in methanol (6 mL) over a period of 15 min. To the resulting yellow–orange solution, an aqueous ethanolic solution (2 mL C 2 H 5 OH and 2 mL H 2 O) of sodium azide (0.016 g, 0.25 mmol) was added slowly followed by addition of an aqueous ethanolic solution (2 mL C 2 H 5 OH and 2 mL H 2 O) of ammonium hexafluorophosphate (0.082 g, 0.50 mmol). The solution was then filtered, an insoluble precipitate was discarded and the filtrate was left undisturbed to slowly evaporate. After 6–7 d, yellowish-green needleshaped crystals of 2 were obtained in ca. 80% yield (0.10 g).Analytical data calcd for C 30 H 32 N 14 P 2 F 12 Mn 2 : C, 36.45; H, 3.26; N, 19.84, Mn, 11.11%. Found: C, 36.34; H, 3.18; N, 19.88; Mn, 11.06%. | [] | [] | ["[Mn 2 (L2) 2 (N 3 ) 2 ](PF 6 ) 2", "C 30 H 32 N 14 P 2 F 12 Mn 2"] | ["MnCl 2 ?4H 2 O--0.050 g, 0.25 mmol"] | ["sodium azide--0.016 g, 0.25 mmol", "ammonium hexafluorophosphate--0.082 g, 0.50 mmol"] | ["L2--0.063 g, 0.25 mmol"] | [] | ["6–7 d"] | ["ethanol--10 mL", "methanol--6 mL", "C 2 H 5 OH--2 mL", "H 2 O--2 mL"]
chem.201200696 | Synthesis of DMOF-11 [Zn 5 ACHTUNGTRENNUNG(me-btz) 6 (L 4 )]: The same synthetic conditions as those used for the preparation of DMOF-3 were used except with H 4 L 4 instead of H 4 L 1 . The colorless block crystals were isolate d by washing with DMF and were immersed in dichloromethane for 24 h. | [] | ["24 h"] | ["DMOF-11 [Zn 5 ACHTUNGTRENNUNG(me-btz) 6 (L 4 )]"] | [] | [] | [] | [] | [] | ["DMF--NaN", "dichloromethane--NaN"]
c6dt04578b | carbaldehyde and cadmium perchlorate were purchased from Sigma Aldrich and used as received. Zinc chloride, mercury chloride, and sodium thiocyanate were purchased from Merck chemical company. The solvents were dried according to literature procedure. All other chemicals were of AR grade. Syntheses of the complexes A. [ZnLHCl 2 ][Zn 2 LCl 5 ].2H 2 O (1) A methanolic solution of N-(2-aminoethyl) piperazine (0.129 g, 1 mmol) was added dropwise to a methanolic solution of pyridine-2-carbaldehyde (0.107 g, 1mmol) under stirring condition and the resulting mixture was refluxed for 30 min. Then a 1:1 water-methanolic solution of zinc chloride (0.204 g, 1.5 mmol) was added to it and reflux was continued for further 1 hr and the resulting solution was filtered. After a few days, dark yellow single crystals suitable for X-ray diffraction were obtained from the filtrate. Yield 72%. Anal. Calcd. for C 24 H 41 Cl 7 N 8 O 2 Zn 3 : C 31.4 %; H 4.50%; N 12.20 %;. Found C, (31.2 %); H, (4.36%); N, (12.4%). I.R: ν(C=N) 1602 cm -1 ; ν(skeletal vibration) 1585 cm -1 . B. [CdL(SCN) 2 (CH 3 OH)] n (2) Complex 2 was synthesized adopting the same procedure as for complex 1 using cadmium per chlorate (0.466 g, 1.5 mmol) instead of cadmium chloride. After completion of reaction with cadmium perchlorate a water−methanolic solution (5 mL) of sodium thiocyanate (0.246 g, 3 mmol) was added to it and the resulting mixture was allowed to stir for 1 hr. The light yellow solution thus obtained was kept in a CaCl 2 desiccators. Single crystals suitable for X-ray diffraction were separated out from the solution after a week. Yield: 88%. Anal. Calcd. for C 15 H 22 CdN 6 OS 2 , C 37.6%; H 4.63 %; N 17.54 %. Found C, (37.66%); H, (4.58%); N, (17.5%). I.R: ν(C=N) 1603 cm -1 ; ν(skeletal vibration) 1585 cm -1 . C. [Hg(L-pyCO)Cl 2 ] (3) Complex 3 was synthesized following the same procedure as for complex 1 replacing zinc chloride with mercury chloride (0.407 g, 1.5 mmol). Single-crystals suitable for X-ray diffraction analysis were obtained from the filtrate after 2 days. Yield 68%. Anal. Calcd. for C 18 H 21 Cl 2 HgN 5 O, C 36.33%; H 3.55%; N 11.77%. Found C, (36.32%); H, (3.50 %); N, (11.75%). I.R: ν(C=N) 1603 cm -1 ; ν(skeletal vibration) 1585 cm -1 . Page 4 of 28Dalton Transactions Dalton Transactions Accepted Manuscript Published on 12 January 2017. Downloaded by University of Newcastle on 13/01/2017 11:06:35. View Article Online DOI: 10.1039/C6DT04578B | [] | [] | ["[ZnLHCl 2 ][Zn 2 LCl 5 ].2H 2 O", "C 24 H 41 Cl 7 N 8 O 2 Zn 3"] | ["N-(2-aminoethyl) piperazine--0.129 g, 1 mmol", "zinc chloride--0.204 g, 1.5 mmol"] | [] | ["pyridine-2-carbaldehyde--0.107 g, 1 mmol"] | ["reflux"] | ["30 min", "1 hr"] | ["methanol--1:1 water-methanolic solution, 5 mL"]
c3ce41971a | Syntheses of [Mn 3 (L) 3 (phen) 2 ] (4) Complex 4 was synthesized in a similar way to that described for 1,exceptthatBIPwasreplacedbyphen(9.9mg,0.05mmol).Light yellow crystals were obtained (yield: 54% based on H 2 L).Anal. calcd. for C 90 H 64 N 4 O 12 Mn 3 : C, 69.37; H, 4.14; N, 3.60%.Found: C, 69.35; H, 4.16; N, 3.65%. IR (KBr, cm −1 ): 3744(w), 3417(m), 3056(m), 3015(w), 2944(w), 2919(w), 2861(w), 1614(m), 1588(m), 1564(s), 1511(m), 1424(m), 1389(s), 1257(m), 1137(w), 1092(w), 934(w), 897(m), 843(s), 762(s), 723(s), 639(m), 438(m).Syntheses of [Mn 2 (L) 2 (DMF)(H 2 O)]·DMF (5) AmixtureofMnCl 2 ·4H 2 O (9.9 mg, 0.05 mmol) and H 2 L(17.3mg, 0.05 mmol) was dissolved in 3 mL of DMF–H 2 O (2 : 1, v/v). | [] | [] | ["[Mn3(L)3(phen)2]", "C90H64N4O12Mn3"] | ["MnCl2·4H2O--9.9 mg, 0.05 mmol"] | [] | ["phen--9.9 mg, 0.05 mmol"] | [] | [] | ["DMF–H2O--3 mL"]
j.poly.2007.12.002 | IR (cm 1 ) bands: 450(m), 680(s), 808(s), 999 (m), 1054(m), 1236 (m), 1407(s), 1541(s), 1592(vs), 3025(w).Compound 4: Reactant materials: 2,5-bis(2-pyridyl)-3,4diaza-2,4-hexadiene (L4), mercury(II) iodide.Product: Yellow crystals, d.p. 203 °C. Yield: 0.142 g, 58%. Anal. Calc. for C 7 H 7 HgI 2 N 2 : C, 14.65; H, 1.22; N, 4.88. Found: C, 14.60; H, 1.20; N, 4.60%.IR (cm 1 ) bands: 555(w), 626(w), 768(s), 1002 (m), 1152(w), 1247(w), 1316(m), 1363(m), 1574(m), 2960(w), 3035(w). | [] | [] | ["Compound 4"] | ["mercury(II) iodide--NaN"] | [] | ["2,5-bis(2-pyridyl)-3,4diaza-2,4-hexadiene (L4)--NaN"] | ["203 \n°C"] | [] | []
acs.inorgchem.8b00168 | The autoclave was sealed, heated in an oven to 150 °C for 72 h, and then cooled to ambient temperature. The yellow crystals of compound 1 were obtained. Yield: 3.6 mg.[(CH 3 ) 2 NH 2 ]UO 2 (BTPCA) (2). UO 2 (NO 3 ) 2 ·6H 2 O (0.50 M, 60 μL), H 3 BTPCA (9.26 mg, 0.02 mmol), HNO 3 (4 M, 60 μL), dimethylformamide (DMF, 0.5 mL), and ultrapure water (1.5 mL) were placed into a 10 mL autoclave. The autoclave was sealed, heated in an oven to 100 °C for 48 h, and then cooled to ambient temperature. The yellow crystals of compound 2 were obtained. Yield: 3 mg. | [] | [] | ["[(CH 3 ) 2 NH 2 ]UO 2 (BTPCA)", "UO 2 (NO 3 ) 2 ·6H 2 O"] | ["UO 2 (NO 3 ) 2 ·6H 2 O--0.50 M, 60 μL"] | [] | ["H 3 BTPCA--9.26 mg, 0.02 mmol"] | ["100 \n°C"] | ["48 h"] | ["HNO 3--4 M, 60 μL", "dimethylformamide (DMF)--0.5 mL", "ultrapure water--1.5 mL"]
b210085c | Preparation of cis-2,3-dimethylacrylatosilver(I) (8). Tiglic acid (i.e. trans-2,3-dimethylacrylic acid) (5.89 mmol) was suspended in 20 cm 3 of distilled water and stirred. The acid was solubilised by addition of concentrated ammonia solution until the solution was slightly ammoniacal. The solution was gently heated to remove excess ammonia and ﬁltered to remove any unreacted acid. Silver( I) nitrate (5.89 mmol) in water (5 cm 3 ) was added dropwise to the solution. The resulting white precipitate was ﬁltered out, washed with water, ethanol and diethyl ether, and dried in vacuo. Yield: 62%. Analysis found (calculated for C 5 H 7 AgO 2 ): C 29.0 (29.0), H 3.31 (3.41)%. | [] | [] | ["cis-2,3-dimethylacrylatosilver(I) (8)"] | ["Silver(I) nitrate--5.89 mmol"] | [] | ["Tiglic acid--5.89 mmol"] | [] | [] | ["Distilled water--20 cm3", "Water--5 cm3"]
s1600536807006940 | Experimental All reagents and solvents were used as obtained without further puriﬁcation. The reaction was carried out under a nitrogen atmosphere. Tetraﬂuorophthalic acid (0.238 g, 1 mmol) was added to a solution of benzene (30 ml) with sodium ethoxide (0.136 g, 2 mmol) in a Schlenk ﬂask and the mixture was stirred for 10 min. Di-nbutyltin dichloride (0.304 g, 1 mmol) was then added to the solution and stirring continued for 12 h at 313 K. After cooling to room temperature, the solution was ﬁltered. The solvent was removed from the ﬁltrate under vacuum and the solid residue was recrystallized from diethyl ether. Colourless crystals suitable for X-ray diffraction were obtained (yield 71%; m.p. > 473 K). Analysis calculated for C 16 H 18 F 4 O 4 Sn: C 41.10, H 3.87%; found: C 41.38, H 3.62%. | [] | [] | ["C 16 H 18 F 4 O 4 Sn"] | ["Di-nbutyltin dichloride--0.304 g, 1 mmol"] | [] | ["Tetrafluorophthalic acid--0.238 g, 1 mmol", "sodium ethoxide--0.136 g, 2 mmol"] | ["313 K"] | ["12 h"] | ["benzene--30 ml"]
c2jm00001f | A mixture of triBZ-NTB (5 mmol) and concentrated hydrochloric acid (40 mL) was stirred at 110  C for 48 h and then cooled to room temperature. The white solid of triCB-NTB (2,2 0 ,2 00 -nitrilotris(methylene)tris(1H-benzo[d]imidazole-2,1-diyl) tris(methylene))tribenzoic acid) (Scheme 1) was isolated by ﬁltration, and then recrystallized in ethanol in 84% yield after drying in air.1 H NMR (DMSO) d (ppm): 4.75 (s, 6H, CH 2 ), 5.78 (s, 6H, CH 2 ), 7.25 (m, 6H, Ar-H), 7.37 (m, 6H, Ar-H), 7.58 (m, 3H, Ar-H), 7.75 (m, 9H, Ar-H). IR (KBr, cm 1 ): 3434(s), 2925(s), 1717(s), 1614(m), 1462(m), 1418(m), 1320(m), 1225(m), 1179(m), 1109(m), 753(S). | [] | ["84% yield after drying in air"] | ["triCB-NTB (2,2 0 ,2 00 -nitrilotris(methylene)tris(1H-benzo[d]imidazole-2,1-diyl) tris(methylene))tribenzoic acid)"] | [] | [] | ["triBZ-NTB--5 mmol"] | ["110  C"] | ["48 h"] | ["concentrated hydrochloric acid--40 mL"]
s10904-015-0215-4 | for C 12 H 10 N 2 O 4 Cu (309.76): C, 46.48; H, 3.23; N, 9.04 %.Found: C, 46.44; H, 3.25; N, 9.07 %. IR data (KBr, cm -1 ): 3432, 3040, 2925, 2853, 2746, 1612, 1557, 1394, 1340, 1215, 1090, 1002, 833, 780, 638, 575, 521.J Inorg Organomet Polym 123 2.2.6 Coordination Polymer 6 Cu(NO 3 ) 2 H 2 O (0.024 g, 0.1 mmol), oxalic acid (0.0096 g, 0.1 mmol) and 2,2 0 -bipyridine (0.018 g, 0.1 mmol) in DMF (3 mL) and water(10 mL)were mixed in 20 mL beaker and stirred for 4 h, the ﬁnal reaction mixture was sealed in a 25 mL Teﬂon-lined stainless steel vessel under autogenous pressure and heated at 160 C for 3 days, then followed by slow cooling to room temperature. Blue block crystals suitable for X-ray diffraction analysis were obtained. Yield: 0.019 g (0.06 mmol), 54 % (based on Cu(II)). Anal. Calc. for C 12 H 12 N 2 O 6 Cu (343.78): C, 41.93; H, 3.52; N, 8.15 %. Found: C, 41.55; H, 3.97; N, 7.74 %. | [] | [] | ["C 12 H 10 N 2 O 4 Cu"] | ["Cu(NO 3 ) 2 ?H 2 O--0.024 g, 0.1 mmol"] | [] | ["oxalic acid--0.0096 g, 0.1 mmol", "2,2 0 -bipyridine--0.018 g, 0.1 mmol"] | ["160 C"] | ["3 days"] | ["DMF--3 mL", "water--10 mL"]
j.ica.2017.06.025 | 4 colorless solution, 1.50 ml (15.72 mmol) of freshly distilled 4-pyridinecarboxaldehyde was added. The resulting yellowish mixture was refluxed for 8 h, maintaining a dry atmosphere. Then it was slowly cooled to room temperature to yield yellowish crystalline solid, which was filtered off and dried in air. Crystals suitable for X-ray analysis were obtained by slow evaporation of nhexane solution. Yield, 2.45 g (75%); mp 118 °C. 2.3 Synthesis of [Cu 2 (L) 2 (µ-I) 2 (PPh 3 ) 2 ](1) Triphenylphosphine (0.262 g, 1 mmol) was dissolved in CH 3 CN (40 ml). To this solution solid cuprous iodide (0.190 g, 1 mmol) was added. The reaction mixture was stirred for 1h to get a clear colourless solution. Then to the reaction mixture 30 ml CH 2 Cl 2 solution of the ligand, L (0.416 g, 1 mmol) was added with constant stirring for another 1h at room temperature to give a clear yellow solution. The solution was evaporated to dryness to obtain an orange-red solid. It was washed with 3 ml of CH 2 Cl 2 . Red, needle shaped single crystals, suitable for X-analysis were obtained by direct diffusion of hexane to the CH 2 Cl 2 solution of the orange-red solid. Yield 0.550 g (78%, with respect to Cu). | [] | [] | ["[Cu 2 (L) 2 (µ-I) 2 (PPh 3 ) 2 ]"] | ["cuprous iodide--0.190 g, 1 mmol"] | ["Triphenylphosphine--0.262 g, 1 mmol"] | ["L--0.416 g, 1 mmol"] | ["room temperature"] | ["1h", "1h"] | ["CH 3 CN--40 ml", "CH 2 Cl 2--30 ml"]
j.ica.2010.07.061 | 2.5. Preparation of {[Cd 2 (mpht) 2 (H 2 O) 2 (4-bpmp)(H4-bpmp)]ClO 4 4H 2 O} n (4) The preparation of 3 was followed with the substitution of Cd(ClO 4 ) 2 6H 2 O (58 mg, 0.19 mmol) and 4-methylphthalic acid (33 mg, 0.19 mmol). Colorless plates of 4 (45 mg, 36% yield based on Cd) were isolated after washing with distilled water, ethanol, and acetone and drying in air. Anal. Calc. for C 50 H 61 Cd 2 ClN 8 O 18 4: C, 45.42; H, 4.65; N, 8.47. Found: C, 45.11; H, 4.43; N, 8.08%. IR (cm 1 ): 3306 (w), 2922 (s), 2852 (w), 2162 (w), 1701 (w), 1614 (s), 1552 (s), 1501 (w), 1426 (s), 1404 (s), 1375 (s), 1269 (w), 1228 (w), 1191 (w), 1160 (w), 1120 (s), 1090 (s), 1054 (s), 1008 (w), 969 (w), 925 (w), 880 (w), 847 (s), 798 (s), 778 (s), 728 (s), and 679 (s). | [] | [] | ["{[Cd 2 (mpht) 2 (H 2 O) 2 (4-bpmp)(H4-bpmp)]ClO 4 \n4H 2 O} n", "C 50 H 61 Cd 2 ClN 8 O 18 4"] | ["Cd(ClO 4 ) 2 \n6H 2 O--58 mg, 0.19 mmol"] | [] | ["4-methylphthalic acid--33 mg, 0.19 mmol"] | [] | [] | []
c5ce02282g | Preparation of the cesium salt of 13 Naphthalaldehydic acid (0.20 g, 1.00 mmol) 13 and cesium hydroxide monohydrate (0.168 g, 1.00 mmol) were warmed in methanol (3 ml) to give a yellow solution, and then left to evaporate. The residue was recrystallized from warm ethanol containing a few drops of water to give hydrated cesium naphthalaldehydate (0.076 g, 22%) as white plates, m.p. 272– 275 °C dec. δ H (400 MHz, CD 3 OD, 24 °C): 10.50 (1H, s, CHO), 8.11 (1H, dd, J = 8.2, 1.4 Hz, Ar–H 1 ), 7.96–8.00 (2H, m, Ar– H 2 ), 7.88 (1H, dd, J = 7.3, 1.4 Hz, Ar–H 1 ), 7.54–7.61 (2H, m, Ar–H 2 ); δ c (100.5 MHz, CD 3 OD, 24 °C): 192.2 (CHO), 178.7 (CO 2 − ), 138.5, 135.8, 135.7, 135.1, 130.8, 129.5, 129.1, 128.8, 127.0, 126.1 (Ar–C 10 ); ν max : 3380 br, 3055, 2890, 2874, 1675, 1616, 1592, 1576, 1561, 1500, 1426, 1404, 1371, 1337, 1237, 1214, 1205, 1170, 1100, 1081, 1012, 971, 955, 923, 845, 824, 793, 781, 761, 751, 685, 622 cm −1 . Found C: 41.33, H: 2.51%. | [] | [] | ["Cesium naphthalaldehydate"] | ["cesium hydroxide monohydrate--0.168 g, 1.00 mmol"] | [] | ["13 Naphthalaldehydic acid--0.20 g, 1.00 mmol"] | [] | [] | ["methanol--3 ml"]
c7dt03288a | Therefore Cu(OH) 2 was freshly prepared by dropwise addition of NH 3(aq) (24 wt%) to a 0.15 m CuCl 2 solution, obtained by the dissolution of CuCl 2 ·2H 2 O (VWR, p.A.) in deionized water, while stirring at T < 25 °C. After 1 h the precipitation was completed and the solid was filtered oﬀ. The removal of adherent mother liquor and drying of Cu(OH) 2 was conducted as described above. At latest after 24 h 0.5 g Cu(OH) 2 were added to 50 g of a 0.35 m and 0.15 m copper( II) acetate solution and to 200 g of a 0.05 m copper( II) acetate solution. The mixtures were placed in sealed polypropylene vessels that were stored at (60 ± 1) °C in an oven for 40 days. | [] | ["40 days"] | ["Cu(OH) 2"] | ["CuCl 2 ·2H 2 O--0.15 m", "Cu(OH) 2--0.5 g", "copper( II) acetate--0.35 m and 0.15 m", "copper( II) acetate--0.05 m"] | [] | [] | ["T < 25 °C", "(60 ± 1) °C"] | [] | ["deionized water--VWR, p.A."]
j.ica.2007.05.015 | 2.2.3. [Ag(bib) 2 ]ClO 4 (3) A solution of AgNO 3 (0.169 g, 1 mmol) in MeCN–water (20 mL, v/v 1:1) was added to an aqueous solution (2 mL) of bib (0.214 g, 1 mmol) with stirring. After that pn (1 mmol) and NaClO 4 (0.122 g, 1 mmol) were added in sequence. The pale-yellow solution was allowed to stand at room temperature for 5–6 days. Colorless prismatic crystals of 3 were obtained in ca. 18% yield based on AgNO 3 . | [] | [] | ["[Ag(bib) 2 ]ClO 4"] | ["AgNO 3--0.169 g, 1 mmol"] | ["NaClO 4--0.122 g, 1 mmol"] | ["bib--0.214 g, 1 mmol", "pn--1 mmol"] | [] | ["5–6 days"] | ["MeCN–water--20 mL, v/v 1:1", "aqueous solution--2 mL"]
j.carres.2008.09.018 | a -Trichloroacetimidate derivative 3 (0.5 g, 0.78 mmol) was dissolved in dry CH 2 Cl 2 (5 mL) and cooled to 30 °C in a separate ﬂask. TMSOTf (36.1 l L, 0.2 mmol) was added to the ﬂask containing MeOH in CH 2 Cl 2 and the trichloroacetimidate solution was added subsequently. The reaction mixture was stirred for 1 h, then diluted with CH 2 Cl 2 (50 mL) and neutralized by adding triethylamine (0.2 mL) with a syringe. Molecular sieves were ﬁltered off and the ﬁltrate was concentrated under diminished pressure. Puriﬁcation of the residue by silica gel column chromatography (1:2?2:3 EtOAc–n-hexane) gave 160 mg of 9 (40%) as colorless crystals, mp 138–141 °C, lit. | [] | [] | ["a-Trichloroacetimidate derivative 3"] | [] | ["TMSOTf--36.1 l L, 0.2 mmol", "triethylamine--0.2 mL"] | [] | [] | ["1 h"] | ["dry CH 2 Cl 2--5 mL", "MeOH--unknown"]
cg901309b | Preparation of [K 2 (H 2 O) 3 3 (C 30 H 30 N 20 O 10 )] 3 2(C 6 H 6 O 2 ) 3 2I 3 2(H 2 O) (D). A mixture of Q[5] (0.095 g, 0.1 mmol) and KI (0.054 g, 0.32 mmol) in 10 mL of water was refluxed for 5 min and then filtered. Hydroquinone (0.002 g, 0.02 mmol) in 3 mL of benzene was added gently to the surface of the mixture in a 10 mL test tube. The solution was sealed and kept at room temperature for 1 week.Colorless X-ray quality crystals of D formed in 42% yield. The crystals of the 3-Q[5]-KI system had a stoichiometry of [K 2 (H 2 O) 3 (C 30 H 30 N 20 O 10 )] 3 2(C 6 H 6 O 2 ) 3 2I 3 2(H 2 O) (D). Anal. Calcd (C 42 H 52 N 20 O 19 K 2 I 2 ): C, 34.25; H, 3.56; N, 19.02. Found: C, 34.48; H, 3.42; N, 19.67. IR spectra (cm -1 ): 3377 s, 3158 s, 1736 m, 1633 m, 1513 m, 1472 m, 1400 s, 1333 m, 1194 m, 1098 m, 960 m, 796 s, 758 m, 525 s.Preparation of [K 2 (H 2 O) 5 3 (C 30 H 30 N 20 O 10 )] 3 2(C 6 H 6 O 2 ) 3 2Br 3 5(H 2 O)(E). A solution of resorcin (1.2  10 -3 mol L -1 ) in 2.5 mL of water was added gently to a mixture of Q[5] (1.5  10 -4 mol L -1 ) and KBr (3.5  10 -4 mol L -1 ) in 6 mL of water in a 10 mL test tube. | [] | [] | ["[K 2 (H 2 O) 3 3 (C 30 H 30 N 20 O 10 )] 3 2(C 6 H 6 O 2 ) 3 2I 3 2(H 2 O) (D)", "[K 2 (H 2 O) 5 3 (C 30 H 30 N 20 O 10 )] 3 2(C 6 H 6 O 2 ) 3 2Br 3 5(H 2 O)(E)"] | ["Q[5]--0.095 g, 0.1 mmol", "KI--0.054 g, 0.32 mmol", "KBr--3.5 \t10 -4 mol L -1"] | [] | ["hydroquinone--0.002 g, 0.02 mmol", "resorcin--1.2 \t10 -3 mol L -1"] | [] | ["5 min", "1 week"] | ["water--10 mL", "benzene--3 mL"]
b820659g | [{UO 2 (py) 5 } 2 {K 3 (OTf) 5 }·py] • (4·py). (a) An NMR tube was charged with [UO 2 (OTf) 2 ] (10.0 mg, 17.6 mmol) and KC 5 R 5 (R = H: 1.8 mg, 17.6 mmol; R = Me: 2.5 mg, 17.6 mmol) in pyridine (0.4 mL). After 24 h at 20 ◦ C, pentane (1 mL) was added to the brown solution, leading to the formation of orange crystals of 4·py.(b) An NMR tube was charged with [UO 2 (OTf) 2 ] (7.9 mg, 14.0 mmol) and KC 4 Me 4 P (2.5 mg, 14.0 mmol) in pyridine (0.4 mL). | [] | [] | ["{UO 2 (py) 5 } 2 {K 3 (OTf) 5 }·py", "4·py", "{UO 2 (OTf) 2 }", "{K 3 (OTf) 5 }"] | ["UO 2 (OTf) 2--10.0 mg, 17.6 mmol", "UO 2 (OTf) 2--7.9 mg, 14.0 mmol"] | [] | ["KC 5 R 5 (R = H)--1.8 mg, 17.6 mmol", "KC 5 R 5 (R = Me)--2.5 mg, 17.6 mmol", "KC 4 Me 4 P--2.5 mg, 14.0 mmol"] | ["20 \tC"] | ["24 h"] | ["pyridine--0.4 mL"]
c2ce25225b | [H 2 bptz](NO 3 ) 2 (6). An unexpected sample of 6 was prepared in an analogous way to 5 in which Fe(NO 3 ) 3 $9H 2 O was used instead of AgNO 3 . The red plate X-ray quality single crystals of 6 were obtained after three days. Yield: 14.2 mg, 30% based on bptz. Anal. found (calcd) for C 24 H 20 N 16 O 12 : C, 39.81 (39.79); H, 2.73 (2.78), N, 25.89 (25.02). ATR-FTIR (n max /cm 1 ): 623m, 639w, 678m, 705w, 814w, 889w, 934w, 1010w, 1139w, 1365m, 1465s, 1784w, 2324w, 3241w. | [] | [] | ["[H 2 bptz](NO 3 ) 2 ", "6", "C 24 H 20 N 16 O 12"] | ["Fe(NO 3 ) 3 $9H 2 O--NaN"] | [] | ["H 2 bptz--NaN"] | [] | ["three days"] | []
zaac.201300512 | Syntheses of {[Ni 2 (5-CH 3 -ip) 2 (L) 2 (H 2 O)]·4H 2 O} n (1): The mixtures of Ni(NO 3 ) 2 ·6H 2 O (0.5 mmol, 0.145 g), 5-CH 3 -ip (0.5 mmol,0.090 g), L(0.5 mmol, 0.119 g), NaOH (1 mmol, 0.04 g), and water (12 mL) were heated to 140 °C for 4 d, and then cooled to room-temperature.The green crystals were obtained in pure phase, washed with water and ethanol, and dried at room temperature (Yield: 33% based on Ni). | [] | [] | ["[Ni 2 (5-CH 3 -ip) 2 (L) 2 (H 2 O)]·4H 2 O", "NaN"] | ["Ni(NO 3 ) 2 ·6H 2 O--0.5 mmol, 0.145 g"] | ["NaOH--1 mmol, 0.04 g"] | ["5-CH 3 -ip--0.5 mmol, 0.090 g", "L--0.5 mmol, 0.119 g"] | ["140 °C"] | ["4 d"] | ["water--12 mL"]
b805379k | Cd(NO 3 ) 2 $4H 2 O (0.03 g, 0.097 mmol) and H 4 THFTCA (0.01 g, 0.04 mmol) were dissolved in 15 mL distilled water. The mixture was heated to boiling for 15 min, then cooled to room temperature, to which 15 mL MeOH containing 4,4 0 -bipyridine (0.01 g, 0.05 mmol) was added. After the pH value was adjusted to about 7 by adding 0.1 M NaOH solution, the reaction mixture was ﬁltered and the ﬁltrate was allowed to evaporate at room temperature. Colorless block crystals of 3 were formed after two Fig. 11 Solid-state emission spectra of 2 and 3 at room temperature.1484 ¦ CrystEngComm, 2008, 10, 1480–1486 This journal is ª The Royal Society of Chemistry 2008 Published on 08 August 2008. Downloaded by University of California - Santa Cruz on 27/10/2014 04:37:57. View Article Online | [] | [] | ["Cd(NO 3 ) 2 $4H 2 O", "H 4 THFTCA", "4,4 0 -bipyridine"] | ["Cd(NO 3 ) 2 $4H 2 O--0.03 g, 0.097 mmol"] | [] | ["H 4 THFTCA--0.01 g, 0.04 mmol", "4,4 0 -bipyridine--0.01 g, 0.05 mmol"] | [] | [] | ["distilled water--15 mL", "MeOH--15 mL"]
j.poly.2007.08.010 | For the synthesis of Sn(CH 3 COO) 2 Æ 2CH 3 COOH the procedure described in Ref. [3] was used: a mixture of SnO (3 g, 22,2 mmol) and glacial acetic acid (11 ml, 192.3 mmol) was reﬂuxed under stirring until the SnO was completely dissolved, and after cooling the yellowish product was collected. Sn(CH 3 COO) 2 was formed as a white crystalline sublimate by removal of the acetic acid and sublimation at 150–160 C and at 10 2 Torr. Yield 90%. Mp 183 C. Anal. Calc. for C 4 H 6 O 4 Sn: C, 20.25; H, 2.53. Found: C, 19.96; H, 2.52%. IR, cm 1 : 661 m (COO sym. deformation), 930 m (C–C stretch), 1015 m (CH 3 rock), 1334 m (CH 3 deformation), 1395 m (COO sym. stretch), 1530 m (COO asymm. stretch). The melting temperature and IR spectra are in good agreem ent with the data of Donaldson et al. [3]. | [] | [] | ["Sn(CH 3 COO) 2 Æ 2CH 3 COOH", "C 4 H 6 O 4 Sn"] | ["SnO--3 g, 22.2 mmol"] | [] | ["glacial acetic acid--11 ml, 192.3 mmol"] | [] | [] | []
j.molstruc.2007.05.001 | 2.2.3. Synthesis of [Cu(ca) 2 (C 10 H 8 N 2 )]Æ2H 2 O(3) An aqueous solution (10 ml) of C 3 H 2 N 3 O 3 Li (135 mg, 1.0 mmol) was added dropwise to 1 0 ml 1:1 aqueous-ethanol solution containing Cu(NO 3 ) 2 Æ3H 2 O (121 mg, 0.50 mmol) and 2,2 0 -bipyridine (78.1 mg, 0.50 mmol) under stirring. After reﬂuxed for 3 h, the resulting solution was left undisturbed at room temperature for one week. Purple crystals 3 were ﬁltered, washed with co ol water and dried in air. The yield is 45% based on Cu. Anal. Calcd for C 16 H 16 N 8 O 8 Cu: C, 37.54; H, 3.15; N, 21.89. Found: C, 38.16; H, 2.97; N, 22.58. IR (cm 1 , KBr): 3427m, 3177m, 3069m, 2835w, 1740s, 1707s, 1638s, 1601s, 1447s, 1382s, 774m, 549m. | [] | ["one week"] | ["[Cu(ca) 2 (C 10 H 8 N 2 )]Æ2H 2 O", "C 16 H 16 N 8 O 8 Cu"] | ["Cu(NO 3 ) 2 Æ3H 2 O--121 mg, 0.50 mmol"] | [] | ["C 3 H 2 N 3 O 3 Li--135 mg, 1.0 mmol", "2,2 0 -bipyridine--78.1 mg, 0.50 mmol"] | [] | ["3 h"] | ["aqueous-ethanol solution--1:1, 10 ml"]
s10904-011-9576-5 | 2.2 Synthesis of {[Ni(L)(chdc) 2 ]2H 2 O} n (1) To a methanol solution (20 mL) of [Ni(L)]Cl 2 2H 2 O (251 mg, 0.5 mmol) was added sodium trans-1,4-cyclohexanedicarboxylate (108 mg, 0.5 mmol). The mixture was stirred for 30-min at room temperature. The solution was ﬁltered to remove insoluble material. After the ﬁltrate was allowed to stand at room temperature for several days, purple crystals formed. The crystals were collected by ﬁltration and washed with diethyl ether. Anal. Calcd. (%) for C 28 H 54 N 4 NiO 6 : C, 55.92; H, 9.05; N, 9.32. Found: C, 55.83; H, 9.16; N, 9.41. IR (KBr, cm -1 ): 3,474(m), 3,257(m), 3,161(m), 2,932(s), 1,638(m), 1,557(s), 1,447(m), 1,421(m), 1,399(s), 1,307(w), 1,282(w), 1,154(m), 1,110(m), 1,065(w), 1,045(w), 992(m), 948(m), 920(w), 898(m), 785(w), 683(w), 549(w), 469(w). | [] | [] | ["{[Ni(L)(chdc) 2 ]?2H 2 O} n", "C 28 H 54 N 4 NiO 6"] | ["[Ni(L)]Cl 2 ?2H 2 O--251 mg, 0.5 mmol"] | [] | ["sodium trans-1,4-cyclohexanedicarboxylate--108 mg, 0.5 mmol"] | ["room temperature"] | ["several days"] | ["methanol--20 mL"]
s0108270106032495 | Experimental The precipitate Ni(OH) 2 xH 2 O was deposited from dropwise addition of 1 M NaOH (3.0 ml) to a stirred aqueous solution of NiCl 2 6H 2 O (0.24 g, 1.0 mmol, in 7.0 ml H 2 O), and was separated by centrifugation and washed with distilled water several times until no detectable Cl ÿ anions remained in the supernatant. Subsequently, the precipitate was added to a stirred solution of H 6 chhc (0.17 g, 0.50 mmol) and 1,10-phenanthroline monohydrate (0.20 g, 1.0 mmol) in water (20.0 ml). The resulting mixture was stirred for ca 30 min and then ®ltered. The green ®ltrate was allowed to stand at room temperature. Slow evaporation for several days afforded green plate-like crystals (yield ca 20%, based on the initial NiCl 2 6H 2 O input). | ["room temperature"] | ["several days"] | ["Ni(OH) 2 ?xH 2 O"] | ["NiCl 2 ?6H 2 O--0.24 g, 1.0 mmol"] | [] | ["H 6 chhc--0.17 g, 0.50 mmol", "1,10-phenanthroline monohydrate--0.20 g, 1.0 mmol"] | [] | [] | ["water--20.0 ml"]
b111176k | [Cu 2 I 2 L] ∞ 4. CuI (53 mg, 0.28 mmol) dissolved in degassed MeCN (20 mL) was added via cannula to L (50 mg, 0.14 mmol) dissolved in degassed MeCN under a N 2 atmosphere and allowed to stir for 1 h. The orange solid, which immediately precipitated was ﬁltered and dried in vacuo (67 mg, 65%). Dark red crystals were grown from the slow diﬀusion of a CHCl 3 solution (2 mL) of L (20 mg, 0.056 mmol) layered with CH 2 Cl 2 (1 mL) and a MeCN solution (5 mL) of CuI (23 mg, 0.12 1578 J. Chem. Soc., Dalton Trans., 2002, 1574–1580 Published on 25 March 2002. Downloaded by Georgia Institute of Technology on 31/10/2014 13:24:56. View Article Online | [] | [] | ["[Cu 2 I 2 L] ∞"] | ["CuI--53 mg, 0.28 mmol"] | [] | ["L--50 mg, 0.14 mmol"] | [] | ["1 h"] | ["MeCN--20 mL", "CHCl 3--2 mL", "CH 2 Cl 2--1 mL", "MeCN--5 mL"]
cg500751e | obtained with 46.0% yield (19.2 mg, 0.023 mmol) based on H 4 L 2 . Anal.Calcd for C 36 H 29 N 6 O 12 Zn 1.5 : C, 51.74; H, 3.50; N, 10.06. Found: C, 51.59; H, 3.44; N, 9.72. IR (KBr, cm −1 ): 3402m, 3305w, 3078w, 2952w, 2890w, 1691s, 1606m, 1567s, 14590m, 1442s, 1368s, 1256m, 1229s, 1037s, 786s, 767m, 702s. | [] | [] | ["H 4 L 2"] | [] | [] | [] | [] | [] | []
j.molstruc.2007.08.021 | 2.2.3. [Zn 3 (N 3 ) 6 (ampyz) 2 ] n (3) Transparent colorless crystals of complex 3 were deposited after 2 weeks at 4 C from the mother liquor of complex 2. Yield: 0.08 g, (18% of total ampyz). Analysis found: C, 14.8%; H, 1.4%; N, 53.0%; Zn, 30.8% . Calculated for C 8 H 10 N 24 Zn 3 : C, 15.0%; H, 1.6%; N, 52.7%; Zn, 30.7%. IR KBr (cm 1 ): 3451 m, 3352 m, 2117 vs, 2090 vs, 2078 vs, 1631 m, 1607 w, 1549 m, 1444 w, 1345 w, 1290 m, 1227 w, 1072 w, 1031 w, 825 w, 676 w, 663 w, 598 w, 460 w, 429 w. | [] | [] | ["[Zn 3 (N 3 ) 6 (ampyz) 2 ] n", "C 8 H 10 N 24 Zn 3"] | [] | [] | [] | ["4 C"] | ["2 weeks"] | []
ic035151s | Hydrothermal Syntheses. [Zn(PDB)] n (1). Compound 1 was synthesized from the reaction mixture of Zn(NO 3 ) 2 ‚6H 2 O (0.5 mmol), H 2 PDB (0.6 mmol), triethylamine (1.2 mmol), and water (10 mL) in a 23 mL Teflon reactor, under autogenous pressure at 160 °C for 5 days, and then cooled to room temperature at a rate of 10 °C/h. Light-yellow crystals of compound 1 were obtained (yield: 87% based on Zn). Anal. Found: C, 36.28; H, 1.26; N, 5.90; Zn, 27.95. Calcd: C, 36.45; H, 1.30; N, 6.07; Zn, 28.2. IR spectrum (cm -1 ): 1653 (w), 1549 (s), 1493 (w), 1450 (s), 1418 (w), 1397 (s), 1286 (w), 1205 (m), 1172 (m), 1128 (m), 1074 (s), 946 (w), 890 (m), 856 (s), 818 (m), 775 (m), 734 (s), 687 (s), 611 (s), 575 (m), 479 (s), 422 (w). | [] | [] | ["[Zn(PDB)] n", "NaN"] | ["Zn(NO 3 ) 2 ‚6H 2 O--0.5 mmol"] | ["triethylamine--1.2 mmol"] | ["H 2 PDB--0.6 mmol"] | ["160 °C"] | ["5 days"] | ["water--10 mL"]
c3ce27100e | Synthesis of Cd(NTPA) 2 (5). The preparation of 5 was similar to that of 1 except that H-NTPA (0.0564 g, 0.4 mmol) was used instead of H-NTAA. The colorless block crystals of 5 were obtained in a 45% yield (based on Cd). Anal. calcd for C 8 H 12 CdN 10 O 2 : C 24.45, H 3.06, N 35.65%. Found: C 24.69, H 3.20, N 35.49%. IR (cm 21 ): 3271(w), 3193(w), 2989(m), 2876(m), 1680(s), 1578(s), 1520(s), 1225(m), 1076(m), 921(m), 825(m), 750(m), 585(m). | [] | [] | ["Cd(NTPA) 2", "C 8 H 12 CdN 10 O 2"] | [] | [] | ["H-NTPA--0.0564 g, 0.4 mmol"] | [] | [] | []
j.molstruc.2015.06.053 | Elemental analyses: Anal. Calc. for C 32 H 36 N 8 O 10 S 2 Zn 2 : C, 43.26%, H, 4.06%, N, 12.62%. Found: C, 43.22%, H, 4.08%, N, 12.61%. Selected IR peaks (cm 1 ): 3078(w), 1599(m), 1515(s), 1456(w), 1433(w), 1403(w), 1361(m), 1269(m), 1241(w), 1166(w), 1127(m), 1100(w), 1059(s), 1031(s), 994(w), 953(w), 929(m), 878(w), 801(m), 774(s), 720(s).2.3. Synthesis of [Zn(tdc)(bib) 0.5 (H 2 O)] n (2) The synthetic procedure for 2 was similar to that of 1, but with DMA (3 mL) in place of DMF. Colorless crystals of 2 were obtained in 32% yielding based on H 2 tdc. Elemental analyses: Anal. Calc. for C 11 H 11 N 2 O 5 SZn: C, 37.86%, H, 0.29%, N, 8.03%. Found: C, 37.84%, H, 0.27%, N, 8.01%. Selected IR peaks (cm 1 ): 3079(w), 1615(w), 1601(w), 1531(s), 1439(m), 1402(m), 1360(s), 1314(w), 1272(s), 1245(s), 1224(w), 1118(s), 1094(w), 1057(s), 1013(w), 1022(w), 978(w), 921(s), 888(m), 804(s), 782(s), 720(s). | [] | [] | ["[Zn(tdc)(bib) 0.5 (H 2 O)] n", "C 11 H 11 N 2 O 5 SZn"] | ["Zn--NaN"] | [] | ["tdc--NaN", "bib--NaN"] | [] | [] | ["DMA--3 mL"]
bcsj.32.1221 | Experimental Bis (adiponitrilo) copper (I) nitrate was prepared according to the method of Rath et al.3) by dissolving silver nitrate into adiponitrile at 60C and adding an excess of copper powder. After some black spongy silver was deposited, the mixture was filtered. On cooling, the clear filtrate deposited yellowish crystals. Anal. Found: C, 42.05; H, 4.70; N, 20.54; Cu, 18.52. Calcd. for C12H16N5O3Cu: C, 42.16; H, 4.72; N, 20.49; Cu, 18.59%. The crystals are orthorhombic and the unit cell dimensions, as determined from rotation and Weissenberg photographs taken with Cu Kα radiation(λ=1.542 A), are α=9.41±0.02 A, b= 13.73±0.02A and c=5,85±0.01 A. Systematic extinctions occur only for (h k 0) with h+k odd, (0 k 1) with k+l odd and (h 0 1) for h+l odd. The space group is therefore Pnnn-D22h. Assuming two formula units in the unit cell, the calculated density is 1.502 g./cc., in good agreement with the measured density 1.516 g./cc. The intensities of the spectra recorded on multiple-film zero-layer Weissenberg photographs were estimated visually and corrected for Lorentz and polarization factors. In view of the small size of the crystals no corrections were made * Institute of Polytechnics, Osaka City University, Kita-ku, Osaka. 1) Y. Kinoshita, I. Matsubara and Y. Saito, This Bulletin, 32, 741 (1959). 2) Y. Kinoshita, I. Matsubara and Y. Saito, ibid., 32, 1216 (1959). 3) H. Rath, H. Rehm, H. Rummler and E. Specht, Melliand Textilber., 39, 431, 538 (1957). | [] | [] | ["Bis(adiponitrilo) copper (I) nitrate", "C12H16N5O3Cu"] | ["silver nitrate--NaN", "copper powder--excess"] | [] | ["adiponitrile--NaN"] | [] | [] | []
s0277-5387(02)01268-8 | The solution was then returned to the Schlenk line, whereupon ether was removed under vacuum to produce a yellow/orange paste, which was then distilled through a short path distillation apparatus to yield two fractions. The second fraction of 3-trimethylstannyl pyridine, which distilled at 45 8C, was collected for further use. | [] | [] | [] | [] | ["3-trimethylstannyl pyridine--NaN"] | [] | [] | [] | []
acs.inorgchem.5b01983 | [{Cu(bea)(Hbea)} 4 (μ 4 -pma)] n ·2nH 2 O(3). This product was obtained by following the procedure described for 1, but using a mixture of N-benzylethanolamine (Hbea; 5.0 mmol, 710 μL) and KOH (3.00 mmol, 3 mL, 1 M aqueous solution) instead of Hdmea. Light-blue Xray-quality crystals of 3 were obtained in ∼60% yield (based on copper(II) nitrate). Compound 3 is soluble in H 2 O(S 25 °C ≈ 4mg mL −1 ). Anal. Calcd (%) for 3+NO 3 ,C 82 H 106 Cu 4 N 9 O 21 : C 54.47, H 5.91, N 6.97; found C 54.37, H 5.72, N 6.56. FT-IR (KBr): 3231 (s) and 3184 (s) ν(H 2 O) + ν(NH), 2940 (w), 2885 (w), and 2829 (w) ν(CH), 1454 (s) ν as (COO), 1393 (sh) and 1365 (vs br) and 1319 (sh) ν s (COO), 1250 (w), 1076 (m), 1049 (m), 1039 (m), 1015 (w), 970 (w), 943 (w), 902 (w), 827 (w), 754 (s), 702 (s), 641 (w), 596 (w), 534 (w), 458 (w), and 431 (w) cm −1 . ESI−MS(±)(H 2 O), selected fragments: MS(+), m/z: 152 [Hbea + H] + ; MS(−), m/z: 679 [Cu(Hbea) 2 (pma)] − , 363 [Cu(bea) 2 − H] − , 253 [H 3 pma] − . TGA (N 2 ,5°C/min): 50−110 °C(−2H 2 O; Δm: 2.4% expt., 2.1% calcd.), 200−415 °C (decomposition of bea/Hbea), 415−520 °C (decomposition of pma, formation of CuO; total Δm: 83.0% expt., 81.8% calcd.). | [] | [] | ["{Cu(bea)(Hbea)} 4 (μ 4 -pma)] n ·2nH 2 O", "C 82 H 106 Cu 4 N 9 O 21"] | ["copper(II) nitrate--not specified"] | [] | ["N-benzylethanolamine (Hbea)--5.0 mmol, 710 μL", "KOH--3.00 mmol, 3 mL, 1 M aqueous solution"] | [] | [] | []
ic3011458 | The product was ﬁltered, washed with MeOH, and dried brieﬂy in air.Yield: 3.9 g (35%).1 H NMR (DMSO-d 6 ): δ 7.43 (d, 4H), 6.97 (d, 4H), 3.22 (s, 3H). Bis(4-bromophenyl)-N-methylamine (1.0 g, 2.9 mmol) was dissolved in freshly distilled tetrahydrofuran (40 mL) in an Ar(g) atmosphere, and n-butyllithium (1.6 M hexane, 12 mL, 19 mmol) was added to the solution at −78 °C. After the solution was stirred for 3 h, crushed dry ice was added, and a white precipitate immediately formed. The white precipitate suspended in the solution was kept at room temperature for 4 h, and acetic acid was added to the solution until the precipitate was completely dissolved. After the solution was ﬁltered, the ﬁltrate was concentrated and added to cold water. The resulting precipitate was ﬁltered, washed with water, and dried under reduced pressure at ambient temperature. Yield: 0.62 g (79%). | [] | [] | ["Bis(4-bromophenyl)-N-methylamine"] | [] | ["n-butyllithium--1.6 M hexane, 12 mL, 19 mmol", "acetic acid--NaN"] | [] | ["-78 °C", "room temperature"] | ["3 h", "4 h"] | ["tetrahydrofuran--40 mL"]
j.inoche.2012.09.006 | Colorless crystals of 1 [23] and 2 [24] are solvothermally synthesized by mixing Zn(NO 3 ) 2 ·6H 2 O, FDA and bpp (1,3-bi(4-pyridyl) propane)/bipy (4,4′-bipyridine) in ethanol or ethanol/DMF (detailed procedures of compounds 1 and 2 are depicted in S1 of ESI). | [] | [] | [] | ["Zn(NO 3 ) 2 ·6H 2 O--NaN"] | [] | ["FDA--NaN", "bpp (1,3-bi(4-pyridyl) propane)/bipy (4,4′-bipyridine)--NaN"] | [] | [] | ["ethanol--NaN", "ethanol/DMF--NaN"]
ic902178c | Mn 3 ( 1 L 2 ) 2 ( 2 L 2 )(dmf) 2 (H 2 O) 2 3 5dmf (2). Mn(OAc ) 2 3 4H 2 O (0.02g,0.08mmol),H 2 L 2 (0.01 g, 0.023 mmol), and melamine (0.01 g, 0.08 mmol) were dissolved in 10 mL of m ixed solvents of DMF, EtOH, and H 2 O (5:2:1, v/v) in a 25 mL beaker. After stirring at room temperature for 10 min, the beaker was left at 80 °C for 2 days. The resulting brown block crystals of 2 were collected in 55% yield on the basis of manganese. Elem anal. | [] | [] | ["Mn 3 ( 1 L 2 ) 2 ( 2 L 2 )(dmf) 2 (H 2 O) 2 3 5dmf", "Mn(OAc ) 2 3 4H 2 O"] | ["Mn(OAc ) 2 3 4H 2 O--0.02g,0.08mmol"] | [] | ["H 2 L 2--0.01 g, 0.023 mmol", "melamine--0.01 g, 0.08 mmol"] | ["room temperature", "80 °C"] | ["10 min", "2 days"] | ["DMF--10 mL", "EtOH--10 mL", "H 2 O--10 mL"]
c4ce00017j | Yield: 133 mg, 83.6% (based on the ligand). Elemental analysis§ calculated for [Zn 28 L 1 12 (H 2 O) 28 ](NO 3 ) 8 ·104DEF·30H 2 O (C 862 H 1380 O 282 N 112 Zn 28 ): C 51.79, H 7.21, N 8.13%; found: C 51.50, H 7.21, N 8.51%. FT-IR (KBr, 4000–400 cm −1 ): 3421 (br, w), 2978 (w), 2938 (w), 2878 (w), 1637 (vs), 1596 (m), 1578 (m), 1436 (m), 1384 (s), 1364 (s), 1302 (w), 1266 (w), 1214 (w), 1106 (w), 987 (w), 944 (w), 824 (w), 778 (w), 723 (w), 685 (w), 668 (w), 531 (w). | [] | [] | ["[Zn 28 L 1 12 (H 2 O) 28 ](NO 3 ) 8 ·104DEF·30H 2 O"] | [] | [] | ["L--133 mg"] | [] | [] | []
ic034999d | Synthesis of {[Co(L 1 ) 2 (NCS) 2 ](H 2 O) 2.5 } n ,5.A solution of an excess of NH 4 SCN (8 mg, 0.1 mmol) in CH 3 OH (10 mL) was carefully layered on a CH 3 OH/CHCl 3 solution (5 mL/10 mL) containing Co(ClO 4 ) 2 ‚6H 2 O (18 mg, 0.05 mmol) and L 1 (24 mg, 0.1 mmol) in a straight glass tube. After ca. one week, block red single crystals were obtained. Yield: 23 mg (65%). Anal. Calcd for {[Co(L 1 ) 2 (NCS) 2 ](H 2 O) 2.5 } n : C, 44.57; H, 3.02; N, 19.99%.Found: C, 44.73; H, 2.93; N, 20.24%. IR (KBr, cm -1 ): 3424b, 3063m, 2094vs, 2048m, 1647w, 1610m, 1599m, 1557w, 1428s, 1422m, 1400m, 1321m, 1084m, 1064w, 884w, 834m, 824s, 791w, 732w, 702s, 661m, 609s, 498w, 463m. | [] | [] | ["{[Co(L 1 ) 2 (NCS) 2 ](H 2 O) 2.5 } n"] | ["Co(ClO 4 ) 2 ‚6H 2 O--18 mg, 0.05 mmol"] | ["NH 4 SCN--8 mg, 0.1 mmol"] | ["L 1--24 mg, 0.1 mmol"] | [] | ["ca. one week"] | ["CH 3 OH--10 mL", "CH 3 OH/CHCl 3 solution--5 mL/10 mL"]
c4ce00927d | Synthesis of {[Zn(thim 2 )(o-BDC)]·(H 2 O) 2 } n (1). Amixture of Zn(OOCCH 3 ) 2 ·2H 2 O (0.022 g, 0.1 mmol), thim 2 (0.021 g, 0.1 mmo l), and o-H 2 BDC (0.016 g, 0.1 mmol) in H 2 O(7mL) was sealed in a Teflon lined autoclave and heate d t o 160 °C for 72 h, then gradually cooled down to room temperature.The colorless crystals were obtained. Yield: 0.032 g (66.66%, based on Zn(OOCCH 3 ) 2 ·2H 2 O). Anal. calcd for C 18 H 16 N 4 O 6 SZn: C, 44.87; H, 3.34; N, 11.62%. Found: C, 45.50; H, 3.03; N, 11.37%. IR (KBr, cm −1 ) 3512(m), 3390(m), 3146(w), 3085(m), 1607(vs), 1575(vs), 1541(m), 1526(m), 1498(s), 1443(w), 1374(vs), 1309(s), 1261(m), 1216(w), 1150(w), 1126(m), 1113(m), 1084(w), 1052(s), 947(s), 921(w), 848(m), 803(s ), 759(s), 708(w), 650(s), 590(w), 534(w), 482(w), 421(w). | [] | [] | ["{[Zn(thim 2 )(o-BDC)]·(H 2 O) 2 } n", "C 18 H 16 N 4 O 6 SZn"] | ["Zn(OOCCH 3 ) 2 \b2H 2 O--0.022 g, 0.1 mmol"] | [] | ["thim 2--0.021 g, 0.1 mmol", "o-H 2 BDC--0.016 g, 0.1 mmol"] | ["160 °C"] | ["72 h"] | ["H 2 O--7mL"]
c2ob25395j | Yield after precipitation 67%. White solid. Mp 147–148 °C.IR (KBr) 970, 755, 711, 671 cm −1 .1 H NMR (300.13 MHz, CDCl 3 ) δ 1.24 (d, 3 J HH 6.7 Hz, 12H), 3.58 (ds, 3 J PH 16.3, 3 J HH 6.7 Hz, 2H), 7.49–7.39 (m, 6HAr ), 8.06–8.17 (m, 4HAr) ppm.13 C NMR (75.47 MHz) δ 23.0 (d, 3 J PC 3.3 Hz, CH 3 ), 48.7 (d, 2 J PC 4.1 Hz, CH), 128.0 (d, 3 J PC 12.8 Hz, CH), 131.2 (d, 4 J PC 2.9 Hz, CH), 132.5 (d, 2 J PC 10.7 Hz, CH), 135.00 (d, 1 J PC 102.1 Hz, C) ppm. | [] | [] | [] | [] | [] | [] | [] | [] | []
cg0703240 | found (calcd) for C 13 H 12 NO 6.50 Zn: C, 44.37 (44.40); H 3.42 (3.44); N, 3.95 (3.98) %; FT-IR (KBr, cm -1 ): 3543 (m), 1604 (m), 1544 (s), 1508 (w), 1405 (m), 1387 (m), 1223 (w), 1099 (m), 872 (m), 782 (m), 715 (m), 642 (m), 462 (w). | [] | [] | ["C 13 H 12 NO 6.50 Zn"] | [] | [] | [] | [] | [] | []
00958970802183844 | 2.3. Synthesis of [Ce(3-Pyta) 3 (H 2 O) 2 ] (2) Complex 2 was synthesized as colorless block single crystals by the same procedure as described above, using Ce(NO 3 ) 3  6H 2 O in place of Nd(NO 3 ) 3  6H 2 O. Yield: 52% based on cerium nitrate. Anal. Calcd for C 21 H 22 N 3 O 8 S 3 Ce: C, 37.02%; H, 3.23%; N, 6.17%. Found: C, 37.21%; H, 3.04%; N, 6.09%. Main IR bands (cm 1 ): 3411(w), 2972(w), 1580(vs), 1536(m), 1485(w), 1411(m), 1390(s). | [] | [] | ["[Ce(3-Pyta) 3 (H 2 O) 2 ]", "C 21 H 22 N 3 O 8 S 3 Ce"] | ["Ce(NO 3 ) 3 \n6H 2 O--NaN"] | [] | ["3-Pyta--NaN"] | [] | [] | []
b403498h | Synthesis of [Pb(pyta) 2 ] n (6) To a solution of Hpyta (34 mg, 0.2 mmol) in hot water (10 mL) was slowly added a water solution (5 mL) of Pb(OAc) 2 ·3H 2 O (76 mg, 0.2 mmol) under refluxing conditions for ca. 30 min. The resultant white precipitate was filtered off and the colorless solution was left to stand at room temperature. Block colorless single-crystals suitable for X-ray diffraction were obtained by slow evaporation of the solvents within one day in 80% yield. Anal. calc. for C 14 H 12 N 2 O 4 PbS 2 : C, 30.93; H, 2.23; N, 5.15%. Found: C, 30.90; H, 2.11; N, 5.24%. IR (cm −1 ): 1579vs and 1368s ( as and  s for COO − ), 1551s, 1534m, 1485s, 1417s and 1402s (skeletal vibrations for pyridyl ring). | [] | ["one day"] | ["[Pb(pyta) 2 ] n", "C 14 H 12 N 2 O 4 PbS 2"] | ["Pb(OAc) 2 ·3H 2 O--76 mg, 0.2 mmol"] | [] | ["Hpyta--34 mg, 0.2 mmol"] | ["refluxing conditions"] | ["ca. 30 min"] | ["hot water--10 mL", "water--5 mL"]
ejic.200300268 | Synthesis of [{cis-Re 2 Cl 2 (dppm) 2 (O 2 CC 5 H 4 N-4) 2 }{Rh 2 (O 2 CCH 3 ) 4 }] (6): An acetone solution (10 mL) of [Rh 2 (O 2 CCH 3 ) 4 ] (17 mg, 0.04 mmol) was carefully layered over a dichloromethane solution of cis-[Re 2 Cl 2 (dppm) 2 (O 2 CC 5 H 4 N-4) 2 ] (50 mg, 0.03 mmol). After 7 days, the resultant red crystals were collected by filtration, washed with acetone (3 ⫻ 5 mL) and dichloromethane (3 ⫻ 5 mL), and dried in vacuo. Yield: 56 mg (86%). C 70 H 64 Cl 2 N 2 O 12 P 4 Re 2 Rh 2 : calcd. (%) C 44.29, N 1.48, H 3.40; found C 44.11; N 1.56, H 3.27.X-ray Crystallography: Crystals of 3⫺6 were harvested directly from the slow diffusion reactions as described in the synthesis section. Single-crystal X-ray intensities were collected at 110(2) K on a Bruker SMART CCD based X-ray diffractometer with 1.5 kW graphite monochromated Mo-K α radiation (λ ⫽ 0.71073 A ˚ ). Data reduction, cell-refinement, and corrections for Lorentz and polarization effects were carried out with the program SAINT.[18] Semiempirical absorption corrections were carried out with the program SADABS.[19] The structures were solved and refined using XSEED, [20] a graphical interface to SHELX.[21] Additional crystallographic calculations were performed by the programs PLATON [22] and PARST.[23] The hydrogen atoms were refined in a riding mode with values of U eq that were 1.2 times the U eq for the heavy atoms to which they are bonded. Experimental details and pertinent crystallographic data for complexes 3⫺6 are summarized in Table 5. | [] | [] | ["[{cis-Re 2 Cl 2 (dppm) 2 (O 2 CC 5 H 4 N-4) 2 }{Rh 2 (O 2 CCH 3 ) 4 }]"] | ["[Rh 2 (O 2 CCH 3 ) 4 ]--17 mg, 0.04 mmol", "cis-[Re 2 Cl 2 (dppm) 2 (O 2 CC 5 H 4 N-4) 2 ]--50 mg, 0.03 mmol"] | [] | [] | [] | ["7 days"] | ["acetone--10 mL", "dichloromethane--NaN"]
00958970701572360 | 2. Experimental Olsalazine sodium was purchased locally; other chemicals and solvents were purchased from Aldrich and used as received. The FT-IR spectra were recorded as KBr pellets in the range 4000–400 cm 1 on a Nicolet Inpact 170S FT-IR spectrometer. Elemental analysis was performed on Perkin-Elmer 240C elemental analyzer.2.1. Synthesis of [Mg(L) .4(H 2 O)] and 2 [Ca(L) .4(H 2 O)] Title compounds were prepared as shown in scheme 1. A mixture of MgSO4 (or CaCl2) and olsalazine sodium with molar ratio 1 : 1 ethanol and water (V : V ¼ 2 : 1) was stirred at room temperature for eight hours, then filtered. Beautiful golden block-like crystals were obtained from the filtrate about two weeks later. For 1, yield: 0.544 g (89%) on the basis of olsalazine sodium. Calc. for C 14 H 16 N 2 O 10 Mg (%): C, 42.36; H, 4.03. | [] | ["two weeks"] | ["[Mg(L) .4(H 2 O)]", "[Ca(L) .4(H 2 O)]", "C 14 H 16 N 2 O 10 Mg"] | ["MgSO4 (or CaCl2)--not specified"] | [] | ["olsalazine sodium--not specified"] | ["room temperature"] | ["eight hours"] | ["ethanol--not specified", "water--not specified"]
polym12020318 | 2MeOH}n. The remaining crystals were washed with MeOH, dried under vacuum and analyzed by PXRD confirming that the single crystal was representative of the bulk material.2.6. Preparative Scale Reaction Between 1 and Cu(OAc)2 .H2O to Give [Cu2(OAc)4(1)]n Compound 1 (70.0 mg, 0.206 mmol) was dissolved in MeOH (25 mL), then Cu(OAc) 2 . | [] | [] | ["NaN", "NaN"] | ["NaN--NaN"] | [] | [] | [] | [] | ["MeOH--25 mL"]
c3ce40528a | Synthesis of [Zn 3 (L) 2 (bbtz) 2 (H 2 O) 6 ]?2H 2 O (7). The preparation of 7 was similar to that of 5 except that Zn(NO 3 ) 2 ?6H 2 O (0.0297 g, 0.1 mmol) was used instead of Co(NO 3 ) 2 ?6H 2 O. | [] | [] | ["[Zn 3 (L) 2 (bbtz) 2 (H 2 O) 6 ]?2H 2 O", "NaN"] | ["Zn(NO 3 ) 2 ?6H 2 O--0.0297 g, 0.1 mmol"] | [] | [] | [] | [] | []
c5ra03126e | [Cu 2 L 2 (bipy)] n $2nMeOH (5). To a hot and stirred methanol suspension (20 m L) of H 2 L (0.278 g, 1.0 mmol) was added dropwise a methanol solution (10 mL) of pyridine (0.32 mL, 4.0 mmol) aﬀording a clear yellow solutio n. Then a methanol solution (10 mL) of CuCl 2 $2H 2 O (0.170 g, 1.0 m mol) was added dropwise. Aer st irring for 2 hours, a methanol solution (10 mL) of 4,4 0 -bipyridine (0.156 g, 1.0 mmol) was added dropwise to the green solution. The resulting light green solutionwaskeptatroomtemperature.Aer 6 hours, the formed light green crystals, suitable for X-ray diﬀraction analysis, were collected by ltration and washed with methanol. Yield: 0.382 g (85%). C 38 H 34 Cu 2 N 4 O 10 S 2 (897.92): calcd C 50.83, H 3.82, N 6.24%; found C 50.75, H 3.78, N 6.21%. IR data (KBr, cm 1 ): n(C]N), 1607s; n(4,4 0 -bipy), 1540m; n(sulfonate), 13 84m, 1169s. | [] | [] | ["[Cu 2 L 2 (bipy)] n $2nMeOH"] | ["CuCl 2 $2H 2 O--0.170 g, 1.0 mmol"] | [] | ["H 2 L--0.278 g, 1.0 mmol", "pyridine--0.32 mL, 4.0 mmol", "4,4 0 -bipyridine--0.156 g, 1.0 mmol"] | [] | ["2 hours", "6 hours"] | ["methanol--20 mL"]
j.ica.2014.07.034 | for C 16 H 18 CuN 10 O 7 : C, 36.54; H, 3.45; N, 26.63. Found: C, 36.28; H, 3.51; N, 26.73%. IR (KBr, cm 1 ): 3353(s), 3255(m), 1609(s), 1567(s), 1473(m), 1440(s), 1418(s), 1378(m), 1306(m), 1196(m), 1036(m), 823(m), 730(w),679(w), 637(w), 577(w). For 4, yield: 61% based on Pb. Anal. Calc. for C 16 H 12 N 10 O 4 Pb: C, 31.22; H, 1.97; N, 22.76. | [] | [] | ["C 16 H 18 CuN 10 O 7 ", "C 16 H 12 N 10 O 4 Pb"] | [] | [] | [] | [] | [] | []
c9dt01366k | The previous yellow oil was dissolved in 6M hydrochloric acid and stirred under reflux for 24 hours. Evaporation of the aqueous solvent gave 1,4,7-tris(methylthiazol-2-ylmethyl-4-carboxylate)-1,4,7triazacyclononane H 3 no3tha.3HCl in its hydrochloride salt as a white solid in quantitative yield (2.10 g). 1 H NMR (300MHz, D 2 O) δ 3.48 (s, 12H, CH 2 tacn) 4.61 (s, 6H, CH 2 αN) 8.34 (s, 3H, CH) ; 13 C NMR (75,5MHz, D 2 O) δ 53.5 (CH 2 tacn) 58.5 (CH 2 ) 134.2 (CHαS) 148.7 (CαCO) 166.3 (CO) 168.0 (C=N). ESI-HRMS : m/z calcd. for [C 21 H 25 N 6 O 6 S 3 +H] + 553.09925, found 553.09922 [M + H + ]. | [] | [] | ["1,4,7-tris(methylthiazol-2-ylmethyl-4-carboxylate)-1,4,7triazacyclononane H 3 no3tha.3HCl"] | [] | [] | [] | ["reflux"] | ["24 hours"] | ["6M hydrochloric acid--NaN"]
c9ra07737e | 2.5 Synthesis of [Co(Htatb)(1,4-bimyb)]$H 2 O (3) The procedure is similar to that of 1, except that the 1,3-bimyb ligand was replaced by 1,3-bimyb ligand (0.1 mmol, 0.024 g), and the mixture was heated at 100  C for 5 days, and then it was cooled to room temperature at 5  Ch 1 . Purple crystals of 3 were obtained and washed with DMF and dried in the air (yield: 54% based on Co). Elemental analysis (%). Calcd for C 38 H 29 N 7 O 7 Co: C 60.48, H 3.87, N 12.99; found: C 60.75; H 3.64; N 12.76; IR data (KBr cm 1 ): 3421 (s), 2374 (w), 1718 (s), 1654 (s), 1560 (m), 1508 (m), 1396 (m), 1234 (w), 1083 (w), 825 (m), 771 (m), 653 (w), 572 (w).2.6 X-ray crystallographic studies Diﬀraction intensities for the three complexes were collected at 293 K on a Bruker SMART 1000 CCD diﬀractometer employing graphite-monochromated M o-Ka ra diation (l ¼ 0.71073 ˚ A). A semi-empirical abso rption correction was applied using the SADABS program. | [] | [] | ["[Co(Htatb)(1,4-bimyb)]$H 2 O (3)", "C 38 H 29 N 7 O 7 Co"] | [] | [] | ["1,3-bimyb ligand--0.1 mmol, 0.024 g"] | ["100  C"] | ["5 days"] | []
molecules25225352 | Reaction conditions: Aqueous synthesis: 1 mmol PTA, 1 mmol unsaturated dicarboxylic acid, 2.5 mL water; a 70 ◦ C , 3 h; b 1 ◦ C, 3 h; c 70 ◦ C, 48 h; Mechanochemical synthesis: 1 mmol PTA, 1 mmol unsaturated dicarboxylic acid; 12.5 mL milling jar, 8 stainless steel milling balls Ø 8 mm, 550 rpm, 4 h, 80 cycles (2 min milling + 1 min cooling). | [] | [] | [] | [] | [] | ["PTA--1 mmol", "unsaturated dicarboxylic acid--1 mmol"] | ["70 \b0C", "1 \b0C", "70 \b0C"] | ["3 h", "3 h", "48 h", "4 h"] | ["water--2.5 mL"]
b903986d | {Ag 2 (H 2 O)[Ni 2 (mbpb) 3 ]}·11H 2 O(4). A solution of AgNO 3 (0.297 g, 1.75 mmol) in 10 mL of water was added to 40 mL of solution A (0.7 mmol). A green precipitate was immediately formed. The mixture was heated at 60 ◦ C in the darkness until the solid got dissolved. The resulting solution was kept at room temperature for one day giving light green crystals of 4. Yield: 36%. Anal. Calcd. for C 54 H 60 N 12 O 18 Ni 2 Ag 2 : C, 43.29; H, 4.04; N, 11.22. Found: C, 42.92; H, 4.33; N, 11.22. IR (KBr, cm -1 ): 3399, n(OH); 1609, n(C = O); 1581, n(C = C); 1559, n(CN).Physical measurements Elemental analyses were carried out at the “Centro de Instrumentaci ´ on Cient ´ ıﬁca” (University of Granada) on a Fisons-Carlo Erba analyser model EA 1108. The IR spectra on powdered samples were recorded with a ThermoNicolet IR200FTIR by using KBr pellets. Magnetisation and variable temperature (1.9– 300 K) magnetic susceptibility measurements on polycrystalline samples were carried out with a Quantum Design SQUID MPMS XL-5 device operating at different magnetic ﬁelds. Magnetisation versus applied ﬁeld measurements were carried out at 2.0 K in the ﬁeld range of 0–5 T. The experimental susceptibilities were corrected for the diamagnetism of the constituent atoms by using Pascal’s tables. | [] | [] | ["{Ag 2 (H 2 O)[Ni 2 (mbpb) 3 ]}·11H 2 O", "C 54 H 60 N 12 O 18 Ni 2 Ag 2"] | ["AgNO 3--0.297 g, 1.75 mmol"] | [] | ["solution A--0.7 mmol"] | ["60 \t C"] | ["one day"] | ["water--10 mL"]
c003502e | Synthesis of PbL 2 (5). An N,N-dimethylformamide (DMF) (2 ml) solution of HL (0.190 g, 1.0 mmol) was treated dropwise with a methanol (3 ml) solution of Pb(NO 3 ) 2 (0.166 g, 0.5 mmol), and the mixture solvothermally reacted as above but at 85  C for 48 h to give 5 in ca. 33% yield based on Pb. | [] | [] | ["PbL 2 (5)"] | ["Pb(NO 3 ) 2--0.166 g, 0.5 mmol"] | [] | ["HL--0.190 g, 1.0 mmol"] | ["85 \nC"] | ["48 h"] | ["DMF--2 ml", "methanol--3 ml"]
00958972.2012.722628 | One week later, red crystals suitable for X-ray diffraction were obtained from the resultant orange solution. Yield 48%. Anal. Calcd for C 50 H 42 C l2 Fe 2 N 4 O 4.5 Zn: C, 58.89; H, 4.12; N, 5.49. Found: C, 58.47; H, 3.96; N, 5.38%. IR (cm 1 , KBr): 3449(m), 3133(m), 1606(s), 1525(m), 1363(s), 1111(m), 1027(m), 830(s), 842(w), 757(w), 487(m).3686 J. Li et al.Downloaded by [McGill University Library] at 11:41 30 October 2014 2.5. Synthesis of [Zn(g-OOCClH 3 C 6 Fc) 2 .(Hfcz)] n (4) The procedure was the same as that for 1 with Hfcz (16.0 mg, 0.05 mmol) used instead of bix. The orange filtrate was kept at room temperature in the dark to evaporate to form red block crystals of 4 after several days in 49% yield. Anal. Calcd for C 47 H 36 Cl 2 F 2 Fe 2 N 6 O 5 Zn: C, 53.67; H, 3.43; N, 7.99. Found: C, 53.42; H, 3.72; N, 7.67%. IR (cm 1 , KBr): 3238(m), 3143(m),1625(s), 1597(s), 1529(m), 1503(m), 1449(w), 1381(s), 1355(s), 1280(m), 1208(w), 1104(w), 1133(m), 1045(w), 848(m), 789(m), 655(m), 491(m). | [] | [] | ["C 50 H 42 C l2 Fe 2 N 4 O 4.5 Zn", "[Zn(g-OOCClH 3 C 6 Fc) 2 .(Hfcz)] n", "C 47 H 36 Cl 2 F 2 Fe 2 N 6 O 5 Zn"] | [] | [] | ["Hfcz--16.0 mg, 0.05 mmol"] | ["room temperature"] | ["several days"] | []
s160053681203303x | Experimental The title complex was prepared by the addition of a stoichiometric amount of copper acetate (0.181 g; 1 mmol) and 4,4′bipyridine (0.156 h; 1 mmol) to a hot water/ethanol (v/v = 1:1) solution (5 ml) of 4-Oxo-1(4H) quinolineacetic acid (0.203 g; 1 mmol). The pH was then adjusted to 7.0 to 8.0 with NaOH (10 mM/L). The resulting solution was filtered, and colorless crystals were obtained at room temperature on slow evaporation of the solvent over several days.Refinement Hydrogen atoms were located in a difference Fourier map. C—H's were further placed at calculated positions (C—H = 0.95–0.99 Å); O—H were refined with restrained O—H = 0.83 (1) Å). In all cases, U iso (H) were set to 1.2–1.5 times U eq (C, O). | [] | ["several days"] | ["the title complex"] | ["copper acetate--0.181 g; 1 mmol"] | [] | ["4,4′bipyridine--0.156 h; 1 mmol", "4-Oxo-1(4H) quinolineacetic acid--0.203 g; 1 mmol"] | [] | [] | ["hot water/ethanol--5 ml"]
b911938h | [Cu 2 L 2 Na(NCO) 2 Cu] n (1). The solid yellow Schiff base ligand, H 2 L (0.310 g, 1 mmol) was dissolved in 20 mL 1:1 v/v methanol– acetone mixture by vigorous stirring. A methanolic solution of copper nitrate trihydrate (0.362 g, 1.5 mmol) was added to the stirring solution of H 2 L and was further stirred for 1 h at room temperature. 5 mL aqueous solution of sodium cyanate (0.130 g, 2 mmol) was slowly added dropwise to the above solution and was maintained for another two hours at 40 ◦ C and stirred. It was then ﬁltered and kept in refrigerator. After two weeks good quality rhombic shaped blue single crystals suitable for X-ray analysis were obtained. Yield: 0.318 g (88%). Elemental analysis calcd for C 20 H 20 Cu 1.50 N 3 Na 0.50 O 3 (found): C 52.49 (52.42), H 4.37 (4.31), N 9.18 (9.11)%. Main FT-IR bands (KBr, cm -1 ): n(C–N(NCO)) 2228, n(C = N) 1598, n(C–O) 1178. | [] | ["two weeks"] | ["[Cu 2 L 2 Na(NCO) 2 Cu] n"] | ["copper nitrate trihydrate--0.362 g, 1.5 mmol", "sodium cyanate--0.130 g, 2 mmol"] | [] | ["H 2 L--0.310 g, 1 mmol"] | ["40 \b0C"] | ["two hours"] | ["methanol–acetone mixture--20 mL", "methanol--5 mL"]
c0dt00371a | Experiment No. 2. Benzhydrazide (0.04 g, 0.30 mmol), 2-hydroxy-3-methoxybenzaldehyde (0.04 g, 0.26 mmol), 4pyridinecarboxylic acid (0.08 g, 0.65 mmol) and copper( II) acetate monohydrate (0.06 g, 0.30 mmol) were placed in the main arm of the branched tube. Ethanol (96%, 13 mL) was carefully added to ﬁll the arms, the tube was sealed and the reagents containing arm immersed in an oil bath at 60 ◦ C while the other arm was kept at ambient temperature. After two weeks, a mixture of green and brown crystals was deposited in the cooler arm, which was ﬁltered off, washed with ethanol and air dried (yield 55% based on Cu). The pH in the beginning was 4.05, at the end of the reaction 4.20. The green (1) and brown (2) crystals were manually separated under a microscope to an about 50 : 50 ratio (Fig. S7 in ESI‡). | [] | [] | ["Benzhydrazide", "2-hydroxy-3-methoxybenzaldehyde", "4pyridinecarboxylic acid", "copper( II) acetate monohydrate"] | ["copper( II) acetate monohydrate--0.06 g, 0.30 mmol"] | [] | ["Benzhydrazide--0.04 g, 0.30 mmol", "2-hydroxy-3-methoxybenzaldehyde--0.04 g, 0.26 mmol", "4pyridinecarboxylic acid--0.08 g, 0.65 mmol"] | ["60 ◦ C"] | ["two weeks"] | ["Ethanol--13 mL"]
acsami.7b04640 | Anal. Calcd for C 26 H 30 N 4 O 6 Zn (%): C, 55.77; H, 5.40; N, 10.01.Found: C, 55.64; H, 5.47; N, 10.13. IR (KBr pellet, cm −1 ): 3429 (s), 3251 (s), 3162 (s), 3073 (s), 3010 (s), 2933 (s), 2844 (s), 1701 (s), 1600 (s), 1510 (s), 1434 (s), 1311 (s), 1178 (s), 1106 (s), 1029 (s), 914 (s), 838 (s), 767 (s), 716 (s), 615 (s), 538 (s). | [] | [] | ["C 26 H 30 N 4 O 6 Zn"] | [] | [] | [] | [] | [] | []
chem.201202314 | (0.14 g, 1 mmol) for 24 h. The solution was filtered to remove the sodium halide and the filtrate taken to dryness. The resulting solid mass was dissolved in the minimum amount of methanol and recrystallised by vapour diffusion with diethyl ether. Yield: 0.174 g, 0.44 mmol, 88%.1 H NMR (400 MHz, CDCl 3 ): d =7.47 (d, 3 JACHTUNGTRENNUNG(H,H)= 1.8 Hz, 2H; CH), 7.44 (d, 3 JACHTUNGTRENNUNG(H,H)= 1.8 Hz, 2H; CH), 3.99 (s, 6 H; NCH 3 ), 2.46 ppm (s, 6H, SCH 3 ); 13 C NMR (125 MHz, [D 6 ]DMSO): d =142, 128, 125, 37 ppm; IR (KBr): n˜ = 2440 (B  H), 765 (C=S); MS (ESI): m/z (%): 269 [BmS Me ] + (100); HRMS (ESI): m/z calcd for C 10 H 18 N 4 BS 2 : 269.0973; found: 269.1059; elemental analysis calcd (%) for C 10 H 18 N 4 BIS 2 : C 30.30, H 4.58, N 14.14; found: C 30.16, H 4.90, N 15.10. | [] | [] | ["C 10 H 18 N 4 BS 2"] | [] | [] | [] | [] | ["24 h"] | []
j.ica.2015.10.046 | 2CH 3 OH} n (2) Compound 2 was produced under a similar synthetic method like 1 except Namfp was used to replace Namfa. Yield: 45% based on Namfp. Anal. Calc. for C 106 H 106 Mn 3 O 16 : C, 70.70; H, 5.93%; found: C, 70.67; H, 5.95%. FT-IR (cm -1 , KBr): 3421.5(w), 1551.28(vs), 1442.26(vs), 1447.6(s), 1340.4(s), 1315.6(s), 1206.3(m), 1093.2(s), 764.83(s), 735.13(s). Thermogravimetric analysis shows a one-step weight loss (4.6%) in the temperature range 30-50 o C, corresponding to the removal of two methanol molecules (Calc. 3.6%). Table 1 Crystal data and structure refinements for 1 and 2 1 2 Formula C 32 H 28 MnO 5 C 106 H 106 Mn 3 O 16 M 547.49 1800.78 Crystal system Orthorhombic Triclinic Space group Pca2 1 Pī a/(Å) 7.4027(15) 8.9960(18) b/(Å) 14.843(3) 15.656(5) c/(Å) 24.427(5) 17.995(4) α/ o 90 101.09(3) β/ o 90 96.72(3) γ/ o 90 106.69(3) V 2684.0(9) 2342.0(12) Z 4 1 ρ calcd / g cm 3 1.355 1.277 µ/mm 1 0.532 0.464 F(000) 1140.0 945.0 R int 0.0725 0.0496 GoF on F 2 1.045 1.016 R 1 , wR 2 [I >2σ(I)] a 0.0533, 0.0847 0.0504, 0.1092 R 1 , wR 2 (all data) 0.0744, 0.0905 0.0754, 0.1221 (∆ρ) max , (∆ρ) min /e Å 3 0.545, -0.314 0.316, -0.260 a R 1 = Σ(¦F 0 ¦–¦F C ¦)/Σ¦F 0 ¦, wR 2 = [Σw(¦F 0 ¦–¦F C ¦) 2 /ΣwF 0 2 ] 1/2 . | [] | [] | ["2CH 3 OH} n", "C 106 H 106 Mn 3 O 16"] | [] | [] | ["Namfp--NaN", "Namfa--NaN"] | [] | [] | ["methanol--NaN"]
cg501644z | Synthesis of Complexes 2−6. Complexes 2−6 were prepared in a similar manner. In a typical synthesis of 2, a water solution (10 mL) of Gd(NO 3 ) 3 ·6H 2 O (45.2 mg, 0.1 mmol) and Ag(NO 3 ) 3 (17.0 mg, 0.1 mmol) was layered on a water solution (10 mL) of H 2 pzdc (33.6 mg, 0.2 mmol) and NaOH (16.0 mg, 0.4 mmol) in a long tube. The tube was sealed and placed in darkness under room temperature for 3 weeks. Colorless crystals of 2 suitable for X-ray analysis were obtained. | [] | [] | [] | ["Gd(NO 3 ) 3 \n6H 2 O--45.2 mg, 0.1 mmol", "Ag(NO 3 ) 3--17.0 mg, 0.1 mmol"] | [] | ["H 2 pzdc--33.6 mg, 0.2 mmol", "NaOH--16.0 mg, 0.4 mmol"] | ["room temperature"] | ["3 weeks"] | ["water--10 mL"]
j.ica.2020.119986 | 2.1.3. Synthesis of 2 A mixture of Cd(NO 3 ) 2 ·4H 2 O (0.1 mmol) in 4 mL deionized water, H 4 L (0.04 mmol) and pdp (0.05 mmol) in 2 mL DMF (N,NʹDimethylformamide) were poured into a Teﬂon-lined stainless steel vessel (10 mL), stirring for 15 min. Then the mixture was sealed and heated at 100 °C for 3 days, then cooled to room temperature at a rate of 5 °C h −1 . Colorless block crystals of 2 were collected (yield: 28%, based on H 4 L). Anal. Calcd for C 40 H 45 O 16 N 7 Cd 2 : C, 43.49; H, 4.11; N, 8.88%. Found: C, 43.86; H, 3.89; N, 8.49%. IR (KBr pellet, cm −1 ): 3357 w, 1661 w, 1599 m, 1540 s, 1389 s, 852 w, 773 w. | [] | [] | ["[Cd(H4L)(pdp)]"] | ["Cd(NO3)2·4H2O--0.1 mmol"] | [] | ["H4L--0.04 mmol", "pdp--0.05 mmol"] | ["100 \n°C"] | ["3 days"] | ["deionized water--4 mL", "DMF (N,NʹDimethylformamide)--2 mL"]
j.jssc.2014.07.018 | 2.2. Preparation of four CPs [Pb(1,2-pda)(H 2 O)] n (1). A mixture of Pb(OAc) 2  3H 2 O (19.0 mg, 0.05 mmol) and 1,2-H 2 pda (9.7 mg, 0.05 mmol) in 15 mL water was adjusted to pH¼ 7 with 0.5 M KOH solution and then sealed in 25 mL Teﬂon-lined stainless steel autoclaves. The resulting solution was heated to 160 1C for 72 h and then cooled to room temperature at a rate of 0.2 1 C min  1 and gave some block colorless crystals. Yield: 51%. Elemental analysis calc. (%) for C 10 H 10 O 5 Pb (1): C, 28.78; H, 2.41. Found: C, 28.47; H, 1.61. FT-IR (KBr pellet, cm  1 ): 3449s, 3059w, 3018w, 2909w, 1520s, 1396s, 1310m, 1278m, 1208m, 1175w, 1094w, 1047w, 931w, 872w, 818w, 750m, 708m, 630w, 580w. | [] | [] | ["[Pb(1,2-pda)(H 2 O)] n", "C 10 H 10 O 5 Pb"] | ["Pb(OAc) 2 \n3H 2 O--19.0 mg, 0.05 mmol"] | ["0.5 M KOH solution--adjusted to pH¼ 7"] | ["1,2-H 2 pda--9.7 mg, 0.05 mmol"] | ["160 1C"] | ["72 h"] | ["water--15 mL"]
ejic.201402269 | [Cd(phen)(μ 3 -pmdc)] n (2): The slow diffusion of a propanol solution (5 mL) of Cd(NO 3 ) 2 ·4H 2 O (0.0234 g, 0.075 mmol) over a dimethylformamide solution (20 mL) containing H 2 pmdc (0.0153 g, 0.075 mmol) and phenanthroline (0.075 mmol, 0.0136 g) gave rise to colourless X-ray quality single crystals of 2 after two weeks in 60% yield (based on metal). IR (KBr pellets): ν ˜ = 3430 (vs), 3225 (sh) [υ(O–H)], 3110 (m) [υ(C–H)], 1645 (s), 1600 (m), 1540 (m), 1515 (m) [υ as (O–C–O) + υ(C=C + C=N)], 1475 (w) [υ(C ar –C)], 1405 (m), 1375 (m), 1310 (m) [υ s (O–C–O)], 1285 (w), 1210 (w), 1110 (m), 1045 (w), 1020 (w), 995 (w) [δ ip (C–H)], 960 (w), 935 (w), 915 (w) [δ op (C–H)], 855 (w), 840 (w) [δ ring ], 815 (w), 805 (w) [δ ip (O– C–O)], 745 (m), 720 (s) [δ op (O–C–O)], 695 (s), 660 (w) [τ ring ], 515 (m), 510 (sh), 490 (sh), 465 (w) [υ(M–O + M–N)] cm –1 .C 18 H 10 CdN 4 O 4 (458.70): calcd. C 19.55, H 2.20, N 12.21, Cd 24.51; found C 46.96, H 2.42, N 12.18, Cd 24.65. | [] | [] | ["Cd(phen)(μ 3 -pmdc)"] | ["Cd(NO 3 ) 2 ·4H 2 O--0.0234 g, 0.075 mmol"] | [] | ["H 2 pmdc--0.0153 g, 0.075 mmol", "phenanthroline--0.075 mmol, 0.0136 g"] | [] | ["two weeks"] | ["propanol solution--5 mL", "dimethylformamide solution--20 mL"]
asia.201501084 | Synthesis of Cu-Br-MOF:Amixture containing CuBr (17.00 mg, 0.12 mmol), pypz (25 mg, 0.07 mmol) dissolved in DMF/H 2 Omixture (4:2 v/v), was placed in apressure tube (15 mL). The tube was properly sealed and kept at 100 8Cfor 48 h. After cooling down to room temperature, green colored X-ray quality crystals of Cu-BrMOF were obtained at the bottom of the tube. The crystals were washed with DMF.Elemental analysis:Calcd. C, 38.05%, N, 12.66%, H, 3.64%, Found:C,38.3%, N, 12.8 %, H, 3.3 %. | [] | [] | ["Cu-Br-MOF"] | ["CuBr--17.00 mg, 0.12 mmol"] | [] | ["pypz--25 mg, 0.07 mmol"] | ["100 8C"] | ["48 h"] | ["DMF/H 2 O mixture--4:2 v/v"]
15533174.2013.790437 | Preparation of Complexes Preparation of {[Ni(bda)(L 1 )(H 2 O) 2 ]·2H 2 O} n (1) The mixtures of Ni(NO 3 ) 2 .6H 2 O (0.145 g, 0.5 mmol), H 2 bdc (0.135 g, 0.5 mmol), L 1 (0.105 g, 0.5 mmol), NaOH (1 mmol, 0.04 g), and 12 mL of water were heated to 140 ◦ C for four days, and then cooled to room temperature. The green crystals were obtained in pure phase, washed with water and ethanol, and dried at room temperature (Yield: 34% based on Ni).Anal. Calcd. for C 27 H 26 NiN 4 O 9 :C, 53.23; H: 4.30; N, 9.20.Found: C, 53.26; H, 4.29; N,9.18. IR/cm –1 (KBr): 3149 (m), 1634 (m), 1421 (s), 1364 (m), 1237(m), 1160 (m), 962(m), 808(m), 793 (m). | [] | [] | ["{[Ni(bda)(L 1 )(H 2 O) 2 ]·2H 2 O} n", "C 27 H 26 NiN 4 O 9"] | ["Ni(NO 3 ) 2 .6H 2 O--0.145 g, 0.5 mmol"] | ["NaOH--1 mmol, 0.04 g"] | ["H 2 bdc--0.135 g, 0.5 mmol", "L 1--0.105 g, 0.5 mmol"] | ["140 \b0C"] | ["four days"] | ["water--12 mL"]
ejic.201501328 | IR (KBr) for 1: ν ˜ = 3393 (s), 3076 (w), 2924 (w), 1630 (s), 1585 (s), 1528 (s), 1437 (s), 1410 (s), 1369 (s), 1273 (m), 1234 (m), 1159 (m), 1119 (m), 943 (w), 880 (m), 837 (m), 785 (w), 733 (m), 702 (m), 685 (m), 610 (w), 555 (w), 478 cm –1 (m). For 2: ν ˜ = 3389 (s), 3076 (w), 2914 (w), 1634 (s), 1585 (s), 1531 (s), 1439 (s), 1410 (s), 1369 (s), 1275 (m), 1234 (m), 1159 (m), 1119 (m), 943 (w), 881 (m), 837 (m), 783 (w), 733 (m), 702 (m), 687 (m), 610 (w), 555 (w), 478 cm –1 (m). | [] | [] | ["NaN"] | [] | [] | [] | [] | [] | []
c0nj00302f | The desired acid precipitates as a pale-brown solid. Yield: 71%.1 H-NMR, d (ppm): 8.6 (s, 1H), 8.13–8.12 (d, 2H), 7.8–7.78 (d, 2H), 7.76–7.74 (d, 1H), 7.69–7.68(d, 1H), 7.35–7.29 (q, 2H).Synthesis of 4-imidazole-1-yl-benzonitile (L 4 ). This ligand was synthesized following a reported procedure. | [] | [] | ["4-imidazole-1-yl-benzonitile (L 4)"] | [] | [] | [] | [] | [] | []
b815270e | 3: As for 2, but replacing pyridine with pyrazine (0.05 mL). Yield 20%. Found (Calc.): C 33.97 (34.61), H 2.44(2.76), N 1.30 (1.44), P 6.74 (6.37), Sb 22.91 (25.06), Co 5.78 (6.06). | [] | [] | ["NaN"] | [] | ["pyrazine--0.05 mL"] | [] | [] | [] | []
j.molstruc.2012.08.038 | Found: C 42.30; H, 4.30; N, 3.77%. IR of XI (KBr cm 1 ): 3379 m, 3357 m, 3214 br.m, 2962 w, 2921 w, 2875 w, 2022 vs, 1927 vs, 1911 vs, 1594 s, 1481 m, 1460 m, 1401 s, 1352 s, 1317 w, 1280 w, 1215 w, 1187 w, 1115 w, 1104 m, 1057 m, 1037 w, 1023 w, 1003 m, 933 w, 886 w, 857 w, 806 w, 756 w, 727 br.w, 669 m, 635 s, 549 m, 536 m, 490 w, 455 m.2.1.10. C(NH 2 ) 3 L 1 (XII) HL 1 (304 mg, 1 mmol) and guanidinium carbonate (95 mg, 0.5 mmol) were dissolved in methanol (3 mL) with stirring. Crystals suitable for X-ray diffraction analysis were obtained by slow evaporation of the reaction mixture in the dark at room temperature. The product was obtained in a quantitative yield (363 mg).M.p. 198 °C. The substance is unstable at room temperature and slowly (within several weeks) turns green-brown. | [] | [] | ["C(NH 2 ) 3 L 1"] | [] | [] | ["HL 1--304 mg, 1 mmol", "guanidinium carbonate--95 mg, 0.5 mmol"] | [] | [] | ["methanol--3 mL"]
00958972.2015.1122188 | 4 2.3.2. [Zn(4-pna)(OAc) 2 ] n (2). A solution of Zn(OAc) 2 (0.045 g, 0.25 mmol) in 1 mL of DMF was added to a stirred solution of 4-pna (0.050 g, 0.25 mmol) in 1 mL of DMF. The white suspension was stirred for 1 h and 20 mL of Et 2 O was added to the mixture. The resulting white powder was collected and washed with Et 2 O (5 mL × 3). Dissolving the product in DMF and vapor diffusion of Et 2 O into the colorless solution at room temperature led to formation of colorless crystals suitable for X-ray crystallographic characterization (0.059 g, 62% yield). Anal. Calcd for C 15 H 15 N 3 O 5 Zn: C, 47.08; H, 3.95; N, 10.98. Found: C, 46.95; H, 3.86; N, 10.61. FT-IR (cm -1 ): 1680, 1590, 1513, 1397, 1335, 1309, 1284, 1212, 1193, 1125, 1086, 1056, 1025, 931, 898, 858, 839, 748, 723, 699, 676, 650, 606, 536, 504, 469, 446, 421. 2.3.3. [Cu(4-pna)(OTf) 2 (DMF) 2 ] n (3). A solution of Cu(OTf) 2 (0.089 g, 0.25 mmol) in 1 mL of DMF was added to a stirred solution of 4-pna (0.050 g, 0.25 mmol) in 1 mL of DMF. The blue solution was stirred for 1.5 h and 20 mL of Et 2 O was added to the mixture. The resulting blue solid was collected and washed with Et 2 O (5 mL × 3). Dissolving the product in DMF and vapor diffusion of Et 2 O into the blue solution at room temperature led to blue crystals suitable for Xray crystallographic characterization (0.109 g, 61.7% yield). Anal. Calcd for C 19 H 23 N 5 O 9 F 6 S 2 Cu: C, 32.28; H, 3.28; N, 9.90. Found: C, 32.67; H, 3.43; N, 9.78. FT-IR (cm -1 ): 1658, 1620, 1541, 1467, 1430, 1371, 1347, 1273, 1258, 1176, 1146, 1120, 1067, 1028, 906, 868, 830, 770, 696, 634, 617, 572, 538, 515, 408. 2.3.4. {[Zn(4-pina)(DMF) 4 ](OTf) 2 } n (4). A solution of Zn(OTf) 2 (0.090 g, 0.25 mmol) in 1 mL of DMF was added to a stirred solution of 4-pina (0.050 g, 0.25 mmol) in 1 mL of DMF. The colorless solution was stirred for 2.0 h and 20 mL of Et 2 O was added to the mixture. The resulting white oil-like solid was washed with Et 2 O (5 mL × 3). Dissolving the white powder in DMF and vapor diffusion of Et 2 O into the colorless solution at room temperature led to colorless needles suitable for X-ray crystallographic characterization (0.128 g, 59.9% yield). Anal. Calcd for C 25 H 37 N 7 O 11 F 6 S 2 Zn: C, 35.12; H, 4.36; N, 11.47. Found: C, 35.38; H, 4.19; N, 11.09. FT-IR (cm -1 ): 1695, 1643, 1593, 1504, 1419, 1378, 1333, 1245, 1222, 1157, 1113, 1066, 1027, 850, 760, 677, 635, 594, 572, 551, 516, 435. Downloaded by [University of Nebraska, Lincoln] at 09:34 24 November 2015 | ["room temperature"] | ["6 weeks"] | ["[Zn(4-pna)(OAc) 2 ] n", "[Cu(4-pna)(OTf) 2 (DMF) 2 ] n", "{[Zn(4-pina)(DMF) 4 ](OTf) 2 } n"] | ["Zn(OAc) 2 --0.045 g, 0.25 mmol", "Cu(OTf) 2 --0.089 g, 0.25 mmol", "Zn(OTf) 2 --0.090 g, 0.25 mmol"] | [] | ["4-pna--0.050 g, 0.25 mmol", "4-pina--0.050 g, 0.25 mmol"] | [] | ["1 h", "1.5 h", "2.0 h"] | ["DMF--1 mL", "Et 2 O--20 mL", "water--12.5 mL", "ethanol--12.5 mL"]
ic3011635 | IR (cm −1 ): 3315(m) ν(N−H), 3149(vw), 3122(vw) ν(C−H aromatic ), 1538(vw), 1488(w) ν(CC+CN), 1388(m), 1319(m), 1169(m), 1049(vs), 1015(vs) ν(BF 4 ), 960(s), 909(s), 863(s), 817(s), 767(w), 684(s). Anal. Calcd for C 6 H 6 AgBF 4 N 4 (fw = 328.81 g/mol): C, 21.92; H, 1.84; N, 17.04. Found: C, 22.18; H, 1.82; N, 16.80. | [] | [] | ["C 6 H 6 AgBF 4 N 4"] | ["AgBF 4--not provided"] | [] | [] | [] | [] | []
c3ce41728j | Synthesis of (4,4′-H 2 dpa) 2 [Mo 5 O 15 (1,3-O 3 PC 8 H 8 PO 3 )] (2) A solution of molybdenum( VI) oxide (0.160 g, 1.11 mmol), nickel( II) acetate tetrahydrate (0.171 g, 0.69 mmol), 4,4′dipyridylamine (0.039 g, 0.23 mmol), m-xylene diphosphonic acid (0.116 g, 0.43 mmol), H 2 O (10 mL, 556 mmol) and HF (120 μL, 3.48 mmol) at a mole ratio of 1 : 0.62 : 0.20 : 0.39 : 500 : 3.14 was stirred briefly before it was heated to 150 °C for 72 hours. The initial and final pH values were 1 and 1, respectively. Green blocks suitable for X-ray diffraction were isolated in 30% yield. IR (KBr pellet, cm −1 ): 3079(s), 1654(s), 1624(s), 1506(s), 1347(s), 1210(m), 1201(s), 1105(m), 1095(s), 977(s), 914(s), 688(s), 504(s). Anal. calcd. for C 28 H 30 Mo 5 N 6 O 21 P 2 : C, 25.3; N, 6.32; H, 2.25. Found: C, 25.4; N, 6.14; H, 2.37. | [] | [] | ["(4,4′-H 2 dpa) 2 [Mo 5 O 15 (1,3-O 3 PC 8 H 8 PO 3 )]"] | ["molybdenum( VI) oxide--0.160 g, 1.11 mmol", "nickel( II) acetate tetrahydrate--0.171 g, 0.69 mmol"] | [] | ["4,4′dipyridylamine--0.039 g, 0.23 mmol", "m-xylene diphosphonic acid--0.116 g, 0.43 mmol"] | ["150 °C"] | ["72 hours"] | ["H 2 O--10 mL, 556 mmol", "HF--120 μL, 3.48 mmol"]
j.ica.2012.06.041 | for C 19 H 18 N 2 O + 290.14. Found: (M + +H) 291.13. IR (KBr, cm 1 ): 3328(s), 3263(w), 3058(w), 3043(w), 3008(s), 2916(w), 2902(w), 2854(m), 2717(w), 1614(w), 1588(s), 1570(w), 1492(w), 1471(m), 1455(w), 1443(w), 1415(w), 1362(s), 1342(w), 1318(m), 1253(s), 1190(s), 1148(m), 1121(m), 1104(m), 1096(w), 1076(w), 1047(m), 988(m), 977(s), 930(s), 896(s), 869(w), 842(s), 801(s), 752(s), 716(w), 702(s), 667(m), 633(m), 608(m), 567(m), 543(s), 470(s). 400 MHz 1 H NMR (d (J, Hz), CDCl 3 ): 11.23 (OH, s), 8.59 (1H, d, 4.8), 7.55 (1H, d, 8.0), 7.31 (2H, d, 6.8), 7.23 (1H, t, 4.6), 7.13 (1H, t, 8.0), 7.11 (1H, d, 7.6), 6.86 (2H, t, 7.4), 6.73 (1H, t, 8.4), 4.90 (1H, s), 3.86 (2H, s), 3.42 (NH, b). 100 MHz 13 CNMR (d, CDCl 3 ): 160.3, 158.2, 149.3, 141.3, 136.8, 128.9, 128.7, 127.8, 123.0, 122.9, 122.5, 119.1, 116.5, 66.0, 50.43. Anal. Calc. for C 19 H 18 N 2 O: C, 78.59; H, 6.25; N, 9.65. Found: C, 78.34; H, 6.11; N, 9.42%. | [] | [] | ["C 19 H 18 N 2 O"] | [] | [] | [] | [] | [] | []
acs.cgd.9b00894 | 6 (vs), 1546 (vs), 1520 (vs), 1488 (vs), 1451 (vs), 1433 (sh, vs), 1397 (s), 1309 (m), 1297 (s), 1216 (m), 1178 (w), 1107 (m), 1056 (m), 1017 (m), 940 (w), 857 (m), 781 (s), 697 (m), 671 (w), 647 (w), 585 (w), 545 (m), 471 (m). Yellow needle-shaped crystals of 3b used for X-ray analysis were obtained by slow diffusion of an acetonitrile solution of 1b into a water solution of [Ag(CH 3 CN) 4 ]BF 4 in 3 days. Despite the good agreement between the patterns collected for the powders of 3a–3c, the comparison with the pattern calculated from the partial data collected for the single crystal of 3b is very lacking (Figure S5). This result can be safely attributed to the highly unstable nature of the structure of 3, that did not allow a complete single-crystal structural characterization even at low temperature. | [] | [] | ["3b"] | [] | [] | ["1b--NaN"] | [] | ["3 days"] | ["acetonitrile--NaN", "water--NaN", "[Ag(CH 3 CN) 4 ]BF 4--NaN"]
acs.inorgchem.6b01066 | 10 −2 M). After stirring the mixture for 30 min at room temperature, KOH (ca. 2 equiv) 1 M in methanol was added, and the solution was maintained at room temperature overnight. The precipitate formed was isolated by ﬁltration and washed with dichloromethane, to yield a purple powder. Yield 73% (0.10 g, 0.28 mmol); (IR) ATR 3600−3000, 2963, 2960, 1591, 1537, 1469, 1395 cm −1 ; Anal. Calcd (%) for C 16 H 24 N 4 O 2 Cu·H 2 O: C, 49.8; H, 6.8; N, 14.5. Found: C, 49.3; H, 6.8; N, 14.4. | [] | ["overnight"] | ["C 16 H 24 N 4 O 2 Cu·H 2 O"] | ["Cu--10 −2 M"] | ["KOH--ca. 2 equiv"] | [] | ["room temperature"] | ["30 min"] | ["methanol--ca. 2 equiv", "dichloromethane--not specified"]
s10904-012-9679-7 | 2.2 Synthesis A hot solution (60 °C) of acesulfame potassium salt (0.04 mol, 8.04 g) in distilled water (50 mL) was gradually added to a hot stirred solution of calcium perchlorate tetrahydrate (Ca(ClO 4 ) 2 4H 2 O; 0.02 mol, 6.2 g) in distilled water (50 mL).The mixture was stirred on a hot plate at 70 °C to dryness. The complex was extracted with absolute ethanol from the resulting precipitate, which contained both the complex and KClO 4 .The ﬁnal ethanolic solution was allowed to evaporate at room temperature for a few days and the crystals of X-ray quality were obtained. The crystal data are summarized in Table 1. | [] | ["few days"] | ["NaN"] | ["Ca(ClO 4 ) 2 \n4H 2 O--0.02 mol, 6.2 g"] | [] | ["acesulfame potassium salt--0.04 mol, 8.04 g"] | ["70 \n°C"] | [] | ["distilled water--50 mL", "absolute ethanol--NaN"]
chem.201900771 | Synthesis of 1 and 2 Compounds 1 and 2 were obtained by evaporation of deionized water solution containing Na(dca) (0.5342 g, 6.0 mmol), Mn(NO 3 ) 2 ·4H 2 O (0.7158 g, 2.0 mmol), and triethyl-(2-fluoro-ethyl)phosphonium bromide (0.4900 g, 2.0 mmol, for 1) or triethyl-(2chloro-ethyl)-phosphonium chlorine (0.4339 g, 2.0 mmol, for 2). | [] | [] | ["Compound 1", "Compound 2"] | ["Mn(NO 3 ) 2 \n4H 2 O--0.7158 g, 2.0 mmol"] | [] | ["triethyl-(2-fluoro-ethyl)phosphonium bromide--0.4900 g, 2.0 mmol", "triethyl-(2chloro-ethyl)-phosphonium chlorine--0.4339 g, 2.0 mmol"] | [] | [] | ["deionized water--not specified"]
c1dt11258a | Synthesis of [Bi 2 (mdhbqdc) 2 (ox)(dmf) 4 ](3) A mixture of Bi(NO 3 ) 3 ·5H 2 O (195 mg, 0.402 mmol), dmchddc (69 mg, 0.302 mmol) in a mole ratio of 4 : 3 were dissolved in dmf (3 mL)/CH 3 CN (3 mL) mixture solution and was sealed in a 12 mL Teﬂon-lined stainless container under the high-purity nitrogen atmosphere, which is heated to 80 ◦ C for 72 h. After cooling to room temperature, dark red block single crystals were obtained in the yield of 18% (based on dmchhddc). Anal. Calcd for C 34 H 38 Bi 2 N 4 O 24 : C, 31.30; H, 2.94; N, 4.29. Found: C, 31.01; H, 3.12; N, 4.44. IR (KBr, cm -1 ): 3434 s, 2926 w, 2373 w, 1629 s, 1505 s, 1375 s, 1201 m, 1040 m, 977 w, 778 w, 549 w. | [] | [] | ["[Bi 2 (mdhbqdc) 2 (ox)(dmf) 4 ]", "C 34 H 38 Bi 2 N 4 O 24"] | ["Bi(NO 3 ) 3 \n5H 2 O--195 mg, 0.402 mmol"] | [] | ["dmchddc--69 mg, 0.302 mmol"] | ["80 ◦ C"] | ["72 h"] | ["dmf/CH 3 CN--3 mL/3 mL"]
00958972.2012.712116 | 2.2.3. Synthesis of [Mn(L)] (3). A mixture of MnCl 2  4H 2 O (19.8 mg, 0.1 mmol), H 2 L (29.6 mg, 0.1 mmol), and NaOH (8.0 mg, 0.2 mmol) in 12 mL of water was stirred for 10 min in air, and then transferred to a 16 mL Teflon-lined stainless steel container and heated at 180  C for 3 days. After cooling to room temperature, colorless block crystals of 3 were collected by filtration and washed by water and ethanol several times with a yield of 36%. Anal. Calcd for C 16 H 10 N 2 O 4 Mn (%): C, 55.03; H, 2.89; N, 8.02; Mn, 15.73. Found (%): C, 54.86; H, 2.99; N, 7.89; Mn, 15.56. IR (KBr pellet, cm 1 ): 1621 (s), 1569 (s), 1545 (s), 1509 (s), 1453 (s), 1382 (s), 1291 (w), 1241 (w), 1185 (m), 1130 (w), 1104 (w), 967 (w), 912 (w), 871 (w), 806 (w), 775 (m), 760 (s), 740 (s), 725 (s), 679 (w), 649 (w), 593 (w), 527 (w). | [] | [] | ["[Mn(L)]", "C 16 H 10 N 2 O 4 Mn"] | ["MnCl 2  4H 2 O--19.8 mg, 0.1 mmol"] | ["NaOH--8.0 mg, 0.2 mmol"] | ["H 2 L--29.6 mg, 0.1 mmol"] | ["180 \nC"] | ["3 days"] | ["water--12 mL"]
j.ica.2014.05.016 | C 26 H 26 Cd 2 Cl 2 N 8 O 5 (826.25): C, 37.80; H, 3.15; N, 13.56 (%). Found: C, 37.59; H, 3.33; N, 13.81 (%). IR (KBr, cm -1 ): 3481(m), 3137(m), 2902(m), 1553(s), 1487(s), 1450(s), 1391(m), 1236(m), 1206(m), 1029(m), 749(m), 656(w). 2.3. Synthesis of {[Cd(glu)(imb)]·H 2 O} n (2) The preparation of 2 was similar with that of 1 except that H 2 suc was replaced by H 2 glu. Colorless crystals of 2 were collected (yield: 62% based on Cd). Anal. Calcd. for C 16 H 18 CdN 4 O 5 (458.74): C, 41.89; H, 3.92; N, 12.21 (%). Found: C, 41.29; H, 4.01; N, 12.55 (%). IR (KBr, cm -1 ): 3483(m), 3133(m), 2949(m), 1553(s), 1528(m), 1449(s), 1403(m), 1279(m), 1234(m), 1023(m), 750(s), 656(w). 2.4. Synthesis of {[Cd 2 Cl 2 (adi)(imb) 2 ]·2H 2 O} n (3) The preparation of 3 was similar with that of 2 except that H 2 glu was replaced by H 2 adi. Colorless crystals of 3 were collected (yield: 51% based on Cd). Anal. Calcd. for C 14 H 16 CdClN 4 O 3 (436.16): C, 38.55; H, 3.67; N, 12.85 (%). Found: C, 38.12; H, 3.81; N, 13.02 (%). IR (KBr, cm -1 ): 3441(m), 3130(m), 2872(m), 1542(s), 1455(m), 1281(m), 1233(m), 1088(m), 743(m), 656(w). 2.5. X-ray crystallography A suitable single crystal of each complex was carefully selected and glued to a thin glass fiber. Crystal structure determination by X-ray diffraction was performed on a Rigaku Saturn 724 CCD area detector with graphite monochromator for the X-ray source (MoK α radiation, λ | [] | [] | ["{[Cd(glu)(imb)]\bH 2 O} n", "C 16 H 18 CdN 4 O 5", "{[Cd 2 Cl 2 (adi)(imb) 2 ]\b2H 2 O} n", "C 14 H 16 CdClN 4 O 3"] | ["Cd(NO 3 ) 2--not available"] | [] | ["H 2 suc--not available", "H 2 glu--not available", "H 2 adi--not available"] | [] | [] | []
b904671b | Preparation of Cu(L 7 )(bpy) 1/2 $2dmf$H 2 O (3). A methanol solution (5 mL) of Cu(NO 3 ) 2 $3H 2 O (0.01 g, 0.04 mmol) was layered on a DMF solution (5 mL) containing H 2 L 7 (0.024 mmol, 0.01 g) and 4,4 0 -bipy (0.01 g, 0.064 mmol) in a tube. Blue crystals of 3 suitable for X-ray analysis were obtained at the junction of the layer after a few days. Elemental anal. Calcd for 3:C, 58.28; H, 5.98; N 5.67%. Found: C, 57.50; H, 5.642; N, 5.307%. | [] | [] | ["Cu(L 7 )(bpy) 1/2 $2dmf$H 2 O"] | ["Cu(NO 3 ) 2 $3H 2 O--0.01 g, 0.04 mmol"] | [] | ["H 2 L 7--0.024 mmol, 0.01 g", "4,4 0 -bipy--0.01 g, 0.064 mmol"] | [] | ["a few days"] | ["methanol--5 mL", "DMF--5 mL"]
c7dt01518f | Ligand L (23.0 mg, 0.0265 mmol) and anhydrous CoCl 2 (20.7 mg, 0.159 mmol, 6 eq) were dissolved in 96% ethanol (1 cm 3 ) in a 10 mL glass vial. Upon addition of chloroform (0.5 cm 3 ) the solution changed color from pink to dark blue. Then on the top of the vial a screw-cap was placed and lightly closed, to allow vapor diffusion. Next, the vial was placed in a 250 mL chamber filled with diethyl ether (40 mL). After two weeks dark blue parallelpiped crystals appeared. Yield with respect to the ligand: 20.4 mg (50 %). Anal. Calcd. for C 41 H 72 Cl 8 Co 4 O 20 P 4 : C, 32.22; H, 4.74. Found: C, 32.44; H, 4.59 [%]. MIR and FIR spectra are presented in Figs S9 and S10, ESI, respectively. IR tentative assignments are given in Table S3, ESI. Thermogravimetric characterization and discussion are presented in ESI (Fig. S11) Spectrally-resolved Third Harmonic Generation For wide-wavelength range THG measurements of 2-Cl powdered samples and of KDP with the same particle size (125 - 177 μm), which was used as a reference material, were placed between microscope glass slides and excited by tunable fs laser pulses from a laser system consisting of a Quantronix Integra-C regenerative amplifier operating as an 800 nm pump and a Quantronix-Palitra-FS BIBO crystal-based optical parametric amplifier. This system delivers wavelength tunable pulses of  130 fs length and was operated at the repetition rate of 1 kHz. The incident beam was directed onto the plane of sample at about 45 degrees while the detector was placed in front of the sample. Laser beam intensity was attenuated by a Glan laser polarizer and spectra of the THG emission were recorded by an Ocean Optics 2000 fiber coupled CCD spectrograph for excitation wavelengths in the range from 1125 to 1750 nm. The geometry of the experimental setup and intensity of the laser beam were exactly the same for whole experiment and all samples at a given wavelength. Unwanted excitation wavelengths that are usually present in the output of an OPA were removed using color glass filters. After setting the output wavelength (1125-1750 nm, approximately 25 nm step), the intensity of the beam was attenuated, when needed, by using polarizing optics, in order to avoid sample decomposition and white light continuum generated by femtosecond laser pulses. A different integrating time was used for coordination polymers (typically 5000-30000 ms) and for the KDP sample (500-5000 ms) in order to ensure a reliable S/N ratio. The intensity of the signal was normalized to the same time of collection. CAUTION. Work with the high-power laser brings danger to the eyes, especially in spectral range in which the beam is invisible. Adequate eye protection should be used during measurements. Other methods Powder X-ray diffraction (PXRD) patterns of the coordination polymers were measured on a PANanalytical X’Pert diffractometer equipped with a Cu-K  radiation source (  =1.54182 Å). Elemental analysis was performed using a CE Instruments CHNS 1110 elemental analyzer. Magnetic susceptibility down to 1.7 K at field of 30 mT was measured with a Quantum Design SQUID magnetometer. Thermogravimetric analysis (TGA) and differential thermal analysis (DTA) were conducted using a Setaram SETSYS 16/18 thermoanalyzer in the range 20-800 °C at a heating rate 5 °C/min in flowing 80% nitrogen-20% oxygen atmosphere. Diffuse reflectance spectra (DRS) were obtained on a Cary 500 spectrophotometer in the range 200-2000 nm using BaCO 3 as a reference. The absorption spectra were calculated from the Kubelka-Munk function: F(R) = (1-R) 2 /2R = K/S, where R is the diffuse reflectance, K is the molar absorption coefficient, and S is the scattering coefficient. Mid-infrared (MIR) and farinfrared (FIR) spectra were obtained on a VERTEX 70V FT-IR spectrometer (Bruker Optik GmbH, Ettlingen, Germany) in attenuated total reflection (ATR) measurement mode at room temperature. 1 H, and 31 P{ 1 H} NMR spectra were recorded on Jeol JNM-ECZ 400S Research FT NMR spectrometer (JEOL Ltd., Tokyo, Japan) operating at 400 and 162 MHz, respectively. 13 C{ 1 H} spectrum was recorded with the use of Bruker Avance 600 spectrometer operating at 151 MHz. Conclusions The structural, topological and spectrally-resolved THG properties of centrosymmetric O h , T d -cobalt(II) tetraphenylmethane-based coordination polymer, belonging Page 7 of 9 Dalton Transactions Dalton Transactions Accepted Manuscript Published on 14 June 2017. Downloaded by University of California - San Diego on 14/06/2017 14:00:18. View Article Online DOI: 10.1039/C7DT01518F | [] | [] | ["Co(TPM)Cl 2 ] n"] | ["CoCl 2--20.7 mg, 0.159 mmol, 6 eq"] | [] | ["L--23.0 mg, 0.0265 mmol"] | [] | ["two weeks"] | ["96% ethanol--1 cm 3", "chloroform--0.5 cm 3", "diethyl ether--40 mL"]
cg200416y | Synthesis of [Co 2 (OA)(dpe)(H 2 O) 2 ] (4). The preparation of 4 was similar to that of 3 except that dpe (18.2 mg, 0.1 mmol) instead of bpe was used and the Teflon container was heated at 140 °C for 3 days. Reddishpurple platelet crystals of 4 were obtained in 52% yield after washing by water and ethanol several times. Anal. Calcd. for C 28 H 20 Co 2 N 2 O 11 :C 49.58; H 2.97; N 4.13; found: C 49.52; H 3.04; N 4.24%. IR (KBr pellet, cm 1 ): 3407(m), 3044(m), 1667(m), 1612(s), 1588(m), 1565(s), 1501(m), 1427(m), 1408(s), 1309(m), 1284(m), 1138(m), 1066(w), 1025(w), 980(w), 964(w), 954(w), 919(w), 857(m), 826(m), 799(w), 783(w), 768(w), 733(w), 714(w), 659(w), 623(w), 603(w), 551(w). | [] | [] | ["[Co 2 (OA)(dpe)(H 2 O) 2 ] (4)"] | [] | [] | ["dpe--18.2 mg, 0.1 mmol"] | ["140 °C"] | ["3 days"] | []
j.molstruc.2016.12.075 | Colorless crystals of 3 were obtained in 5 days and collected by ﬁltration, washed with water, and then dried in air. 83% yield (based on sdi). Anal. calcd (%): C, 25.32; H, 2.46; N, 9.85. Found (%): C, 25.22; H, 2.50; N, 9.99. IR (KBr, cm 1 ): 3442 (m), 3140 (m), 3113 (w), 1654 (m), 1577 (m), 1491 (m), 1384 (m), 1299 (m), 1207 (m), 1170 (m), 1065 (m), 1040 (w), 937 (w), 855 (w), 752 (w), 720 (m), 643 (m), 618 (m), 573 (m).2.3. X-ray crystallography The crystallographic diffraction data for 1e3 were obtained on a Siemens Smart CCD single-crystal X-ray diffractometer, with a graphite monochromatic Mo-Ka radiation ( l ¼ 0.71073 Å) at 293 K. | [] | [] | [] | [] | [] | [] | [] | ["5 days"] | []
ejic.201700662 | [Ag 3 (HL3-3) 2 (ClO 4 ) 3 ] n (2-ClO 4 ): A mixture of HL3-3 (6.7 mg, 0.03 mmol), AgClO 4 (12.4 mg, 0.06 mmol), and CH 3 OH (3 mL) was sealed in an 8 mL hard-glass tube, which was heated in an oven at 120 °C for 72 h and then slowly cooled to room temperature at a rate of –5 °C h –1 . Colorless crystals were obtained. Yield: 38 % (based on ligand). C 26 H 20 Ag 3 N 8 Cl 3 O 12 (1066.45): calcd. C 29.28, H 1.89, N 10.51; found C 29.31, H 1.91, N 10.55. IR data (KBr): ν ˜ = 3305 (w), 3133 (w), 3080 (w), 1605 (m), 1462 (s), 1380 (s), 1090 (vs), 984 (m), 800 (s), 698 (s), 620 (s) cm –1 . | [] | [] | ["[Ag 3 (HL3-3) 2 (ClO 4 ) 3 ] n (2-ClO 4 )", "C 26 H 20 Ag 3 N 8 Cl 3 O 12"] | ["AgClO 4--12.4 mg, 0.06 mmol"] | [] | ["HL3-3--6.7 mg, 0.03 mmol"] | ["120 °C"] | ["72 h"] | ["CH 3 OH--3 mL"]
c8dt05136d | Synthesis of [LiCo(btb)(dmf) 2 ]·2DMF (5dmf). [Li 2 Co 2 (piv) 6 (py) 2 ] (25 mg, 0.03 mmol) was dissolved in 2 mL of DMF and 4 mL of CH 3 CN were added. Then 2 mL of H 3 btb (53 mg, 0.12 mmol) DMF solution was added. The resultant mixture was sealed in a glass tube and heated up to 100C (1C/min) and kept at 100C for 24 hours. Big violet transparent crystals were filtered off and dried in air (yield 30 mg, 0.038 mmol, 65% based on the starting complex). Anal (%). Found: C, 58.3; H, 5.9; N, 6.9. Calculated for C 39 H 43 CoLiN 4 O 10 : C, 59.0; H, 5.5; N, 7.0. IR (KBr, cm –1 ): 1664 s, 1602 s, 1522 s, 1389 s, 1251 w, 1180 w, 1100 w, 1003 m, 851 m, 785 s, 709 w, 660 w, 469 m. Li:Co ratio found 1.14 : 1. | [] | [] | ["[LiCo(btb)(dmf) 2 ]·2DMF", "C 39 H 43 CoLiN 4 O 10"] | ["Li 2 Co 2 (piv) 6 (py) 2--25 mg, 0.03 mmol"] | [] | ["H 3 btb--53 mg, 0.12 mmol"] | ["100°C"] | ["24 hours"] | ["DMF--2 mL", "CH 3 CN--4 mL"]
j.molstruc.2004.08.001 | [Zn(bpndc)(phen)(H 2 O)] n (2). A mixture of Zn(CH 3 COO) 2 $2H 2 O (0.022 g, 0.1 mmol), H 2 bpndc (0.027 g, 0.1 mmol), phen$H 2 O (0.02 g, 0.1 mmol), 0.028 ml Et 3 N and 5 ml deionized water was sealed in a Teﬂon-lined stainless vessel (25 ml) and heated at 140 8C for 72 h under autogenous pressure, and then cooled slowly to room temperature. Colourless and plate-like single crystals were obtained by ﬁltration, washed with deionized water and ethanol, and dried in air. Yield: 0.028 g (52.6%) Anal. Calc. for C 27 H 18 N 2 O 6 Zn (%): C, 60.93; H, 3.38; N, 5.27; Found (%): C, 60.72; H, 3.59; N, 5.16. IR data (KBr pellet, cm K1 ): 3373(s), 1655(s), 1598(s), 1545(m), 1519(m), 1431(w), 1386(s), 1339(s), 1304(m), 1275(m), 1128(w), 1106(w), 933(w), 847(w), 813(w), 788(w), 729(m), 640(w), 494(w). | [] | [] | ["[Zn(bpndc)(phen)(H 2 O)] n", "C 27 H 18 N 2 O 6 Zn"] | ["Zn(CH 3 COO) 2 $2H 2 O--0.022 g, 0.1 mmol"] | [] | ["H 2 bpndc--0.027 g, 0.1 mmol", "phen$H 2 O--0.02 g, 0.1 mmol"] | ["140 8C"] | ["72 h"] | ["Et 3 N--0.028 ml", "deionized water--5 ml"]
zaac.201300493 | 2.2 Synthesis of Complexes 2.2.1 Synthesis of Cd(bim) 2 (L1) 2 (1) A solution of Cd(CH 3 COO) 2 ·2H 2 O (27.0 mg, 0.1 mmol) in MeOH (6 mL) was added to an EtOH solution (4 mL) containing benzimidazole (23.6 mg, 0.2 mmol) and 2-methyl-2-phenoxypropanoic acid (HL1) (36 mg, 0.2 mmol), under continuous stirring. The solution was stirred for about 2 h at room temperature, the solution became turbid, then a few drops of conc. ammonia was added till the solution became completely clear. The clear solution was filtered into the test tube, after several days colorless crystals formed, which was filtered off, washed with EtOH, and dried under vacuum to afford 57 mg of the product. | [] | ["several days"] | ["Cd(bim) 2 (L1) 2"] | ["Cd(CH 3 COO) 2 ·2H 2 O--27.0 mg, 0.1 mmol"] | ["conc. ammonia--few drops"] | ["benzimidazole--23.6 mg, 0.2 mmol", "2-methyl-2-phenoxypropanoic acid (HL1)--36 mg, 0.2 mmol"] | ["room temperature"] | ["about 2 h"] | ["MeOH--6 mL", "EtOH--4 mL"]
chem.201204275 | TlACHTUNGTRENNUNG(OC 4 F 9 ): A solution of HOC 4 F 9 (4.91 g, 20.80 mmol) in CH 2 Cl 2 was cooled to 78 8 C by using a dry ice/acetone bath and flushed with N 2 . | [] | [] | ["TlACHTUNGTRENNUNG(OC 4 F 9 )"] | [] | [] | ["HOC 4 F 9--4.91 g, 20.80 mmol"] | ["-78 8 C"] | [] | ["CH 2 Cl 2--NaN"]
c2ce25677k | Preparation of [Cd(5-HO-1,3-BDC)(bimb)] n (4). To a 10 mL Pyrex glass tube was added CdCl 2 ?2.5H 2 O (24 mg, 0.1 mmol), 5-OH-1,3-H 2 BDC (18 mg, 0.1 mmol), bimb (28 mg, 0.1 mmol) and 3 mL of H 2 O. After the pH value was adjusted to 4.8 by addition of HNO 3 (0.01 M, 10 mL), the tube was sealed and heated in an oven to 170 uC for 1 d and then cooled to ambient temperature at the rate of 5 uCh 21 to form colorless crystals of 4, which were washed with water–methanol and dried in air.Yield: 25 mg (43% yield based on Cd). Anal. calcd for C 26 H 18 CdN 4 O 5 : C 53.95; H 3.13; N 9.68. Found: C 54.04, H 3.20, N 9.24. IR (KBr, cm 21 ): 3272 (w), 1617 (s), 1580 (s), 1520 (s), 1419 (s), 1365 (s), 1272 (s), 1060 (s), 820 (s), 720 (s), 647 (s), 520 (m), 430 (m).Preparation of {[Cd 2 (H 2 O) 2 (5-NO 2 -1,3-BDC) 2 (bimb) 2 ]?2H 2 O} n (5). Compound 5 was prepared as colorless crystals in a similar manner to that described for 1, using CdCl 2 ?2.5H 2 O (24 mg, 0.1 mmol), 5-NO 2 -1,3-H 2 BDC (22 mg, 0.1 mmol), bimb (28 mg, 0.1 mmol) and 3 mL of H 2 O. Yield: 19 mg (37% yield based on Cd). Anal. Calcd. for C 34 H 28 Cd 2 N 6 O 16 : C 40.78; H 2.82; N 8.39. | [] | [] | ["[Cd(5-HO-1,3-BDC)(bimb)] n", "C 26 H 18 CdN 4 O 5"] | ["CdCl 2 ?2.5H 2 O--24 mg, 0.1 mmol"] | [] | ["5-OH-1,3-H 2 BDC--18 mg, 0.1 mmol", "bimb--28 mg, 0.1 mmol"] | ["170 uC"] | ["1 d"] | ["H 2 O--3 mL"]
zaac.200700503 | Anal. Calc. for C 10 H 8 ClCuN 2 (1): C, 47.07; H, 3.16; N, 10.98 %; Found: C, 46.69; H, 2.91; N, 10.82 %. IR /cm ⫺1 : 3070 w, 1593 w, 1569 w, 1465 m, 1389 m, 1341 m, 1249 w, 1185 w, 1036 m, 941 w, 920 w, 820 w, 787 s, 695 vs, 659 w. | [] | [] | ["C 10 H 8 ClCuN 2 "] | [] | [] | [] | [] | [] | []
cg201369g | (H 3 O + )[Co(L m‑OH ) 2 ](2). This complex was synthesized in a similar manner with an identical scale as discussed for compound 1. Yield: 0.24 g (52%). Anal. Calcd for H 3 O + ·C 38 H 26 CoN 6 O 8 ·6H 2 O: C, 51.90; H, 5.01; N, 9.08. found: C, 52.05; H, 5.12; N, 8.73.1 H NMR (300 MHz, DMSO-d 6 ): δ 6.08 (d, J = 7.56 Hz, 2H, H 11 ), 6.14 (s, 2 H, H 9 ), 6.23 (d, J = 8.0 Hz, 2 H, H 13 ), 6.59 (t, J = 7.9 Hz, 2 H, H 12 ), 7.49 (d, J = 7.7 Hz, 2 H, H 3 and H 5 ), 7.88 (t, J = 7.3 Hz, 1 H, H 4 ).13 C NMR (300 MHz, DMSO-d 6 ): δ 111.44 (C 9 ), 113.29 (C 13 ), 117.25 (C 11 ), 123.47 (C 3 and C 5 ), 128.84 (C 12 ), 139.53 (C 8 ), 146.61 (C 4 ), 156.46 (C 2 and C 6 ), 157.03 (C 10 ), 166.95 (C 7 ). FT-IR (KBr, cm −1 ): ν 3417 (OH), 1602 (CO). Absorption spectrum (DMF, λ max ,nm(ε,M −1 cm −1 ): 642 (15), 469 (sh, 270), 304 (sh, 220). Conductivity (DMF, ∼1 mM solution at 298 K): Λ M =60Ω −1 cm 2 mol −1 . MS (EI + , m/z): calcd 776.10, found 777.05 [M + Na] + . | [] | [] | ["(H 3 O + )[Co(L m‑OH ) 2 ]", "H 3 O + ·C 38 H 26 CoN 6 O 8 ·6H 2 O"] | ["NaN"] | [] | ["NaN"] | [] | [] | ["NaN"]
c4dt02322f | Syntheses of 1–4. At room temperature, a solution of AgNO 3 (0.2 mmol) in 5 mL of CH 3 CN was carefully layered above a solution of 2-ppds (0.1 mmol) in DMF (5 mL). Pale brown crystals of 1 were obtained after a few weeks. Yield (22%, based on 2-ppds). Anal. Calcd for C 22 H 18 Ag 2 N 8 O 6 S 2 : C, 34.30; H, 2.36; N, 14.55%. Found: C, 34.37; H, 2.26; N, 14.75%. IR (KBr, cm −1 ): 1669 (m), 1579 (s), 1542 (w), 1471 (w), 1419 (w), 1369 (w), 1218 (s), 1035 (s), 1007 (w), 801 (w), 772 (w), 638 (s), 557 (m). | [] | [] | ["1", "C 22 H 18 Ag 2 N 8 O 6 S 2"] | ["AgNO 3--0.2 mmol"] | [] | ["2-ppds--0.1 mmol"] | ["room temperature"] | ["a few weeks"] | ["CH 3 CN--5 mL", "DMF--5 mL"]
ic0605367 | [Ni(SCN) 2 (acrylH) 2 ]‚1/2(benz[a]anthracene) (2). To methanol solution (100 mL) in which NiCl 2 ‚6H 2 O (0.18 g, 0.76 mmol) was suspended was added KSCN (0.15 g, 1.54 mmol) was added with vigorous stirring, and the mixture was refluxed for 1 h. After the precipitated KCl was filtered off, trans-3-(4-pyridyl)propenoic acid (0.30 g, 1.51 mmol) was added to the solution. The solution was left for 24 h at room temperature, and benz[a]anthracene was then added. Green crystals of 2 were obtained after slow evaporation of the solvent over a period of a few weeks at room temperature. The crystals were collected, washed with methanol, and dried in the air. Mp: >330 °C (dec). Anal. Calcd for C 27 H 20 N 4 O 4 S 2 Ni: C, 55.21; H, 3.41; N, 9.54. Found: C, 55.31; H, 3.51; N, 9.48. | [] | [] | ["[Ni(SCN) 2 (acrylH) 2 ]‚1/2(benz[a]anthracene)", "C 27 H 20 N 4 O 4 S 2 Ni"] | ["NiCl 2 ‚6H 2 O--0.18 g, 0.76 mmol"] | ["benz[a]anthracene--1/2"] | ["KSCN--0.15 g, 1.54 mmol", "trans-3-(4-pyridyl)propenoic acid--0.30 g, 1.51 mmol"] | ["refluxed", "room temperature"] | ["1 h", "24 h"] | ["methanol--100 mL"]
s10870-010-9747-1 | (1) in 85% yield. Melting point: 155 °C. Anal. Calc. for C 4 H 4 Cl 2 HgN 4 S 4 (%): C, 9.46; H, 0.79; N, 11.03; S. 25.25.Found (%): C, 9.26; H, 0.83; N, 11.44; S. 24.88. The combined ﬁlterate was stayed a few days to get colorless single crystals (2) in 5% yield. Melting point: 183 °C. | [] | ["a few days"] | ["C 4 H 4 Cl 2 HgN 4 S 4"] | [] | [] | [] | [] | [] | []
j.jssc.2017.02.015 | 4 room temperature at a rate of 5 °C/h. Colorless block crystals of 1 were obtained in 47 % yield based on H 2 L. Anal. Calcd (%) C 54 H 40 N 2 O 13 Zn 2 : C, 61.44; H, 3.82; N, 2.65 %. Found: C, 61.37; H, 3.87; N, 2.69%. IR (KBr, cm -1 ): 3433 (br), 3062 (m), 2795 (m), 2497 (w), 1589 (s), 1470 (m), 1440 (m), 1346 (s), 1096 (w), 1025 (w), 895 (w), 801 (s), 727 (m), 663 (w), 574 (w), 525 (w). [Zn 2 L 2 (phen)] n ·nH 2 O (2) A mixture of H 2 L (0.15 mmol, 0.057 g), phen (0.25 mmol, 0.050 g), Zn(Ac) 2 ·2H 2 O (0.40 mmol, 0.088 g) and 12 mL H 2 O was placed in a 25mL Teflon-lined stainless steel container, heated to 180 °C for 72 h, and then cooled to room temperature at a rate of 5 °C/h. Colorless block crystals of 2 were obtained in 45 % yield based on H 2 L. Anal. Calcd (%) C 56 H 42 N 2 O 13 Zn 2 : C, 62.18; H, 3.91; N, 2.59 %. Found: C, 62.25; H, 3.86; N, 2.56%. IR (KBr, cm -1 ): 3429 (br), 2891 (w), 2026 (w), 1604 (s), 1515 (m), 1386 (s), 1299 (w), 1227 (s), 1173 (m), 1144 (w), 1103 (w), 996 (m), 862 (m), 841 (m), 787 (m), 757 (w), 725 (m), 658 (w). [ZnL(phen)(H 2 O)] n (3) A mixture of H 2 L (0.15 mmol, 0.057 g), phen (0.25 mmol, 0.050 g), Zn(Ac) 2 ·2H 2 O (0.40 mmol, 0.088 g) and 12 mL H 2 O was placed in a 25 mL Teflon-lined stainless steel container, heated to 160 °C for 72 h, and then cooled to room temperature at a rate of 5 °C/h. Colorless block crystals of 3 were obtained in 62 % yield based on H 2 L. Anal. calcd (%) C 68 H 52 N 4 O 14 Zn 2 : C, 63.18; H, 4.10; N, 4.38 %. Found: C, 63.22; H, 4.02; N, 4.31%. IR (KBr, cm -1 ): 3445 (br), 2025 (w), 1607 (s), 1556 (w), 1400 (s), 1299 (w), 1226 (m), 1171 (w), 996 (w), 842 (w), 784 (m), 755 (m), 697 (m), 657 (m). [Zn 3 L 3 (4,4’-bipy)] n (4) The synthesis procedure of 4 was analogous to that of 2, except that phen was replaced by 4,4′-bipy (0.25 mmol, 0.048 g). Colorless block crystals of 4 were obtained in 36 % yield based on H 2 L. Anal. Calcd (%) For C 76 H 56 N 2 O 8 Zn 3 : C, 61.62; H, 3.81; N, 1.89 %. Found: C, 61.56; H, 3.88; N, 1.92 %. IR (KBr, cm -1 ): 3444 (br), 2026 (w), 1606 (s), 1560 (m), 1509 (w), 1399 (s), 1311 (w), 1243 (m), 1170 (m), 1144 (w), 1103 (w), 1001 (w), 784 (m), 753 (w), 699 (w), 657 (w). [Zn 2 L 2 (4,4’-bipy) 2 ][Zn 2 L 2 (H 2 O) 2 ] n ·2nH 2 O (5) | [] | [] | ["[ZnL·H 2 O] n", "C 54 H 40 N 2 O 13 Zn 2"] | ["Zn(NO 3 ) 2 ·6H 2 O--29.7 mg, 0.1 mmol", "Zn(Ac) 2 ·2H 2 O--0.40 mmol, 0.088 g"] | [] | ["L--18.1 mg, 0.1 mmol", "H 2 L--0.15 mmol, 0.057 g"] | ["85 °C", "180 °C", "160 °C", "room temperature"] | ["3 days", "72 h", "72 h", "72 h"] | ["DMF--4 mL", "H 2 O--4 mL"]
hc.21046 | 2-Mercapto-1,3,4-thiadiazole (0.118 g, 1 mmol), sodium ethoxide (0.068 g, 1 mmol), and Me 2 SnCl 2 (0.438 g, 2 mmol) were added to the solution of benzene (20 mL), continuing the reaction for 12 h at 40 ◦ C. The solid was recrystallized from ether, and colorless crystals were formed. Yield: 68%. mp 171–173 ◦ C. Anal. Found: C 20.37, H 3.95, N 5.58. Calcd for C 16 H 36 N 4 O 4 S 4 Sn 4 : C 20.19, H 3.81, N 5.89. IR (KBr, cm −1 ): ν(S C N) 1553, ν(C S) 966, ν(O Sn O) 652, ν(Sn N) 439.1 H NMR (CDCl 3 , ppm): δ 8.36 (s, 2H, CH N), 0.95 (s, 24H, Sn CH 3 , 2 J 119 Sn 1 H = 84.2Hz); 13 CNMR (CDCl 3 . ppm): 165.1 (C S Sn), 152.4 (CH N), 14.2 (Sn CH 3 , 1 J 119 Sn 13 C = 615 Hz). | [] | [] | ["2-Mercapto-1,3,4-thiadiazole"] | ["Me 2 SnCl 2--0.438 g, 2 mmol"] | [] | ["sodium ethoxide--0.068 g, 1 mmol", "2-Mercapto-1,3,4-thiadiazole--0.118 g, 1 mmol"] | ["40 ◦ C"] | ["12 h"] | ["benzene--20 mL"]
s0277-5387(01)00965-2 | Found: C, 38.60; H, 4.02; N, 3.57; U, 32.17. Calc. for C 24 H 30 N 2 O 10 U: C, 38.70; H, 4.06; N, 3.75; U, 31.97%.TG/DTA (°C) 134 (−21.2% endo, −2 phenyl= 21.0%), 251 (−50.2% exo, −cation-ligand =50.0%), 487 (38.3% exo, UO 3 =38.4%). IR (KBr disk) w (cm −1 ): 3466 s (br), 1598 s, 1569 w, 1550 s, 1406 s, 1381 m, 1333 w, 1264 m, 909 vs, 794 m, 735 s, 697 m. | [] | [] | ["C 24 H 30 N 2 O 10 U"] | [] | [] | [] | [] | [] | []
ejic.201101289 | Synthesis of Compounds 1–9 [Tb(PIDC)(H 2 O) 4 ]·H 3 PIDC·4H 2 O (1): H 3 PIDC (0.5 mmol, 0.115 g) was added to H 2 O (10 mL). Then 0.02 m aq. NaOH was added to the mixture until H 3 PIDC just dissolved. Tb(NO 3 ) 3 (0.4 mmol, 0.137 g) was added to H 2 O (10 mL) to form the Tb(NO 3 ) 3 aqua. These two solutions were mixed in the reactor and then sodium oxalate (0.8 mmol, 0.095 g) was added to the reactor and the mixture was stirred for 4 h at 80 °C. The resulting reaction mixture was cooled to room temperature and filtered. The filtrate was allowed to slowly concentrate at room temperature and after one month pink crystals of 1 were obtained in a yield of 5% based on Tb(NO 3 ) 3 . Main IR signals (KBr): ν ˜ = 3451 (br. s), 3109 (w), 1712 (s), 1605 (s), 1491 (w), 1447 (m), 1353 (m), 1246 (w), 1131 (w), 982 (w), 799 (m), 738 (m) cm –1 .C 20 H 33 N 6 O 19 Tb (820.43): calcd. C 29.28, H 4.05, N 10.24; found C 29.12, H 4.21, N 10.09. | [] | ["one month"] | ["[Tb(PIDC)(H 2 O) 4 ]·H 3 PIDC·4H 2 O", "C 20 H 33 N 6 O 19 Tb"] | ["Tb(NO 3 ) 3--0.4 mmol, 0.137 g"] | [] | ["H 3 PIDC--0.5 mmol, 0.115 g", "sodium oxalate--0.8 mmol, 0.095 g"] | ["80 \nC"] | ["4 h"] | ["H 2 O--10 mL"]
j.molstruc.2014.01.039 | 2.5. Synthesis of [Ag(L 3 ) 2 ](PF 6 )CH 3 OH A methanol solution (2 mL) of L 3 (28 mg, 0.12 mmol) was carefully layered onto an aqueous solution (2 mL) of AgPF 6 (15 mg, 0.06 mmol). Colorless crystals of [Ag(L 3 ) 2 ](PF 6 )CH 3 OH formed at the interface in 2 days in a 62% yield based on the silver(I) salt. | [] | [] | ["[Ag(L 3 ) 2 ](PF 6 )CH 3 OH"] | ["AgPF 6--15 mg, 0.06 mmol"] | [] | ["L 3--28 mg, 0.12 mmol"] | [] | ["2 days"] | ["methanol--2 mL", "aqueous solution--2 mL"]
j.ica.2014.02.029 | 2.3. Synthesis of [Cu 2 (atr) 2 (H 2 O) 2 (cit)] n (2) To a methanol solution (5.0 mL) containing atr (25.2 mg, 0.3 mmol), H 4 cit (20.9 mg, 0.1 mmol), and triethylamine (40.4 mg, 0.4 mmol) was slowly added an aqueous solution (5.0 mL) of Cu(NO 3 ) 2 6H 2 O (48.4 mg, 0.2 mmol) with constant stirring. The resulting mixture was ﬁltered after further stirring for half an hour. Blue block-shaped crystals suitable for X-ray diffraction were grown by slow evaporation of the ﬁltrate within a week. Yield: 67% based on Cu II salt. Anal. Calc. for C 10 H 16 N 8 O 9 Cu 2 : C, 23.13; H, 3.10; N, 21.57. Found: C, 23.11; H, 3.10; N, 21.56%.FT-IR (KBr, cm 1 ): 3442 (br), 1636 (s), 1362 (s), 1222 (w), 1125 (m), 1062 (m), 1007 (m), 936 (m), 858 (m), 761 (s), 620 (m), 501 (w), 438 (w). | [] | [] | ["[Cu 2 (atr) 2 (H 2 O) 2 (cit)] n"] | ["Cu(NO 3 ) 2 ?6H 2 O--48.4 mg, 0.2 mmol"] | ["triethylamine--40.4 mg, 0.4 mmol"] | ["atr--25.2 mg, 0.3 mmol", "H 4 cit--20.9 mg, 0.1 mmol"] | [] | ["within a week"] | ["methanol solution--5.0 mL", "aqueous solution--5.0 mL"]
b810121c | {[Zn 2 (pypz)(tp) 2 ]$H 2 O} n (5$Zn). ACH 3 OH (5 mL) solution of Zn(NO 3 ) 2 $6H 2 O (29.7 mg, 0.1 mmol) was carefully layered onto aCH 3 CN/H 2 O (6 mL, v/v ¼ 1/1) solution of pypz (35.8 mg, 0.1 mmol) and H 2 tp (16.6 mg, 0.1 mmol). Colorless block crystals were obtained after ca. two weeks in 28% yield (11.7 mg, based on zinc nitrate). Anal. Calcd. for C 37 H 32 N 6 O 9 Zn 2 (5$Zn): C, 53.19; H, 3.86; N, 10.06%. Found: C, 53.01; H, 3.74; N, 10.29%. | [] | [] | ["{[Zn 2 (pypz)(tp) 2 ]$H 2 O} n", "C 37 H 32 N 6 O 9 Zn 2 (5$Zn)"] | ["Zn(NO 3 ) 2 $6H 2 O--29.7 mg, 0.1 mmol"] | [] | ["pypz--35.8 mg, 0.1 mmol", "H 2 tp--16.6 mg, 0.1 mmol"] | [] | ["two weeks"] | ["CH 3 OH--5 mL", "CH 3 CN--6 mL", "H 2 O--6 mL"]
c2ce06625d | Synthesis of 9-SA silver complex (1): The colorless crystals of 1 (9-SA: silver complex) were grown by layering an acetonitrile solution of silver nitrate over an aqueous solution of 9-SA and crystals were obtained within two weeks. The same complex was also obtained by using silver triﬂate and silver perchlorate as conﬁrmed by X-ray crystallography.HRMS characterization of complex 1 was carried out in both ESI(+) and ESI() modes which shows the polymeric structure (Table S1†).Elemental analysis (C 7 H 10 AgN 5 O 4 S as monohydrate): calculated C, 22.84; H, 2.74; N, 19.02; found C, 22.78; H, 2.51; N, 18.33%. | [] | [] | ["9-SA silver complex", "C 7 H 10 AgN 5 O 4 S"] | ["silver nitrate--NaN", "silver triﬂate--NaN", "silver perchlorate--NaN"] | [] | ["9-SA--NaN"] | [] | [] | ["acetonitrile--NaN", "water--NaN"]
c2ce25912e | Preparation of {[Mn(p-OHPhHIDC)(H 2 O) 2 ]?H 2 O} n (2) A mixture of MnCl 2 ?2H 2 O (32.2 mg, 0.2 mmol), p-OHPhH 3 IDC (49.4 mg, 0.2 mmol), and CH 3 CN/H 2 O (3 : 4, 7 mL), Et 3 N (0.056 mL, 0.4 mmol) were sealed in a 25 mL Teflon-lined bomb and heated at 160 uC for 96 h. The reaction mixture was then allowed to cool to room temperature at a rate of 10 uCh 21 .Colorless flake-shaped crystals of 2 were collected, washed with distilled water, and dried in air (52% yield based on Mn). Anal.Scheme 1 Syntheses of complexes 1–7 This journal is ß The Royal Society of Chemistry 2012 CrystEngComm, 2012, 14, 7382–7397 ¦ 7383 Downloaded by University of Regina on 20/04/2013 02:17:46. Published on 13 August 2012 on http://pubs.rsc.org ¦ doi:10.1039/C2CE25912E View Article Online Calcd for C 11 H 12 N 2 O 8 Mn: C, 37.20; H, 3.41; N, 7.89%. Found: C, 37.48; H, 3.25; N, 7.63%. IR (cm 21 , KBr): 3376 (w), 2946 (w), 1615 (s), 1567 (m), 1496 (s), 1421 (s), 1357 (s), 1266 (s), 1181 (s), 1113 (s), 973 (m), 815 (s), 742 (s), 525 (s), 446 (w).Preparation of {[Cd 2 (p-OHPhHIDC) 2 (phen) 2 ]?H 2 O} n (3) A mixture of Cd(NO 3 ) 2 ?4H 2 O (30.8 mg, 0.1 mmol), p-OHPhH 3 IDC (24.7 mg, 0.1 mmol), phen (19.8 mg, 0.1 mmol), and CH 3 CH 2 OH/H 2 O (3 : 4, 7 mL), Et 3 N (0.056 mL, 0.4 mmol) were sealed in a 25 mL Teflon-lined bomb and heated at 160 uC for 72 h. The reaction mixture was then allowed to cool to room temperature at a rate of 10 uCh 21 . Colorless flake-shaped crystals of 3 were collected, washed with distilled water, and dried in air (65% yield based on Cd). Anal. Calcd for C 46 H 28 N 8 O 11 Cd 2 : C, 50.52; H, 2.58; N, 10.25%. Found: C, 50.85; H, 2.75; N, 10.04%. IR (cm 21 , KBr): 3357 (w), 2683 (w), 1953 (w), 1704 (m), 1273 (w), 1168 (m), 1101 (w), 842 (s), 751 (s), 726 (s), 518 (s). | [] | [] | ["{[Mn(p-OHPhHIDC)(H 2 O) 2 ]?H 2 O} n", "C 11 H 12 N 2 O 8 Mn"] | ["MnCl 2 ?2H 2 O--32.2 mg, 0.2 mmol"] | ["Et 3 N--0.056 mL, 0.4 mmol"] | ["p-OHPhH 3 IDC--49.4 mg, 0.2 mmol"] | ["160 \nC"] | ["96 h"] | ["CH 3 CN/H 2 O--7 mL"]
acs.cgd.6b00921 | {[M 2 (thf) 4 ][Fe 2 (SC 6 H 4 S) 4 ]} n [M = Na (4), M = K (5)]. The reactions were carried out following the procedure used for preparing compound 1 but using [Fe 2 (CO) 6 (μ-SC 6 H 4 S)] instead and K 2 CO 3 for compound 5 .Polymers4 and 5 were obtained by crystallization in wet thf/n- heptane (1/1). Compound 4 (trace amounts) and compound 5 (170 mg, 45.4%). Anal. Calcd (Found) for C 40 H 48 Fe 2 K 2 O 4 S 8 , 5:C, 46.23 (46.64); H, 4.66 (4.62) and S, 24.68 (23.70). | [] | [] | ["{[M 2 (thf) 4 ][Fe 2 (SC 6 H 4 S) 4 ]} n [M = Na (4), M = K (5)]"] | ["[Fe 2 (CO) 6 (μ-SC 6 H 4 S)]--not specified", "K 2 CO 3--not specified"] | [] | [] | [] | [] | ["thf--not specified", "n-heptane--not specified"]
b706071h | The synthesis procedures of 2, 3, 4, 5 are similar to that for 1 except that benzene-1,3-dicarboxylic acid, and benzene-1,4dicarboxylic acid replaced benzene-1,2-dicarboxylic acid and Dpdq replaced Dpq, respectively. However, we have not obtained enough of 2 for properties investigation by repeating many times.[Zn(L 3 )(Dpq)(H 2 O)] 2 (3). Yield: y40%. Anal. Calcd. for C 44 H 28 N 8 O 10 Zn 2 : C, 55.07; H, 2.94; N, 11.68%. Found: C, 55.21; H, 2.69; N, 11.36%; IR (KBr, cm 21 ): 3346s, 3079m, 1575s, 1506w, 1479m, 1400s, 1385s, 1367w, 1210m, 1082s, 843s, 812m, 754s, 734s, 669m, 545m. | [] | [] | ["[Zn(L 3 )(Dpq)(H 2 O)] 2", "C 44 H 28 N 8 O 10 Zn 2"] | [] | [] | [] | [] | [] | []
ic048204u | [Zn 2 (HPO 3 ) 2 (C 14 H 14 N 4 )] (5). Hydrothermal treatment of zinc acetate dihydrate (65.9 mg, 0.3 mmol), phosphorous acid (49.2 mg, 0.6 mmol), sodium hydroxide (20.0 mg, 0.5 mmol), 1,3-bis(imidazol-1-ylmethyl)benzene (107.1 mg, 0.45 mmol), and distilled water (6 mL) for 10 days at 125 °C yields a block crystalline product. Yield: 77% on the basis of zinc source. FT-IR (cm -1 ): 3122 (w), 2358 (m), 1534 (m), 1516 (m), 1438 (w), 1277 (w), 1231 (w), 1189 (s), 1135 (s), 1109 (s), 1082 (s), 1022 (s), 1007 (s), 952 (m), 847 (m), 826 (m), 817 (m), 767 (m), 747 (m), 715 (m), 670 (w). Anal. Calcd for C 14 H 16 N 4 O 6 P 2 Zn 2 : C, 31.79; H, 3.05; N, 10.59.Found: C, 31.89; H, 3.33; N, 10.35.Crystallographic Analyses. Low-temperature (100 K) singlecrystal X-ray diffraction measurements for compounds 1-5 were collected on a Oxford Diffraction Xcalibur2 diffractometer equipped with the Enhance X-ray source and a Sapphire 2 CCD detector. | [] | [] | ["[Zn 2 (HPO 3 ) 2 (C 14 H 14 N 4 )]", "C 14 H 16 N 4 O 6 P 2 Zn 2"] | ["zinc acetate dihydrate--65.9 mg, 0.3 mmol"] | [] | ["1,3-bis(imidazol-1-ylmethyl)benzene--107.1 mg, 0.45 mmol"] | ["125 \nC"] | ["10 days"] | ["distilled water--6 mL"]
j.ica.2015.03.020 | 2.2. Synthesis of Cu[(rac-N-benzyl-Asp)(benzylamine)(H 2 O)] (1) Complex 1 was synthesized from a mixture of cuprous chloride (0.059 g, 0.6 mmol), fumaric acid (0.023 g, 0.2 mmol), benzylamine (0.066 mL, 0.2 mmol), and H 2 O (0.7 mL), which was sealed in a Pyrex tube and heated to 140 °C for 69 h, followed by cooling to room temperature at 20 °C/h. The solution pH values before and after the reaction were 5 and 4, respectively. The product was ﬁltered, and blue ribbon-shaped crystals were obtained. The yield of the product, 1, was 26%, based on copper. The products were stable in air and water, and were insoluble in common solvents such as ethanol, DMF, acetone, THF, but soluble in hydrazine, HCl and HNO 3 . EDS analysis conﬁrmed the presence of Cu. The elemental analyses gave the following results: Obsd. (wt%) (C, 52.74; N, 6.89; H, 5.50), calcd (C, 52.74; N, 6.83; H, 5.41). IR (KBr): 3423m(br), 3259m, 3062w, 2925w, 2854w, 1624s, 1600s, 1497w, 1455w, 1406m, 1387m, 1357w, 1325w, 1302w, 1264w, 1215w, 1124w, 1075w, 1042w, 1007w, 890w, 849w, 807w, 756w, 702m, 664w, 622w, 604w, 579w, 525w cm 1 . | [] | [] | ["Cu[(rac-N-benzyl-Asp)(benzylamine)(H 2 O)]", "Complex 1"] | ["cuprous chloride--0.059 g, 0.6 mmol"] | [] | ["fumaric acid--0.023 g, 0.2 mmol", "benzylamine--0.066 mL, 0.2 mmol"] | ["140 °C"] | ["69 h"] | ["H 2 O--0.7 mL"]
j.poly.2016.06.047 | KL1, Yield: 0.26 g, 75%. IR (KBr, cm -1 ): 1330 ν(C=N), 1076 ν(C-S). 1 H NMR (300.40 MHz, CDCl 3 , δ, ppm): 7.18-7.10 (m, 5H, -C 6 H 5 ), 6.91-6.60 (s, 3H, -C 6 H 3 CH 2 O 2 ), 5.84 (s, 2H, CH 2 C 6 H 3 O 2 ), 5.29-5.20 (s, 4H, -CH 2 C 6 H 3 CH 2 O 2 , -CH 2 C 6 H 5 ), 13 C { 1 H} NMR (75.45 MHz, CDCl 3 , δ, ppm): 215.95 (CS 2 ), 147.00, 146.27, 138.47, 132.44 (-C 6 H 5 ), 128.42, 127.62, 126.91, 121.01 (-C 6 H 3 CH 2 O 2 ), 108.30 (-CH 2 C 6 H 3 CH 2 O 2 ), 53.94 (-CH 2 C 6 H 5 , -CH 2 C 7 H 5 O 2 ). KL2, Yield: 0.24 g, 73%. IR (KBr, cm -1 ): 1304 ν(C=N), 1016 ν(C–S). 1 H NMR (300.40 MHz, CDCl 3 , δ, ppm): 8.10-7.39 (m, 4H, -C 6 H 4 ), 6.28-6.22 (m, 3H, C 4 H 3 O), 5.55 (s, 2H, CH 2 C 4 H 3 O), 5.37 (s, 2H -CH 2 C 6 H 5 NO 2 ). 13 C { 1 H} NMR (75.45 MHz, CDCl 3 , δ, ppm): 216.69 (CS 2 ), 152.12, 147.39, 146.08, 141.80, 128.10, 123.09 (-C 6 H 5 ), 110.41-107.73 (C 4 H 3 O), 54.08 (-CH 2 C 6 H 4 NO 2 ), 47.74 (-CH 2 C 4 H 3 O). KL3, Yield: 0.21 g, 68%. IR (KBr, cm -1 ): 1271 ν(C=N), 1065 ν(C-S). 1 H NMR (300.40 MHz, CDCl 3 , δ, ppm): 7.48-7.07 (m, 4H, C 6 H 4 ), 6.33-6.22 (m, 3H, -C 4 H 3 O), 5.38 (s, 2H, CH 2 C 4 H 3 O), 5.30 (s, 2H -CH 2 C 6 H 4 F). 13 C { 1 H} NMR (75.45 MHz, CDCl 3 , δ, ppm): 216.20 (CS 2 ), 152.08, 141.73, 134.73, 129.35, 129.26, 114.88 (C 6 H 5 ), 110.44-107.93 (-C 4 H 3 O), 53.03 (-CH 2 C 6 H 5 F), 46.83 (-CH 2 C 4 H 3 O). KL4, Yield: 0.23 g, 70%. IR (KBr, cm -1 ): 1285 ν(C=N), 1070 ν(C-S). 1 H NMR (300.40 MHz, CDCl 3 , δ, ppm): 7.48-7.23 (m, 4H, -C 6 H 4 ), 6.33-6.22 (m, 3H, -C 4 H 3 O), 5.39 (s, 2H, CH 2 C 4 H 3 O), 5.29 (s, 2H -CH 2 C 6 H 4 Cl). 13 C { 1 H} NMR (75.45 MHz, CDCl 3 , δ, ppm): 216.44 (CS 2 ), 152.11, 141.65, 137.75, 130.82, 129.13, 127.89 (-C 6 H 4 ), 110.35–110.83 (-C 4 H 3 O), 53.04 (-CH 2 C 6 H 5 Cl), 46.83 (-CH 2 C 4 H 3 O). KL5, Yield: 0.34 g, 72%. IR (KBr, cm -1 ): 1300 ν(C=N), 1084 ν(C–S). 1 H NMR (300.40 MHz, CDCl 3 , δ, ppm): 7.29-7.10 (m, 5H, -C 6 H 5 ), 7.06-7.03 (m, 4H, -C 6 H 4 ), 5.24 (s, 2H, CH 2 C 6 H 5 ), 5.24 (s, 2H -CH 2 C 6 H 4 ). 13 C { 1 H} NMR (77.00 MHz, CDCl 3 , δ, ppm): 216.20 (CS 2 ), 141.27, 138.32, 138.19, 130.71 (-C 6 H 5 ),130.15, 129.90, 128.63, 127.15, 126.71, 122.20 (-C 6 H 4 ), 54.65 (-CH 2 C 6 H 5 ), 53.95 (-CH 2 C 6 H 4 Cl). 2.3.2. Complexes 1-5 1, Yield: 0.31 g, 83%. M.p.: 196-200 °C. Anal. calcd. for C 32 H 28 O 4 N 2 S 4 Cd: C 51.57, H 3.79, N 3.76, S 17.17. Found: C 51.35, H 3.66, N 3.55, S 17.02. IR (KBr, cm -1 ): 1494 ν(C=N), 1040 ν(C-S). 1 H NMR (300.40 MHz, CDCl 3 , δ, ppm): 7.33-7.25 (m, 10H, -C 6 H 5 ), 6.92-6.74 (s, 6H, -C 6 H 3 CH 2 O 2 ), 5.91 (s, 4H, -CH 2 C 6 H 3 O 2 ), 5.16-5.05 (s, 4H, -CH 2 C 6 H 3 CH 2 O 2 , | [] | [] | ["KL1", "KL2", "KL3", "KL4", "KL5", "Complexes 1-5"] | [] | [] | [] | [] | [] | []
j.poly.2020.114430 | 1000(w), 872(w), 854(m), 792(m), 744(m), 713(w), 692(m), 634(w), 579(w), 471(w).2.4. Synthesis of {[Zn(H 2 CpIDC)(tib)]∙4H 2 O]} n (3) A mixture of Zn(NO 3 ) 2 ·6H 2 O (59 mg, 0.2 mmol), H 4 CpIDC (27 mg, 0.1 mmol), 1,3,5-tri(1H-imidazol-1-yl)benzene (27 mg, 0.1 mmol), NaOH (12 mg, 0.3 mmol) and water (10 mL) was placed in a Teflon reactor (23 mL), heated to 160 °C for 3 days and subsequently cooled to room temperature at a rate of 5 °C h –1 . Light-yellow block crystals of 3 were obtained in 37% yield based on Zn. Anal. Calcd for C 27 H 26 N 8 O 10 Zn (687.86): C, 47.13; H, 3.80; N, 16.28%. Found: C, 46.85; H, 3.21; N, 16.45%. IR (KBr, ν/cm –1 ): 3426 (m), 3138(m), 1619(s), 1515(s), 1383(s), 1319(w), 1259(m), 1181(w), 1136(w), 1111(m), 1075(m), 1017(m), 946(m), 854(m), 793(w), 725(m), 683(w), 651(m), 551(w), 451(w). | [] | [] | ["{[Zn(H 2 CpIDC)(tib)]∙4H 2 O]} n", "C 27 H 26 N 8 O 10 Zn"] | ["Zn(NO 3 ) 2 \n6H 2 O--59 mg, 0.2 mmol"] | ["NaOH--12 mg, 0.3 mmol"] | ["H 4 CpIDC--27 mg, 0.1 mmol", "1,3,5-tri(1H-imidazol-1-yl)benzene--27 mg, 0.1 mmol"] | ["160 °C"] | ["3 days"] | ["water--10 mL"]
j.ica.2010.05.031 | • C, C ...• N), 450m, 385w, 313s t (Sn–Cl), 293s, 264sh t (Sn–C), 232m, 193m.1 H NMR (CD 3 OD, 293 K): d, 6.67 (s, 2H, CH 2Btm ), 7.37 (m, 3H, Sn–C 6 H 5 ), 7.84 (m, 2H, Sn–C 6 H 5 ), 8.07 (s, 2H, CH Btm ), 8.84 (s, 2H, CH Btm ).1 H NMR (DMSO-d 6 , 293 K): d, 6.5s, 6.6s (br, 2H, CH 2Btm ), 7.2–7.5 (m, 2H, Sn–C 6 H 5 ), 8.0, 8.1, 8.8, 8.9 (s br, 2H, CH Btm ). | [] | [] | [] | [] | [] | [] | [] | [] | []
cg9012763 | The final pH value was approximately 5-5.5. Colorless crystals of 4 were collected in 52.6%. Elemental analyses calcd for C 26 H 22 CdN 2 O 7 (586.86): C, 53.21; H, 3.77; N, 4.77. Found: C, 53.43; H, 3.40; N, 4.73%. IR (cm -1 ): 1597 (s), 1548 (m), 13849 (s), 1247 (s), 1171 (m), 1012 (m), 783 (s), 674 (w), 592 (s). | [] | [] | ["C 26 H 22 CdN 2 O 7"] | ["NaN--NaN"] | [] | ["NaN--NaN"] | [] | [] | ["NaN--NaN"]
cg201159z | solvent (6 mL, v/v: 1/2). Then, aqueous NH 3 solution (25%, 0.5 mL) was dropped into the mixture to give a clear solution under ultrasonic treatment. The resultant solution was allowed to evaporate slowly in darkness at room temperature for several days to give yellow crystals of 4 (yield, 26%, based on silver). Anal. calcd (found) for AgC 7 H 6 N 3 O 2 : C, 30.91 (30.66); H, 2.22 (2.25); N, 15.45 (14.81) %. IR (KBr): ν (cm −1 ) = 3460 (s), 2210 (w), 1268 (m), 1569 (m), 1495 (w), 1457 (w), 1414 (w), 1269 (s), 746 (w), 493 (w).{[Ag(o-abn) 2 ]·PF 6 } n (5). A mixture of Ag 2 O (23 mg, 0.1 mmol), o-abn (48 mg, 0.4 mmol), and NH 4 PF 6 (33 mg, 0.2 mmol) was stirred in methanol−ethanol mixed solvent (6 mL, v/v: 1/2). Then, aqueous NH 3 solution (25%, 0.5 mL) was dropped into the mixture to give a clear solution under ultrasonic treatment. The resultant solution was allowed to evaporate slowly in darkness at room temperature for several days to give colorless crystals of 5 (yield, 50%, based on silver). | [] | [] | ["{[Ag(o-abn) 2 ]·PF 6 } n", "AgC 7 H 6 N 3 O 2"] | ["Ag 2 O--23 mg, 0.1 mmol"] | ["NH 4 PF 6--33 mg, 0.2 mmol"] | ["o-abn--48 mg, 0.4 mmol"] | [] | [] | ["methanol−ethanol mixed solvent--6 mL, v/v: 1/2", "aqueous NH 3 solution--25%, 0.5 mL"]
j.molstruc.2013.08.027 | Anal. Calcd. for C 38 H 30 CoN 6 O 5 : C 64.32, H 4.26 N 11.84%; Found: C64.45, H 4.20, N 11.76%.2.2.9. Preparation of {Cd(L2) 2 (NO 3 ) 2 2H 2 O} n (5) A mixture of Cd(NO 3 ) 2 4H 2 O (6 mg, 0.024 mmol), L2 (3 mg, 0.006 mmol), and water (3 mL) was sealed in a 1-cm in diameter glass tube. The mixture was heated at 150 °C for 3 d and then cooled to room temperature at a rate of 5 °C/h. Colorless crystals were obtained in 70% yield (based on L2). IR (KBr pellet, cm 1 ): 3416(br. s), 3143(w), 1609(s), 1540(m), 1499(m), 1385(s), 1307(s), 1201(m), 1014(m), 816(s), 748(s). Anal. Calcd. for C 76 H 60CdN 14 O 8 : C 64.75, H 4.29 N 13.91%; Found: C 65.22, H 4.55, N 13.50%.2.2.10. Preparation of [Ni(L2) 2 (H 2 O) 2 ](ClO 4 ) 2 3H 2 O (6) A mixture of Ni(ClO 4 ) 2 6H 2 O (8 mg, 0.024 mmol), L2 (3 mg, 0.006 mmol), and water (3 mL) was sealed in a 1-cm in diameter glass tube. The mixture was heated at 150 °C for 3 d and then cooled to room temperature at a rate of 5 °C/h. Light blue crystals were obtained in 30% yield (based on L2). IR (KBr pellet, cm 1 ): 3415(br. s), 1638(s), 1616(s), 1384(s), 1121(s), 1024(vs), 466(s).Anal. Calcd. for C 76 H 66 Cl 2 N 12 NiO 13 : C 61.47, H 4.48 N 11.32%; Found: C61.25, H 4.60, N 11.53%. | [] | [] | ["{Cd(L2) 2 (NO 3 ) 2 2H 2 O} n", "[Ni(L2) 2 (H 2 O) 2 ](ClO 4 ) 2 3H 2 O"] | ["Cd(NO 3 ) 2 4H 2 O--6 mg, 0.024 mmol", "Ni(ClO 4 ) 2 6H 2 O--8 mg, 0.024 mmol"] | [] | ["L2--3 mg, 0.006 mmol"] | ["150 °C", "150 °C"] | ["3 d", "3 d"] | ["water--3 mL"]
ic800394g | Found: C, 46.0; H, 3.70.Synthesis [Zn 2 L 2 (DMSO) 2 ] · 1.6H 2 O, 2. A solution of Zn(NO 3 ) 2 · 6H 2 O (0.0168 g, 0.0563 mmol, in 3 mL of MeOH) was mixed with a solution of LH 2 (0.0151 g, 0.0564 mmol, in 2 mL of DMSO).The resulting mixture was ﬁltered through Celite into a vial that was then inserted into a larger vial containing 30 mL of a 0.015 M solution of Et 3 N in MeOH/DMSO (1:1 by volume). The larger vial was sealed and left undisturbed for 14 days. Off-white crystals of 2 were collected, washed with MeOH/DMSO (1:1 by volume), and air-dried (yield: 4.4 mg, 18% based on Zn(NO 3 ) 2 · 6H 2 O). Anal.Calcd for Zn 2 C 36 H 31.2 O 11.6 S 2 : C, 51.23; H, 3.70. Found: C, 51.37; H, 3.46.X-ray Crystallographic Analysis. X-ray quality single crystals of 1 and 2 were obtained as described in the sections above. All crystals were mounted on the tip of a MiTeGen MicroMount. All single-crystal X-ray diffraction data were collected on a Nonius Kappa-CCD diffractometer with Mo KR radiation (λ ) 0.71073 Å), operating at 50 kV and 30 mA, at 150 K controlled by an Oxford Cryostream 700 series low temperature system. The data integration and absorption correction were performed with the DENZO-SMN package. | [] | [] | ["[Zn 2 L 2 (DMSO) 2 ] · 1.6H 2 O", "Zn 2 C 36 H 31.2 O 11.6 S 2"] | ["Zn(NO 3 ) 2 · 6H 2 O--0.0168 g, 0.0563 mmol, in 3 mL of MeOH"] | [] | ["LH 2--0.0151 g, 0.0564 mmol, in 2 mL of DMSO"] | [] | ["14 days"] | ["MeOH--3 mL", "DMSO--2 mL", "Et 3 N in MeOH/DMSO (1:1 by volume)--30 mL of a 0.015 M solution"]
ic9704851 | Ammonium Complex of 1. Anal. Calcd for C 44 H 48 O 10 NH 4 PF 6 ‚0.25(CH 2 Cl 2 ‚EtOH): C, 57.63; H, 5.84; N, 1.50. Found: C, 57.68; H, 5.86; N, 1.57.1 H NMR (CDCl 3 ): δ [7.06, 7.26, 7.41 br, 4H, NH 4 + ], 6.71 (s, 4H, Qu H), 6.67 (s, 4H, Ar H), 5.30 (s, trace quantity, CH 2 Cl 2 ), 4.35 (s, 4H, OCH 2 ) (partially coincident), 4.32 (q, 3 J ) 7.1 Hz, 4H, CH 2 CH 3 ), 4.17 (d, 2 J ) 13.0 Hz, 4H, ArCH 2 Qu, H ax ), 3.72 (q, 3 J ) 6.9 Hz, trace quantity, CH 2 ethanol), 3.06 (d, 2 J ) 13.0 Hz, 4H, ArCH 2 Qu, H eq ), 1.34 (t, 3 J ) 7.2 Hz, 6H, CH 2 CH 3 ), 1.25 (t, 3 J ) 6.9 Hz, trace quantity, CH 3 ethanol), 0.99 (s, 18H, (CH 3 ) 3 C). | [] | [] | ["Ammonium Complex of 1"] | [] | [] | [] | [] | [] | ["CH 2 Cl 2 ‚EtOH--0.25"]
chem.200900037 | Synthesis of 1·2 EtOH: Following the same procedure as the synthesis of 1·2MeOH, except that MeOH was replaced by EtOH. This afforded 1·2EtOH as blue, rodlike crystals. Yield: 30.3 mg, 82%; IR (KBr): v˜ = 3230 (s), 3138 (m), 2931 (s), 2857 (m), 2361 (w), 1650 (s), 1610 (s), 1565 (s), 1531 (m), 1478 (w), 1450 (w), 1371 (s), 1313 (s), 1252 (m), 1193 (m), 1118 (m), 1049 (m), 793 (m), 713 (m), 651 (m), 593 (w), 523 cm 1 (w); elemental analysis calcd (%) for C 32 H 44 Cu 2 N 4 O 8 : C 51.95, H 5.99, N 7.57; found: C 51.11, H 5.91, N 7.52. | [] | [] | ["1·2 EtOH", "C 32 H 44 Cu 2 N 4 O 8"] | [] | [] | [] | [] | [] | ["EtOH--not specified"]
j.jssc.2007.06.022 | 2.2. Syntheses of compounds 1, 2 and 3 Compound 1 was synthesized by employing mild hydrothermal method. A mixture of In(NO 3 ) 3  4H 2 O (0.1416 g, 0.38 mmol), 40% H 2 SeO 4 solution (0.40 mL, 1.55 mmol), 2,2 0 -bipyridine (0.2025 g, 1.30 mmol) in 2 mL of distilled water was sealed in an autoclave equipped with a Teﬂon liner (23 mL) and heated at 100 1C for 5 days. The initial and ﬁnal pH values of the solution did not show any appreciable change and were close to 2.0. After cooling over 24 h, colorless block-shaped crystals of 1 were collected as the major products in ca. 55% yield (based on In). Elemental analysis for C 20 H 24 In 2 N 4 O 16 Se 3 :In 21.16, Se 21.83, C 22.97, H 2.45, N 5.30%. Calc.: In 22.02, Se 22.71, C 23.03, H 2.32, N 5.37%. IR (KBr, cm 1 ): 3744(w), 3574(m ), 3410(br), 3115(w), 1653(w) 1610(w), 1598(s), 1567(w), 1495(w), 1478(m), 1443(s), 1322(w), 1251(w), 1162(w), 1062(w), 1032(m), 1021(w), 943(s), 924(s), 873(vs), 838(s), 772(s), 730(m), 660(w), 490(m), 417(m). | [] | ["24 h"] | ["C 20 H 24 In 2 N 4 O 16 Se 3"] | ["In(NO 3 ) 3  4H 2 O--0.1416 g, 0.38 mmol"] | ["40% H 2 SeO 4 solution--0.40 mL, 1.55 mmol"] | ["2,2 0 -bipyridine--0.2025 g, 1.30 mmol"] | ["100 \nC"] | ["5 days"] | ["distilled water--2 mL"]
j.poly.2015.02.025 | 2.3. Preparation of {[Cd(bpp)(2Me-Glu)(OH 2 )]2H 2 O} n (2) An aqueous solution (4 ml) containing 2-methylglutaric acid (1 mmol, 146 mg) and cadmium(II) nitrate tetrahydrate (1 mmol, 308 mg) was placed at the bottom of a test tube. Then a methanolic solution (4 ml) of bpp (1 mmol, 198 mg) was dropped slowly. The tube was covered with paraﬁlm and left at room temperature. | [] | [] | ["{[Cd(bpp)(2Me-Glu)(OH 2 )]2H 2 O} n"] | ["cadmium(II) nitrate tetrahydrate--1 mmol, 308 mg"] | [] | ["2-methylglutaric acid--1 mmol, 146 mg", "bpp--1 mmol, 198 mg"] | [] | [] | ["aqueous solution--4 ml", "methanolic solution--4 ml"]
ja305267m | Anal. Calcd for Ni(C 12 H 8 N 4 O)(H 2 O) 3 (CH 3 OH) (NiBDP_OH) (M w = 369 g/mol): C, 42.31; H, 4.92; N, 15.18. Found: C, 41.99; H, 4.81; N, 15.39. IR (nujol): 3579(s), 1619(w), 1577(s), 1269(w), 1222(w), 1175(w), 1147(w), 1064(s), 955(s), 866(w), 843(w), 813(w), 722(w) cm −1 .General Procedure for ZnBDP_X (X = H, NO 2 ,NH 2 , OH) Preparation. H 2 BDP_X (0.5 mmol) was dissolved in DMF (10 mL) in a 50 mL Schlenk ﬂask and heated to 60 °C. Zn(CH 3 COO) 2 ·2H 2 O (0.5 mmol) was then added to the solution under stirring. The mixture was allowed to react for 5 h at reﬂux. After being cooled to room temperature, the white solid was collected by ﬁltration, washed with methanol (3 × 10 mL), and dried under vacuum. Yields typically fall in the 50−70% range, depending on the amount of entrapped solvent and on the performan ces of the ﬁltration processes, heavily conditioned by the crystal sizes. | [] | [] | ["Ni(C 12 H 8 N 4 O)(H 2 O) 3 (CH 3 OH) (NiBDP_OH)", "NiBDP_OH"] | ["Zn(CH 3 COO) 2 \b2H 2 O--0.5 mmol"] | [] | ["H 2 BDP_X--0.5 mmol"] | ["60 \bC", "reflux"] | ["5 h"] | ["DMF--10 mL", "methanol--3 \b10 mL"]
j.molstruc.2020.127801 | To the triphenyllead chloride, (1 mmol, 0.48 g) dissolved in 15 mL dichloromethane, sodium hydrosulﬁde, (1 mmol, 0.06 g) suspended in 10 mL methanol was added in dropwise manner and the mixture was stirred under inert atmosphere for 5 h at room temperature. The solution was ﬁltered and evaporated to dryness and then residue was dissolved in dichloromethane and methanol mixture (1:1 V/V) to obtain yellow coloured single crystals of 1 in 3e4 days. Yield: 71% (0.35 g). M.W. 471.61; Calcd for 1 (%): C 45.84, H 3.42, S 6.80, Pb 43.94; Found: C 46.12, H 3.43, S 7.01, Pb 43.44. | [] | ["3-4 days"] | ["triphenyllead chloride"] | ["triphenyllead chloride--1 mmol, 0.48 g"] | [] | ["sodium hydrosulfide--1 mmol, 0.06 g"] | ["room temperature"] | ["5 h"] | ["dichloromethane--15 mL", "methanol--10 mL"]
j.molstruc.2020.129027 | 6 appreciable change in pH was noted after the reaction. The final product, containing blue block crystals, were collected by vacuum filtration washing thoroughly with deionized water and dried at ambient conditions (Yield 78% based on Cu). The phase purity of the as-synthesized I was confirmed from powder X-ray diffraction pattern. Elemental analysis calcd (%): C 17.09, H 4.66, N 4.98; found: C 17.23, H 4.58, N 4.82. Synthesis of [C 4 N 2 H 12 ][Cu 3 (hedp) 2 (H 2 O) 4 ], II Cu(NO 3 ) 2 .3H 2 O (0.242 g, 1 mmol), piperazine (0.172 g, 2 mmol) and hedp solution (0.48 mL, 2 mmol) were dispersed in 10 mL of deionized water. The resulting solution was stirred for 1 h at room temperature, sealed in 23 mL Teflon-lined stainless steel autoclave and heated at 125 o C for 72 h under autogenous pressure. After slow cooling to room temperature, blue colour needle-like crystals were obtained by vacuum filtration washing thoroughly with deionized water and dried at ambient conditions. The initial and final pH of the reaction mixture was constant at 6 (Yield 85% (based on Cu). The phase purity of the as-synthesized II was confirmed from powder X-ray diffraction pattern. Elemental analysis calcd (%): C 12.72, H 3.74, N 3.71; found: C 12.84, H 3.69, N 3.78. Synthesis of [C 6 N 2 H 18 ] [Cu 3 (hedp) 2 ].4H 2 O, III A mixture of Cu(NO 3 ) 2 .3H 2 O (0.242 g, 1 mmol), 1,6-DAH (0.233 g, 2 mmol) to this hedp solution (0.48 mL, 2 mmol) was dispersed in a solution of 10 mL of deionized water. The resulting solution was stirred for about 1 h at room temperature, sealed in 23 mL Teflon-lined stainless steel autoclave and heated at 125 o C for 72 h and then increased temperature 180 o C for 24 h under autogenous pressure. The final product containing blue colour needle-like crystals were collected after filtration and dried at ambient conditions. The pH of the initial reaction mixture was 6 and it was also constant after the reaction (Yield 76% (based on Cu). The phase purity of the as-synthesized III was confirmed from powder X-ray diffraction pattern. Elemental analysis calcd (%): C 15.29, H 4.36, N 3.56; found: C 15.38, H 4.28, N 3.63. 2.3. Single-Crystal Structure Determination. The single-crystal data were collected on a Bruker AXS smart Apex CCD diffractometer at 293(2) K. The X-ray generator was operated at 50 kV and 35 mA using Mo Kα (λ = 0.71073 Å) radiation. Data were collected with a ω scan width of 0.3 o A total of 606 frames were collected at three different settings of φ (0, 90, and 180 o ), keeping the sample-to-detector distance fixed at 6.03 cm and the detector position (2θ) fixed at -25 o . The data were reduced using SAINTPLUS, 37 and an empirical absorption correction was applied using the SADABS program. | [] | [] | ["[C 4 N 2 H 12 ][Cu 3 (hedp) 2 (H 2 O) 4 ]", "[C 6 N 2 H 18 ] [Cu 3 (hedp) 2 ].4H 2 O"] | ["Cu(NO 3 ) 2 .3H 2 O--0.242 g, 1 mmol", "Cu(NO 3 ) 2 .3H 2 O--0.242 g, 1 mmol"] | [] | ["piperazine--0.172 g, 2 mmol", "1,6-DAH--0.233 g, 2 mmol"] | ["room temperature", "125 o C for 72 h, then increased temperature to 180 o C for 24 h"] | ["1 h", "1 h"] | ["deionized water--10 mL"]
zaac.201100104 | [Zn 3 (L) 2 (BIMB) 2 ]·5H 2 O (2): A mixture of Zn(CH 3 COO) 2 ·2H 2 O (0.30 mmol, 0.066 g), H 3 L (0.20 mmol, 0.063 g), BIMB (0.40 mmol, 0.084 g), NaOH (0.60 mmol, 0.024 g), and H 2 O (15 mL) was stirred for 30 min in air. The mixture was transferred and sealed in a Teflon reactor (25 mL) and heated at 160 °C for 3 days. After the mixture was cooled to room temperature at 5 °C·h −1 , colorless crystals of 2 were obtained. Yield 49.5 %, based on Zn II salts. Elemental analyses for C 56 H 48 N 8 O 19 Zn 3 (1333.25): calcd. C 50.45; H 3.63; N 8.40 %; found C 50.47; H 3.68; N 8.47. IR (KBr): ν ˜ = 3410 (m), 3131 (m), 2923 (m), 1617 (s), 1575 (s), 1529 (s), 1368 (s), 1308 (m), 1250 (m), 1128 (w), 1067 (m), 1037 (w), 834 (w), 774 (w), 732 (w), 651 (w) cm −1 . | [] | [] | ["[Zn 3 (L) 2 (BIMB) 2 ]\b5H 2 O", "C 56 H 48 N 8 O 19 Zn 3"] | ["Zn(CH 3 COO) 2 \b2H 2 O--0.30 mmol, 0.066 g"] | ["NaOH--0.60 mmol, 0.024 g"] | ["H 3 L--0.20 mmol, 0.063 g", "BIMB--0.40 mmol, 0.084 g"] | ["160 °C"] | ["3 days"] | ["H 2 O--15 mL"]
s10876-011-0377-3 | A mixture of 0.264 g (0.8 mmol) Pb(NO 3 ) 2 , 0.040 g (0.16 mmol) MAFD and 10.0 mL ethanol was sealed in a 15 mL Teﬂon-lined stainless steel autoclave, and then heated at 150 °C for 120 h. The initial and ﬁnal pH values are *6.2 and 5.5, respectively. The crystalline of 1(colorless block-shaped) was collected by vacuum ﬁltration, washed thoroughly with deionized water and dried in air (yield 18% based Scheme 1 In situ ligand synthesis 268 K.-R. Ma et al. | [] | [] | [] | ["Pb(NO 3 ) 2 --0.264 g, 0.8 mmol"] | [] | ["MAFD--0.040 g, 0.16 mmol"] | ["150 \n°C"] | ["120 h"] | ["ethanol--10.0 mL"]
00958972.2012.722628 | 2.6. Synthesis of {[Zn(g-OOCClH 3 C 6 Fc) 2 (H 2 L 1 )] .(DMF) 2 } n (5) DMF solution (4 mL) of H 2 L 1 (32 mg, 0.1 mmol) was added to a methanol solution (3 mL) of Zn(NO 3 ) 2  6H 2 O (29 mg, 0.1 mmol), and then methanol solution (3 mL) of FcC 6 H 4 ClCOONa (72 mg, 0.2 mmol) was added to the above mixture. The resulting solution was filtered to remove a small quantity of precipitation. Two days later, red crystals suitable for X-ray diffraction were obtained from the resultant red solution. | [] | [] | ["{[Zn(g-OOCClH 3 C 6 Fc) 2 (H 2 L 1 )] .(DMF) 2 } n"] | ["Zn(NO 3 ) 2 ?6H 2 O--29 mg, 0.1 mmol"] | [] | ["H 2 L 1--32 mg, 0.1 mmol", "FcC 6 H 4 ClCOONa--72 mg, 0.2 mmol"] | [] | ["Two days later"] | ["DMF solution--4 mL", "methanol solution--3 mL"]
ic4023536 | Synthesis of the Complexes [(CuL 2 ) 2 Co{dca} 2 ]·H 2 O (1), [(CuL 1 ) 2 Co{dca} 2 ] n (2a), and [(CuL 1 ) 2 Co{dca} 2 ] n (2b). The metallo-ligand [CuL 2 ] (0.744 g, 2 mmol) was dissolved in methanol (30 mL). To this solution a methanolic solution (10 mL) of cobalt perchlorate (0.365 g, 1 mmol) was added with continuous stirring. An aqueous solution (10 mL) of sodium dicyanamide (0.178 g, 2 mmol) was then added to this solution with stirring. The solution was allowed to stand in open atmosphere for slow evaporation of the solvent. The brown Xray quality single crystals of complex 1 started to appear at the bottom of the vessel in a few days. After 4 d, the crystals were isolated, washed with Et 2 O, and dried in a vacuum desiccator containing anhydrous CaCl 2 . Complexes 2a and 2b were obtained as a mixture of products following a procedure similar to that of 1, except that the metallo-ligand [CuL 1 ] (0.688 g, 2 mmol) was used instead of [CuL 2 ]. The color of complex 2a is greenish-brown, whereas complex 2b is green. The crystals for X-ray analysis and other physicochemical studies (IR and UV− visible (UV/vis) spectrosco py, powder X-ray diﬀraction (XRD), and magnetic measurements) have been separated easily by naked eye detection. | [] | [] | ["[(CuL 2 ) 2 Co{dca} 2 ]·H 2 O", "[(CuL 1 ) 2 Co{dca} 2 ] n (2a)", "[(CuL 1 ) 2 Co{dca} 2 ] n (2b)"] | ["cobalt perchlorate--0.365 g, 1 mmol"] | [] | ["CuL 2--0.744 g, 2 mmol", "CuL 1--0.688 g, 2 mmol", "sodium dicyanamide--0.178 g, 2 mmol"] | [] | ["4 d"] | ["methanol--30 mL", "water--10 mL"]
acs.organomet.5b00557 | 1 H NMR (δ, THF-d 8 , RT, 400 MHz): 0.22 (q, 2 H, CH 2 CH 3 ), 1.22 (t, 3H, CH 2 CH 3 ), 3.58 (s, 2H, CH 2 ), 7.19 and 7.25 (m and d, 5H, Ph); 13 C NMR: −1.48, 13.15, 44.63, 126.95, 128.81, 130.27, 137.71, 180.00; IR (ATR) cm −1 : 2961 (w), 2910 (vw), 2902 (vw), 1564 (s), 1409 (s), 1385 (s), 1286 (m), 704 (vs), 611 (m), 515 (m). Elemental analysis: calcd. for C 10 H 12 O 2 Zn: % C 52.12, % H 5.27, found % C 52.03, % H 5.13. | [] | [] | ["C 10 H 12 O 2 Zn"] | [] | [] | [] | [] | [] | []
s1070328414030099 | Synthesis of complex I. A mixture of H 2 O (8 mL) and CH 3 OH (8 mL) solution containing H 2 L (0.1 mmol) and Bipy (0.1 mmol) was added Mn(OAc) ⋅ 2H 2 O (0.12 mmol) in water at 80 ° C. The pH of the resulting solution was adjusted to 7 using dilute NaOH (0.1 mol/L) and kept at room temperature to prepare compound I . From that solution, pale yellow crystals suitable for Xray measurements were obtained. The yield was 50%. IR (KBr; ν , cm –1 ): 3421 v.s, 2992 m, 1618 v.s, 1502 m, 1488 v.s, 1255 v.s, 1185 s, 1012 m, 955 m, 887 m,752 m. | ["room temperature"] | [] | ["complex I"] | ["Mn(OAc) ⋅ 2H 2 O--0.12 mmol"] | [] | ["H 2 L--0.1 mmol", "Bipy--0.1 mmol"] | ["80 ° C"] | [] | ["H 2 O--8 mL", "CH 3 OH--8 mL"]
j.molstruc.2013.01.038 | 2.2. Synthesis 2.2.1. Synthesis of [Cu 2 (betd)(phen) 4 ] .15H 2 O(1) A mixture of Cu(NO 3 ) 2 3H 2 O (0.0482 g, 0.2 mmol), H 4 betd (0.0248 g, 0.1 mmol), phen (0.0396 g, 0.2 mmol) and NaOH (0.008 g, 0.2 mmol) in molar ratio 2:1:2:2, in tetrahydrofuran (THF) (5 ml) and water (5 ml) was stirred for 30 min in air, then sealed in a 25 ml Teﬂon-lined stainless steel container, which was heated to 160 °C for 72 h. After cooling to room temperature at a rate of 5°Ch 1 , the blue block crystals were obtained in ca. | [] | [] | ["[Cu 2 (betd)(phen) 4 ] .15H 2 O", "NaN"] | ["Cu(NO 3 ) 2 \n3H 2 O--0.0482 g, 0.2 mmol"] | ["NaOH--0.008 g, 0.2 mmol"] | ["H 4 betd--0.0248 g, 0.1 mmol", "phen--0.0396 g, 0.2 mmol"] | ["160 °C"] | ["72 h"] | ["THF--5 ml", "water--5 ml"]
j.ica.2013.02.036 | ·4H 2 O(1.5g, 1.2mmol), bpp(0.14 g, 0.76 mmol) was dissolved in 24 mL of distilled water at room temperature. Then sealed in a 30 mL Teflon-lined autoclave and heated at 160 0 C for 4 d. After slow cooling to room temperature, green needle-like crystals were filtered and washed with distilled water. Yield: 42.8% based on Mo. Anal.calcd. for Mo 8 C 78 N 12 H 100 O 32 : C, 37.69; H, 4.06; N, 6.76%. Found: C, 37.65; H, 4.26; N, 6.79%. IR(KBr pellet): (cm -1 ) 3057, 2927, 1603, 1502, 1423, 1197, 1001, 934, 899, 857, 684, 642. 2.2.2. Synthesis of (H 2 bpp) 2 [MO 8 O 26 (bpp)] A mixture of (NH 4 ) 6 Mo 7 O 24 ·4H 2 O (1.5g, 1.2 mmol), bpp(0.14 g, 0.76 mmol) was dissolved in 24 mL of distilled water at room temperature. Then sealed in a 30 mL Teflon-lined autoclave and heated at 140 0 C for 3d. After slow cooling to room temperature, yellow needle-like crystals were filtered and washed with distilled water. Yield: 44.3% based on Mo. Anal. Calcd. for Mo 8 C 39 N 6 H 46 O 26 : C, 26.26; H, 2.58; N, 4.71%. Found: C, 26.17; H, 2.53; N, 4.75%. IR(KBr pellet): (cm -1 ) 3434, 3046,2927, 1638, 1614, 1495, 1423, 1197, 1030, 927, 892, 839, 677, 649. 2.3. X-ray crystallographic study Single crystal X-ray data of 1 and 2 were collected on a Bruker SMART CCD diffractometer equipped with graphite monochromatized MoKa radiation (λ=0.71073Å). Semi-empirical | [] | [] | ["(NH 4 ) 6 Mo 7 O 24 ·4H 2 O", "(H 2 bpp) 2 [Mo 8 O 26 (bpp)]"] | ["(NH 4 ) 6 Mo 7 O 24 ·4H 2 O--1.5g, 1.2 mmol"] | [] | ["bpp--0.14 g, 0.76 mmol"] | ["160 \t0 C", "140 \t0 C"] | ["4 d", "3d"] | ["distilled water--24 mL"]
j.ica.2016.09.043 | 5 solution was alkaline to pH=10 with KOH. Then 4-methylphenyl-6-carboxy-2,2'-bipyridine (1.943 g, 0.0067 mol) was added and refluxed for 4 h. The filtrate was obtained and adjust pH=5.0 with HCl. The white precipitate was obtained by filtered and dried, yield: 1.80 g, 84.0%, based on 4-methylphenyl-6-carboxy-2,2'-bipyridine. Anal. Calcd. (%) for C 18 H 12 N 2 O 4 : C, 67.50; H, 3.77; N, 8.74. Found: C, 67.49; H, 3.78; N, 8.74. IR (KBr, cm -1 ): 3422(s), 2488(w), 1691(s), 1593(vs), 1384(s), 1278(s), 1190 (w), 1115(w), 1011(w), 912(vw), 857(w), 770(w), 517(vw). 2.3. Preparation of [Zn(L)] n ·2n(H 2 O) (1) A mixture of ZnCO 3 (29.95 mg, 0.05 mmol), H 2 L (16.0 mg, 0.05 mmol), H 2 ox (H 2 ox = oxalic acid) (63.3 mg, 0.05 mmol) in distilled water (10 mL) stirred for 30 min at room temperature. Then the mixture was adjusted to pH=2 with 0.5 mol L -1 HNO 3 solution and sealed in a 25 mL Teflon-lined stainless steel autoclave and maintained at 180 °C for 3 days. When cooling to room temperature at the rate of 5℃/h, transparent needle-like crystals were obtained, yield: 15.4 mg, 36.7% based on Zn. Anal. Calcd. (%) for C 36 H 28 N 4 O 12 Zn 2 (839.36): C, 51.51, H, 3.36, N, 6.67%. Found: C,51.51, H, 3.34, N,6.71%. IR (KBr, cm -1 ): 3398 (vs) , 3063 (vw), 1632 (s), 1605 (vs), 1525(s), 1482(w), 1462(w), 1436(s), 1413(s), 1381(vs), 1323(m), 1288(m), 1248(m), 1160(vw), 1119(m), 1051(m), 1025(w), 1012(m), 897(vw), 863(w), 823(m), 790(s), 764(s), 731(m), 669(vw), 637(w). 2.4. Preparation of [Zn 2 (L)(µ 2 -OH) 2 ] n ·1.5n(H 2 O) (2) The synthesis process of compound 2 was similar to 1, but just changed from pH=2 to 6. The pale yellow needle-like crystals were obtained, yield: 5.30 mg, 41.6% based on Zn. Anal. Calcd.(%) for C 18 H 15 N 2 O 7.5 Zn 2 (510.06): C, 42.38, H, 2.96, N, 5.49%. Found: C, 42.4, H, 3.01, N, 5.50%. IR (KBr, cm -1 ): 3423(w), 3055(vw), 1566(s), 1482(w), 1462(m), 1419(s), 1388(vs), 1329(s), 1251(w), 1157(w), 1077(w), 1012(w), 900(m), 863(m), 826(w), 796(w), 774(s), 717(w), 692(m), 662(m), 634(m). | [] | [] | ["[Zn(L)] n ·2n(H 2 O)", "C 36 H 28 N 4 O 12 Zn 2", "[Zn 2 (L)(µ 2 -OH) 2 ] n ·1.5n(H 2 O)", "C 18 H 15 N 2 O 7.5 Zn 2"] | ["ZnCO 3--29.95 mg, 0.05 mmol", "ZnCO 3--29.95 mg, 0.05 mmol"] | ["H 2 ox (H 2 ox = oxalic acid)--63.3 mg, 0.05 mmol"] | ["H 2 L--16.0 mg, 0.05 mmol", "4-methylphenyl-6-carboxy-2,2'-bipyridine--1.943 g, 0.0067 mol"] | ["room temperature", "180 °C"] | ["30 min", "3 days"] | ["distilled water--10 mL"]
ja808896f | Synthesis of MAMS-2. A mixture of 20 mg of Zn(NO 3 ) 2 · 6H 2 O and 10 mg of H 2 BBPDC in 1.5 mL of dimethylformamide (DMF) solvent was sealed in a Pyrex glass tube (i.d. 8 mm/o.d. 10 mm) and heated to 120 °C at a rate of 1 °C/min. After staying at 120 °C for 24 h, it was cooled to 35 °C at a rate of 0.1 °C/min. The resulting colorless crystals were washed with DMF twice to give pure MAMS-2 (Zn 2 (H 2 O) 2 (BBPDC) 2 · 3DMF, yield ) 85% based on H 3 BBPDC). The reaction was ampliﬁed to gram quantity using multiple tubes. Anal. Calcd for MAMS-2: C 55.22%, H 5.87%, N 4.29%; found: C 55.65%, H 5.39%, N 3.98%. | [] | [] | ["MAMS-2", "Zn 2 (H 2 O) 2 (BBPDC) 2 · 3DMF"] | ["Zn(NO 3 ) 2 \n6H 2 O--20 mg"] | [] | ["H 2 BBPDC--10 mg"] | ["120 °C"] | ["24 h"] | ["dimethylformamide (DMF)--1.5 mL"]
s1600536809028360 | S2. Experimental MnCl 2 .4H 2 O (0.0973 g, 0.5 mmol), 3-hydroxycinnamic acid (0.1619 g, 1 mmol), NaOH (0.0405 g, 1 mmol), 4,4′-bipy (0.1562 g, 1 mmol) and H 2 O-ethanol (4:1, 15 mL) was sealed in a 25 ml stainless-steel reactor with a Telflon liner and was heated at 433 K for 3 d, then the reactor was cooled slowly to room temperature. The solution was filtered, giving yellow single crystals suitable for X-ray analysis in yield 30%. | [] | [] | ["NaN"] | ["MnCl 2 .4H 2 O--0.0973 g, 0.5 mmol"] | [] | ["3-hydroxycinnamic acid--0.1619 g, 1 mmol", "NaOH--0.0405 g, 1 mmol", "4,4′-bipy--0.1562 g, 1 mmol"] | ["433 K"] | ["3 d"] | ["H 2 O-ethanol--4:1, 15 mL"]
s1600536807007039 | Experimental A mixture of Er(NO 3 ) 3 6H 2 O (0.461 g, 1.0 mmol), succinic acid (0.118 g, 1.0 mmol), NaOH (0.040 g, 1.0 mmol) and water (15 ml) was sealed in a Teﬂon-lined stainless steel reactor and heated at 433 K for 4 d. After the reaction system had cooled slowly to room temperature, a small quantity of pale-red crystals of (I) was isolated (yield 32%, based on Er).Crystal data [Er 2 (C 4 H 4 O 4 ) 3 (H 2 O) 2 ]H 2 O M r = 736.78 Monoclinic, C2=c a = 19.8837 (2) A ˚ b = 7.6642 (2) A ˚ c = 13.8194 (2) A ˚  = 121.50 (1)  V = 1795.7 (2) A ˚ 3 Z =4 Mo K radiation  = 9.36 mm 1 T = 273 (2) K 0.55  0.24  0.14 mm Data collection Bruker SMART CCD diffractometer Absorption correction: multi-scan (SADABS; Bruker, 2004) T min = 0.076, T max = 0.272 4673 measured reﬂections 1696 independent reﬂections 1632 reﬂections with I >2(I) R int = 0.030 Reﬁnement R[F 2 >2(F 2 )] = 0.025 wR(F 2 ) = 0.066 S = 1.08 1696 reﬂections 141 parameters H atoms treated by a mixture of independent and constrained reﬁnement  max = 1.04 e A ˚ 3  min = 1.89 e A ˚ 3 Table 1 Selected bond lengths (A ˚ ). | [] | [] | ["Er 2 (C 4 H 4 O 4 ) 3 (H 2 O) 2", "Er(NO 3 ) 3 \n6H 2 O"] | ["Er(NO 3 ) 3 \n6H 2 O--0.461 g, 1.0 mmol"] | ["NaOH--0.040 g, 1.0 mmol"] | ["succinic acid--0.118 g, 1.0 mmol"] | ["433 K"] | ["4 d"] | ["water--15 ml"]
j.poly.2006.01.030 | 2.2. Synthesis 2.2.1. [Cu 2 (OAc) 4 (btp) 2 ] Æ 2MeOH (1) To a methanol solution (100 mL) containing Cu(OAc) 2 Æ H 2 O (1.917 g, 9.6 mmol) was added a solution of btp (1.023 g, 4.8 mmol) in a mixture of MeOH (100 mL) and CH 2 Cl 2 (20 mL). After stirring for 24 h, the solution was concentrated to ca. half of its original volume. The green microcrystalline product was collected by ﬁltration and dried in air (1.92 g, 96%). Anal. Calc. for C 28 H 32 Cu 2 N 14 O 10 (851.76): C, 39.48; H, 3.79; N, 23.02. Found: C, 39.35; H, 3.70; N, 23.39%. IR (KBr, m): 1632(s), 1607(s), 1515(m), 1478(s), 1426(s), 1277(m), 1211(m), 1138(m), 1064(w), 980(m), 810(m), 778(w), 681(m), 644(w) cm 1 . | [] | [] | ["[Cu 2 (OAc) 4 (btp) 2 ] Æ 2MeOH"] | ["Cu(OAc) 2 Æ H 2 O--1.917 g, 9.6 mmol"] | [] | ["btp--1.023 g, 4.8 mmol"] | [] | ["24 h"] | ["methanol--100 mL", "CH 2 Cl 2--20 mL"]
bcsj.20160120 | 2.4 Syntheses. 2.4.1 cis-1,4-Dihydro-1,4-dimethyl1,4-diarsinine-2,3,5,6-tetracarboxylicAcid Sodium Salt (2¢Na 4 ): To a solution of 1 (0.827 g, 1.78 mmol) in28mLof MeOH/H 2 O (6:1 v/v) was added NaOH (0.865 g, 21.6 mmol).After the reaction mixture was heated at 60 °C for 1 h, the solution was then allowed to cool to room temperature. Product precipitated in the solution was ﬁltered and washed with cooled methanol to obtain 2¢Na 4 as white powder (0.763 g, 1.54 mmol, 86%).1 H NMR (methanol-d 4 , 400 MHz): ¤ 1.43 (s, 6H) ppm.13 C NMR (D 2 O, 100 MHz): ¤ 175.6, 144.1, 5.3 ppm. FT-IR (KBr/cm ¹1 ) ν max : 3601 m, 3407 m, 3189 m, 1577 m, 1366 m, 927 w, 903 w, 865 w, 850 w, 800 w, 713 w, 581 w, 508 w. | [] | [] | ["cis-1,4-Dihydro-1,4-dimethyl1,4-diarsinine-2,3,5,6-tetracarboxylicAcid Sodium Salt", "2¢Na 4"] | [] | [] | ["1--0.827 g, 1.78 mmol", "NaOH--0.865 g, 21.6 mmol"] | ["60 \nC"] | ["1 h"] | ["MeOH/H 2 O--28mL (6:1 v/v)"]
j.ica.2012.09.007 | 2.2.2. Synthesis of complex 2 CdCl 2 2H 2 O (0.110 g, 0.5 mmol), L (0.110 g, 0.5 mmol) and H 3 BTC (0.105 g, 0.5 mmol) were dissolved in distilled water (15 mL), and NaOH aqueous solution was added until the pH value of the system was adjusted to about 7. The resulting solution was sealed in a 23 mL Teﬂon-lined stainless autoclave and heated at 140 °C for 3 d under autogenous pressure. The reaction system was then cooled slowly to room temperature. The obtained product is a mixture of yellow crystals and powder. The crystals of 2 are picked out from the solid mixture in 68% yield based on CdCl 22H 2 O. IR (KBr, cm 1 ): 3412 m, 1708 m, 1630 s, 1540 s, 1463 m, 1371 m, 1202 m, 830 s, 754 m, 727 m. 549 m. Anal. Calc. for 2 C 35H 23 Cd 2 ClN 8 O 8 : C, 44.54; H, 2.46; N, 11.87. Found: C, 44.55; H, 2.48; N, 11.85%. | [] | [] | ["complex 2 CdCl 2 ?2H 2 O", "C 35H 23 Cd 2 ClN 8 O 8"] | ["CdCl 2 ?2H 2 O--0.110 g, 0.5 mmol"] | [] | ["L--0.110 g, 0.5 mmol", "H 3 BTC--0.105 g, 0.5 mmol"] | ["140 \nC"] | ["3 d"] | ["distilled water--15 mL"]
s0108270102000069 | The substrate (5.0 g) was mixed with anhydrous sodium sul®te (7.9 g) and distilled water (100 ml), and the colour of the mixture changed to yellow. The mixture was then heated under re¯ux for 1.5 h. Water was removed under reduced pressure and the residual sodium salts were dissolved in 0.1 M HCl. The solution was ®ltered and placed in Petri dishes. After evaporation of the water, two types of crystals were found in the dishes. A pale-yellow crystal, which was expected to be the salt of NBSA, was removed for X-ray analysis. The crystals of the second type were colourless and were assumed to be crystals of sodium bromide. | [] | [] | [] | [] | [] | [] | [] | ["1.5 h"] | []
j.ica.2013.04.027 | 2.3. Preparation of {[Cd 2 (phth) 2 (3-pina)(H 2 O)] n (2) Cd(NO 3 ) 2 4H 2 O (171 mg, 0.55 mmol), 3-pina (55 mg, 0.28 mmol), and potassium hydrogen phthalate (92 mg, 0.55 mmol) were mixed with 10 mL of distilled H 2 O and 1.0 mL of 1 M NaOH in a 23 mL Teﬂon-lined acid digestion bomb. The bomb was sealed and heated in an oven at 150 °C for 72 h, and then was cooled slowly to 25 °C. Colorless needles of 2 (130 mg, 62% yield based on Cd) were isolated after washing with distilled water, ethanol, and acetone and drying in air. Anal. Calc. for C 27 H 19 Cd 2 N 3O 10 2: C, 42.10; H, 2.49; N, 5.45. Found: C, 41.96; H, 2.30; N, 5.42%.IR (cm 1 ): 3239 (w, br), 1676 (w), 1585 (w), 1509 (m), 1489 (m), 1476 (m), 1407 (m), 1428 (m), 1386 (s), 1329 (w), 1288 (m), 1238 (w), 1085 (w), 1054 (w), n970 (w), 868 (w), 843 (w), 804 (w), 788 (w), 755 (w), 772 (m), 717 (m), 703 (m), 689 (m). | [] | [] | ["{[Cd 2 (phth) 2 (3-pina)(H 2 O)] n", "C 27 H 19 Cd 2 N 3O 10 2"] | ["Cd(NO 3 ) 2 ?4H 2 O--171 mg, 0.55 mmol"] | [] | ["3-pina--55 mg, 0.28 mmol", "potassium hydrogen phthalate--92 mg, 0.55 mmol"] | ["150 \n°C"] | ["72 h"] | ["distilled H 2 O--10 mL"]
ic030254w | Synthesis of [Ag(3-cyanopyridine) 2 (NO 3 )] n (3). Complex 3 was synthesized by a method similar to that of complex 2, but (NH 4 ) 2 SiF 6 was not introduced into the reaction system. Colorless needlelike crystals of 3 were deposited within one week (64% yield).Anal. Calcd (found): C, 38.12 (37.89); H, 2.13 (2.02); N, 18.52 (18.74)%. IR (cm -1 ): 2395.17(m), 2231.25(s), 1762.62(m), 1589.06(s), 1024.02(m), 971.95(w), 809.96(s), 700.03(s), 632.54(m), 553.47(s). | [] | [] | ["[Ag(3-cyanopyridine) 2 (NO 3 )] n"] | [] | [] | [] | [] | [] | []
ic400470g | Synthesis of [{Rh 2 (O 2 CCH 3 ) 4 }{Pt 2 Cu(piam) 4 (NH 3 ) 4 }] n (PF 6 ) 2n ·6nMe 2 CO (6). [Rh 2 (O 2 CCH 3 ) 4 ] (12 mg, 27 μmol) was added to a Me 2 CO solution (9 mL) of 3 (33 mg, 27 μmol) and stirred at room temperature for several minutes. Hexane (27 mL) was gently layered on the resulted solution. After three days, yellow crystals of 6 with a metallic luster was collected by ﬁltration and washed with Me 2 CO/hexane (1:3 v/v). For the elemental analysis, the samples were dried in vacuo for 2 h (40 mg). Yield: 89%. Elemental Table 1. Crystallographic Data and Structure Reﬁnements for [{Rh 2 (O 2 CCH 3 ) 4 }{Pt(piam) 2 (NH 3 ) 2 } 2 ]·2H 2 O (2), [Pt 2 Cu(piam) 4 (NH 3 ) 4 ](PF 6 ) 2 (3), [{Rh 2 (O 2 CCH 3 ) 4 }{Pt 2 Cu(piam) 4 (NH 3 ) 4 }] n (PF 6 ) 2n (4), [{Rh 2 (O 2 CCH 3 ) 4 }{Pt 2 Cu(piam) 4 (NH 3 ) 4 }] n (PF 6 ) 2n (5), [{Rh 2 (O 2 CCH 3 ) 4 }{Pt 2 Cu(piam) 4 (NH 3 ) 4 }] n (PF 6 ) 2n ·6nMe 2 CO (6), and [{Rh 2 (O 2 CCH 3 ) 4 }{Pt 2 Cu(piam) 4 (NH 3 ) 4 } 2 ](CF 3 CO 2 ) 2 (ClO 4 ) 2 ·2H 2 O (7) 23 4 empirical formula C 28 H 64 N 8 O 14 Pt 2 Rh 2 C 20 H 52 CuF 12 N 8 O 4 P 2 Pt 2 C 28 H 64 CuF 12 N 8 O 12 P 2 Pt 2 Rh 2 fw 1332.87 1212.36 1654.35 cryst syst monoclinic monoclinic triclinic space group P2 1 /cP2 1 /nP1  a (Å) 11.440(2) 10.749(3) 11.259(5) b (Å) 14.006(3) 16.038(4) 11.690(6) c (Å) 15.151(3) 12.657(3) 12.126(6) α (deg) 90 90 113.200(4) β (deg) 108.771(2) 108.939(3) 99.391(2) γ (deg) 90 90 108.533(4) V (Å 3 ) 2298.5(8) 2063.7(8) 1312.5(11) Z 221 temp (K) 293 293 123 D c (Mgm −3 ) 1.926 1.951 2.093 abs coeﬀ (mm −1 ) 6.835 7.440 6.484 F(000) 1292 1166 797 cryst size (mm 3 ) 0.21 × 0.20 × 0.17 0.09 × 0.09 × 0.09 0.30 × 0.30 × 0.15 measured reﬂns 18075 16809 10281 independent reﬂns 5243 [R int = 0.0347] 4726 [R int = 0.0581] 5903 [R int = 0.0394] data/restraints/params 5243/0/249 4726/67/231 5903/0/314 goodness-of ﬁtonF 2 1.083 1.032 1.032 R [I >2σ(I)] R 1 = 0.0461, wR 2 = 0.1039 R 1 = 0.0631, wR 2 = 0.1452 R 1 = 0.0601, wR 2 = 0.1496 R (all data) R 1 = 0.0715, wR 2 = 0.1194 R 1 = 0.1043, wR 2 = 0.1783 R 1 = 0.0657, wR 2 = 0.1542 56 7 empirical formula C 28 H 64 CuF 12 N 8 O 12 P 2 Pt 2 Rh 2 C 46 H 100 CuF 12 N 8 O 18 P 2 Pt 2 Rh 2 C 52 H 116 Cl 2 Cu 2 F 6 N 16 O 30 Pt 4 Rh 2 fw 1654.35 2002.82 2743.77 cryst syst monoclinic monoclinic monoclinic space group P2 1 /nP2 1 /nC2/c a (Å) 13.1305(15) 13.251(3) 22.916(3) b (Å) 14.0731(15) 20.825(4) 12.9623(14) c (Å) 13.8857(16) 14.476(3) 33.225(4) α (deg) 90 90 90 β (deg) 97.1867(13) 111.288(2) 105.7449(13) γ (deg) 90 90 90 V (Å 3 ) 2545.7(5) 3722.1(13) 9498.8(19) Z 22 4 temp (K) 123 123 123 D c (Mgm −3 ) 2.158 1.787 1.919 abs coeﬀ (mm −1 ) 6.686 4.596 6.787 F(000) 1594 1978 5312 cryst size (mm 3 ) 0.20 × 0.20 × 0.15 0.61 × 0.18 × 0.14 0.40 × 0.25 × 0.20 measured reﬂns 20427 29529 34100 independent reﬂns 5831 [R int = 0.0253] 8500 [R int = 0.0298] 10602 [R int = 0.0309] data/restraints/params 5831/0/314 8500/0/428 10602/0/532 goodness-of ﬁtonF 2 1.059 1.117 1.089 R [I >2σ(I)] R 1 = 0.0249, wR 2 = 0.0522 R 1 = 0.0337, wR 2 = 0.0785 R 1 = 0.0391, wR 2 = 0.0913 R (all data) R 1 = 0.0261, wR 2 = 0.0530 R 1 = 0.0395, wR 2 = 0.0831 R 1 = 0.0432, wR 2 = 0.0947 Inorganic Chemistry Article dx.doi.org/10.1021/ic400470g ¦ Inorg. Chem. 2013, 52, 5535−55505537 | [] | ["2 h"] | ["{[Rh 2 (O 2 CCH 3 ) 4 }{Pt 2 Cu(piam) 4 (NH 3 ) 4 }] n (PF 6 ) 2n ·6nMe 2 CO"] | ["Rh 2 (O 2 CCH 3 ) 4--12 mg, 27 μmol", "Pt 2 Cu(piam) 4 (NH 3 ) 4--Not provided"] | [] | [] | [] | ["3 days"] | ["Me 2 CO--9 mL", "Hexane--27 mL"]
15533174.2013.843549 | Preparation of Crystalline {Cd(Hpbt)(C 2 O 4 ) 0.5 } n CdI 2 (0.1 mmol), H 2 pbt (0.05 mmol), H 2 O (10 mL), and oxalic acid (0.1 mmol) were placed in a Teﬂon-lined autoclave, and the mixture was sealed and heated to 160  C for 72 h. The reaction system was cooled to room temperature.Big block yellowish crystals of 1 were obtained. Yield: 80%.Anal. Calcd. for 2: C, 32.67%, N, 26.67%, H, 1.37%. Found: C, 32.84%, N, 26.35%, H, 1.65%. | [] | [] | ["{Cd(Hpbt)(C 2 O 4 ) 0.5 } n CdI 2", "2"] | ["CdI 2--0.1 mmol"] | [] | ["H 2 pbt--0.05 mmol", "oxalic acid--0.1 mmol"] | ["160 \nC"] | ["72 h"] | ["H 2 O--10 mL"]
cg900694k | Synthesis of [Co 2 (OABDC)(bpy)(OH)] n 3 (H 2 O) 2.2n (5). The procedure is similar to the synthesis of 3 except that 4,4 0 -bipyridine (0.0283, 0.15 mmol) and NaOH (0.008, 0.2 mmol) were used. Yield: (0.072 g, 85% based on Co). Calcd for C 20 H 18.40 Co 2 N 2 O 10.20: C, 42.27; H, 3.24; N, 4.93. Found: C, 42.32; H, 3.23; N, 4.98. IR (KBr, cm -1 ): 3415(s, br), 3244(s, br), 1634(s), 1607(s), 1557(s), 1414(s), 1370(s), 1310(m), 1265(m), 1128(w), 1067(w), 813(m), 769(m), 709(m), 637(m), 466(vw).X-ray Crystallography. Single-crystal X-ray diffraction measurements were carried out on a Bruker SMART APEX CCD diffractometer equipped with graphite-monochromated Mo KR radiation (λ = 0.71073 A ˚ ). Absorption corrections were applied using the SADABS program. | [] | [] | ["[Co 2 (OABDC)(bpy)(OH)] n", "C 20 H 18.40 Co 2 N 2 O 10.20"] | [] | ["NaOH--0.008, 0.2 mmol"] | ["4,4 0 -bipyridine--0.0283, 0.15 mmol"] | [] | [] | []
chem.200390043 | [{Li(m 2 :h 2 :h 1 -FPhF)(thf)} 2 ] (1): n-Butyllithium (0.80 mL, 1.28 mmol) was added dropwise to a solution of HFPhF (0.30 g, 1.29 mmol) in THF (40 mL). This resulted in the formation of a light yellow solution that was stirred overnight at ambient temperature. The solution was concentrated in vacuo ( 10 mL), filtered and stored at  10 8C overnight to yield the title compound as small colourless blocks. Yield: 0.27 g (68%); m.p. 1218C; 1 H NMR (C 6 D 6 , 300 K): d  1.44 (m, 8H; CH 2 , THF), 3.62 (m, 8H; CH 2 O, THF), 6.66 (m, 4H; Ar-H), 6.84 (m, 8H; Ar-H), 7.08 (m, 4H; Ar-H), 8.07 ppm (br s, 2H; NC(H)N); 13 C NMR (C 6 D 6 , 300 K): d  26.1 (s; CH 2 , THF), 68.3 (s; CH 2 O, THF), 115.6, 115.8, 121.5, 122.8 (br s; Ar-C), 125.3 (d, J(C,F)  3.4 Hz; Ar-C), 137.5 (s; Ar-C), 158.4 ppm (s; NC(H)N); 19 F{ 1 H} NMR (C 6 D 6 , 300 K): d 126.7 ppm (s); IR (Nujol): nÄ  670 (w), 756 (m), 804 (m), 843 (m), 884 (m), 920 (m), 991 (m), 1035 (m), 1101 (m), 1188 (m), 1216 (s), 1277 (m), 1338 (m), 1486 (s), 1561 (s), 1618 (m), 1672 (m) cm 1 ; elemental analysis (%) calcd for C 34 H 34 N 4 O 2 F 4 Li 2 : C 65.81, H 5.52, N 9.03; found: C 65.86, H 5.48, N 9.47. | ["10 8C"] | ["overnight"] | ["{Li(m 2 :h 2 :h 1 -FPhF)(thf)} 2"] | ["n-Butyllithium--0.80 mL, 1.28 mmol"] | [] | ["HFPhF--0.30 g, 1.29 mmol"] | ["ambient temperature"] | ["overnight"] | ["THF--40 mL"]
c0ce00134a | water and sealed in a tightly capped vessel. The vessel was heated for 2 days at 80  C in a bath-reactor without stirring. The reaction mixture was then left for slow evaporation, and yellow crystals of 12 were obtained after 6 weeks. Colorless isomorphous crystals of 13 were obtained by a similar procedure after 1 month, by reacting BFDC (10 mg, 0.05 mmol) with manganese perchlorate (35 mg, 0.1 mmol). Finally, compound 14 was prepared by dissolving BFDC (10 mg, 0.05 mmol), AgNO 3 (24.5 mg, 0.15 mmol) and 4,4 0 -bipyridyl (7.7 mg, 0.05 mmol) in 5 ml water. The mixture was heated for 2 days in a bath-reactor at 100  C. On cooling to room temperature colorless crystals of 14 were obtained. | ["NaN", "NaN", "NaN"] | ["6 weeks", "NaN", "NaN"] | ["12", "13", "14"] | ["NaN--NaN", "manganese perchlorate--35 mg, 0.1 mmol", "AgNO 3--24.5 mg, 0.15 mmol"] | [] | ["BFDC--10 mg, 0.05 mmol", "BFDC--10 mg, 0.05 mmol", "BFDC--10 mg, 0.05 mmol", "4,4 0 -bipyridyl--7.7 mg, 0.05 mmol"] | ["80 \nC", "NaN", "100 \nC"] | ["2 days", "1 month", "2 days"] | ["water--NaN", "NaN--NaN", "water--5 ml"]
j.poly.2019.114243 | 2.3 Synthesis of [Mn(H 2 O) 2 Fe(HL)]Cl·6H 2 O (1) A solution of MnCl 2 ·6H 2 O (197.9 mg, 1 mmol) dissolved in 4 ml of water was dropped with stirring to a green aqueous solution (10 ml) of H 2 [Fe(L)]·4H 2 O (27.5 mg, 0.05 mmol). After 10 min of stirring, solid ammonium acetate (77.08 mg, 1mmol) was added to the reaction mixture. The mixture was kept undisturbed in refrigerator. Black rhombus crystals of 1 were obtained in about 52% yield (17.6 mg) based on Fe(IV) after one week. Elemental analysis calcd (%) for C 12 H 29 ClFeMnN 12 O 14 (711.71): C, 20.25; H, 4.11; N, 23.62. Found: C, 20.28; H, 3.97; N 23.66%. IR / cm -1 (KBr): 3399, 1599, 1378, 1205, 998, 911, 744, 655. | [] | [] | ["[Mn(H 2 O) 2 Fe(HL)]Cl·6H 2 O", "C 12 H 29 ClFeMnN 12 O 14"] | ["MnCl 2 ·6H 2 O--197.9 mg, 1 mmol", "H 2 [Fe(L)]·4H 2 O--27.5 mg, 0.05 mmol"] | [] | ["ammonium acetate--77.08 mg, 1 mmol"] | [] | ["one week"] | ["water--4 ml"]
chem.201302379 | [Zn(bmima)Cl]  H 2 O (8) Zn(OAc) 2 ( 0.108 g, 0.589 mmol) was added to a solution of 5 (0.200 g, 0.590 mmol) and KOH (0.066 g, 1.18 mmol) in 5 mL H 2 O. | [] | [] | ["[Zn(bmima)Cl]  H 2 O", "NaN"] | ["Zn(OAc) 2--0.108 g, 0.589 mmol"] | ["KOH--0.066 g, 1.18 mmol"] | ["5--0.200 g, 0.590 mmol"] | [] | [] | ["H 2 O--5 mL"]
j.inoche.2008.02.015 | 7000 min) produced cracked crystals of 1 in 45% yield. The yield of 1 became as poor as <1% when the temperature was either elevated above 180 °C or lowered below 120 °C. Without water, the yield of 1 was also low (<1%), which may be due to the low solubility of Co(OAc) 2  4H 2 O and NaN 3 in MeCN. Solid 1 is stable towards air and moisture and virtually insoluble in common organic solvents such as DMF and MeCN. The thermogravimetric analysis (TGA) revealed that 1 was stable up to 300 °C. The TGA curve of 1 showed a sharp weight loss of 57.23% in the range of 313–400 °C, which corresponds roughly to the loss of the Mtta ligands, acetate and hydroxyl groups (calculated 57.55%). The decomposition residual species was assumed to be a mixture of 6CoO + 0.5Na 2 O (42.77% versus calculated 42.45%) according to X-ray ﬂuorescence analysis (see Supplementary Material). | [] | [] | ["1"] | ["Co(OAc) 2 ? 4H 2 O--NaN"] | [] | ["NaN--NaN"] | ["120-180 °C"] | ["7000 min"] | ["MeCN--NaN"]
c9ce01846h | Synthesis of {[Cd 1.5 (TCPB)(phen) 2DMF·3.5Dioxane·H 2 O]} n (1). A mixture of H 3 TCPB (0.004 mmol, 1.19 mg), phen (0.008 mmol, 1.59 mg) and Cd(NO 3 ) 2 ·6H 2 O (0.008 mmol, 1.12 mg) was dissolved in 5 mL mixed solvents of dioxane/DMF/H 2 O (v:v:v=3:3:2) (DMF = N,N-dimethylformamide, dioxane = 1, 4dioxane). The mixture was sealed in a Teflon-lined stainless steel vessel, heated to 100 °C for 48 h, and then cooled to 25 °C. Colorless block crystals of 1 were gained with the yield of 49% (based on H 3 TCPB).Synthesis of RhB@LMOF 1. The finely ground samples of LMOF 1 (3mg) were dispersed in 3ml aqueous solution containing RhB (0.1mM), stirred for 24 h. The above mixed solution is filtered and washed for several times to obtain a pink solid sample (RhB@LMOF 1). | [] | [] | ["[Cd 1.5 (TCPB)(phen) 2DMF·3.5Dioxane·H 2 O] n"] | ["Cd(NO 3 ) 2 \n6H 2 O--0.008 mmol, 1.12 mg"] | [] | ["H 3 TCPB--0.004 mmol, 1.19 mg", "phen--0.008 mmol, 1.59 mg"] | ["100 \n°C"] | ["48 h"] | ["dioxane/DMF/H 2 O--5 mL"]
ejic.200600797 | [Gd(paba) 3 (H 2 O)] (2): Yield 17 %. IR (Nujol): ν ˜ = 3400 m (br), 1660 s, 1595 s, 1567 s, 1399 m, 1347 s, 1306 w, 1297 m, 1260 w, 1240 w, 1163 m, 1149 w, 1093 w, 1051 w, 1013 w, 848 w, 787 m, 760 m, 698 s, 634 m cm –1 .C 21 H 20 GdN 3 O 7 : calcd. C 43.00; found C 43.08. | [] | [] | ["[Gd(paba) 3 (H 2 O)]", "C 21 H 20 GdN 3 O 7"] | [] | [] | [] | [] | [] | []
00958970500236514 | 1 HNMR (DMSO; ): 1.65 (s, 3H), 7.80 (t, 2H), 8.25 (q, 2H), 8.70 (d, 2H), and 7.78 (d, 2H).13 C-{ 1 H} NMR (DMSO; ): 27.30 ( 13 CH 3 –COO), 178.60 (CH 3 – 13 COO), 117.50, 124.20, 127.60, and 1141.60. | [] | [] | [] | [] | [] | [] | [] | [] | []
j.poly.2004.11.007 | 2.3. Synthesis of { Zn 7 L 6 }{ Ni(bipy)(H 2 O) 4 } 2 Æ 16H 2 O (2) Compound 2 was prepared by hydrothermal reactions. A mixture of 1.0 mmol of zinc(II) acetate, 0.5 mmol of nickel(II) acetate, 1.0 mmol of H 3 L and 1.0 mmol of 4,4 0 -bipy in 10 ml of deionized water was heated at 130 C for 4 days. Green crystals of 2 were obtained in a 42.5% yield based on zinc. The initial and ﬁnal pH values are 4.0 and 5.5, respectively. Elemental analysis for 2,C 44 H 106 N 10 O 54 P 6 Zn 7 Ni 2 : Anal. Calc.: C, 22.02; H, 4.45; N, 5.84; Zn, 19.06; Ni, 4.89. Found: C, 21.81; H, 4.23; N, 5.67; Zn, 18.3; Ni, 4.5%. IR data (KBr, cm 1 ): 3660(m), 3438(br), 2918(w), 2818(w), 1606(s), 1535(m), 1493(w), 1466(w), 1406(s), 1331(s), 1279(m), 1223(w), 1173(s), 1119(s), 1082(s), 999(s), 985(s), 933(m ), 891(s), 852(s), 818(s), 791(s), 733(m), 634(m), 588(m), 553(m), 503(w), 469(w). | [] | [] | ["{ Zn 7 L 6 }{ Ni(bipy)(H 2 O) 4 } 2 Æ 16H 2 O", "C 44 H 106 N 10 O 54 P 6 Zn 7 Ni 2"] | ["zinc(II) acetate--1.0 mmol", "nickel(II) acetate--0.5 mmol"] | [] | ["H 3 L--1.0 mmol", "4,4 0 -bipy--1.0 mmol"] | ["130 C"] | ["4 days"] | ["deionized water--10 ml"]
b710916d | [Ag(H 2 L 1 )(Py) 2 ](NO 3 )·H 2 O(1). A solution of 2,6-bis(5methyl-1H-pyrazol-3-yl)pyridine (H 2 L 1 ) (48 mg, 0.2 mmol) and AgNO 3 (34 mg, 0.2 mmol) in pyridine (5 mL) was stirred in the dark at room temperature for 24 h. Then the mixture was ﬁltered through a short plug of Celite. Slow evaporation of diethyl ether into the ﬁltrate afforded colorless crystals suitable for X-ray single diffraction. Yield: 87.1%. Anal. calcd for C 23 H 25 AgN 8 O 4 : C, 47.19; H, 4.30; N, 19.14. Found: C, 47.02; H, 4.42; N, 19.26%.1 HNMR (400 MHz, DMSO-d 6 ): d 13.21 (s, 2H), 8.59 (d, J = 7.8, 4H), 8.05 (t, J = 8.0, 1H), 7.88 (d, J = 7.2, 2H), 7.84 (t, J = 7.8, 2H), 7.43 (t, J = 7.8, 4H), 6.86 (s, 2H), 2.30 (s, 6H). | [] | [] | ["[Ag(H 2 L 1 )(Py) 2 ](NO 3 )·H 2 O", "C 23 H 25 AgN 8 O 4"] | ["AgNO 3--34 mg, 0.2 mmol"] | [] | ["2,6-bis(5methyl-1H-pyrazol-3-yl)pyridine (H 2 L 1 )--48 mg, 0.2 mmol"] | [] | ["24 h"] | ["pyridine--5 mL", "diethyl ether--NaN"]
c4dt02342k | The synthesis of [Co(TPTA) 0.5 (4,4′-bpy) 0.5 (H 2 O) 2 ] n (1). A mixture of H 4 TPTA (0.020 g, 0.05 mmol), 4,4′-bpy (0.0156 g, 0.1 mmol), Co(NO 3 ) 2 ·6H 2 O (0.0291 g, 0.1 mmol), 4 mL CH 3 CN and 4 mL H 2 O was sealed in a Teflon-lined stainless steel vessel and heated to 160 °C for 3 days, which was followed by slow cooling (a descent rate of 5 °C h −1 ) to room temperature.Red block crystals of 1 were obtained. Yield of 71% (based on Co). Anal. (%) calcd for C 16 H 13 NO 6 Co (374.21): C, 51.35; H, 3.50; N, 3.74. Found: C, 51.18; H, 3.41; N, 3.49. IR (KBr pellet, cm −1 ): 3613m, 3373s, 3127s, 1616v, 1545v, 1426v, 1404s, 1254m, 1219w, 820w, 717w, 636m, 586w.The synthesis of [Ni(TPTA) 0.5 (4,4′-bpy) 0.5 (H 2 O) 2 ] n (2). A mixture of H 4 TPTA (0.020 g, 0.05 mmol), 4,4′-bpy (0.0156 g, 0.1 mmol), Ni(NO 3 ) 2 ·6H 2 O (0.0290 g, 0.1 mmol), 4 mL CH 3 CN and 4 mL H 2 O was sealed in a Teflon-lined stainless steel vessel and heated to 160 °C for 3 days, which was followed by slow cooling (a descent rate of 5 °C h −1 ) to room temperature.The green block crystals of 2 were obtained. Yield of 63% (based on Ni). Anal. (%) calcd for C 16 H 13 NO 6 Ni (373.97): C, 51.38; H, 3.50; N, 3.75. Found: C, 50.74; H, 3.66; N, 3.42. | [] | [] | ["[Co(TPTA) 0.5 (4,4′-bpy) 0.5 (H 2 O) 2 ] n", "[Ni(TPTA) 0.5 (4,4′-bpy) 0.5 (H 2 O) 2 ] n"] | ["Co(NO 3 ) 2 ·6H 2 O--0.0291 g, 0.1 mmol", "Ni(NO 3 ) 2 ·6H 2 O--0.0290 g, 0.1 mmol"] | [] | ["H 4 TPTA--0.020 g, 0.05 mmol", "4,4′-bpy--0.0156 g, 0.1 mmol"] | ["160 °C"] | ["3 days"] | ["CH 3 CN--4 mL", "H 2 O--4 mL"]
c2ce25249j | Anal. calc. for C 8 H 11 NO 10 P 2 Zn 1.5 : C, 21.77; H, 2.51; N, 3.17; P, 14.04; Zn, 22.24. Found: C, 21.72; H, 2.55; N, 3.11; P, 14.08; Zn, 22.28%. IR (KBr, cm 21 ): 3596(w), 3267(s), 3179(m), 3090(m), 2961(w), 2902(m), 2384(w), 2308(w), 2072(w), 1666(s), 1548(m), 1472(w), 1390(w), 1307(m), 1201(m), 1113(s), 977(m), 913(m), 819 (m), 742(w), 677(w), 602(m), 542(s), 483(m), 418(w). | [] | [] | ["C 8 H 11 NO 10 P 2 Zn 1.5"] | [] | [] | [] | [] | [] | []
j.ica.2014.10.018 | The resulting clear solution was stored in a compartment dryer (50 °C). The yellowish white long crystals which separated after 3 days were collected by ﬁltration and dried in air (yield: 0.497 g, 75%). Anal. Calc. for C 22 H 16 ZnN 18 S 2 (662.01 g/mol): C, 39.9; H, 2.4; N, 38.1. Found: C, 39.7; H, 2.2; N, 38.4%. Selected IR bands (cm 1 ): 2264 (s), 2108 (vs), 2066 (vs), 1596 (vs), 1560 (s), 1498 (s), 1424 (m), 1355 (w), 1299 (s), 1209 (s), 1131 (m), 1057 (m), 1008 (s), 957 (w), 822 (s), 730 (w), 675 (s), 519 (s), 478 (m). | [] | [] | ["C 22 H 16 ZnN 18 S 2"] | [] | [] | [] | ["50 \nC"] | ["3 days"] | []
d0ce00475h | ZJNU-17: The synthetic method of ZJNU-17 is identical to that of ZJNU-16 except 0.15 mL of HBF 4 (48 wt%) was used instead of 1.24 mL HCl (0.2 mol L -1 ). ZJNU-17 was obtained as red block-shaped crystals in a yield of approximately 30% based on H 2 L. On the basis of the combined results of single-crystal X-ray diffraction analyses, TGA, and microanalyses, ZJNU-17 can be best formulated as [Co 3 L(OH)(HCOO) 3 (DMF)]·2DMF·H 2 O. Selected FTIR (KBr, cm -1 ): 3421, 1614, 1439, 1375, 1107, 783, 715, 656; elemental analyses for C 25 H 35 Co 3 N 5 O 15 , calcd.: C, 36.51%; H, 4.29%; N, 8.52%; found: C, 36.44%; H, 4.25%; N, 8.49%. | [] | [] | ["ZJNU-17", "[Co 3 L(OH)(HCOO) 3 (DMF)]·2DMF·H 2 O"] | ["HBF 4 (48 wt%)--0.15 mL"] | [] | ["H 2 L--not specified"] | [] | [] | ["not specified--not specified"]
ejic.200801170 | IR (KBr): ν ˜ C⬅N = 2121 (m), 2141 (m) cm –1 .{[Fe II (phen)(CN) 4 ][Ni(ea)]} 2 ·2H 2 O (5): An aqueous solution (5 mL) of H[Fe(phen)(CN) 4 ]·2H 2 O (76 mg, 0.2 mmol) was layered with a mixture of Ni(ClO 4 ) 2 ·6H 2 O (37 mg, 0.1 mmol) and ethanolamine (ea) (12 mg, 0.2 mmol) in acetonitrile (6 mL) in the dark. Violet cubic crystals of 5 were isolated after about two weeks. The crystals were collected, washed with a small amount of acetonitrile/water (1:1), and dried in air. Yield: 61 % (68 mg, 0.061 mmol). | [] | [] | ["{[Fe II (phen)(CN) 4 ][Ni(ea)]} 2 ·2H 2 O", "H[Fe(phen)(CN) 4 ]·2H 2 O"] | ["Ni(ClO 4 ) 2 ·6H 2 O--37 mg, 0.1 mmol"] | [] | ["ethanolamine (ea)--12 mg, 0.2 mmol", "H[Fe(phen)(CN) 4 ]--76 mg, 0.2 mmol"] | [] | ["about two weeks"] | ["acetonitrile--6 mL"]
j.inoche.2008.12.005 | Compounds 1 and 2 were synthesized hydrothermally in the presence of AIP and BPY, which were detailed in the Supplementary material. | [] | [] | [] | [] | ["AIP--NaN", "BPY--NaN"] | [] | [] | [] | []
j.ica.2011.01.029 | 2.2. Synthesis of [Mn 3 (N 3 ) 6 (admtrz) 4 ] n (1) and [Co 3 (NCS) 6 (admtrz) 4 (H 2 O) 2 ]2H 2 O(2) For 1, a 5 mL of MnCl 2 4H 2 O (1.5 mmol, 0.3 g) aqueous solution was added dropwise to a stirred solution of NaN 3 (1.5 mmol, 0.098 g) in 5 mL of water. Several minutes later, the ligand admtrz (1.5 mmol, 0.168 g) dissolved in 10 mL of water was slowly added to this solution. The resulting solution was stirred at RT for 20 min, and then ﬁltered. The ﬁltrate was slowly evaporated at room temperature. After a few days, straw yellow crystals suitable for X-ray analysis were obtained (yield: 65%). IR data(KBr pallet) t /cm 1 : 3418w, 3319m, 3274m, 3183m, 2074s, 1637w, 1545m, 1421m, 1343m, 1258m, 1082w, 991w, 919m, 763 m, 730w, 645w, 606w, 528w, 443w. Elemental Anal. Calc. | [] | ["a few days"] | ["[Mn 3 (N 3 ) 6 (admtrz) 4 ] n", "[Co 3 (NCS) 6 (admtrz) 4 (H 2 O) 2 ]2H 2 O"] | ["MnCl 2 4H 2 O--1.5 mmol, 0.3 g", "NaN 3--1.5 mmol, 0.098 g"] | [] | ["admtrz--1.5 mmol, 0.168 g"] | [] | ["20 min"] | ["water--5 mL"]
acs.organomet.5b01010 | Synthesis of [({thf} 2 Mg{μ-(CH 2 ) 8 }) 2 ](5).1,8-Dibromooctane (12.24 g, 45.0 mmol) was dropped into a suspension of 3.0 g of magnesium turnings (112.4 mmol) in 90 mL of THF, whereupon the reaction mixture was cooled with a water bath. After complete addition, the reaction solution was reﬂuxed for 3 h and then ﬁltered with a Schlenk frit. Titration of an aliquot of the clear ﬁltrate with 0.1 N sulfuric acid gave a yield of 90%. 1,4-Dioxane (14 mL, 159 mmol) was added to the ﬁltrate, and a colorless solid precipitated, which was removed after several hours. The ﬁltrate was reduced to half of the original volume and stored at −40 °C afterward. Under these conditions colorless crystals formed. Yield: 5.60 g of 5 (42.8% with respect to initially used dibromide). Anal. Calcd for C 32 H 64 Mg 2 O 4 (M: 581.4): Mg 8.36. Found: Mg 8.45. Alkalinity: calcd 337.3 mg of H 2 SO 4 /g, found 337.3 mg of H 2 SO 4 /g. | ["-40 °C"] | ["several hours"] | ["[({thf} 2 Mg{μ-(CH 2 ) 8 }) 2 ](5)"] | ["magnesium turnings--3.0 g, 112.4 mmol"] | [] | ["1,8-Dibromooctane--12.24 g, 45.0 mmol"] | [] | ["3 h"] | ["THF--90 mL", "1,4-Dioxane--14 mL, 159 mmol"]
ic049055i | {[K 3 (18c6) 1.5 Nd(dddt) 3 (py)]‚3py} ∞ (4‚3py). A flask was charged with Nd(BH 4 ) 3 (THF) 3 (414 mg, 1.02 mmol), K 2 dddt (820 mg, 3.17 mmol), and 18c6 (865 mg, 3.27 mmol), and pyridine (60 mL) was condensed in. After stirring for 3 days at 20 °C, the green precipitate was filtered off, washed with pyridine, and dried under vacuum. | [] | [] | ["{[K 3 (18c6) 1.5 Nd(dddt) 3 (py)]‚3py} ? ", "Nd(BH 4 ) 3 ", "K 2 dddt"] | ["Nd(BH 4 ) 3 (THF) 3 --414 mg, 1.02 mmol", "K 2 dddt--820 mg, 3.17 mmol"] | [] | ["18c6--865 mg, 3.27 mmol"] | ["20 °C"] | ["3 days"] | ["pyridine--60 mL"]
d0ce00900h | Additionally, a hydrothermal procedure was also carried out in order to obtain single crystals of the same compound. CeO 2 (0.5 mmol), Ni(Ac) 2 ·4H 2 O (0.75 mmol) and H 2 oda (1.5 mmol) were mixed with 15 mL of distilled water. The mixture was stirred for 10 minutes to obtain a uniform dispersion and then sealed in a 45 mL stainless steel acid digestion vessel and heated at 180-190 °C for three days. After this time, the reactor was cooled and green crystals suitable for single-crystal X-ray diffraction together with unreacted CeO 2 were obtained directly from the mixture. Synthesis of [{Ni(H 2 O) 6 }{LuNi(oda) 3 } 2 ]·2H 2 O Lu 2 O 3 (0.25 mmol), Ni(Ac) 2 ·4H 2 O (0.75 mmol) and H 2 oda (1.5 mmol) were mixed with 15 mL of distilled water. The mixture was stirred for 10 minutes to obtain a uniform dispersion and then sealed in a 45 mL stainless steel acid digestion vessel and heated at 180-190 °C for three days. After this time, the reactor was cooled and green crystals were obtained directly from the mixture. Yield 22%. Anal. Calc. for C 24 H 42 Lu 2 O 39 Ni 3 : C, 19.74; H, 2.76. Found: C, 19.47; H, 2.86. TGA diagram shows a first weight loss (2.7%) associated to the 2-3 crystallization water molecules present in the structure and the second loss (8.0%) that corresponds to the six water molecules from [Ni(H 2 O) 6 ] 2+ . Vibration modes of the carboxylate group of the free H 2 oda appear at 1732, 1419 and 1149 cm -1 whereas ν as (COO), ν s (COO) and ν (COC) are located at 1606, 1438 and 1126 cm -1 in Lu-Ni. The band present in this compound at 575 cm -1 is indicative of the cubic structure 40 and is absent in all other Ln-Ni compounds obtained in this work (Figure S1). | [] | [] | ["CeO 2", "Ni(Ac) 2 \n4H 2 O", "H 2 oda", "[{Ni(H 2 O) 6 }{LuNi(oda) 3 } 2 ]\n2H 2 O", "Lu 2 O 3"] | ["CeO 2--0.5 mmol", "Ni(Ac) 2 \n4H 2 O--0.75 mmol", "Lu 2 O 3--0.25 mmol"] | [] | ["H 2 oda--1.5 mmol"] | ["180-190 \n°C", "180-190 \n°C"] | ["three days", "three days"] | ["distilled water--15 mL"]
zaac.200700441 | Synthesis of [Ni(2-mpac) 2 (4,4⬘-bpy)· (4,4⬘-bpy)] n (1) The yellow complex 1 was obtained by hydrothermal synthesis of a mixture of Ni(2-mpac) 2 (H 2 O) 2 (0.25 mmol) and 4,4⬘-bpy (0.5 mmol) in 6 mL H 2 O, sealed in a Teflon-lined stainless container, heated at 130 °C for 72 h and slowly cooled to room temperature 5 °C per hour in ca. 44 % yield. C 32 H 26 NiN 8 O 4 (645.32); C 59.52 (59.56); H 4.11(4.06); N 17.32 (17.36) %. IR (KBr, cm ⫺1 ): ν ⫽ 3424 m, 1643 s, 1534 m, 1412 m, 1359 s, 1319 s, 1222 m, 1163 m, 1040 s, 836 m, 809 s, 725 m, 629 m.Synthesis of [Ni(2-mpac) 2 (py)· 4H 2 O] n (2) The orange complex 2 was obtained by hydrothermal synthesis of a mixture of Ni(2-mpac) 2 (H 2 O) 2 (0.5 mmol) and py(0.5 mmol) in 6mL H 2 O, sealed in a Teflon-lined stainless container, heated at 130 °C for 72 h and slowly cooled to room temperature 5 °C per hour in ca. 19 % yield. C 16 H 22 NiN 6 O 8 (485.11); C 39.66(39.62); H 4.62(4.57); N 17.37(17.33) %. IR (KBr, cm ⫺1 ): ν ⫽ 3404 s, 1635 s, 1596 s, 1585 m, 1428 m, 1411 s, 1382 s, 1325 s, 1190 m, 1165 m, 1124 m, 1045 s, 814 s, 482 s. | [] | [] | ["[Ni(2-mpac) 2 (4,4⬘-bpy)· (4,4⬘-bpy)] n", "[Ni(2-mpac) 2 (py)· 4H 2 O] n"] | ["Ni(2-mpac) 2 (H 2 O) 2--0.25 mmol", "Ni(2-mpac) 2 (H 2 O) 2--0.5 mmol"] | [] | ["4,4⬘-bpy--0.5 mmol", "py--0.5 mmol"] | ["130 \nC", "130 \nC"] | ["72 h", "72 h"] | ["H 2 O--6 mL"]
ic101618n | Preparation of [Co 3 (L) 2 (BTEC)(H 2 O) 2 ] 3 2H 2 O (1). A mixture of CoCl 2 3 6H 2 O (57.4 mg, 0.2 mmol), HL (25.4 mg, 0.1 mmol), H 4 BTEC (25.4 mg, 0.1 mmol), NaOH (20.0 mg, 0.5 mmol), and H 2 O (10 mL) was sealed in a 16 mL Teflon lined stainless steel container and heated at 210 C for 3 d. Complex 1 was isolated in red block crystalline form by filtration and washed by water and ethanol several times with a yield of 63%. Anal. Calcd for C 36 H 28 Co 3 N 8 O 16 (%): C, 43.00; H, 2.81; N, 11.14. Found: C, 43.11; H, 2.75; N, 11.10. IR (KBr, cm -1 ): 3448(s , br), 1651(s), 1616(m), 158 2(s), 1514(s), 1478(m), 1418(s), 1376(m), 1323(s), 1234(w), 1073(s), 93 5(w), 905(w), 843 (m), 787(w), 738(m), 656(m), 522(w).Preparation of [Co 3 (L) 2 (BTEC)] (2). Complex 2 was obtained by heating the crystal sample of 1 at 160 C for 2 h. Anal.Calcd for C 36 H 20 Co 3 N 8 O 12 (%): C, 46.32; H, 2.16; N; 12.00.Found: C, 46.30; H, 2.13; N; 12.08. IR (KBr, cm -1 ): 1651(s), 1617(m), 158 1(s), 1513(s), 1478(m), 1417(s), 1375(m), 1324(s), 1234(w), 1073(s), 935(w), 908(w), 843(m), 787(w), 738(m), 656(m), 522(w).Rehydration of 2. Standing the crystal sample of 2 in the air for several hours gave rise to the rehydrated complex 1 0 . | [] | [] | ["[Co 3 (L) 2 (BTEC)(H 2 O) 2 ] 3 2H 2 O", "C 36 H 28 Co 3 N 8 O 16"] | ["CoCl 2 3 6H 2 O--57.4 mg, 0.2 mmol"] | ["NaOH--20.0 mg, 0.5 mmol"] | ["HL--25.4 mg, 0.1 mmol", "H 4 BTEC--25.4 mg, 0.1 mmol"] | ["210 C"] | ["3 d"] | ["H 2 O--10 mL"]
c2dt12274j | After 48 h, 10 μL of MTT (5 mg mL −1 ) in phosphate buffered saline (PBS) was added to each well and incubated at 37 °C for 4 h. The medium with MTT was then removed and the formed formazan crystals were dissolved in 100 μL of DMSO. The absorbance was then measured at 570 nm using a microplate reader. The percentage of cell inhibition was determined using the following formula and a graph was plotted with the percentage of cell inhibition versus the concentration. From this, the IC 50 value was calculated: % inhibition = [mean OD of untreated cells (control)/mean OD of treated cells (control)] × 100. | [] | [] | [] | [] | [] | [] | [] | [] | []
cg100465u | {[Cd 2 (3-bpo) 2 (dca) 4 ](CH 3 CN)} n (4). The same synthetic method as that for 1 was used except that Co(ClO 4 ) 2 3 6H 2 O was replaced by Cd(NO 3 ) 2 3 4H 2 O (61.6 mg, 0.2 mmol), producing colorless block crystals of complex 4 after ca. 5 days in 58% yield (28.6 mg, based on 3-bpo). Anal. Calcd for C 34 H 19 Cd 2 N 21 O 2 (4): C, 41.73; H, 1.96; N, 30.06%. Found: C, 41.59; H, 2.09; N, 30.25%. IR (cm -1 ): 2301 s, 2229 s, 2162 vs, 1654 w, 1612 m, 1482 w, 1417 m, 1363 m, 1193 w, 1086 w, 1047 w, 999 w, 964 w, 925 w, 820 w, 731 w, 695 m, 641 w, 521 m. | [] | [] | ["{[Cd 2 (3-bpo) 2 (dca) 4 ](CH 3 CN)} n", "C 34 H 19 Cd 2 N 21 O 2"] | ["Cd(NO 3 ) 2 3 4H 2 O--61.6 mg, 0.2 mmol"] | [] | ["3-bpo--28.6 mg"] | [] | ["ca. 5 days"] | []
cm101193g | Synthesis. l-(Dimethylamino)-3-(dimethyliminio)-2-pentafluorophenyl-prop-l-ene perchlorate 1. 2,3,4,5,6-Pentafluorophenylacetic acid (1 g, 4.4 mmol) was suspended in a mixture of dimethylformamide (3 mL, 2.83 g, 39 mmol) and phosphoryl chloride (2mL,3.29g,21mmol)andheatedto80°C for 3 h. The mixture was given on ice (5 g) and conc. Mg(ClO 4 ) 2 soln (10 mL) was added. The resulting precipitate was filtered off and washed with diluted Mg(ClO 4 ) 2 soln. After recrystallization from ethanol the product was obtained as yellowish solid (1.36 g, 3.4 mmol, 77%). | [] | [] | ["l-(Dimethylamino)-3-(dimethyliminio)-2-pentafluorophenyl-prop-l-ene perchlorate"] | [] | [] | ["2,3,4,5,6-Pentafluorophenylacetic acid--1 g, 4.4 mmol"] | ["80°C"] | ["3 h"] | ["dimethylformamide--3 mL, 2.83 g, 39 mmol", "phosphoryl chloride--2 mL, 3.29 g, 21 mmol", "conc. Mg(ClO 4 ) 2 soln--10 mL", "ethanol--recrystallization"]
ic102359q | [Th(NTA)(H 2 NTA)(H 2 O)] 3 H 2 O (2). Th(NO 3 ) 4 3 5H 2 O(57mg, 0.10 mmol), H 3 NTA (38 mg, 0.20 mmol), NMe 4 OH 3 5H 2 O (36 mg, 0.20 mmol) and demineralized water (2.5 mL) were placed in a 10 mL tightly closed glass vessel and heated at 180 °Cunder autogenous pressure. Colorless crystals of complex 2 were obtained within 3 days (12 mg, 19% yield). Anal. Calcd for C 12 H 18 N 2 O 14 Th: C, 22.30; H, 2.81; N, 4.33. Found: C, 22.37; H, 2.91; N, 4.36%. The same crystalline complex is obtained in the absence of tetramethylammonium hydroxide, but it is mixed with powder in this case.[Th(EDTA)(H 2 O)] 3 2H 2 O (3). Th(NO 3 ) 4 3 5H 2 O (29 mg, 0.05 mmol), Na 2 H 2 EDTA 3 2H 2 O (19 mg, 0.05 mmol) and demineralized water (1.8 mL) were placed in a 10 mL tightly closed glass vessel and heated at 180 °C under autogenous pressure. Colorless crystals of complex 3 were obtained within 5 days (13 mg, 45% yield). Anal. Calcd for C 10 H 18 N 2 O 11 Th: C, 20.91; H, 3.16; N, 4.88. Found: C, 20.95; H, 3.14; N, 4.84%. | [] | [] | ["[Th(NTA)(H 2 NTA)(H 2 O)] 3 H 2 O", "C 12 H 18 N 2 O 14 Th"] | ["Th(NO 3 ) 4 3 5H 2 O--57 mg, 0.10 mmol"] | [] | ["H 3 NTA--38 mg, 0.20 mmol", "NMe 4 OH 3 5H 2 O--36 mg, 0.20 mmol"] | ["180 \nC", "180 \nC"] | ["3 days", "5 days"] | ["demineralized water--2.5 mL"]
cg100200b | [Cu I Cu II (L 1 )(L 3 )(SCN)] 2 (DMF) 2 (6a). Starting reagents: L 2 (24 mg, 0.1 mmol), NH 4 SCN (8 mg, 0.1 mmol), and Cu(NO 3 ) 2 3 3H 2 O (24 mg, 0.1 mmol). Red block crystals were obtained in 17% yield (12 mg, based on L 2 ). Anal. Calcd for C 48 H 38 Cu 4 N 28 O 8 S 2 :C, 39.67; H, 2.64; N, 26.99%. Found: C, 39.82; H, 2.46; N, 27.09%. IR (cm -1 ): 3059w, 2924m, 2067s, 1657vs, 1536s, 1426w, 1427w, 1383s, 1285w, 1239w, 1157m, 1037m, 856w, 767w, 578w, 497w, 460w.[Cu I Cu II (L 1 )(L 3 )(SCN)] 2 (DMF) 2 (H 2 O) 2 (6b). Starting reagents: L 2 (24 mg, 0.1 mmol), NH 4 SCN (8 mg, 0.1 mmol), and CuCl 2 3 2H 2 O (17 mg, 0.1 mmol). Red block crystals were obtained in 19% yield (14 mg, based on L 2 ). Anal. Calcd for C 48 H 42 Cu 4 N 28 O 10 S 2 :C, 38.71; H, 2.84; N, 26.33%. Found: C, 38.51; H, 2.71; N, 26.49%. IR (cm -1 ): 3439s, 2921m, 2067s, 1657vs, 1538s, 1465w, 1385s, 1278w, 1193m, 1154s, 1041m, 759w, 617w, 556w, 516w, 464w. | [] | [] | ["[Cu I Cu II (L 1 )(L 3 )(SCN)] 2 (DMF) 2", "[Cu I Cu II (L 1 )(L 3 )(SCN)] 2 (DMF) 2 (H 2 O) 2"] | ["Cu(NO 3 ) 2 3 3H 2 O--24 mg, 0.1 mmol", "CuCl 2 3 2H 2 O--17 mg, 0.1 mmol"] | [] | ["L 2--24 mg, 0.1 mmol"] | [] | [] | ["DMF--2", "H 2 O--2"]
acs.inorgchem.8b01171 | Synthesis of [Cu 18 (μ-CN) 18 (tpcb) 4 (tpyb) 2 ·H 2 O] n (3). A mixture of CuCN (0.9 mg, 0.01 mmol), tpcb (3.6 mg, 0.01 mmol), MeCN (1.0 mL), H 2 O (0.5 mL), TEMPO (3.0 mg, 0.02 mmol), and HCl (0.1 M, 0.2 mL) were placed in a glass tube. An analogous workup to that used for the formation of 1 aﬀorded red crystals of 3. Yield: 1.3 mg (21% based on tpcb). Anal. Calcd for C 162 H 116 Cu 18 N 42 : C, 51.01; H, 3.04; N, 15.42. Found: C, 51.23; H, 3.15; N, 15.89. IR (KBr disk, cm −1 ): 3440(m), 2113(s), 1607(s), 1496(w), 1419(m), 1384(w), 1222(w), 1068(m), 904(w), 842(w), 834(m), 819(m), 593(w), 544(m), 506(w). | [] | [] | ["[Cu 18 (μ-CN) 18 (tpcb) 4 (tpyb) 2 ·H 2 O] n", "C 162 H 116 Cu 18 N 42"] | ["CuCN--0.9 mg, 0.01 mmol"] | ["HCl (0.1 M)--0.2 mL"] | ["tpcb--3.6 mg, 0.01 mmol", "TEMPO--3.0 mg, 0.02 mmol"] | [] | [] | ["MeCN--1.0 mL", "H 2 O--0.5 mL"]
j.ica.2014.11.013 | 2.2.5. Complex 5 [Cd(L)(bpy)(H 2 O)] n Complex 5 was obtained by mixing bpy (0.019 mmol, 3 mg) and H 2 L (0.010 mmol, 4 mg) in 2 ml of DMF, and the resulting solution was stirred for few minutes. The obtained clear solution was then treated with 2 ml of aqueous solution of Cd(ClO 4 ) 2 H 2 O (0.036 mmol, 12 mg), followed by heating the material for 48 h in a bath-reactor at 100 °C. After cooling the material to room temperature the reaction mixture was kept for slow evaporation. Yellow crystals were obtains after 4 days. Yield 31%, Elem. Anal. Calc. | [] | ["4 days"] | ["[Cd(L)(bpy)(H 2 O)] n"] | ["Cd(ClO 4 ) 2 \nH 2 O--0.036 mmol, 12 mg"] | [] | ["bpy--0.019 mmol, 3 mg", "H 2 L--0.010 mmol, 4 mg"] | ["100 °C"] | ["48 h"] | ["DMF--2 ml"]
c5ce00378d | Finally, the yellow block-shaped crystals of 4 (yield: 34% based on Cd) and the light yellow prismatic crystals of 5 (yield: 31% based on Cd) as another mixture B were obtained.Anal. calcd for C 14 H 8 N 2 O 9 Cd 2 (4) (%): C, 29.32; H, 1.40; N, 4.89; Cd, 39.23. Found: C, 29.29; H, 1.43; N, 4.91; Cd, 39.29. | [] | [] | ["C 14 H 8 N 2 O 9 Cd 2 (4)"] | [] | [] | [] | [] | [] | []
acs.cgd.9b00949 | {[Ce 3 (pydc) 4 (H 2 O) 2 NO 3 ].4H 2 O 0.25C 6 H 6 N 2 O} n (3). A mixture of Ce(NO 3 ) 3 ·6H 2 O (0.218 g, 0.5 mmol), 2,4-H 2 pydc (0.126 g, 0.75 mmol) and nicotinamide (0.062 g, 0.5 mmol) in 3 mL of H 2 O was placed in a 12 mL Teflon-lined stainless steel autoclave. The mixture was heated to 100 °C within 15 min, then kept at this temperature for 1 h and cooled to ambient temperature within 24 h. Yellow crystals of 3 were filtered off, washed with water and dried in air (yield 51%). Elemental Anal. Calcd for C 29.5 H 25.5 Ce 3 N 5.5 O 25.25 : C, 27.60; H, 2.00; N, 6.00%. Found: C, 30.31; H, 2.30; N, 5.35% (an extra of 1/4 th of a nicotinamide molecule was taken into account in the elemental analysis, according to the X-ray analysis) IR (cm -1 ): 3305 br/m, 1645 s, 1592 vs, 1481 s, 1454 s, 1402 vs, 1305 w, 1245 w, 1095 w, 1014 m, 883 w, 831 w, 788s, 725s. In addition, compound 3 can also be obtained by performing the reaction at 150 °C instead of 100 °C and without the addition of nicotinamide, however in this case the crystals were not suitable for the X-ray single crystal analysis. | [] | [] | ["{[Ce 3 (pydc) 4 (H 2 O) 2 NO 3 ].4H 2 O 0.25C 6 H 6 N 2 O} n"] | ["Ce(NO 3 ) 3 ·6H 2 O--0.218 g, 0.5 mmol"] | [] | ["2,4-H 2 pydc--0.126 g, 0.75 mmol", "nicotinamide--0.062 g, 0.5 mmol"] | ["100 \n°C"] | ["1 h"] | ["H 2 O--3 mL"]
c1dt10853k | Found: C, 32.72; H, 3.16; N 12.56. C 13 H 14.5 CdN 4 O 8.25 requires C, 33.13; H, 3.11; N 11.89%; selected IR bands (KBr disk, cm -1 ): 3075 (m), 2922 (s), 1657 (m), 1535 (s), 1409 (m), 1377 (s, N–O stretch).{[Cu(L2(-H)-CH 3 )]· 1 2 H 2 O} n (6). A mixture of Cu(OAc) 2 (0.0176 g, 0.097 mmol) and L2 (0.0122 g, 0.045 mmol) was dissolved in DMF (1 mL), capped and heated at 110 ◦ Cfor 24 h. The resulting solution was slowly cooled down to room temperature before being transferred to another vial containing methanol (0.5 mL) and left to stand. After a month, the solution afforded 6 as bright blue crystals (0.012 g, 82%). Mp. 250–252 ◦ C. | [] | ["a month"] | ["[Cu(L2(-H)-CH 3 )]· 1 2 H 2 O"] | ["Cu(OAc) 2--0.0176 g, 0.097 mmol"] | [] | ["L2--0.0122 g, 0.045 mmol"] | ["110 \t C"] | ["24 h"] | ["DMF--1 mL", "methanol--0.5 mL"]
zaac.201700244 | Yield 82.3%, M.p. ⬎ 300 °C. EA: found (calcd): C 31.36 (30.97); H 2.31 (2.21); S, 11.84 (11.84); Ru 38.14 (37.28)%. IR (KBr): ν ˜ = 3345 (νO–H), 1578 (νCOO asym), 1357 (νCOO sym), 963 (νC–S) cm –1 .1 H NMR ([D 6 ]DMSO): δ = 8.0 (dd, 2 H, 6 Hz, 1 Hz), 7.9 (bd, 1 H), 7.6 (dd, 1 H, 6 Hz, 1 Hz), 7.5 (td, 2 H, 6 Hz, 1 Hz), 7.3 (td, 2 H, 6 Hz, 1.9 Hz) ppm.13 C NMR ([D 6 ]DMSO): δ = 162.8, 139.4, 133.8, 132.1, 131.4, 130.2, 128.5, 126.5, 125.5 ppm.2.3 Synthesis of Zn, Co, Ni, and Cu Complexes 2–5 by Slow Diffusion Method A solution of the metal chloride (0.708 mmol) in methanol (5 mL) was carefully layered over a mixture of TSA (0.701 mmol) and bipy/phen (0.701 mmol) in DMF (5 mL). The pH of TSA was adjusted to 7.21 with 1 m NaOH. After 3–5 weeks, the desired product formed in the reaction mixtures was collected and washed with methanol, ether and dried. | [] | [] | [] | [] | [] | [] | [] | [] | []
c3dt53012d | Synthesis of 9b. Following the general procedure: (LBiO) 2 (101 mg, 0.12 mmol) and 4-NCC 6 H 4 B(OH) 2 (70 mg, 0.48 mmol) in dichloromethane (30 mL) gave 9b as white crystalline solid. Yield: 142 mg, 87%. M.p. 168–171 °C. Anal. calcd for C 26 H 27 B 2 BiN 4 O 3 (MW 674.13): C, 46.3; H, 4.0; Found: C, 46.1; H, 3.9%.1 H NMR (500 MHz, CDCl 3 ): δ 2.10 (6H, s, (CH 3 ) 2 N), 2.84 (6H, s, (CH 3 ) 2 N), 3.96 (4H, AX pattern, 2 J H–H = 13.2 Hz, (CH 2 )N), 7.32 (1H, t, L-H4), 7.45 (2H, d, L-H3,5), 7.64 (4H, d, Ar-H), 8.04 (4H, d, Ar-H). | [] | [] | ["9b", "C 26 H 27 B 2 BiN 4 O 3"] | ["(LBiO) 2--101 mg, 0.12 mmol"] | [] | ["4-NCC 6 H 4 B(OH) 2--70 mg, 0.48 mmol"] | [] | [] | ["dichloromethane--30 mL"]
cg401187x | Synthesis of GBP:Ce Complexes. GBP:Ce1. 0.2313g (1.3507 mmol) of gabapentin and 0.2627 g (0.7051 mmol) of CeCl 3 ·6H 2 O were manually ground together in an agate mortar for 5 min. A wet powder, compound GBP:Ce1, was obtained and analyzed by PXRD and was also shown to be free of any reagent residuals. Recrystallization was attempted in water, ethanol, acetonitrile, acetone and chloroform.Single crystals of GBP:Ce1, [Ce 6 GBP 16 (H 2 O) 10 Cl 4 ]Cl 14 ·20H 2 O, were grown from the water solution after two months. | [] | ["two months"] | ["GBP:Ce1", "[Ce 6 GBP 16 (H 2 O) 10 Cl 4 ]Cl 14 ·20H 2 O"] | ["CeCl 3 ·6H 2 O--0.2627 g (0.7051 mmol)"] | [] | ["gabapentin--0.2313 g (1.3507 mmol)"] | [] | ["5 min"] | []
acs.organomet.6b00565 | The reaction was stirred at room temperature for 16 h. The reaction mixture was ﬁltered through a sintered glass Buchner funnel. The solvent was removed on a rotary evaporator. The product was obtained as a white solid. Recrystallization from acetonitrile−toluene gave 0.7 g, 89%. | [] | [] | [] | [] | [] | [] | [] | ["16 h"] | []
j.poly.2017.05.027 | Yield: 0.024 g (35%). Anal Calc. for C 26 H 21 BrCdN 4 O 7 (MW = 693.78, 7 + H 2 O): C, 45.01.; H, 3.05; N, 8.08%. Found: C, 45.45.; H, 3.44; N, 7.76%. IR (cm 1 ): 2931(w), 2856(w), 2361(w), 1706(m), 1597(s), 1552(s), 1512(s), 1332(m), 1213(m), 1176(m), 1011(w), 834(m), 770(w), 727(m), 526(w), 424(w).2.3.5. [Cd(5-tert-IPA)(L 2 ) 0.5 ] n ,(5) Prepared as described for 1, except that 5-tert-H 2 IPA (0.021 g, 0.10 mmol), L 2 (0.016 g, 0.050 mmol) in 10 mL H 2 O were used.Yield: 0.013 g (27%). Anal Calc. for C 21 H 23 CdN 2 O 5 (MW = 495.81): C, 50.87.; H, 4.68; N, 5.65%. Found: C, 50.50.; H, 4.60; N, 5.45%. IR (cm 1 ):3334(w), 3070(w), 2957(m), 2361(w), 1671(m), 1598(s), 1516(s), 1432(s), 1304(m), 1211(m), 1117(w), 1012(w), 831(m), 780(w), 732(w), 533(w).2.4. X-ray crystallography The diffraction data for complexes 1–5 were collected on a Bruker AXS SMART APEX II diffractometer at 22 °C, respectively, which was equipped with a graphite-monochromated Mo K a (k a = 0.71073 Å) radiation. Data reduction was carried by standard methods with use of well-established computational procedures [8]. The structure factors were obtained after Lorentz and polarization correction. An empirical absorption correction based on ‘‘multi-scan” was applied to the data for these complexes. The positions of some of the heavier atoms, including the zinc or cadmium atom, were located by the direct method. The remaining atoms were found in a series of alternating difference Fourier maps and least-square reﬁnements [9]. All the hydrogen atoms complexes 1–5 were added by using the HADD command in SHELXTL 5.10. Basic information pertaining to crystal parameters and structure reﬁnement is summarized in Table 1. | [] | [] | ["[Cd(5-tert-IPA)(L 2 ) 0.5 ] n", "C 21 H 23 CdN 2 O 5"] | ["5-tert-H 2 IPA--0.021 g, 0.10 mmol"] | [] | ["L 2--0.016 g, 0.050 mmol"] | [] | [] | ["H 2 O--10 mL"]
chem.201204275 | Thallium ethoxide (5.0 g, 20.04 mmol) was slowly syringed into the solution. A white precipitate formed upon mixing and the solution was very pale purple. The reaction was kept cold for approximately 1 h before being warmed to RT over 2 h. Stirring was stopped and the white precipitate was allowed to settle to the bottom of the flask, after which time the solution layer was removed by using a cannula. The white solid was washed three times with a total of 30 mL of anhydrous CH 2 Cl 2 , and the solid was dried in vacuo and brought into the N 2 -filled drybox. The crude white solid was redissolved in toluene/THF, filtered to remove any insoluble particulate, yielding a very pale purple solution. The product was recrystallized by layering the solution in toluene/THF with hexanes and stored at 34 8 C. After two recrystallizations, white solid was obtained (71%, 6.2822 g) and colorless crystal blocks suitable for single-crystal Xray diffraction were isolated from the same recrys tallization mixture.13 C NMR (75 MHz, (CD 3 ) 2 CO): d = 125.5 (quartet, OCACHTUNGTRENNUNG(CF 3 ) 3 , 1 JACHTUNGTRENNUNG(C,F)= 296.6 Hz), 83.5 ppm (dectet, OCACHTUNGTRENNUNG(CF 3 ) 3 , 2 JACHTUNGTRENNUNG(C,F)= 28.4 Hz); 19 F NMR (282 MHz, (CD 3 ) 2 CO): d =74.02 ppm (s, OCACHTUNGTRENNUNG(CF 3 ) 3 ); elemental analysis calcd (%) for C 4 F 9 OTl: C 10.93, F 38.91; found: C 10.87, F 38.87.Copper(I) alkoxide complex syntheses K[CuACHTUNGTRENNUNG(OC 4 F 9 ) 2 ] (1): A portion of HOC 4 F 9 (0.3284 g, 1.39 mmol) was syringed into a yellow slurry of {CuACHTUNGTRENNUNG(mes)} n (0.2530 g, 1.39 mmol) in Et 2 O. | [] | [] | ["Thallium ethoxide"] | ["Thallium ethoxide--5.0 g, 20.04 mmol"] | [] | [] | [] | [] | ["anhydrous CH 2 Cl 2--30 mL", "toluene/THF--NA", "hexanes--NA"]
c6ce00731g | Synthesis of [Zn 2 (L)(DMA)(H 2 O)]·5(H 2 O) (4). Similar to the synthesis procedure of 1 , except that the solvents were instead of DMA (8 mL) and H 2 O (2 mL). The colorless block crystals were isolated. Yield 58% (based on H 4 L). Elemental analysis of [Zn 2 (L)(DMA)(H 2 O)] , calculated (%): C, 48.93; H, 3.32; N, 2.19. Found: C, 48.79; H, 3.45; N, 2.32. FT-IR (KBr, cm −1 ):3446 (w), 2927 (w), 1617 (s), 1412 (s), 1260 (w), 1091 (w), 833 (w), 770 (m), 592 (w), 477 (w). Synthesis of [Cd(L)]·2(H 3 O)·(H 2 O) (5). Similar to the synthesis procedure of 1 , the only difference is that the Zn(NO 3 )·H 2 O (0.1 mmol, 29.7 mg) was instead of the Cd(NO 3 ) 2 ·6H 2 O (0.1mmol, 30.8 mg), and the colorless block crystals were collected. Yield 49% (based on H 4 L). Elemental analysis of 5 , calculated (%): C, 46.29; H, 3.18. Found: C, 46.42; H, 3.05. FT-IR (KBr, cm −1 ): 3419 (s), 3223 (m), 2929 (m), 1590 (s), 1387 (s), 851 (w), 762 (w), 691 (w), 576 (w), 494 (w). | [] | [] | ["[Zn 2 (L)(DMA)(H 2 O)]·5(H 2 O)", "[Cd(L)]·2(H 3 O)·(H 2 O)"] | ["Zn(NO 3 )·H 2 O--0.1 mmol, 29.7 mg", "Cd(NO 3 ) 2 ·6H 2 O--0.1 mmol, 30.8 mg"] | [] | ["L--not specified"] | [] | [] | ["DMA--8 mL", "H 2 O--2 mL"]
s0020-1693(02)01578-5 | UV /Vis (nm (o), MeCN): 750 (700), 690 (1100), 586 (4100), 465 (2100), 300 sh, 265 (28000).1 H NMR (CD 3 CN): 6.84, s; 7.20 /7.83, m; 8.21, s (all signals broad); EPR (solid, 78 K): g  /2.2596, g 1 /2.0682, g 2 /2.0362, g jj /2.0186.2.2.4. [Rh 4 (m-OOCH) 4 (phen) 4 ](PF 6 ) 2 ×/4H 2 O(5) This compound was prepared analogously as 4. Yield 95%. Anal. Calc. for C 52 H 44 F 12 N 8 O 12 P 2 Rh 4 : C, 37.30; H, 2.65; N, 6.69. Found: C, 37.13; H, 2.91; N, 6.64%. IR (Nujol, cm 1 ): 1570 vs n as COO , 1346 vs n s COO , 844 vs n PF . | [] | [] | ["[Rh 4 (m-OOCH) 4 (phen) 4 ](PF 6 ) 2 ×/4H 2 O", "C 52 H 44 F 12 N 8 O 12 P 2 Rh 4"] | [] | [] | [] | [] | [] | []
j.ica.2006.10.014 | for CdBr 2 C 4 H 10 N 2 : C, 13.41; H, 2.81; N, 7.82. Found: C, 12.93; H, 2.55; N 7.00%.The dark-green cubic crystals of [Cu(phen) 2 CdI 4 ](4) were obtained from a simple hydrothermal reaction of CdI 2 (2.04 g, 5.56 mmol), CuI (0.53 g, 2.78 mmol), phen Æ H 2 O (0.83 g, 4.17 mmol) and H 2 O (15 ml) in a molar ratio of 2:1:1.5:300 at 160 C for three days. Yield: ca.20% based on Cd. IR (KBr, m/cm 1 ): 1627 w, 1606 w, 1585 m, 1520 s, 1428 s, 1144 m, 1104 s, 844 s, 719 s. Anal. | [] | [] | ["[Cu(phen) 2 CdI 4 ](4)", "CdBr 2 C 4 H 10 N 2"] | ["CdI 2--2.04 g, 5.56 mmol", "CuI--0.53 g, 2.78 mmol"] | [] | ["phen Æ H 2 O--0.83 g, 4.17 mmol"] | ["160 \nC"] | ["three days"] | ["H 2 O--15 ml"]
cg201535x | [Ag(3,5-sBu 2 tz)] n . This complex was prepared in a similar way to the method for [Ag( 3,5-nBu 2 tz)] n , using 3,5-di-sec-b utyl-triazole instead of 3,5-dibutyl-triazole. Yield: 90%.AgC 10 H 18 N 3 (288.1), calcd. C 41.68, H 6.30, N 14.58; found, C 41.47, H 6.44, N 14.17. IR (KBr pellet, cm −1 ): 3478 (m), 2962 (s), 2925 (m), 2873 (m), 1499 (w), 1460 (m), 1372 (w), 1348 (w), 1093 (w), 807 (w), 480 (w). | [] | [] | ["[Ag(3,5-sBu 2 tz)] n", "AgC 10 H 18 N 3"] | [] | [] | [] | [] | [] | []
00958972.2013.825719 | 2.3. Synthesis 2.3.1. Preparation of C 22 H 28 Ce 1.3 N 4 O 26 (1). PTAH 3 was synthesize d by the oxidization of pyridine-2,4,6-trimethyl with potassium permanganate following literature met hod [17]. To a solution of 106 mg (0.50 mM) of PTAH 3 in 10 mL water was slowly added a 5 mL aqueous mixture of cerium nitrate hexahydrate 54 mg (0.125 mM) and glycine 37 mg (0.50 mM). Stirring was continued to attain a clear solution and then a mixture was reﬂuxed for 6 h. The transparent orange solution was ﬁltered and left standing in a sealed vial at ambient temperature. Pale yellow needles suitable for single crystal analysis were directly obtained from the mother liquor after six weeks, separated from the mother liquor Table 1. Details of crystals and experimental data for 1 and 2. | [] | ["six weeks"] | ["C 22 H 28 Ce 1.3 N 4 O 26 (1)"] | ["cerium nitrate hexahydrate--54 mg (0.125 mM)"] | [] | ["PTAH 3--106 mg (0.50 mM)", "glycine--37 mg (0.50 mM)"] | [] | ["6 h"] | ["water--10 mL"]
b813160k | [Cu 2 (l-Hbdea) 2 (l-tpa)] n ·2nH 2 O(4). Found: C, 44.83; H, 7.30; N, 4.35. C 24 H 44 Cu 2 N 2 O 10 (647.7) requires C, 44.50; H, 4.33; N, 6.85; FT-IR (KBr)/cm -1 : 3468 (s br) and 3206 (s br) n(H 2 O/OH), 2953 (s) n as (CH), 2861 (s) n s (CH), 1586 (vs br) n as (COO), 1455 (m) and 1383 (s br) n s (COO), 1086 (s) n(C–O), 1500 (w), 1230 (w), 1142 (w), 1019 (w), 986 (m), 899 (m), 823 (m), 748 (m), 663 (m), 594 (m), 506 (w), 424 (w) (other bands); FAB + -MS (m-NBA), m/z: 731 [Cu 4 (bdea) 3 ] + , 669 [Cu 3 (bdea) 3 +H] + , 445 [Cu 2 (Hbdea) 2 - H] + , 223 [Cu(Hbdea)] + , 162 [H 2 bdea + H] + . | [] | [] | ["[Cu 2 (l-Hbdea) 2 (l-tpa)] n ·2nH 2 O", "C 24 H 44 Cu 2 N 2 O 10"] | [] | [] | [] | [] | [] | []
c0ce00921k | For 3, yield: 65% based on Tb. Anal. calcd for C 20 H 18 N 6 O 12 AgTb: C 29.98, H 2.26, N 10.49%. Found: C 30.04, H 2.20, N 10.55%. IR (KBr pellet, cm 1 ): 3393 (m, br), 1613 (m), 1550 (s), 1396 (s), 1100 (m), 869 (w), 781 (m), 747 (m), 639 (w), 465 (w). | [] | [] | ["3", "C 20 H 18 N 6 O 12 AgTb"] | [] | [] | [] | [] | [] | []
cg301256g | [GdCd(μ 5 -PyIDC)(μ 2 -INIC)(μ 3 -INIC)]·3H 2 O (7). Yield: 59% (based on the Gd). Anal. Calcd. for C 22 H 18 CdN 5 O 11 Gd: C, 35.43, H, 2.43, N, 9.39. Found: C, 35.49, H, 2.48, N, 9.46%. IR (KBr, ν/cm −1 ): 3443s, 1635m, 1591s, 1545m, 1499w, 1462w, 1427m, 1410s, 1393w, 1291w, 1269m, 1227w, 1195w, 1161w, 1118m, 1055w, 1034w, 862w, 827w, 814w, 793w, 772w, 743w, 697m, 685w, 643w, 562w, 497w, 434w. | [] | [] | ["[GdCd(μ 5 -PyIDC)(μ 2 -INIC)(μ 3 -INIC)]·3H 2 O"] | ["NaN--NaN"] | [] | ["PyIDC--NaN", "INIC--NaN"] | [] | [] | []
s0020-1693(03)00487-0 | IR (KBr pellet): 3427 (m), 3336 (m), 3049 (w), 1622 (m), 1599 (s), 1579 (m), 1533 (s), 1489 (vw), 1412 (s), 1385 (vs), 1313 (w), 1219 (w), 1176 (w), 1136 (vw), 1066 (vw), 1003 (vw), 852 (w), 802 (s), 727 (vw), 627 (w), 507 (vw), 488 (vw).Ag[(3-aba) 2 H] (5). The procedure is similar to synthesis of complex 2 except that 3-abaH was used instead of 4-abaH. (Yield: 0.07 g, 73.64%.) Anal. Calcd for C 7 H 6:5 Ag 0:5 NO 2 (190.57): C 44.12, H 3.41, N 7.35; found: C 44.17, H 3.48, N 7.37%. IR (KBr pellet): 3408 (s), 3336 (m), 3207 (m), 3107 (m), 1633 (s), 1608 (s), 1591 (s), 1562 (s), 1491 (w), 1456 (m), 1385 (vs), 1317 (m), 1263 (w), 1203 (vw), 1134 (w), 1111 (w), 1076 (vw), 910 (w), 827 (w), 791 (m), 760 (s), 679 (m), 663 (m), 553 (w), 499 (w).{ [Ag(3-aba)]  H 2 O } n (6). The procedure is similar to synthesis of complex 3 except that 3-abaH was used instead of 4-abaH. (Yield: 0.08 g, 61.07%.) Anal. Calcd for C 7 H 8 AgNO 3 (262.01): C 32.09, H 3.05, N 5.34; found: C 32.12, H 3.07, N 5.38%. IR (KBr pellet): 3420 (s, br), 1626 (s), 1593 (s), 1556 (vs), 1510 (w), 1450 (m), 1389 (vs), 1317 (w), 1263 (w), 1165 (vw), 1110 (vw), 1072 (vw), 997 (vw), 891 (vw), 773 (s), 687 (m), 675 (m), 536 (w). | [] | [] | ["Ag[(3-aba) 2 H] (5)", "{ [Ag(3-aba)]  H 2 O } n (6)"] | ["Ag--NaN"] | [] | ["3-abaH--NaN"] | [] | [] | []
c0ce00047g | Preparation Synthesis of Cd(2,2 0 -bpy)(TBDC)(H 2 O)$H 2 O (1). A mixture of Cd(NO 3 ) 2 $4H 2 O (20 mg, 0.06 mmol), H 2 TBDC (10 mg, 0.05 mmol) and 2,2 0 -bpy (10 mg, 0.06 mmol) was suspended in 15 mL mixed solvents of H 2 O and EtOH (v/v ¼ 1 : 1), and heated in a Teﬂon-lined steel bomb at 140  C for 3 d. The colourless prismlike crystals (16 mg) formed were collected, washed with water and dried in the air. Yield: 61% (based on H 2 TBDC). Calcd for C 22 N 2 H 24 O 6 Cd: C 50.36, N 5.34, H 4.61%. Found: C 50.93, N 5.21, H 4.50%.Synthesis of Co(H 2 O) 2 (4,4 0 -bpy)(TBDC)$2H 2 O (2). A mixture of Co(NO 3 ) 2 $6H 2 O (30 mg, 0.10 mmol), H 2 TBDC (20 mg, 0.09 mmol) and 4,4 0 -bpy (10 mg, 0.06 mmol) was suspended in 15 mL water and heated in a Teﬂon-lined steel bomb at 140  C for 3 d. | [] | [] | ["Cd(2,2'-bpy)(TBDC)(H2O)·H2O", "C22N2H24O6Cd"] | ["Cd(NO3)2·4H2O--20 mg, 0.06 mmol"] | [] | ["H2TBDC--10 mg, 0.05 mmol", "2,2'-bpy--10 mg, 0.06 mmol"] | ["140 °C"] | ["3 d"] | ["H2O--15 mL", "EtOH--15 mL"]
j.jssc.2019.120916 | 2.2.2. Synthesis of {[Zn2(TZMB)2(4,4 0 -bipb)]⋅2DMA⋅EtOH}n (2) The synthesis process of 2 is the same as l except that bim ligand (0.008 mmol, 0.9 mg) was replaced by 4,4 0 -bipb ligand (0.008 mmol, 2.5 mg) and the reaction system was adjusted to pH ¼ 4 by dropwise adding HNO 3 (0.005 mol L 1 ) aqueous solution. Colorless block crystals of 2 were collected. Yield: 74.12% (based on Zn). Anal. calcd (%) for C 68 H 64 O 11 N 8 Zn 2 : C, 62.80; H, 4.96; N, 8.61. Found (%): C, 62.85; H, 4.45; N, 8.62. IR (KBr pellet, cm 1 ): 3448 (vs), 2376 (w), 1626 (s), 1558 (s), 1365 (s), 1132 (m), 999 (m), 810 (m), 775 (m), 651 (w), 628 (w), 563 (w). | [] | [] | ["{[Zn2(TZMB)2(4,4 0 -bipb)]⋅2DMA⋅EtOH}n", "C 68 H 64 O 11 N 8 Zn 2"] | [] | ["HNO 3--0.005 mol L 1 ) aqueous solution"] | ["TZMB--NaN", "4,4 0 -bipb--0.008 mmol, 2.5 mg"] | [] | [] | ["DMA--NaN", "EtOH--NaN"]
c1ce05177f | IR (cm 1 ): 3423 (s), 2925 (m), 1615 (s), 1547 (w), 1420 (s), 1389 (s), 1110 (w), 1014 (m), 818 (m), 778 (s).Synthesis of {[Ni(mip)(bpa)]} n (3). 3 was synthesized in the similar way as that described for 1, except that Co(OAc)$4H 2 O was replaced by Ni(OAc) 2 $4H 2 O. Yield: 42% (based on Ni). | [] | [] | ["{[Ni(mip)(bpa)]} n", "NaN"] | ["Ni(OAc) 2 $4H 2 O--NaN"] | [] | ["mip--NaN", "bpa--NaN"] | [] | [] | []
s1600536806000183 | Experimental A mixture of NdCl 3 6H 2 O (1.00 mmol, 0.36 g), 1,4-benzenedicarboxylic acid (0.55 mmol, 0.09 g), succinic acid (0.51 mmol, 0.06 g), NaOH (2.00 mmol, 0.08 g) and H 2 O (10.0 ml) was heated in a 23 ml stainless steel reactor with a Teﬂon liner at 443 K for 48 h. The resulting red column-like crystals of (I) were ﬁltered off and washed with water and acetone. Yield: 43% based on Nd. | [] | [] | ["(I)"] | ["NdCl 3 6H 2 O--1.00 mmol, 0.36 g"] | ["NaOH--2.00 mmol, 0.08 g"] | ["1,4-benzenedicarboxylic acid--0.55 mmol, 0.09 g", "succinic acid--0.51 mmol, 0.06 g"] | ["443 K"] | ["48 h"] | ["H 2 O--10.0 ml"]
acs.inorgchem.8b01762 | Synthesis of R- or S-[Dy 3 (pempH 2 ) 2 (pempH) 7 ]Br 2 ·1.5H 2 O(R-3 or S-3). Compounds R-3 and S-3 were synthesized following a similar procedure to those of R-1 and S-1 except that DyBr 3 ·6H 2 O instead of Dy(NO 3 ) 3 ·6H 2 O was used as the starting material. Colorless rod-like crystals were obtained. For R-3: Yield: 15.3 mg (17.6% based on Dy). | [] | [] | ["Dy 3 (pempH 2 ) 2 (pempH) 7 ]Br 2 ·1.5H 2 O(R-3 or S-3)"] | ["DyBr 3 ·6H 2 O--not specified"] | [] | ["pempH 2--not specified", "pempH--not specified"] | [] | [] | []
s2053229619000767 | 2.1. Synthesis and crystallization A mixture of H 4 (m,m-bpta) (0.10 mmol, 0.033 g), 4,4 0 -bipy (0.20 mmol, 0.031 g), Zn(NO 3 ) 2 6H 2 O (0.20 mmol, 0.059 g), H 2 O/CH 3 CN (2/1, 6 ml) and Et 3 N (0.6 ml, 3.9 mmol) was placed in a 15 ml Teﬂon-lined stainless steel vessel, heated to 433 K for 72 h, followed by slow cooling to room temperature.Colourless block-shaped crystals of (I) were obtained (yield 72%, based on Zn II ). Elemental analysis (%) calculated for C 13 H 9 NO 5 Zn: C 48.10, H 2.79, N 4.32; found: C 48.47 , H 2.64, N 4.28. | [] | [] | ["H 4 (m,m-bpta)", "C 13 H 9 NO 5 Zn"] | ["Zn(NO 3 ) 2 \n6H 2 O--0.20 mmol, 0.059 g"] | [] | ["H 4 (m,m-bpta)--0.10 mmol, 0.033 g", "4,4 0 -bipy--0.20 mmol, 0.031 g"] | ["433 K"] | ["72 h"] | ["H 2 O/CH 3 CN--2/1, 6 ml", "Et 3 N--0.6 ml, 3.9 mmol"]
acs.inorgchem.0c01185 | [Co 5 (μ 3 −OH) 2 L 4 (bpe) 2 ] n (2). Reactants Na 2 L (2.2 mg, 0.005 mmol), CoCl 2 ·4H 2 O (2.0 mg, 0.01 mmol), and bpe (1.8 mg, 0.01 mmol) were mixed in the mixed solvents of 1 mL CH 3 OH/0.25 mL H 2 O/0.15 mL DMF. The mixture was sealed in a Pyrex tube (7 mm dia., 180 mm length) under ambient atmosphere and pressure. The tube was heated to 80 °C for 7 days. After the tube cooled to room temperature, single crystals of 2 as dark-brown blocks were obtained and were used for all measurements (1.1 mg, yield: 39.6% based on Na 2 L). Anal. calcd for C 64 H 46 Co 5 N 4 O 18 S 24 (MW 2223.3): C, 34.57; H, 2.08; N, 2.52%. Found: C, 34.48; H, 1.92; N, 2.41%. IR data (cm −1 ): 1606 (vs), 1574 (s), 1401 (s), 1017 (w), 950 (w), 824 (w), 766 (w). | [] | [] | ["[Co 5 (μ 3 −OH) 2 L 4 (bpe) 2 ] n", "C 64 H 46 Co 5 N 4 O 18 S 24"] | ["CoCl 2 ·4H 2 O--2.0 mg, 0.01 mmol"] | [] | ["Na 2 L--2.2 mg, 0.005 mmol", "bpe--1.8 mg, 0.01 mmol"] | ["80 °C"] | ["7 days"] | ["CH 3 OH--1 mL", "H 2 O--0.25 mL", "DMF--0.15 mL"]
ic902311g | Preparation of 8. An aqueous solution (5 mL) of L2 (13 mg, 0.048 mmol) was gently added to an aqueous solution (5 mL) of Ho(ClO 4 ) 3 3 6H 2 O (26 mg). Upon slow evaporation, colorless block-like crystals (24 mg) were obtained. Yield, 46% (based on L2). IR (KBr pellet, cm -1 ): 3388(s), 1636(s), 1470(s), 1291(m), 1215(s), 1088(vs), 903(s), 812(m), 721(s), 670(s), 627(s), 567(s), 79(w). Elem anal. (%) calcd for C 24 H 28 Cl 3 N 12 O 20 Ho: C 26.79, H 2.62, N 15.62. Found: C 26.85, H 2.59, N 15.73.Preparation of 9. A THF solution (2 mL) of L2 (13 mg, 0.048 mmol) was gently added to an aqueous solution (2 mL) of Er(ClO 4 ) 3 3 6H 2 O (46 mg). Upon slow evaporation, pink platelike crystals (23 mg) were obtained. Yield, 45% (based on L2). IR (KBr pellet, cm -1 ): 3395(s), 1636(s), 1521(w), 1470(s), 1408(m), 1359(w), 1291(m), 1215(s), 1088(vs), 901(s), 806(m), 720(s), 669(s), 626(s), 566(s), 482(w). Elem anal. (%) calcd for C 24 H 28 Cl 3 N 12 O 20 Er: C 26.74, H 2.62, N 15.59. Found: C 26.67, H 2.74, N 15.44. | [] | [] | ["8", "9"] | ["Ho(ClO 4 ) 3 3 6H 2 O--26 mg", "Er(ClO 4 ) 3 3 6H 2 O--46 mg"] | [] | ["L2--13 mg, 0.048 mmol", "L2--13 mg, 0.048 mmol"] | [] | [] | ["aqueous solution--5 mL", "THF solution--2 mL", "aqueous solution--2 mL"]
c0ce00517g | Synthesis of compounds 1–3 [Cu II (btp) 2 (H 2 O)(b-Mo 8 O 26 ) 0.5 ]$H 2 O (1). A mixture of Cu(NO 3 ) 2 $3H 2 O (2 mmol, 480 mg), (NH 4 ) 6 Mo 7 O 24 $4H 2 O (0.2 mmol, 240 mg), btp (0.2 mmol, 34 mg) and H 2 O (15 mL) (pH ¼ 3.04) was sealed in a 30 mL Teﬂon-lined bomb and heated at 175  C for 3 days. The reaction mixture was slowly cooled to room temperature. Blue block crystals of 1 suitable for X-ray diffraction analysis were isolated in 63% yield. Anal. calcd for C 14 H 24 CuMo 4 N 12 O 15 (1): C, 16.05; H, 2.31; N, 16.04%. Found: C, 16.14; H, 2.50; N, 16.31%. IR (KBr)/cm 1 : 3435 (m), 3129 (m), 1616 (m), 1531 (m), 1442 (m), 1290 (m), 1215 (m), 1137 (s), 943 (m), 907 (s), 848 (m), 801 (s), 660 (s). | [] | [] | ["Cu II (btp) 2 (H 2 O)(b-Mo 8 O 26 ) 0.5 $H 2 O", "C 14 H 24 CuMo 4 N 12 O 15"] | ["Cu(NO 3 ) 2 $3H 2 O--2 mmol, 480 mg"] | [] | ["(NH 4 ) 6 Mo 7 O 24 $4H 2 O--0.2 mmol, 240 mg", "btp--0.2 mmol, 34 mg"] | ["175  C"] | ["3 days"] | ["H 2 O--15 mL"]
zaac.200900150 | IR: ν ˜ = 3425 w br, 2881 w, 2087 s, 1672 s, 1601 w, 1574 w, 1549 w, 1483 w, 1425 m, 1409 m, 1337 w, 1323 w, 1290 s, 1211 w, 1200 w, 1056 w, 1034 w, 1004 w, 964 w, 943 m, 844 m, 793 w, 753 m, 743 w, 712 m, 692 m cm –1 . | [] | [] | [] | [] | [] | [] | [] | [] | []
j.molstruc.2019.127341 | Found: C 56.24, H 2.87. IR (cm 1 ): 3400 (br, m), 1705 (s), 1608 (m), 1589 (m),1566 (m), 1466 (w),1400 (m),1304 (w), 1248 (w), 963 (w), 868 (w), 731 (m), 618 (m) cm 1 .[Cd(FDC) 2 (bpy)(H 2 O)] n 3. 3 was synthesized by a method similar to that of 2, except that bpy (16 mg, 0.1 mmol) was also added into DMF. It was then allowed to stand at room temperature over three weeks, and yellow crystals were obtained. After washed with distilled water at ambient temperature, yellow crystals were obtained in a yield of 45.9% based on Cd. Analysis calcd (%) for C 38 H 24 CdN 2 O 7 (M ¼ 732.99): C 62.26, H 3.30, N 3.82. Found: C 61.97, H 3.02, N 3.58. IR (cm 1 ): 3440 (br, m), 1709 (vs), 1607 (s), 1575 (m), 1551 (m), 1414 (m), 1394 (m), 1298 (w), 1239 (w), 1132 (m), 805 (m), 739 (m), 673 (w), 630 (m) cm 1 . | [] | [] | ["[Cd(FDC) 2 (bpy)(H 2 O)] n", "C 38 H 24 CdN 2 O 7"] | ["Cd--not specified"] | [] | ["FDC--not specified", "bpy--16 mg, 0.1 mmol"] | [] | ["three weeks"] | ["DMF--not specified", "distilled water--not specified"]
j.tca.2019.178391 | 2.4. Synthesis of [Ca(H 2 O) 6 (DNAT)]n (2) Ca(CH 3 COO) 2 ·H 2 O (176.0 mg, 1.0 mmol) was added into a solution of DNAT (1.0 mmol, 202.0 mg in 10 mL of methanol) with stirring at 25 °C. After 30 min, the mixture turned into a red clear solution. Red crystal of 2 was cultured suitable for X-ray structural determination through slow evaporation in its solution. Yield: 284.6 mg (75%, based on Ca). T dec 262.1 °C. IR (KBr): 3432, 2924, 2854, 2365, 2339, 1630, 1544, 1457, 1383, 1341, 1268, 1122, 1072, 959, 888, 767, 749, 664, 584, 537, 466. Anal. Calcd. for C 2 H 10 N 8 O 9 Ca (MW 330.26): C, 7.27 ; H, 3.05 ; N, 33.93. Found: C, 7.22; H, 3.08 ; N, 33.81. | [] | [] | ["[Ca(H 2 O) 6 (DNAT)]n"] | ["Ca(CH 3 COO) 2 ·H 2 O--176.0 mg, 1.0 mmol"] | [] | ["DNAT--1.0 mmol, 202.0 mg"] | ["25 \nC"] | ["30 min"] | ["methanol--10 mL"]
j.ica.2015.04.025 | 2.2. Preparation of [Zn(ip)(3-pna)] n (1) Zn(NO 3 ) 2 H 2 O (110 mg, 0.37 mmol), isophthalic acid (62 mg, 0.37 mmol) and 3-pna (74 mg, 0.37 mmol) were placed into 10 mL distilled H 2 O and 0.5 mL of 1 M NaOH in a 23 mL Teﬂonlined digestion bomb. The bomb was sealed and heated in an oven at 120 °C for 72 h, and then cooled slowly to 25 °C. Colorless blocks of 1 (70 mg, 44% yield based on Zn) were isolated after washing with distilled water and acetone, and drying in air. Anal. Calc. for C 19 H 13 N 3 O 5 Zn 1: C, 53.23; H, 3.06; N, 9.80. Found: C, 53.32; H, 3.01; N, 9.66%. IR (cm 1 ): 3088 (w), 3068 (w), 1682 (m), 1612 (m), 1585 (m), 1549 (m), 1487 (m), 1472 (m), 1443 (m), 1428 (m), 1392 (s), 1332 (m), 1302 (m), 1273 (m), 1233 (m), 1197 (m), 1130 (w), 1118 (w), 1099 (w), 1081 (w), 1057 (w), 1044 (w), 1031 (m), 964 (w), 946 (w), 927 (w), 899 (m), 849 (w), 826 (m), 801 (m), 748 (s), 717 (s), 700 (s), 691 (m), 659 (m). | [] | [] | ["[Zn(ip)(3-pna)] n", "C 19 H 13 N 3 O 5 Zn 1"] | ["Zn(NO 3 ) 2 ?H 2 O--110 mg, 0.37 mmol"] | [] | ["isophthalic acid--62 mg, 0.37 mmol", "3-pna--74 mg, 0.37 mmol"] | ["120 \nC"] | ["72 h"] | ["distilled H 2 O--10 mL"]
ic900735n | The synthesis of Cu(bpy) 2 ReO 4 3 0.5H 2 O(II) was initially discovered by reacting the yellow product crystals of Cu(bpy)ReO 4 (I) with additional amounts of bpy ligand (1:1 ratio) in aqueous solution at 100-150 C for 72 h (yield of ∼90%), as shown in Scheme 1. The optimum synthetic procedures for the growth of larger red-block crystals of II were similar to that of I described above and using the same starting materials, with the exception of adjusting the Cu(CN) 2 /bpy ratio to 1:2. The hydrothermal reaction was heated to 220 C for 5 days with a yield ∼95% based on Cu. Each hybrid solid was obtained in high phase purity (∼100%) according to powder X-ray diffraction data (see Supporting Information) and TGA results (see below). | [] | [] | ["Cu(bpy) 2 ReO 4 3 0.5H 2 O(II)"] | ["Cu(CN) 2--NaN"] | [] | ["bpy ligand--NaN"] | ["100-150 \nC", "220 \nC"] | ["72 h", "5 days"] | ["aqueous solution--NaN"]
acs.inorgchem.6b02114 | During the course of the reaction, the color of the solution changed from dark green to yellow. After the solution was stirred at room temperature for 2 h, the solution was ﬁltered.The volume of the ﬁltrate was reduced to 5 mL and cooled to −20 °C, yielding pale yellow crystals 3·THF, which were isolated by ﬁltration. Yield: 0.58 g (84%). mp 136−138 °C. | [] | [] | [] | [] | [] | [] | [] | ["2 h"] | []
cg100020t | Preparation of [Zn 2 (tib)(PBDA)I 2 ] 3 2H 2 O (7). Complex 7 was synthesized by the same procedure used for preparation of 1, except that ZnI 2 (31.9 mg, 0.1 mmol) was used instead of Zn(ClO 4 ) 2 3 6H 2 Oas the starting material. Co lorles s block crystals were collec ted by filtration and washed by water and ethanol several times with a yield 52% (based on Zn(II)). Anal. Calcd for C 23 H 20 I 2 N 6 O 6 Zn 2 (%): C, 32.08; H, 2.34; N, 9.76. Found: C, 32.13; H, 2.37; N, 9.71. IR (KBr pellet, cm -1 ): 3441(s, br), 1616(s), 1595(s), 1516(s), 1422(m), 1365(m), 1252(w), 1112(w), 1077(m), 1015(w), 948(m), 830(w), 741(m), 649(m), 585(w). | [] | [] | ["[Zn 2 (tib)(PBDA)I 2 ] 3 2H 2 O", "C 23 H 20 I 2 N 6 O 6 Zn 2"] | ["ZnI 2--31.9 mg, 0.1 mmol"] | [] | [] | [] | [] | []
j.molstruc.2017.11.069 | 2.2.4. Synthesis of complex [Mn 3 ( m 3 -ade) 2 (ap) 2 DMF] n (4) A mixed DMF/methanol (v:v ¼ 7:3) solution (10 mL) containing MnCl 2 (19.7 mg, 0.1 mmol), adeH (13.5 mg, 0.1 mmol) and H 2 ap (7.3 mg, 0.05 mmol) was placed in parr Teﬂon-lined stainless steel vessel (23 mL) with the maximum pressure supported up to 3 MPa, which was heated to 140  C for 24 h and kept for 72 h under autogenous pressure, and then cooled to room temperature at a rate of 5  C$h 1 . The colorless block-shaped single crystals suitable for X-ray analysis were obtained directly in a 65% yield based on adeH, which were further washed with ethanol and air-dried.Yield: 72% on the basis of Mn II salt. Anal. calcd for C 25 H 31 Mn 3 N 11 O 9 : C 37.80, H 3.93, N 19.40%; Found: C 37.72, H 3.85, N 19.31%. FT-IR (cm-1): 3311(m), 3103(m), 1684(m), 1599(m), 1542(s), 1406(m), 1355(w), 1320(w), 1227(m), 1148(m), 1040(m), 782(m), 639(m), 588(m).2.3. Crystallographic data Single-crystal X-ray diffraction analyses of complexes 1e4 were collected on Bruker APEX-II CCD diffractometer equipped with graphite-monochromated Mo-K a radiation with radiation wavelength 0.71073 Å by using the 4u scan technique at 296(2) K. There was no evidence of crystal decay during the data collection process.Semiempirical absorption corrections were applied (SADABS), and the program SAINT was used for integration of the diffraction proﬁles [30]. The structures were solved by direct methods and reﬁned with the full-matrix least-squares technique using the SHELXS-97 and SHELXL-97 programs [31]. All the hydrogen atoms of the ligands were found in the difference Fourier Map and reﬁned with isotropic temperature factors. No attempts have been performed to locate hydrogen atoms of the splitting water molecules.The crystallographic data is given in Table 1. Selected bond distances and angles are given in Table S1 (see the Supporting Information). CCDC-1574698(1), CCDC-1574699( 2), CCDC-1574700 (3) H. Zhao et al. / Journal of Molecular Structure 1155 (2018) 687e694688 | ["room temperature"] | ["72 h"] | ["[Mn 3 ( m 3 -ade) 2 (ap) 2 DMF] ", "C 25 H 31 Mn 3 N 11 O 9"] | ["MnCl 2--19.7 mg, 0.1 mmol"] | [] | ["adeH--13.5 mg, 0.1 mmol", "H 2 ap--7.3 mg, 0.05 mmol"] | ["140 \nC"] | ["24 h"] | ["DMF--10 mL", "methanol--10 mL"]
c3ra41166d | Preparation of compounds 1–8 {[Ln 2 (HPIDC) 2 (H 2 O) 8 ]?2(H 2 PIDC)?18H 2 O} n [Ln = Sm (1), Eu (2)]. A mixture of Ln(NO 3 ) 3 ?6H 2 O [Ln = Sm (1), Eu (2)] (0.075 mol), H 3 PIDC (0.05 mol), NaOH (0.1 mol) and water (5 mL) was sealed into a Teflon-lined stainless autoclave and heated at 160 uC for 3 days and then cooled to room temperature.For 1: Colorless block-shaped large crystals were collected in 62% yield (based on H 3 PIDC). Anal. Calcd for C 40 H 74 N 12 O 42 Sm 2 (%): C, 28.34; H, 4.37; N, 9.92. Found (%): C, 29.05; H, 4.00; N, 10.14. IR (KBr pellet, cm 21 ): 1552 (s), 1523 (s), 1474 (s), 1442 (s), 1392 (s), 1356 (s), 1278 (w), 1119 (w), 808 (m), 702 (m). | [] | [] | ["[Sm 2 (HPIDC) 2 (H 2 O) 8 ]?2(H 2 PIDC)?18H 2 O"] | ["Ln(NO 3 ) 3 ?6H 2 O [Ln = Sm--0.075 mol"] | [] | ["H 3 PIDC--0.05 mol"] | ["160 uC"] | ["3 days"] | ["NaOH--0.1 mol", "water--5 mL"]
zaac.200900048 | Synthesis of [Ba 2 L 2 (H 2 O) 5 ]·H 2 O: Both barium chloride (0.52 g, 2.13 mmol) and dipotassium 1,2-benzenedisulfonate (0.79 g, 2.51 mmol) were dissolved in water (ca. 2.5 mL). Both solutions were then added together, evaporated down a little and left to crystallise overnight yielding single colourless crystals of the title compound, which turned opaque/white upon collection by filtration.The crystals were washed with water and left on the sinter under vacuum to dry. Evaporation of the filtrate and the washings resulted in the formation of more product. Yield: 0.88 g, (97 %). | [] | ["overnight"] | ["[Ba 2 L 2 (H 2 O) 5 ]·H 2 O"] | ["barium chloride--0.52 g, 2.13 mmol"] | [] | ["dipotassium 1,2-benzenedisulfonate--0.79 g, 2.51 mmol"] | [] | [] | ["water--ca. 2.5 mL"]
b101531l | 20 ml) and a solution of cis,cis-cyclohexane-1,3,5-tricarboxylic acid (0.51 g) and NaOH (0.10 g) in distilled water (ca. 20 ml) was added. The mixture was placed in the Teﬂon liner of an autoclave, sealed and heated to 170 uC for 1 day. It was allowed to cool to room temperature in a water bath. Violet crystals of 1 were harvested by decantation from the clear pink solution.The crystals were washed with water and acetone and dried in air.Calcd for 1;Co 3 O 21 C 18 H 36 : C, 28.25; H, 4.74; found: C, 27.97; H, 4.72%. Infrared: 600s, 705m, 725m, 773s, 894w, 919w, 972w, 1039w, 1140w, 1218w, 1267w, 1281w, 1295w, 1330w, 1353s, 1411vs, 1440sh, 1533sh, 1596vs, 1660sh, 2928w, 2963w, 3340s br cm 21 . | [] | [] | ["Co 3 (cis,cis-cyclohexane-1,3,5-tricarboxylate) 2 (H 2 O) 3 "] | ["Co--0.51 g", "NaOH--0.10 g"] | [] | ["cis,cis-cyclohexane-1,3,5-tricarboxylic acid--0.51 g"] | ["170 uC"] | ["1 day"] | ["distilled water--ca. 20 ml"]
c2dt31566a | Preparation of K(Him)[Mo 3 O 4 (ox) 3 (im) 3 ]·3H 2 O (5). In an anaerobic box, imidazole (0.20 g, 3.0 mmol) and H 2 ox·2H 2 O (0.38 g, 3.0 mmol) were added to a mixture of K 2 MoO 4 ·5H 2 O (0.66 g, 2.0 mmol) and hydrazine hydrochloride (0.21 g, 2.0 mmol) in water (8 mL) with constant stirring. The mixture was sealed and heated for 20 h at 70 °C. After cooling to room temperature, the mixture was filtered. Slow evaporation at room temperature led to red crystals of 5 for two weeks. Yield: 64 mg (10%). Anal. Found: C, 22.3; H, 2.0; N, 11.6. Calc. for C 18 H 23 KMo 3 N 8 O 19 : C, 22.0; H, 2.4; N, 11.4. IR (KBr disk, cm −1 ): 3431 vs , 3129 vs , 2952 vs , 2875 s , 1709 vs , 1679 vs , 1546 w , 1501 w , 1401 s , 1326 w , 1261 m , 1145 w , 1095 w , 1099 w , 1072 s , 955 w , 903 w , 945 m , 790 s , 756 m , 723 w , 658 w , 625 w , 516 w , 472 m . | [] | ["two weeks"] | ["K(Him)[Mo 3 O 4 (ox) 3 (im) 3 ]·3H 2 O", "C 18 H 23 KMo 3 N 8 O 19"] | ["K 2 MoO 4 ·5H 2 O--0.66 g, 2.0 mmol", "hydrazine hydrochloride--0.21 g, 2.0 mmol"] | [] | ["imidazole--0.20 g, 3.0 mmol", "H 2 ox·2H 2 O--0.38 g, 3.0 mmol"] | ["70 \nC"] | ["20 h"] | ["water--8 mL"]
cg0700317 | The yellow residue was washed with diethyl ether (30 mL) and then dissolved in ethanol (30 mL). The solution was again filtered and the filtrate was taken to dryness on the rotary evaporator. The product obtained in this way was a white solid. Yield, 0.71 g.1 H NMR (200 MHz, DMSO, 300K): 2.53 (s, 2CH 3 , 6H), 7.45 (d, pyridine, 2H), 8.56 (d, pyridine, 2H). Anal. Calcd (%) for C 10 H 11 N 3 S‚0.66HCl: C, 52.36; H, 5.12; N, 18.32. Found: C, 52.38; H, 5.43; N, 18.55. HRMS (+ESI) Found: 206.07553. Calcd for[M+H] + : 206.07591. | [] | [] | ["C 10 H 11 N 3 S‚0.66HCl"] | [] | [] | [] | [] | [] | ["diethyl ether--30 mL", "ethanol--30 mL"]
s10870-013-0417-y | Synthesis of Complex 2 2 was obtained by the same method used for 1 except that FBIX (62.0 mg, 0.2 mmol) was used instead of BIX as starting material. Green block crystals of 2 were obtained Table 1 Crystallographic data for complexes 1 and 2 a R = R¦¦F o ¦ - ¦F c ¦¦/R¦F o ¦ b R w = ¦Rw(¦F o ¦ 2 - ¦F c ¦ 2 ¦/ R¦w(F o ) 2 ¦ 1/2 , where w = 1/ [r 2 (F o ) 2 ? (aP) 2 ? bP]. | [] | [] | ["Complex 2"] | [] | [] | ["FBIX--62.0 mg, 0.2 mmol"] | [] | [] | []
s10870-005-9049-1 | Synthesis of the silver(I) complex {[AgL](BF 4 )} ∞ (1) The solution of AgBF 4 (0.1 mmol) in CH 3 CN (3 mL) was slowly added to the solution of L (0.1 mmol) in CHCl 3 (3 mL). Slow diffusion of ether into the resulted solution yielded yellow single crystals of 1 suitable for X-ray analysis with a yield of 32%. IR (KBr, cm – 1 ): 1698 w, 1633 w, 1569 w, 1489 m, 1427 w, 1402 m, 1210 m, 1063 vs, 777 m, 521 w; analysis calculated for C 16 H 14 AgBF 4 N 6 S 4 : C, 31.34; H, 2.30; N, 13.70%; found: C, 31.68; H, 2.43; N, 13.51%. | [] | [] | ["{[AgL](BF 4 )} ∞", "C 16 H 14 AgBF 4 N 6 S 4"] | ["AgBF 4 --0.1 mmol"] | [] | ["L--0.1 mmol"] | [] | [] | ["CH 3 CN--3 mL", "CHCl 3--3 mL"]
acs.inorgchem.8b01045 | [Cu(BrO 3 ) 2 (2,2-dtp) 2 ]·4H 2 O(5). The four-crystal water-containing complex 5 crystallized within 7 days in the form of blue blocks suitable for X-ray determination. Yield: 113 mg (0.15 mmol, 60%). | [] | [] | ["[Cu(BrO 3 ) 2 (2,2-dtp) 2 ]·4H 2 O"] | [] | [] | ["2,2-dtp--NaN"] | [] | ["7 days"] | []
c8ce01875h | [Me 2 NH 2 ] 2 ĳ(Eu) 2 Ĳofdp) 2 ĲDMF)ĲH 2 O)]·7H 2 O·DMF (1) elemental analysis (%): calcd for C 68 H 70 Eu 2 N 4 O 28 , C, 48.18; H, 4.16; N, 3.30. Found: C, 48.21; H, 4.05; N, 3.17. | [] | [] | ["[Me 2 NH 2 ] 2 ĳ(Eu) 2 Ĳofdp) 2 ĲDMF)ĲH 2 O)]·7H 2 O·DMF", "C 68 H 70 Eu 2 N 4 O 28"] | [] | [] | [] | [] | [] | []
ejic.200900998 | Ligand Synthesis (1-Cyclohexyl-imidazolidine-2-ylidene)acetonitrile (8): To a solution of malononitrile (255 mg, 3.86 mmol) and ethanol (415 mg, 9.01 mmol) in diethyl ether (4 mL) was added (CH 3 ) 3 SiCl (424 mg, 3.90 mmol). After 1 h at room temperature N-cyclohexylethane1,2-diamine (538 mg, 3.78 mmol) was added, and the suspension was stirred overnight. After the addition of concentrated NaHCO 3 solution, the mixture was extracted with diethyl ether (2 ⫻ 100 mL) and dried with MgSO 4 . The solvent was removed under reduced pressure and the residue was purified by flash column chromatography (SiO 2 , cyclohexane/EtOAc, 1:3) to afford 8 as a white solid.Yield: 271 mg (37 %). M.p. 164 °C.1 H NMR (400 MHz, CDCl 3 ): δ = 1.12 (m, 1 H, CH 2 ), 1.33 (m, 4 H, CH 2 ), 1.70 (m, 1 H, CH 2 ), 1.85 (m, 4 H, CH 2 ), 3.05 (s, 1 H, CH), 3.09 (m, 1 H, CH), 3.45 (m, 4H,CH 2 ), 4.67 (br. s, 1 H, NH) ppm.13 C NMR (125 MHz, CDCl 3 ): δ = 25.4 (CH 2 ), 25.5 (CH 2 ), 29.6 (CH 2 ), 35.4 (CH), 41.9 (CH 2 ), 44.0 (CH 2 ), 53.9 (CH), 124.2 (C), 163.8 (C) ppm. IR (ATR): ν ˜ = 3299, 2934, 2856, 2168, 1586, 1503, 1279, 1076, 968 cm –1 .MS (EI, 70 eV, room temperature): m/z (%) = 191 (42) [M + ], 148 (40), 109 (100), 80 (61), 69 (25), 55 (35), 45 (48), 41 (69). HRMS: calcd. | [] | [] | ["(1-Cyclohexyl-imidazolidine-2-ylidene)acetonitrile (8)"] | [] | [] | ["malononitrile--255 mg, 3.86 mmol", "ethanol--415 mg, 9.01 mmol", "(CH3)3SiCl--424 mg, 3.90 mmol", "N-cyclohexylethane1,2-diamine--538 mg, 3.78 mmol"] | ["room temperature"] | ["overnight"] | ["diethyl ether--4 mL"]
ejic.201201272 | At the outset, colorless diamond crystals of 1 were formed within 1 d. Then, the system was left to stand undisturbed while the transformation took place to give yellow club-shaped crystals of 2 in about 25 % yield (based on 4-Hpya). Data for 1:C 24 H 40 AlMo 6 N 3 O 35 (1533.21): calcd. C 18.78, H 2.61, Al 1.76, Mo 37.54, N 2.74; found C 18.98, H 2.83, Al 1.66, Mo 37.35, N 2.57. FTIR: ν ˜ = 3067 (m), 2086 (w), 1687 (vs), 1631 (vs), 1505 (s), 1422 (m), 1390 (m), 1317 (w), 1284 (m), 1258 (w), 1212 (w), 1068 (w), 990 (m), 944 (s), 917 (vs), 823 (w), 664 (vs), 573 (m), 530 (m), 444 (s) cm –1 .Datafor2:C 24 H 79 Al 2 Ce 2 Mo 12 N 3 O 77 (3127.38): calcd. C 9.21, H 2.53, Al 1.73, Ce 8.96, Mo 36.81, N 1.34; found C 9.40, H 2.67, Al 1.69, Ce 8.79, Mo 36.92, N 1.25. FTIR: ν ˜ = 3387 (m), 2923 (w), 2854 (w), 2356 (w), 1638 (s), 1613 (m), 1559 (s), 1505 (w), 1398 (s), 1294 (w), 1251 (w), 1198 (w), 947 (s), 911 (vs), 809 (w), 649 (vs), 447 (s) cm –1 . | [] | [] | ["C 24 H 40 AlMo 6 N 3 O 35", "C 24 H 79 Al 2 Ce 2 Mo 12 N 3 O 77"] | [] | [] | [] | [] | ["1 d", "about 25 % yield (based on 4-Hpya)"] | []
ejic.201301176 | Syntheses [Ag 4 L 4 (γ-Mo 8 O 26 )]·2H 2 O (1): A mixture of L (0.06 g, 0.2 mmol), AgNO 3 (0.034 g, 0.2 mmol), Na 2 MoO 4 ·2H 2 O (0.242 g, 1 mmol), and water (10 mL) was placed in a Teflon reactor (18 mL) and heated at 170 °C for 5 d. The initial pH value of the reaction system was about 6. After cooling to room temperature at a rate of 10 °Ch –1 , faint yellow crystals of 1 were collected in 34 % (48 mg) yield on the basis of L. C 72 H 56 Ag 4 Mo 8 N 20 O 28 (2848.34): calcd. C 30.36, H 1.98, Ag 15.15, Mo 26.95, N 9.83; found C 30.83, H 1.94, Ag 15.40, Mo 26.88, N 9.79. IR (KBr): ν ˜ = 3466 (w), 3088 (w), 2432 (w), 2066 (w), 1630 (s), 1534 (w), 1500 (m), 1422 (w), 1204 (m), 1123 (w), 1061 (w), 1009 (m), 905 (s), 832 (s), 741 (w), 682 (w), 640 (w), 544 (w), 507 (w) cm –1 . | [] | [] | ["[Ag 4 L 4 (γ-Mo 8 O 26 )]·2H 2 O (1)"] | ["AgNO 3--0.034 g, 0.2 mmol", "Na 2 MoO 4 ·2H 2 O--0.242 g, 1 mmol"] | [] | ["L--0.06 g, 0.2 mmol"] | ["170 °C"] | ["5 d"] | ["water--10 mL"]
c2ce25225b | [Ag(bmtz)]ClO 4 $MeCN (2). A sample of 2 was prepared in analogous way to 1 in which the solvent MeCN was used instead of MeNO 2 . Emerald-green column X-ray quality single crystals of 2 were obtained after two weeks. Yield: 17.0 mg, 70% based on bmtz. Anal. found (calcd) for C 12 H 9 AgClN 9 O 4 :C, 29.58 (29.62); H, 1.80 (1.86); N, 25.89 (25.91). ATR-FTIR (n max /cm 1 ): 619m, 652w, 744m, 802w, 815w, 978w, 999w, Table 1 Crystal data for compounds 1–6 Compound 123456 Formula C 10 H 6 Ag 2 Cl 2 N 8 O 8 C 12 H 9 AgClN 9 O 4 C 20 H 11 Ag 2 N 15 C 18 H 6 Ag 2 N 14 C 36 H 24 Ag 3 N 21 O 9 C 24 H 20 N 16 O 12 Fw 652.87 486.60 677.18 634.11 1218.37 724.56 T/K 123(2) 123(2) 123(2) 123(2) 123(2) 123(2) Crystal system Orthorhombic Orthorhombic Triclinic Monoclinic Triclinic Monoclinic Crystal size/mm 0.04  0.04  0.12 0.07  0.10  0.21 0.05  0.05  0.05 0.12  0.14  0.24 0.25  0.13  0.05 0.25  0.25  0.25 Space group Pnma Pnma P  1 P2 1 /cP  1 C2/c a/  A 15.6189(9) 10.484(2) 7.5876(3) 6.9167(5) 8.3748(3) 18.1292(6) b/  A 11.2218(7) 16.466(3) 11.6328(6) 8.5461(5) 13.6582(5) 7.8219(2) c/  A 9.7123(6) 18.343(4) 13.6088(7) 16.9167(12) 19.0224(7) 11.7806(4) a (  ) 90 90 99.735(2) 90 74.578(2) 90 b (  ) 90 90 99.024(2) 95.348(2) 78.091(2) 121.711(1) g (  ) 90 90 94.537(2) 90 77.000(2) 90 V/  A 3 1702.30(18) 3166.4(11) 1162.3(1) 995.61(12) 2018.74(13) 1421.15(8) Z 482222 D c /Mg m 3 2.547 2.041 1.935 2.115 2.004 1.693 m(Mo-Ka)/mm 1 2.68 1.488 1.729 2.01 1.527 0.140 Reﬂections collected 5595 6642 16969 1750 29475 4753 Reﬂections unique/R int 1583/0.029 3316/0.079 6296/0.020 1750/0.054 9652/0.036 1551/0.021 Data/restraints/parameters 1482/42/169 1973/42/284 5731/0/335 1564/0/154 8569/1/622 1443/0/122 R 1 ,wR 2 [all data] 0.042, 0.109 0.106, 0.176 0.025, 0.058 0.033, 0.068 0.069, 0.111 0.039, 0.091 R 1 ,wR 2 [I >2s(I)] 0.040, 0.106 0.060, 0.146 0.022, 0.053 0.028, 0.064 0.059, 0.107 0.036, 0.088 Goodness of ﬁt, S 1.12 1.01 1.10 0.94 1.25 1.09 Table 2 Selected bond lengths and angles for 1 (  A,  ) a Ag1–N1 2.353(5) Ag2–N4 2.529(5) Ag1–N2 2.464(5) Ag2–O2 i 2.499(9) Ag1–O1 2.328(8) Ag2/O5 ii 2.667(6) Ag2–N3 2.392(5) N1–Ag1–N1 v 105.7(2) N3–Ag2–N3 vi 103.3(3) N1–Ag1–N2 67.8(1) N3–Ag2–N4 66.9(1) N1–Ag1–N2 v 142.5(1) N3–Ag2–N4 vi 137.1(1) N1–Ag1–O1 112.1(1) N3–Ag2–O2 i 116.0(3) N2–Ag1–N2 v 94.5(2) N4–Ag2–N4 vi 91.6(2) N2–Ag1–O1 104.0(1) N4–Ag2–O2 vii 75.3(3) a Symmetry codes: (i) x, y + 1/2, z; (ii) 1/2 + x, 1/2–y, 1/2–z; (iii) x, 1/2 + y, z; (iv) x, y  1/2, z; (v) x, y  1/2, z; (vi) x, y  1/2, z; (vii) x, y, z. | [] | [] | ["Ag(bmtz)ClO 4 $MeCN", "C 12 H 9 AgClN 9 O 4"] | [] | [] | ["bmtz--not provided"] | [] | ["two weeks"] | ["MeCN--not provided"]
ic201883f | 1 H NMR (dmso-d 6 ): δ 8.770 (s, 2H), 8.297 (d, 2H), 8.240 (d, 2H) ppm.13 C NMR (dmso-d 6 ): δ 123.34, 124.85, 126.84, 130.03, 133.47, 155.66 ppm. IR (cm −1 , KBr pellet): 3562 (s), 3377 (s), 3218 (m), 2948 (w), 2879 (w), 1633 (s), 1559 (w), 1475 (s), 1387 (s), 1359 (m), 1307 (m), 1186 (s), 1121 (w), 1025 (w), 965 (w), 899 (s), 880 (m), 811 (s), 759 (s), 665 (w).Preparation of MOFs. [Mn 3 O(HNDT) 2 (NDT)(DMF) 3 ]·3DMF·15H 2 O, 1. A solution of MnCl 2 ·4H 2 O (29.7 mg, 0.150 mmol) in 0.5 mL of methanol was added to a 2.0 mL DMF solution of H 2 NDT (13.2 mg, 0.050 mmol). The 2.5 mL solution was poured into a 4 mL vial and heated at 75 °C for 4 d. Block-shaped pale-brown single crystals were obtained and washed using DMF, and then dried in air to afford a total of 21.0 mg of a crystalline product (75.1%, based on ligand). Elemental Analysis Calcd for [Mn 3 O(C 12 H 6 N 8 ) 3 (C 3 H 7 NO) 3 + 2H + ]·3C 3 H 7 NO·15H 2 O (fw = 1678.33): C, 38.65; H, 5.53; N, 25.04%. Found: C, 38.44; H, 5.40; N, 24.88%. | [] | [] | ["[Mn 3 O(HNDT) 2 (NDT)(DMF) 3 ]·3DMF·15H 2 O"] | ["MnCl 2 ·4H 2 O--29.7 mg, 0.150 mmol"] | [] | ["H 2 NDT--13.2 mg, 0.050 mmol"] | ["75 °C"] | ["4 d"] | ["methanol--0.5 mL", "DMF--2.0 mL"]
1521-3773(20000818)39:16<2858::aid-anie2858>3.0.co;2-t | T: 6-deoxy-6-amino-b-cyclodextrin [5] (0.5 g, 0.44 mmol) and triethylamine (60 mL, 0.44 mmol) were dissolved in dry DMF (10 mL) and cooled to 0 8C. | [] | [] | ["6-deoxy-6-amino-b-cyclodextrin [5]"] | [] | [] | ["6-deoxy-6-amino-b-cyclodextrin [5]--0.5 g, 0.44 mmol", "triethylamine--60 mL, 0.44 mmol"] | ["0 8C"] | [] | ["dry DMF--10 mL"]
chem.201101621 | The resulting yellow single crystals of 1, suitable for X-ray single-crystal diffraction analysis, were collected by filtration and washed with DMF, ethanol, and water, and then dried in air. Yield: 197 mg (0.28 mmol, 70%); IR (KBr): n˜ =3440(w), 1637(s), 1625(s), 1602(m), 1572(s), 1542(vs), 1507(s), 1490(s), 1451(m), 1367(s), 1328 (s), 1283(s), 1093(m), 996(m), 746(s), 732(s), 698(m), 536(m) cm 1 ; elemental analysis calcd (%) for C 28 H 18 Cd 1.5 ClN 8 O 2 : C 47.87, H 2.58, N 15.95; found: C 47.25, H 2.64, N 15.66. | [] | [] | ["1"] | ["Cd--197 mg (0.28 mmol, 70%)"] | [] | [] | [] | [] | ["DMF--washed", "ethanol--washed", "water--washed"]
s10870-005-9063-3 | 773 K where a further mass loss ( ∼16%) occurs as decomposition of the organic commences.[Mn(H 2 O) 6 ](H 2 NC 10 H 6 SO 3 ) 2 ·6H 2 O.A 1.500g (6.7 mmol) sample of 5aminonaphthalene-2-sulfonic acid was combined with 0.366 g (3.2 mmol) of manganese(II) carbonate (Baker Analyzed Reagent) in 50 mL of de-ionized water. The initial cloudy lavender suspension was heated and allowed to react for about 1 h. The resulting clear dark purple solution was then gravity-ﬁltered into an evaporation dish and left out at room temperature. Following complete evaporation of the solvent, many large (>2 mm), pale violet diamond-shaped plates of the product were recovered from the bottom of the dish (average yield 0.76 g, 33%). The remainder not collected was a polycrystalline crust on the sides of the dish. TGA of the crystals shows a split mass loss centered at 346 and 387 K, less well resolved than that of the Mg compound. The total mass loss of ∼29.5% that is complete at 502 K corresponds to loss of 12 molecules of water per formula unit (theoretical 30.2%). The anhydrous sulfonate salt is stable to further mass loss up to approximately 775 K. | [] | [] | ["[Mn(H 2 O) 6 ](H 2 NC 10 H 6 SO 3 ) 2 ·6H 2 O", "5aminonaphthalene-2-sulfonic acid"] | ["manganese(II) carbonate--0.366 g, 3.2 mmol"] | [] | ["[Mn(H 2 O) 6 ]--1.500g, 6.7 mmol"] | [] | ["about 1 h"] | ["de-ionized water--50 mL"]
j.jssc.2011.05.004 | 2.3. Synthesis of complex [CuL 1 (H 2 O)(Py) 2 ] n 3 Complex 3 was synthesized in a similar procedure as in 1 but with CuCl 2  2H 2 O (0.017 g, 0.1 mmol) at room temperature. After 1 week blue colored needle shaped crystals were collected and dried in air. Yield of the pure crystalline complex: 67% (with respect to Cu). IR (KBr, cm  1 ): 3387 (w), 1629 (s), 1604 (s), 1511 (w). 1447 (w), 1408 (m), 1266 (m), 1203 (s), 1165 (w), 1054 (w), 832 (w), 764 (w) and 699 (m). Thermogravimetry: 30.0% weight loss 125–190 1C (calcd. 33.65% for loss of two pyridines along with a water molecule); residue due to formation of CuO at 500 1C (calcd. 15.5%, experimental 16.0%). | [] | [] | ["[CuL 1 (H 2 O)(Py) 2 ] n"] | ["CuCl 2 ? 2H 2 O--0.017 g, 0.1 mmol"] | [] | [] | ["room temperature"] | ["1 week"] | []
s10904-017-0623-8 | 2.2 Synthesis ofthe [Cd 3 (2‑pytzipa) 2 (MeOH) 2 Cl 4 ] n (1) H2-pytzipa (0.0219 g, 0.1 mmol) was dissolved in distilled water (1.5mL), and the pH value of the solution was adjusted to 5 with KOH (0.2M). CdCl 2 ·2.5H 2 O (0.0228g, 0.1mmol) was added to this solution, another 7mL methanol was added to the solution. The mixture was stirred for 2 h at 65 °C in the water-bath, and then cooled to room temperature. Colorless crystals of 1 were obtained. Yield: 70% based on Cd 2+ . C 20 H 24 Cd 3 Cl 4 N 10 O 6 : calcd. C 24.52; H 2.47; N 14.30%; found: C 24.49; H 2.36; N 14.10%. IR (KBr cm −1 ): 3474.95(s), 3360.16 (s), 1636.85 (s), 1455.99 (m), 895.68 (m), 801.92 (m), 658.95 (m). | [] | [] | ["[Cd 3 (2‑pytzipa) 2 (MeOH) 2 Cl 4 ] n", "C 20 H 24 Cd 3 Cl 4 N 10 O 6"] | ["CdCl 2 ·2.5H 2 O--0.0228 g, 0.1 mmol"] | ["KOH--0.2 M"] | ["H2-pytzipa--0.0219 g, 0.1 mmol"] | ["65 \b0C"] | ["2 h"] | ["distilled water--1.5 mL", "methanol--7 mL"]
15533174.2015.1004450 | Synthesis of [NiL 3 ][(NiL 3 )(L 0 ) 2 ]¢2H 2 O (3) [NiL 3 ]¢(ClO 4 ) 2 (0.2 mmol, 102.2 mg), TCPT (0.1 mmol, 48.9 mg), and triethylamine (52mL, 0.3 mmol) were added to 20ml DMF:H 2 O (V/V D 1:1) mixed solution with stirring, and then ﬁltration and slow evaporation of the resulting solution gave purple crystals within one week. Yield: 45% based on [NiL 3 ]¢(ClO 4 ) 2 . Anal. Calcd. for C 44 H 66 N 18 Ni 2 O 12 (%): C, 45.70; H, 5.75; N, 21.80. Found (%): C, 45.90; H, 5.56; N, 21.97. IR (cm ¡1 ): 3465(s), 3136(s), 2931(s), 1677(s), 1643(s), 1542(s), 1443(s), 1336(s), 1311(m), 1186(s), 1037(s), 1012(s), 854(m), 798(m), 729(m), 549(m). | [] | [] | ["[NiL 3 ][(NiL 3 )(L 0 ) 2 ]¢2H 2 O", "[NiL 3 ]¢(ClO 4 ) 2", "C 44 H 66 N 18 Ni 2 O 12"] | ["[NiL 3 ]¢(ClO 4 ) 2--0.2 mmol, 102.2 mg"] | [] | ["TCPT--0.1 mmol, 48.9 mg"] | [] | ["one week"] | ["DMF:H 2 O (V/V D 1:1) mixed solution--20ml", "triethylamine--52mL, 0.3 mmol"]
s10870-010-9945-x | C 12 H 12 Cd 3 O 18 (781.42): calcd. C 18.43, H 1.54; found C 18.69, H 1.27%. IR (KBr pellet): 3429 (s), 2925 (w), 1603 (s), 1385 (s), 1304 (w), 1233 (w), 1114 (w), 1044 (w), 1001 (w), 928 (w), 894 (w), 706 (w).Synthesis of Compound [Mn 2 (C 4 H 4 O 6 ) 2 (H 2 O)] n (2) Compound 2 was prepared using the similarly treatments as 1 with Mn(OAc) 2 2H 2 O (0.25 g, 1 mmol) instead of 3CdSO 4  6H 2 O (0.25 g, 1 mmol). Pink crystals were obtained in yield about 60% (based on Mn) after the ﬁltrate was allowed to stand for several days. C 8 H 10 Mn 2 O 13 (424.04): calcd. C 22.64, H 2.36%; found C 21.92, H 2.97%. IR (KBr pellet): 3407.4(s), 1630.6(s), 1577.8(s), 1386.9(w), 1298.8(w), 1218.5(w), 1113.5(w), 1050.3(w), 1004.0(w), 931.3(w), 898.7(w), 704.0(w), 638.2(w), 544.7(w), 516.1(w). | [] | [] | ["C 12 H 12 Cd 3 O 18", "[Mn 2 (C 4 H 4 O 6 ) 2 (H 2 O)] n", "C 8 H 10 Mn 2 O 13"] | ["Mn(OAc) 2 \n2H 2 O--0.25 g, 1 mmol"] | [] | ["3CdSO 4 \n6H 2 O--0.25 g, 1 mmol"] | [] | ["several days"] | []
cg9005696 | Hydrothermal Synthesis. Preparation of 1. A mixture of Co(NO 3 ) 2 6H 2 O (0.447 g, 1.5 mmol), NaOH (0.060 g, 1.5 mmol), 5-NH 2 -bdc (0.182 g, 1.0 mmol), and H 2 O (15.0 mL) was stirred for 20 min in air. Then the mixture was placed in a 23 mL Teflon-lined autoclave and heated at 140 °C for 72 h. The autoclave was cooled overaperiodof20hatarateof5°Ch -1 ,and1 as black-red block crystals were collected by filtration, washed with water, and dried at ambient temperature. Yield: 6.0 mg, 2% (based on 5-NH 2 -bdc). | ["5°C/h"] | ["20 h"] | [] | ["Co(NO 3 ) 2 6H 2 O--0.447 g, 1.5 mmol"] | [] | ["5-NH 2 -bdc--0.182 g, 1.0 mmol"] | ["140 °C"] | ["72 h"] | ["H 2 O--15.0 mL"]
acsomega.8b03229 | IR (KBr, cm −1 ): 3428 vs, 1709 m, 1668 vs, 1615 m, 1580 s, 1453 w, 1429 w, 1383 s, 1336 s, 1249 m, 1179 w, 754 m, 565 w. | [] | [] | [] | [] | [] | [] | [] | [] | []
acs.inorgchem.5b02627 | Synthesis of [La(Me 2 tedpa)]Cl Complex Salt. A mixture of H 2 Me 2 tedpa·5HCl·3H 2 O (0.053 g, 0.072 mmol) and triethylamine (0.062 g, 0.615 mmol) in 2-propanol (7 mL) was heated to reﬂux for 30 min, and then a solution of LaCl 3 ·6H 2 O (0.026, 0.072 mmol) in 2propanol (3 mL) was added dropwise. The mixture was heated to reﬂux for a period of 2 days. After this, the reaction was allowed to cool to room temperature and then concentrated to dryness. The addition of chloroform (4 mL) resulted in the formation of a white precipitate, which was isolated by ﬁltration. The solid was washed with chloroform (3 × 7 mL), diethyl ether (1 × 7 mL) and dried under vacuum. Yield 0.044 g, 90%. Anal. Calcd. for C 26 H 36 ClLaN 6 O 4 :C, 46.54; H, 5.41; N, 12.53%. Found: C, 46.80; H, 5.69; N, 12.66%. MS (ESI + , %BPI): m/z 499.30 (100) ([C 26 H 39 N 6 O 4 ] + ), 559.23 (62) ([C 26 H 37 KN 6 NaO 4 ] + ), 537.25 (28) ([C 26 H 38 KN 6 O 4 ] + ), 521.28 (18) ([C 26 H 38 N 6 NaO 4 ] + ), 635.18 (7) ([C 26 H 36 LaN 6 O 4 ] + ). HS-MS (ESI + ): m/z 635.1843; calcd. for [C 26 H 36 LaN 6 O 4 ] + 635.1856. IR (ATR): 1612 (CO), 1568 cm −1 (CN)py. | [] | [] | ["[La(Me 2 tedpa)]Cl Complex Salt", "C 26 H 36 ClLaN 6 O 4"] | ["LaCl 3 ·6H 2 O--0.026, 0.072 mmol"] | [] | ["H 2 Me 2 tedpa·5HCl·3H 2 O--0.053 g, 0.072 mmol", "triethylamine--0.062 g, 0.615 mmol"] | ["reflux"] | ["2 days"] | ["2-propanol--7 mL", "chloroform--4 mL", "diethyl ether--7 mL"]
j.ica.2019.119403 | 2.3. Solvothermal syntheses of coordination polymers 1−4 For synthesis of 1: H 2 L ligand (0.0396 g, 0.10 mmol), Cd(NO 3 ) 2 ·6H 2 O (0.0463 g, 0.15 mmol) and 12 ml solvent of NMP/H 2 O (v/v, 1:1) were successively added into a | [] | [] | [] | ["Cd(NO 3 ) 2 \n6H 2 O--0.0463 g, 0.15 mmol"] | [] | ["H 2 L ligand--0.0396 g, 0.10 mmol"] | [] | [] | ["NMP/H 2 O--12 ml"]
j.poly.2019.114296 | br = broad): 3373 (br), 2946 (w), 2894 (w), 2038 (vs), 1632 (vs), 1545 (s), 1498 (vs), 1338 (s), 1288 (s), 1220 (vs), 1165 (s), 1039 (vs), 959 (w), 891 (s), 774 (vs), 733 (vs), 657 (s), 606 (s). UV-vis spectra [λ max , nm (ε, L mol -1 cm -1 )] (CH 3 OH solution) 227 (5.689×10 4 ), 236 (5.719×10 4 ), 266 (2.829×10 4 ), 292 (3.642×10 4 ), 416 (1.535×10 4 ). 2.3.2. Synthesis of [Cd 2 (L 2 )(N 3 ) 2 ]·(H 2 O) (2) The Schiff base ligand H 4 L 2 was prepared by stirring a methanolic solution(20 mL) of 2-hydroxy3-methoxybenzaldehyde (0.152 g, 1 mmol) and tris(2-aminoethyl)amine (0.073 g, 0.5 mmol) for 1 h at room temperature. Then Cd(OAc) 2 ·2H 2 O (0.133 g, 0.5 mmol) dissolved in methanol was added to a methanolic solution of H 4 L 2 (0.207 g, 0.5 mmol) and Et 3 N (0.1 g, 1 mmol) and stirred for 2 hrs. To this resultant solution, 2 mlof aqueous solution of sodium azide (0.032 gm, 0.5 mmol) were added and the stirred for additional 1 h. The yellow colored solution was filtered and left at room temperature. Colorless crystals suitable for X-ray diffraction were obtained after a few days. Yield: 72%. Anal. Calcd for C 22 H 30 Cd 2 N 10 O 5 (739.37 g mol –1 ): C, 35.73; H, 4.08; N, 18.94%. Found: C, 35.75; H, 4.10; N, 18.91%. Selected FTIR bands (KBr, cm -1 ; vs = very strong, s = strong, m = medium, w = weak, br = broad): 3333 (s), 2896 (w), 2856 (w), 2039 (vs), 1631 (vs), 1598 (vs), 1549 (s), 1448 (vs), 1405 (s), 1333 (w), 1301 (vs), 1238 (vs), 1211 (vs), 1155 (w), 1074 (vs), 1030 (s), 959 (vs), 905 (s), 846 (vs), 782 (s), 739 (vs), 625 (vs), 509 (w). UV-vis spectra [λ max , nm (ε, L mol -1 cm -1 )] (CH 3 OH solution) 232 (1.818×10 5 ), 271 (8.338×10 4 ), 357 (3.552×10 4 ). 2.4. Photocatalytic Measurement | [] | ["1 h"] | ["[Cd 2 (L 2 )(N 3 ) 2 ]·(H 2 O)", "C 22 H 30 Cd 2 N 10 O 5"] | ["Cd(OAc) 2 \n2H 2 O--0.133 g, 0.5 mmol"] | ["Et 3 N--0.1 g, 1 mmol", "sodium azide--2 ml of aqueous solution (0.032 gm, 0.5 mmol)"] | ["H 4 L 2--0.207 g, 0.5 mmol", "tris(2-aminoethyl)amine--0.073 g, 0.5 mmol"] | [] | ["2 hrs"] | ["methanol--20 mL"]
j.ica.2007.07.028 | 2.2. Synthesis of [Co(pcp)(bipy) 0.5 (H 2 O) 2 ], red (1) A solution of Co(CH 3 COO) 2 Æ 4H 2 O (34 mg, 0.135 mmol) in water (10 ml) was added to a boiling solution of H 2 pcp (40 mg, 0.135 mmol) and bipy (11 mg, 0.07 mmol) in water (60 ml).The resulting solution was concentrated in air at 90 C, without any stirring, till red needles precipitated. The compound was ﬁltered, washed with water and dried in air, at room temperatur e. Yield 55 mg, 88%. | [] | [] | ["[Co(pcp)(bipy) 0.5 (H 2 O) 2 ]", "NaN"] | ["Co(CH 3 COO) 2 Æ 4H 2 O--34 mg, 0.135 mmol"] | [] | ["H 2 pcp--40 mg, 0.135 mmol", "bipy--11 mg, 0.07 mmol"] | ["90 \nC"] | [] | ["water--10 ml", "water--60 ml"]
cl.2008.692 | The hydrothermal reaction of AgSO 4 (0.3 mmol), H 2 PDC, and NaOH at 170  C in a molar ratio 1:1:2 leads to the formation of 1. | [] | [] | [] | ["AgSO 4--0.3 mmol"] | [] | ["H 2 PDC--1", "NaOH--2"] | ["170 \nC"] | [] | []
j.poly.2014.11.006 | 2.2.3. Synthesis of 3 The purple crystal of 3 was obtained by adopting the same synthetic procedure as 2 only selecting H 2 L 2 (0.34 g, 1.0 mmol) instead of H 2 L 1 . Yield: 32% (based on Co). Elemental Anal. Calc. for 3:C, 57.06; H, 5.29; N, 8.32. Found: C, 57.11; H, 5.21; N, 8.30%. Selected IR (KBr): m (cm 1 ) = 3448(s), 3132 (m), 1604 (s), 1541 (s), 1508 (s), Fig. 1c. A view of 1D chain-like structure of 1. | [] | [] | ["3"] | [] | [] | ["H 2 L 2--0.34 g, 1.0 mmol"] | [] | [] | []
00958972.2016.1147563 | 2.2. Syntheses of 1–4 2.2.1. Synthesis of [Zn(μ 3 -TBPC)(H 2 O)] n (1) A mixture of H 2 TBPC (0.20mmol, 53.2mg), Zn(CH 3 COO) 2 (0.20mmol, 36.7mg), and H 2 O (6mL) was sealed into a 15mL Teon-lined stainless-steel autoclave, heated to 170°C for 72h under autogenous pressure, and then slowly cooled to room temperature at a rate of 5°C/h. Pale-yellow block crystals of 1 were isolated, washed with distilled water, and dried in air (yield: 73%, based on Zn). Elemental Anal. Calcd (%) for C 14 H 10 N 4 O 3 Zn: C, 48.37; H, 2.90; N, 16.12. Found: C, 48.54; H, 3.02; N, 16.07%. IR (KBr, v/cm −1 ): 3789w, 3405s, 2964w, 2919w, 1606m, 1589s, 1566w, 1514m, 1465w, 1420s, 1318m, 1257w, 1175w, 1155w, 1124w, 1050w, 873w, 847w, 783w, 764m, 703w, 498w. | [] | [] | ["[Zn(μ 3 -TBPC)(H 2 O)] n", "C 14 H 10 N 4 O 3 Zn"] | ["Zn(CH 3 COO) 2--0.20 mmol, 36.7 mg"] | [] | ["H 2 TBPC--0.20 mmol, 53.2 mg"] | ["170 °C"] | ["72 h"] | ["H 2 O--6 mL"]
c8dt04587a | Preparation of SMOFs 1–4 [Pb(1,4-ndc)(DMF)] n (SMOF-1). An aqueous solution (4 mL) of PbCl 2 (83.44 mg, 0.3 mmol) was added to a DMF solution (4 mL) of 1,4-H 2 ndc (64.86 mg, 0.3 mmol). The resultant solution was sealed in a 25 mL Teflon-lined stainless steel vessel under autogenous pressure, slowly heated to 100 °C in 6 h, kept at 100 °C for 72 h, and then slowly cooled to 30 °C in 12 h. Colorless transparent prism crystals of SMOF-1 were formed, which were collected and washed with methanol several times, and were finally obtained in 89% yield after being dried in a vacuum oven (based on 1,4-H 2 ndc). Anal. | ["30 \n°C"] | ["12 h"] | ["[Pb(1,4-ndc)(DMF)] n (SMOF-1)"] | ["PbCl 2--83.44 mg, 0.3 mmol"] | [] | ["1,4-H 2 ndc--64.86 mg, 0.3 mmol"] | ["100 \n°C"] | ["72 h"] | ["DMF--4 mL", "H 2 O--4 mL"]
c7ce01447c | Anal. calcd. for C 48 H 42 N 10 O 10 Zn 2 (1049.68), 1: C, 54.92; H, 4.03; and N, 13.34%. Found: C, 54.98; H, 4.14; and N, 13.40%. The single crystals were produced from a similar reaction using ZnCl 2 as the zincĲII) source. | [] | [] | ["C 48 H 42 N 10 O 10 Zn 2"] | ["ZnCl 2--not specified"] | [] | [] | [] | [] | []
ic900128t | Synthesis of [Ag 4 (L 2 ) 4 ][Mo 8 O 26 ] (12). The preparation of 12 was similar to that of 11 except that AgNO 3 was used instead of Cu(CH 3 COO) 2 3 H 2 O. The optimized pH ranges for the synthesis of 12 is 3.8-5.0, and the yield of colorless blocklike crystals of 12 is 60% at a pH of 3.8 based on Mo. IR (solid KBr pellet, cm -1 )of12: 3123 (m), 1568 (m), 1537 (m), 1446 (w), 1396 (w), 1365 (w), 1274 (m), 1234 (m), 1183 (m), 1112 (s), 1092 (s), 931 (s), 901(m), 850 (w), 668 (s), 638 (s), 558 (m). Anal. calcd for C 56 H 56 N 16 Ag 4 Mo 8 O 26 : C, 26.19; H, 2.19; N, 8.72. Found: C, 26.11; H, 2.12; N, 8.66. | [] | [] | ["[Ag 4 (L 2 ) 4 ][Mo 8 O 26]"] | ["AgNO 3--not specified"] | [] | [] | [] | [] | []
c1ce05281k | [Zn 2 (tzp)(N 3 )(OH)(2,2 0 -bipy)] n (2). A mixture of NCCH 2 CH 2 COONa (0.5 mmol), NaN 3 (0.625 mmol), ZnCl 2 (0.5 mmol) and 2,2 0 -bipy (0.25mmol) in aqueous solution (5 mL) was sealed into a 25 mL poly(tetraﬂuoroethylene)-lined stainless steel container under autogenous pressure and then heated at 160  C for 3 days and cooled to 30  C at a rate of 2.5  Ch 1 . | ["30 \nC"] | [] | ["[Zn 2 (tzp)(N 3 )(OH)(2,2 0 -bipy)] n"] | ["ZnCl 2--0.5 mmol"] | [] | ["NCCH 2 CH 2 COONa--0.5 mmol", "NaN 3--0.625 mmol", "2,2 0 -bipy--0.25 mmol"] | ["160 \nC"] | ["3 days"] | ["aqueous solution--5 mL"]
s010827011001022x | Experimental Crystals of (II) were synthesized by neutralization of a solution of zoledronic acid (from GADOR Argentina SA) with a NaOH solution in a 1:1 stoichometric ratio. The unperturbed solution was allowed to concentrate slowly and, after a few days, large colourless blocks were obtained suitable for X-ray diffraction. | [] | ["after a few days"] | ["II"] | [] | ["NaOH solution--in a 1:1 stoichiometric ratio"] | ["zoledronic acid--from GADOR Argentina SA"] | [] | [] | []
acs.inorgchem.6b02387 | [Me 2 Sn(L11-iPen)] 2 (16). This compound was obtained in form of a light yellow viscous substance using the procedure described for [nBu 2 Sn(L4-Bn)] 2 . Yield: 0.140 g (79%). IR (KBr): v  = 2930 (s), 2859 (m), 1727 (m), 1618 ν as (OCO) (m), 1506 ν(N-CSS) (s), 1432 (m), 1370 (m), 1300 (m), 1238 (m), 1093 (w), 972 ν as (CSS) (w), 787 (m), 556 (w), 518 (w) cm −1 . | [] | [] | ["[Me 2 Sn(L11-iPen)] 2"] | [] | [] | [] | [] | [] | []
ncomms1618 | Synthesis and characterization of Bio-MOF-100. A stock solution of adenine (0.05 M) in DMF was prepared. Ultrasonication and heating was employed to completely dissolve adenine in DMF. A stock solution of zinc acetate dihydrate (0.05 M) and 4,4′-biphenyldicarboxylic acid (0.1 M) in DMF was prepared. Adenine stock solution (2.5 ml, 0.125 mmol), zinc acetate dihydrate stock solution (5 ml, 0.25 mmol) and 4,4′-biphenyldicarboxylic acid stock solution (2.5 ml, 0.25 mmol) were added to a 20-ml vial, then 2.5 ml of DMF, 1 ml of methanol and 0.25 ml of nanopure water were subsequently added. e vial was capped and heated at 85 °C for 24 h and then cooled to room temperature. e colourless cubic crystal products were washed with DMF (3 ml, 3×) and dried under Ar gas (30 min; yield: 0.218 g, 25.4% based on adenine). Fourier transform infrared: (KBr 4,000–400 cm − 1 ): 3,341.18(br), 3,185.33(br), 2,929.70(w), 1,669.40(s), 1,607.51(s), 1,547.96(w), 1,467.74(w) 1,386.25(s), 1,255.31(w), 1,212.29(m), 1,176.27(w), 1,152.77(m), 1,097.54(m), 855.89(m) 843.48(m), 773.25(s). Elemental analysis C 259 H 501 N 73 O 106 Zn 8 = Zn 8 (ad) 4 (BPDC) 6 ,O 2 • 4Me 2 NH 2 , 49DMF, 31H 2 O. Calcd. C, 45.37; H, 7.36; N, 14.91. Found C, 45.43; H, 7.51; N, 14.84. | [] | [] | ["Zn 8 (ad) 4 (BPDC) 6 ,O 2 • 4Me 2 NH 2 , 49DMF, 31H 2 O"] | ["zinc acetate dihydrate--5 ml, 0.25 mmol"] | [] | ["adenine--2.5 ml, 0.125 mmol", "4,4′-biphenyldicarboxylic acid--2.5 ml, 0.25 mmol"] | ["85 °C"] | ["24 h"] | ["DMF--2.5 ml", "methanol--1 ml", "nanopure water--0.25 ml"]
ch11022 | Potassium Bis(di-n-butylL-tartrato(2-)-O,O’)borate Monohydrate 4d To a solution of potassium hydrogen carbonate (0.76 g, 7.6 mmol) and boric acid (0.47 g, 7.6 mmol) in water (3 mL), din-butylL-tartrate (3.7 mL, 4.0 g, 15.2 mmol) was added dropwise with stirring at room temperature. The reaction mixture was stirred with warming until no more carbon dioxide was liberated. After the addition of acetonitrile (160 mL), the solution was boiled to remove water by azeotropic distillation.On boiling, the cloudy solution became clear. The solution was reduced in volume to 40 mL and the remaining solvent removed under vacuum at 508C to yield the crude product. This product was resuspended in acetonitrile (60 mL) and the solvent removed to yield the spiroborate (4.3 g, quant.) as a colourless, glassy, highly viscous oil. n max (KBr)/cm 1 2980s, 2875s, 1744vs, 1640w, 1466m, 1399m, 1374m, 1244s, 1132vs, 965s. | [] | [] | ["Potassium Bis(di-n-butylL-tartrato(2-)-O,O’)borate Monohydrate"] | ["potassium hydrogen carbonate--0.76 g, 7.6 mmol", "boric acid--0.47 g, 7.6 mmol"] | [] | ["din-butylL-tartrate--3.7 mL, 4.0 g, 15.2 mmol"] | [] | [] | ["water--3 mL", "acetonitrile--160 mL"]
c2ce06720j | Preparation of complex [Cd(L)(NDC) 0.5 ] (5). A reaction of HL (31.8 mg, 0.1 mmol), CdCl 2 ?2.5H 2 O (22.8 mg, 0.1 mmol), H 2 NDC (21.6 mg, 0.1 mmol), KOH (22.4 mg, 0.4 mmol) and H 2 O (10 mL) were placed in a Teflon-lined stainless steel vessel, heated to 180 uC for 3 days, and then cooled to room temperature. Colorless platelet crystals of 5 were collected by filtration and washed with water several times with a yield of 63% (based on Cd II salts). Anal. calcd for C 21 H 16 N 4 O 4 Cd (%): C, 50.37; H, 3.22; N, 11.19%; found: C, 50.13; H,3.29; N, 11.61%. IR (KBr pellet, cm 21 ): 3424(w), 3115(s), 1545(s), 1409(m), 1357(m), 1241(w), 1108(s), 1086(s), 1028(m), 837(m), 787(m), 734(m), 658(m), 625(w).X-ray crystallography Single-crystal X-ray analyses were conducted on a Bruker SMART APEX CCD diffractometer 12 using graphite-monochromatized Mo-Ka radiation (l = 0.71073 A ˚ ) at room temperature using the v-scan technique. Lorentz polarization and absorption corrections were applied. The structures were solved by direct methods with SHELXS-97 13 and refined with the full-matrix least-squares technique using the SHELXL-97 14 program. All non-hydrogen atoms were refined anisotropically. | [] | [] | ["[Cd(L)(NDC) 0.5 ]", "C 21 H 16 N 4 O 4 Cd"] | ["CdCl 2 ?2.5H 2 O--22.8 mg, 0.1 mmol"] | ["KOH--22.4 mg, 0.4 mmol"] | ["HL--31.8 mg, 0.1 mmol", "H 2 NDC--21.6 mg, 0.1 mmol"] | ["180 uC"] | ["3 days"] | ["H 2 O--10 mL"]
c1dt10070j | Compound 3 was prepared under similar ionothermal conditions as illustrated for 1, except that Mn(OOCCH 3 ) 2 ·4H 2 Owas used. Colorless crystals were obtained in about 37.6.% yield (based on isophthalic acid). Anal. calcd (found) for Mn 3 C 44 H 38 O 16 N 4 (%): C, 50.60(50.54); N, 5.37(5.28); H, 3.64(3.61). IR Spectra for 3 (KBr, cm -1 ): 1614.2 s, 1576.1 s, 1383.3 s, 752 s, 712.7 s, 1478.8 m, 1430.0 m, 1172.1 m, 822.1 m, 437.4 m, 3430.4 w, 3115.4 w, 1265 w, 1072.9 w, 655.5 w.Results and discussion Compound 1 crystallized in the orthorhombic space group Pbca.Crystal structure analysis reveals that the asymmetric unit consists of one and half Co( II) ions, two ip ligands, and one EMIm ion. The coordination environment of the Co( II) ions is best described as a distorted octahedron. Co1 is six coordinated by six monodentate carboxylates, respectively from six ip ligands. Co2 is coordinated by two chelate carboxylates and two monodentate carboxylates, respectively from four ip ligands. The Co–O distances range from 1.991(4) to 2.386(4) A ˚ , comparable to those in the reported Cocomplex. | [] | [] | [] | ["Mn(OOCCH 3 ) 2 ·4H 2 O--not specified"] | [] | [] | [] | [] | []
j.poly.2015.03.019 | The NaCl precipitate was ﬁltered and to the ﬁltrate Cu(CH 3 COO) 2 H 2 O (0.04 g, 0.2 mmol) was added. The reaction mixture was stirred for one hour at room temperature. Then, the resulted blue solution was carefully layered on a methanolic solution (25 mL) of NaN 3 (0.019 g, 0.3 mmol) in a test tube. The test tube was sealed and kept in a refrigerator for crystallization.After 3 days, greenish-brown crystals of 1 formed; they were ﬁltered and washed with cold methanol. Yield 0.022 g (59.5%). IR data ( m cm 1 ): 3319 (w), 3269 (w), 2068 (s), 2034 (s), 1343 (w), 1292 (w), 1088 (w). Elemental analysis: Anal. Calc. for C 5 H 13 Cu 2 N 11 O (370.32): C, 16.2; H, 3.5; N, 41.6. Found: C, 16.7; H, 3.9; N, 41.0%.2.4. X-ray data collection and crystal structure reﬁnement X-ray diffraction measurements for compound 1 were performed at 293 K on a STOE IPDS II diffractometer using a graphite-monochromated Mo K a radiation source (k = 0.71073 Å).The structure was solved by direct methods and reﬁned by fullmatrix least-squares techniques based on F 2 . All non-H atoms were reﬁned anisotropically, and hydrogen atoms were introduced at calculated positions. Calculations were performed using SHELXL -97 [7] and PLATON [8]. The ﬁgures were drawn with Diamond Version 3.0 [9]. A summary of the crystallographic data and the structure reﬁnement is given in Table 1. | [] | ["3 days"] | ["C 5 H 13 Cu 2 N 11 O"] | ["Cu(CH 3 COO) 2 \nH 2 O--0.04 g, 0.2 mmol"] | [] | ["NaN 3--0.019 g, 0.3 mmol"] | ["room temperature"] | ["one hour"] | ["methanol--25 mL"]
cg060778h | Red rhombic crystals of 6 (62 mg) were isolated in 54% yield and washed with distilled water. Anal. Calcd for C 5 H 6 N 2 O 6 Fe · (Fe 2 O 3 ) 0.15 : C, 22.25; H, 2.24; N, 10.38. Found: C, 22.10; H, 1.96; N, 10.35%. IR (KBr, cm -1 ): ν OH 3392, ν NH 3218, ν as (CO 2 ) 1567 and 1532, ν s (CO 2 ) 1472 and 1378. | [] | [] | ["C 5 H 6 N 2 O 6 Fe · (Fe 2 O 3 ) 0.15"] | [] | [] | [] | [] | [] | []
c3dt52727a | Anal. Calcd (%) for 4·H 2 OC 32 H 34 N 4 O 5 IRu 2 : C, 43.94; H, 3.80; N, 6.41. Found (%): C, 43.66; H, 3.68; N, 6.27. IR (cm −1 ): 3290w, 1603w, 1577w, 1508m, 1450s, 1290w, 1215m, 1196m, 1160w, 1138m, 1099m, 1045w, 944w, 851m, 780m, 728s, 665s.UV-Vis-NIR (diﬀuse reflectance): [λ, nm] 267, 331, 388, 492, 550sh, 972. FAB + [m/z (fragment)]: 740 [Ru 2 (µ-NHOCC 6 H 4 -oMe) 4 ] + . μ eﬀ (rt) = 4.38 μ B .Method (b): Solvothermal synthesis. The same reagents and quantities used in method (a) were placed in a 23 mL Teflonlined autoclave and stirred for several minutes to homogenize.The reactor was closed and heated under a three step program consisting of (i) 2 h heating ramp up to 100 °C, (ii) 24 h isotherm at 100 °C, and (iii) 24 h cooling ramp down to room temperature. The microcrystalline brown solid obtained was filtered and washed with cold ethanol (5 × 10 mL). Yield: 48%.Anal. Calcd (%) for 4 C 32 H 32 N 4 O 4 IRu 2 : C, 44.40; H, 3.73; N, 6.47. Found (%): C, 43.74; H, 3.65; N, 6.41. | [] | [] | ["4·H 2 OC", "C 32 H 34 N 4 O 5 IRu 2", "4 C 32 H 32 N 4 O 4 IRu 2"] | [] | [] | [] | [] | ["2 h heating ramp up to 100 °C", "24 h isotherm at 100 °C", "24 h cooling ramp down to room temperature"] | []
chem.201704815 | For the bulk measurements, the impurities were removed using a bulk method. A DCM solution (100 mL) of TTFTCNQ (20.4 mg, 0.05 mmol) and a DCE solution (100 mL) of [Ru 2 (2,3,5,6F 4 PhCO 2 ) 4 (THF) 2 ] (112 mg, 0.1 mmol) were mixed in glass bottles and decanted in five portions. The black powder of compound 1 appeared after standing for one night. The black powder was collected by centrifuge and then used for some measurements. Fourier transform infrared (FTIR) at room temperature (KBr pellet): n ˜ CN = 2200, 2165 cm 1 ; elemental analysis calcd (%) for C 74 H 16 F 32 N 4 O 16 Ru 4 S 4 : C 37.70, H 0.68, N 2.38; found: C 37.98, H 0.83, N 2.31. | [] | ["one night"] | ["[Ru 2 (2,3,5,6F 4 PhCO 2 ) 4 (THF) 2 ](TTFTCNQ) 2 "] | ["TTFTCNQ--20.4 mg, 0.05 mmol", "[Ru 2 (2,3,5,6F 4 PhCO 2 ) 4 (THF) 2 ]--112 mg, 0.1 mmol"] | [] | [] | [] | [] | ["DCM--100 mL", "DCE--100 mL"]
s0108270103023643 | Spectroscopic analysis, IR (KBr,  max ,cm ÿ1 ): 3442 (br, OH), 3136 and 3118 (aromatic CÐH), 1603 and 1533 (asymmetric CO 2 ÿ ), 1479, 1448, 1394 (symmetric CO 2 ÿ ), 1280, 1163, 1107, 1080 (CÐO), 942, 916, 840, 833, 745, 725 (aromatic CÐH). Analysis calculated for C 40 H 54 Ca 5 O 37 : C 36.20, H 4.10%; found: C 36.39, H 3.63%. | [] | [] | ["C 40 H 54 Ca 5 O 37"] | [] | [] | [] | [] | [] | []
j.ica.2011.01.036 | 2.2.3.2. Method B. Solid (Bu 4 N)BF 4 (0.049 g, 0.15 mmol) was dissolved in a colorless Me 2 CO solution (12 mL) of H 2 salox (0.021 g, 0.15 mmol) to give colorless solution, which was added to a gold-yellow acetone solution (15 mL) of CuCl 2 2H 2 O (0.026 g, 0.15 mmol). Slow evaporation of the ﬁnal solution afforded X-ray quality light brown plate-like crystals of 2 whose identity was conﬁrmed by unit cell determination (a = 7.86(1), b = 5.98(1), c = 14.070(6) Å, b = 97.78(2)°, see Table 1). | [] | [] | ["(Bu 4 N)BF 4 (Cu(H 2 salox)Cl 2 )"] | ["CuCl 2 2H 2 O--0.026 g, 0.15 mmol"] | ["(Bu 4 N)BF 4--0.049 g, 0.15 mmol"] | ["H 2 salox--0.021 g, 0.15 mmol"] | [] | [] | ["Me 2 CO--12 mL", "acetone--15 mL"]
c6ra14896d | 6 1598(s), 1569(s), 1515(vs), 1469(vs), 1384(m), 1307(vs), 1172(m), 1016(m), 879(m), 1 771(vs), 738(s), 647(m). 2 Synthesis of [Dy 2 (bpdc) 3 (DMF)(H 2 O)] 2 ·(DMF) 10 (H 2 O) (3·Dy) 3 A mixture of Dy(NO 3 ) 3 ·6H 2 O (21.9 mg, 0.05 mmol) and 4 2,2′-bipyridine-5,5′-dicarboxylic acid (24.4 mg, 0.1 mmol) was dissolved in a mixture 5 solution of N,N–dimethylformamide (DMF, 7 mL), dimethyl sulphoxide (DMSO, 1 6 mL) and water (1 mL), then it was stirred at room temperature for 30 min. After that it 7 was transferred into a 20 mL Teflon–lined stainless steel autoclave and heated at 120℃ 8 for 4 days. After slow cooling to room temperature, colorless rectangular crystals of 9 3·Dy were obtained by filtration (field 79% based on Dy). Elemental analysis for 10 C 108 H 128 Dy 4 N 24 O 41 (Mr: 3149.9): C, 41.14; N, 10.67; H, 4.06%. Found: C, 41.11; N, 11 10.65; H, 4.08%. IR (KBr pellet, cm –1 ) for 3·Dy: 3419 (br, s), 2557(w), 2360(w), 12 1689(vs), 1594(vs), 1419(vs), 1309(s), 1124(m), 1022(s), 860(s), 779(vs), 667(w), 13 553(vs). 14 Synthesis of [Eu 4 (bpdc) 6 (CH 3 NH 2 ) 3 (DMSO)(H 2 O)] (4·Eu) 15 The synthesis procedure for 4·Eu was the same as that for 3·Dy, expect that 16 Dy(NO 3 ) 3 ·6H 2 O was replaced by Eu(NO 3 ) 3 ·6H 2 O. colorless block crystals of 4·Eu 17 suitable for X–ray analyses were collected by filtration (field 66% based on Eu). 18 Though the synthesis factor is different from a previous paper, the cell parameters are 19 same as the complex. | [] | [] | ["[Dy 2 (bpdc) 3 (DMF)(H 2 O)] 2 ·(DMF) 10 (H 2 O)", "C 108 H 128 Dy 4 N 24 O 41"] | ["Dy(NO 3 ) 3 ·6H 2 O--21.9 mg, 0.05 mmol"] | [] | ["2,2′-bipyridine-5,5′-dicarboxylic acid--24.4 mg, 0.1 mmol"] | ["120℃"] | ["4 days"] | ["N,N–dimethylformamide (DMF)--7 mL", "dimethyl sulphoxide (DMSO)--1 mL", "water--1 mL"]
j.poly.2014.12.036 | 6 2.2.3. (E)-1-(pyridin-3-yl)-N-(pyridine-4-ylmethylene)methanamine (L 2 ) (E)-1-(pyridin-3-yl)-N-(pyridine-4-ylmethylene)methanamine (L 2 ), was synthesized by a procedure similar to that used for L 1 , but using pyridine-4-carbaldehyde (1.07 g, 10 mmol) and 3-aminomethylpyridine (1.08 g, 10 mmol). Yield: 83%. Anal. Calc. for C 12 H 11 N 3 : C 73.07, H 5.62, N 21.30. Found C 73.14, H 5.60, N 21.26%. 1 H NMR (δ, CDCl 3 ): 8.68 (d, 2H, J HH = 8.6 Hz), 8.53 (s, 1H, HC=N), 8.41 (m, 2H), 7.85 (m, 2H), 7.31 (m, 2H), 4.85 (s, 2H, =NCH 2 -3Py). IR (KBr/ν, cm -1 ): 3031, 2998, 1708, 1645 (C=N im ), 1597, 1558, 1478, 1422, 1382, 1349, 1322, 1234, 1187, 1125, 1103, 1059, 1025, 994, 872, 814, 713, 642, 614, 519. UV-Vis, λ, nm (log ε) (DMSO): 265 (4.77). 2.2.4. [Cu 2 (L 1 )(PPh 3 ) 2 I 2 ] 2 (1) To a solution of CuI (19 mg, 0.1 mmol) in 5 mL acetonitrile was added dropwise triphenylphosphine (26 mg, 0.1 mmol) in 4 ml acetonitrile under a nitrogen atmosphere. The mixture was stirred for 30 min and then L 1 (19.7 mg, 0.1 mmol) in 5 ml acetonitrile was added and stirred for an additional 10 min. The volume of the solvent was reduced under vacuum to about 1 mL. Diffusion of diethyl ether vapor into the concentrated solution gave red crystals. The crystals were filtered off and washed with a mixture of diethyl etheracetonitrile (9:1 v/v), and dried in vacuo. Yield: 76%. Anal. Calc. for C 96 H 82 Cu 4 I 4 N 6 P 4 : C 52.28, H 3.75, N 3.81. Found C 52.19, H 3.84, N 3.87%. 1 H-NMR (δ, DMSO): 8.85 (s, 1H, HC=N), 8.38 (m, 1H), 8.15 (m, 1H), 8.08 (m, 1H), 7.64 (m, 5H), 7.37 (m, 30H, phenyl ring), 4.98 (s, 2H, =NCH 2 -3Py). IR (KBr/ν, cm -1 ): 3047, 1621 (C=N im ), 1584, 1476, 1432, 1383, 1351, 1297, 1261, 1221, 1183, 1154, 1125, 1093, 1069, 1027, 995, 969, 921, 848, 793, 774, 744, 696, 666, 519, 498. UV-Vis, λ, nm (log ε) (DMSO): 264 (4.43), 281 (3.95), 384 (1.45), 485 (1.21). | [] | [] | ["(E)-1-(pyridin-3-yl)-N-(pyridine-4-ylmethylene)methanamine (L 2)", "C 12 H 11 N 3"] | [] | [] | ["pyridine-4-carbaldehyde--1.07 g, 10 mmol", "3-aminomethylpyridine--1.08 g, 10 mmol"] | [] | [] | []
ic801580t | After cooling to -40 °C, n-BuLi (8.50 mL of 1.9 M solution, 16.2 mmol) was added slowly by syringe. After the addition, the solution was stirred for an additional 30 min at -20 to -30 °C. The solution was then recooled to -78 °C, and triisopropylsilyl chloride (3.50 mL, 16.2 mmol) was added slowly by syringe. After the addition, the cooling bath was removed and the temperature allowed to rise to -10 °C. Cold water was then added with vigorous stirring. The upper layer and two diethyl ether extracts were dried over anhydrous MgSO 4 . All volatiles were removed using a rotary evaporator. | [] | [] | [] | [] | ["n-BuLi--8.50 mL of 1.9 M solution, 16.2 mmol", "triisopropylsilyl chloride--3.50 mL, 16.2 mmol"] | [] | [] | [] | []
s0277-5387(02)01264-0 | Yield: 69%. M.p. 110 /112 8C. IR (Nujol, cm 1 ): 1600, 1450, 1375, 1255, 990, 810, 750, 695, 665, 610, and 360.UV /Vis: 318, 383, 647 and 696 nm. m /4.69m B .2.8. [Fe { N(SiMe 3 ) 2 } 2 (4,4?-bipy)]  (4) Fe{N(SiMe 3 ) 2 } (0.75 g, 2 mmol) was dissolved in approximately 20 ml of hexane and this was added to 4,4?-bipyridyl (0.31 g, 2 mmol) in hexane (10 ml) via canula at room temperature (r.t.). Immediately a blue precipitate was formed. It was allowed to stir at 25 8C overnight whereupon the solvent was removed under pressure. The residue was redissolved in approximately 30 ml of toluene with heating. Upon cooling it afforded blue needles suitable for X-ray crystallographic studies.Yield: 1 g, 93%. M.p. 184 /186 8C. IR (Nujol, cm 1 ): 2940, 2910, 2840, 1600, 1530, 1480, 1460(b), 1405, 1375, 1260, 1175, 1090(b), 1060, 1020(b), 970, 960, 800, 745, 600 and 360. m  /4.44m B . | [] | [] | ["[Fe { N(SiMe 3 ) 2 } 2 (4,4?-bipy)] ? ", "Fe{N(SiMe 3 ) 2 }"] | ["Fe{N(SiMe 3 ) 2 }--0.75 g, 2 mmol"] | [] | ["4,4?-bipyridyl--0.31 g, 2 mmol"] | ["room temperature "] | ["overnight"] | ["hexane--approximately 20 ml", "toluene--approximately 30 ml"]
j.ica.2005.03.045 | 2.4. Preparation of polymer { [Pb(btx) 1.5 (NCS)]NO 3 } n (2) An aqueous solution of KSCN (2 ml, 19.4 mg, 0.2 mmol) was added into an aqueous solution of Pb(NO 3 ) 2 (2 ml, 33.1 mg, 0.1 mmol), then a methanol solution of btx (5 ml, 48 mg, 0.2 mmol) was slowly diffused into the above mixture. The resultant solution was left at room temperature for about one week. Colorless single crystals suitable for X-ray diﬀraction were obtained in 51% (47 mg) yield. Anal. Calc. for C 19 H 18 PbN 11 O 3 S: C, 33.19; H, 2.64; N, 22.40. Found: C, 33.62; H, 2.47; N, 22.73%. IR (KBr, cm 1 ): 3111 (v w ArH), 2021 (v s NCS  ), 1510 (v s C@C, C@N), 1275, 1126, 1013 (v s C–C, C–N), 728 (v s ). | [] | [] | ["[Pb(btx) 1.5 (NCS)]NO 3"] | ["Pb(NO 3 ) 2--2 ml, 33.1 mg, 0.1 mmol"] | [] | ["btx--5 ml, 48 mg, 0.2 mmol"] | [] | ["one week"] | ["KSCN--2 ml, 19.4 mg, 0.2 mmol", "methanol--5 ml"]
j.ica.2019.118997 | 5 All the three complexes were synthesized following the same methodology, except for the use of H 2 L1 as ligand for 1 and 2 and H 2 L2 as ligand for 3. While N 3 is the anion for 1, N(CN) 2 is the anion for 2 and 3. 2.2.2.1. [Mn III (L1)(N 3 )(H 2 O)]∙DMSO (1) [(H 2 L1) = N,N'-bis(salicylidene)-o-phenylenediamine] To 10 mL yellow methanolic solution of H 2 L1 (0.158 g, 0.50 mmol), 5 mL methanolic solution of Mn(OAc) 2 ∙4H 2 O (0.249 g, 1.00 mmol) was added drop by drop and stirred for 10 minutes. Solution color changes from yellow to wine red. To this solution, 5 mL (0.064 g, 1.00 mmol) methanolic solution of NaN 3 was added drop by drop under continuous stirring and stirring continued for further 3 hours. The brown precipitate formed was filtered and washed with cold methanol. Recrystallization of the precipitate from DMSO, layered with methanol at room temperature (35˚C) afforded brown block shaped crystals suitable for X-ray analysis within 2-3 weeks. Yield: 0.175 g (69 %, 0.34 mmol). Analysis Calcd. (Found) for C 22 H 22 MnN 5 O 4 S: C, 52.07 (52.48); H, 4.37 (4.57); N, 13.80 (14.20) %. IR (cm -1 ): 3361(br), 2046(s), 1603(s), 1576(m), 1534(m), 1126(m), 1146(m), 1031(m), 1014(s), 509(m), 485(m). M.P. = 132.0 (± 1) ºC 2.2.2.2. [Mn III (L1)N(CN) 2 ] n ∙H 2 O (2) [(H 2 L1) = N,N’-bis(salicylidene)-o-phenylenediamine] The procedure was exactly same as that of 1, except that NaN(CN) 2 (0.096 g, 1.00 mmol) was used in place of NaN 3 . X-ray quality crystals were obtained by slow evaporation of the mother liquor at room temperature within 3-4 days. Yield: 0.324g (73 %, 0.36 mmol). Analysis Calcd. (Found) for C 44 H 30 Mn 2 N 10 O 5 : C, 59.47 (59.76); H, 3.40 (3.27); N, 15.76 (15.70) %. IR (cm -1 ): 3472(br), 2288(m), 2229(m), 2157(s), 1603(s), 1576(m), 1531(m), 511(m), 487(m). M.P. = 145.0 (± 1) ºC. 2.2.2.3. [Mn III (L2)N(CN) 2 (CH 3 OH)]∙CHCl 3 (3) (H 2 L2= 3,3'-((1Z,1'E)-(1,2-phenylenebis(azanylylidene))bis(methanylylidene))bis(naphthalen-2-ol) A similar procedure was followed as described in 2, but H 2 L2 was used instead of H 2 L1. X-ray quality crystals were obtained at RT (35˚C) within 4-5 days by recrystallization of the crystalline material in 1:1 methanol-chloroform mixture. Yield: 0.232 g (68 %, 0.33 mmol). Analysis Calcd. | [] | ["2-3 weeks"] | ["[Mn III (L1)(N 3 )(H 2 O)]∙DMSO", "C 22 H 22 MnN 5 O 4 S"] | ["Mn(OAc) 2 ∙4H 2 O--0.249 g, 1.00 mmol"] | [] | ["H 2 L1--0.158 g, 0.50 mmol", "NaN 3--0.064 g, 1.00 mmol"] | ["room temperature (35˚C)"] | ["3 hours"] | ["methanol--10 mL", "DMSO--recrystallization"]
j.poly.2010.02.032 | 2.2.5. [Ag 4 (NH 3 ) 8 (pma)(H 2 O) 6 ] n (5) The synthesis of 5 was similar to that of 1–3, but with C 2 H 5 OH– NH 3 (25%) mixed solvent (6 ml, v/v: 2/1). The formation of 5 is not affected by changes of the N-heterocyclic ligands. Colorless crystals of 5 were washed by deionized water and dried in air. Yield: Ca.53% based on Ag. Elemental analysis: Anal. Calc. for Ag 4 C 10 H 37N 8 O 13 : C, 13.21; H, 4.10; N, 12.33. Found: C, 13.25; H, 4.06; N, 12.38%. Selected IR peaks (KBr, cm 1 ): 3420(s), 1627(s), 1565(vs), 1443(s), 1372(vs), 1210(m), 1106(w), 774(w), 734(m), 520(w). | [] | [] | ["[Ag 4 (NH 3 ) 8 (pma)(H 2 O) 6 ] n", "Ag 4 C 10 H 37N 8 O 13"] | [] | [] | [] | [] | [] | ["C 2 H 5 OH– NH 3 (25%) mixed solvent--6 ml, v/v: 2/1"]
j.ica.2015.05.021 | 7 The perchlorate salt L-ClO 4 was prepared by dissolving L-Cl (1.00 g, 3.48 mmol) in 5 mL of water. Under stirring, a large excess of NaClO 4 (4.26 g, 34.8 mmol) was added in small potions. The precipitate that formed was filtered, and recrystallized from dichloromethane and ethanol to give 0.89 g of crystalline L-ClO 4 (yield, 72.1%). FTIR: 3116(w), 1595(m), 1571(m), 1479(w), 1436(m), 1361(w), 1166(m), 1085(vs), 995(w), 759(m), 655(m), 624(w). Caution: Perchlorate salts are highly explosive and must be handled with care. 2.3. Synthesis of complex 1. To a yellow solution of L-Cl (1.00 g, 3.48 mmol) in 10 mL of methanol, was added AgNO 3 (1.20 g, 7.0 mmol). The mixture was heated at 60 °C for 6 h and filtered through celite, from which a yellow solution was obtained. Slow evaporation of the yellow filtrate afforded yellow prismatic crystals of 1. Single crystals suitable for X-ray diffraction study were obtained by slow evaporation from methanol and water. Anal. calcd. for C 15 H 15 AgN 6 O 6 : C, 37.29; H, 3.13; N, 17.39%. Found: C, 37.51; H, 3.34; N, 17.64%. FTIR: 3163(w), 1595(m), 1570(m), 1477(w), 1436(m), 1382(s), 1157(m), 840(w), 754(m). 2.4. Synthesis of complex 2. To a yellow solution of L-Cl (1.00 g, 3.48 mmol) in 10 mL of methanol, was added AgBF 4 (1.36 g, 7.0 mmol). The mixture was heated at 60 °C for 6 h and filtered through celite, from which a yellow solution was obtained. Slow evaporation of the | [] | [] | ["L-ClO 4", "complex 1", "complex 2"] | ["NaClO 4--4.26 g, 34.8 mmol", "AgNO 3--1.20 g, 7.0 mmol", "AgBF 4--1.36 g, 7.0 mmol"] | [] | ["L-Cl--1.00 g, 3.48 mmol"] | ["60 °C", "60 °C"] | ["6 h", "6 h"] | ["water--5 mL", "methanol--10 mL"]
zaac.201400498 | In a different approach, [GdCl 3 (py) 4 ]·0.5py (0.15 mmol, 93 mg), Na[BSB] (0.20 mmol, 61 mg) and [EMIM][BSB] (C 20 H 19 N 2 BO 6 , 0.10 mmol, 39 mg) were mixed with pyridine (C 5 H 5 N, 0.1 mL). This reaction mixture was sealed in an evacuated Duran ® glass ampoule and heated to 130 °C in 4 h. The temperature was kept for 96 h and then cooled to room temperature in 25 h. Microcrystalline needles were isolated and washed twice with pyridine (0.1 mL) before being dried in vacuo (p ⬍ 10 –2 mbar) for 3 h. The crystals were found to be too small for single-crystal X-ray diffraction. MIR (ATR): ν ˜ = 3089 w, 3072 w, 1691 m, 1677 m, 1666 w, 1598 s, 1463 s, 1394 m, 1374 m, 1321 s, 1263 m, 1243 m, 1132 m, 1068 m, 1033 m, 1004 m, 968 w, 879 w, 860 w, 750 s cm –1 . | [] | ["25 h"] | ["[GdCl 3 (py) 4 ]·0.5py"] | ["GdCl 3 (py) 4 --0.15 mmol, 93 mg"] | [] | ["Na[BSB]--0.20 mmol, 61 mg", "[EMIM][BSB]--0.10 mmol, 39 mg"] | ["130 \nC"] | ["96 h"] | ["pyridine--0.1 mL"]
j.molstruc.2006.10.013 | Synthesis of [Sm 2 (PDC) 3 (H 2 O) 9 ] n 3nH 2 O (1). pydc-3,5 (0.11g, 0.66mmol) was dissolved in the appropriate amount of water. The pH of the solution was controlled in the range 6–7 by addition of 1M NaOH solution. A hydrotropic solution of SmCl 3 ·6H 2 O (0.16g, 0.44mmol) was then added dropwise. The mixture was then transferred to a 23 ml TeXon reactor and kept at 140°C for 5 days under autogenous pressure, then cooled to room temperature. On allowing the Wltrate to evaporate at room temperature for a week, colorless crystals of compound 1 were obtained (yield: 0.11g, 47.8% based on Sm). Anal. Calcd (%) for C 21 H 25 Sm 2 N 3 O 27 : C, 23.97; H, 2.39; N, 3.99; Found: C, 23.82; H, 2.40; N, 4.12, FI-IR data (KBr, cm ¡1 ): 3371 (vs), 1666 (s), 1612 (s), 1550 (s), 1389 (s), 1297 (w), 1148 (m). | [] | [] | ["[Sm 2 (PDC) 3 (H 2 O) 9 ] n 3nH 2 O", "C 21 H 25 Sm 2 N 3 O 27"] | ["SmCl 3 ·6H 2 O--0.16g, 0.44mmol"] | [] | ["pydc-3,5--0.11g, 0.66mmol"] | ["140°C"] | ["5 days"] | ["water--appropriate amount"]
zaac.200900326 | The resulting solution of lithium melonate collected from this column was neutralised with hydrochloric acid and the water was removed by evaporation. The separated solid was washed with THF to remove the lithium chloride. Final recrystallisation from water and drying in vacuo 199 www.zaac.wiley-vch.de © 2010 WILEY-VCH Verlag GmbH & Co. KGaA, Weinheim Z. Anorg. Allg. Chem. 2010, 196–200 at 200 °C for 24 h yields lithium melonate monohydrate (2b)asa colourless solid. Yield: 83 mg (~10 %). The hexahydrate (2a) was obtained by recrystallisation from distilled water. Various samples were analysed by combustion chemical analysis. Although the materials appeared pure based on the solution NMR spectroscopic data and EDXanalyses concerning potassium and/or chloride residues, determined elemental compositions did not fit to the calculated ones. This is probably due to an incomplete combustion of the heptazine unit in certain cases. Nevertheless, the “best” analysis was obtained for a sample dried at 80 °C indicating that at least the C:N-ratio corresponds to the calculated ratio. Anal calcd. for Li 3 C 6 N 7 (NCN) 3 ·5H 2 O (419.1): C 26.95, H 0.78, N 45.40; found C 28.86, H 1.73, N 49.05 %; C/N ratio: calcd. 0.59, found 0.59. SEM (scanning electron microscopy): EDX analysis has shown no potassium and no chloride.13 C NMR (101 MHz, D 2 O): δ = 174.3 (C(NLiCN)N 2 ), 158.6 (CN 3 ), 124.89 (C≡N). IR (KBr): 3390, 2157, 1641, 1428, 1292, 1196, 805. | ["200 \nC"] | ["24 h"] | ["Li 3 C 6 N 7 (NCN) 3 ·5H 2 O"] | ["lithium melonate--NaN"] | [] | [] | [] | [] | ["THF--NaN", "water--NaN"]
acs.inorgchem.5b02785 | Synthesis of {Cu 4 [N(CN) 2 ] 2 (hmp) 4 (CH 3 COO) 2 ·CH 3 CN} ∞ (3). Complex 3 was prepared in the same manner as 2 except that Cu(CH 3 COO) 2 (0.3992 g, 2 mmol) and CH 3 CN/CH 3 OH (20 mL, 10:1, v/v) were used instead of Cu(ClO 4 ) 2 ·6H 2 O and CH 3 CN/H 2 O, respectively. Yield: 50% (based on Cu). Anal. Calcd for C 34 H 33 N 11 O 8 Cu 4 (977.91): C, 41.76; H, 3.40; N, 15.76. Found: C, 41.85; H, 3.33; N, 15.65. | [] | [] | ["Cu 4 [N(CN) 2 ] 2 (hmp) 4 (CH 3 COO) 2 ·CH 3 CN"] | ["Cu(CH 3 COO) 2--0.3992 g, 2 mmol"] | [] | [] | [] | [] | ["CH 3 CN/CH 3 OH--20 mL, 10:1, v/v"]
ic801053p | Synthesis of Na 2 [L(H 2 L) 4/2 ] 3, {[Co 3 (H 2 O) 6 L 2 ](HL) 2 } · 4H 2 O 4, and {[Co 3 (H 2 O) 6 L 2 ](HL) 2 } · 10H 2 O5.A 5.0 mL (1 M) amount of Na 2 CO 3 was dropwise added to a stirred aqueous solution of glutaric acid (0.23 g, 1.74 mmol) and CoCl 2 · 6H 2 O (0.50 g, 1.72 mmol) in 15.0 mL of H 2 O, and the resulting reddish precipitate was ﬁltered off. The ﬁltrate was maintained at room temperature for 24 h, and a small amount of corlorless crystals of 3 were grown. | [] | [] | ["Na 2 [L(H 2 L) 4/2 ] 3", "{[Co 3 (H 2 O) 6 L 2 ](HL) 2 } · 4H 2 O", "{[Co 3 (H 2 O) 6 L 2 ](HL) 2 } · 10H 2 O"] | ["CoCl 2 · 6H 2 O--0.50 g, 1.72 mmol"] | ["Na 2 CO 3--5.0 mL (1 M)"] | ["glutaric acid--0.23 g, 1.74 mmol"] | [] | ["24 h"] | ["H 2 O--15.0 mL"]
j.ica.2011.01.009 | 2.3. Synthesis of [Zn 3 {CH 3 C(OH)(PO 3 ) 2 } 2 ]2NH 2 (CH 3 ) 2 H 2 O(2) A mixture of Zn(Ac) 2 2H 2 O (0.16 g, 0.73 mmol) and H 4 L2 (0.13 ml, 0.33 mmol) were dissolved in DMF (4 ml). The resulting solution was stirred for about 1 h at room temperature, sealed in a 20 ml Teﬂon-lined stainless steel autoclave, and then heated at 160 °C for 5 days under autogenous pressure. After the mixture was cooled slowly to room temperature, colorless block crystals were ﬁltered off, and dried at room temperature. Yield: ca. 65.7% based on Zn. Anal. Calc. for C 8 H 26 N 2 O 15 P 4 Zn 3 : C, 13.53; H, 3.69; N, 3.94; P, 17.44; Zn, 27.63. Found: C, 13.58; H, 3.61; N, 3.88; P, 17.51; Zn, 27.70%. IR (KBr, cm 1 ): 3448 (br), 2788 (w), 2474 (br), 1629 (w), 1476 (w), 1396 (w), 1082 (s), 1018 (m), 977 (m), 817 (w), 680 (w), and 575 (m). | [] | [] | ["[Zn 3 {CH 3 C(OH)(PO 3 ) 2 } 2 ]·2NH 2 (CH 3 ) 2 ·H 2 O", "C 8 H 26 N 2 O 15 P 4 Zn 3"] | ["Zn(Ac) 2 ·2H 2 O--0.16 g, 0.73 mmol"] | [] | ["H 4 L2--0.13 ml, 0.33 mmol"] | ["160 °C"] | ["5 days"] | ["DMF--4 ml"]
anie.200250633 | Crystals of hydrated zinc saccharate, [Zn(C 6 H 8 O 8 )]·  2H 2 O(1), suitable for single crystal X-ray diffraction studies were obtained directly from an aqueous solution containing potassium hydrogen saccharate and zinc acetate. | [] | [] | ["[Zn(C 6 H 8 O 8 )]·  2H 2 O"] | ["zinc acetate--NaN"] | [] | ["potassium hydrogen saccharate--NaN"] | [] | [] | ["aqueous solution--NaN"]
c9dt01253b | [Mn(H 2 cpia) 2 (H 2 O) 2 ] (1). A mixture of MnCl 2 ·4H 2 O (0.1 mmol, 20.0 mg), H 3 cpia (0.2 mmol, 57.4 mg), and NaOH (0.2 50 mmol, 8.0 mg) in H 2 O (10 mL) was stirred for 15 min at ambient temperature. It was then sealed in a Teflon-lined stainless steel reactor (25 mL) and heated at 120 °C for 3 days, followed by a slow cooling to ambient temperature (cooling rate: 10 °C/h). Yellow block-shaped crystals were isolated 55 manually or by filtration, washed with distilled water, and dried in air to give product 1. Yield: 65% (based on H 3 cpia). Calcd for C 28 H 20 MnN 2 O 14 : C 50.69, H 3.04, N 4.22%. Found: C 50.82, H 3.03, N 4.18%. IR (KBr, cm –1 ): 3388w, 3094 w, 1700s, 1630 m, 1570 w, 1469 w, 1374 w, 1356 w, 1272 m,1241 60 m, 1160 w, 1094w, 1038 w, 1010 w, 939 w,876w, 838w, 806 w, 775w, 705 w, 684 w, 663 w, 648 w. | [] | [] | ["[Mn(H 2 cpia) 2 (H 2 O) 2 ]", "C 28 H 20 MnN 2 O 14"] | ["MnCl 2 \n4H 2 O--0.1 mmol, 20.0 mg"] | [] | ["H 3 cpia--0.2 mmol, 57.4 mg", "NaOH--0.2 50 mmol, 8.0 mg"] | ["120 °C"] | ["3 days"] | ["H 2 O--10 mL"]
s0277-5387(01)00994-9 | 2 .5 . Synthesis of N%,N¦-bis ( p-methoxyphenylethyl ) 1 , 4 , 7 -triazacyclononane ( L 3 ) Prepared similarly to L 1 from tacn (0.21 g, 1.58 mmol), n BuLi (1.0 ml of a 2.5 M solution in hexanes, 2.1 mmol), and p-vinylanisole (0.64 g, 4.8 mmol). Yield: 0.28 g, 0.71 mmol, 45%.1 H NMR (CDCl 3 ): l=7.09 (d, 4H, C 6 H 4 , J =8.64 Hz), 6.81 (d, 4H, C 6 H 4 , J =8.68 Hz), 3.74 (s, 6H, CH 3 ), 2.71 –2.58 (m, 21H, CH 2 ,NH). | [] | [] | ["N%,N¦-bis ( p-methoxyphenylethyl ) 1 , 4 , 7 -triazacyclononane ( L 3 )"] | [] | [] | ["tacn--0.21 g, 1.58 mmol", "p-vinylanisole--0.64 g, 4.8 mmol"] | [] | [] | ["n BuLi--1.0 ml of a 2.5 M solution in hexanes, 2.1 mmol"]
00958972.2015.1134790 | 2.2. Synthesis of {[Ag(bpbib) 2 (NO 3 )]·C 3 NH 7 O)} n (1) Organic linker bpbib (0.02mmol, 0.0065g) dissolved in chloroform (1mL) and DMAC (1mL) was added to solution of AgNO 3 (0.02mmol, 0.0058g) dissolved in methanol (5mL). The entire mixture was placed in a vial for four weeks and colorless block crystals of 1 were obtained. Yield (based on Ag): 45%. Elemental analysis (%): Calcd for (C 42 H 37 AgN 8 O 4 ): C, 61.10; H, 4.52; N, 13.57. Found: C, 60.79; H, 4.25; N, 13.18. IR (KBr/pellet, cm −1 ): 3436m, 3046w, 2926w, 2851w, 1628m, 1590m, 1495m, 1466m, 1321s, 1167w, 997m, 794m, 740m. | [] | [] | ["{[Ag(bpbib) 2 (NO 3 )]·C 3 NH 7 O)} n", "1", "C 42 H 37 AgN 8 O 4"] | ["AgNO 3--0.02 mmol, 0.0058 g"] | [] | ["bpbib--0.02 mmol, 0.0065 g"] | [] | ["four weeks"] | ["chloroform--1 mL", "DMAC--1 mL", "methanol--5 mL"]
c2ce06609b | [{Co(4)(MeOH) 2 (NCS) 2 } n ] A solution of 4 (17.6 mg, 0.0500 mmol) in MeOH/1,2-Cl 2 C 6 H 4 (10 cm 3 , 1: 4, v/v) was placed in a test tube, and a mixture of MeOH and 1,2-Cl 2 C 6 H 4 (5 cm 3 , 1: 1, v/v) was layered on top. A ﬁnal layer of a solution of Co(SCN) 2 (8.75 mg, 0.050 mmol) in MeOH (10 cm 3 ) was added carefully. The tube was sealed and left to stand at room temperature for a month, during which time X-ray quality orange blocks formed on the glass walls. The crystals were isolated by decanting the solvent and were washed with MeOH, and dried in air. Yield: 23.0 mg (77.8%). IR (solid, n,cm 1 ) 3234br, 2087s, 1595s, 1576m, 1533s, 1481w, 1388m, 1361m, 1215w, 1193w, 1170w, 1055w, 1033w, 1014s, 950w, 885w, 809s, 702s. Found C 54.76, H 4.74, N 13.72; C 27 H 28 CoN 6 O 2 S 2 $0.33H 2 O requires C 54.27, H 4.83, N 14.06%. | [] | [] | ["{Co(4)(MeOH) 2 (NCS) 2 } n"] | ["Co(SCN) 2 --8.75 mg, 0.050 mmol"] | [] | ["4--17.6 mg, 0.0500 mmol"] | ["room temperature"] | ["a month"] | ["MeOH/1,2-Cl 2 C 6 H 4--10 cm 3 , 1: 4, v/v", "MeOH/1,2-Cl 2 C 6 H 4--5 cm 3 , 1: 1, v/v", "MeOH--10 cm 3"]
anie.200460278 | Synthesis of [Cd(C 6 O 6 )(bpym)(H 2 O)]·H 2 O(1): A solution (4 mL) of sodium rhodizonate (Na 2 C 6 O 6 , 21.4 mg, 0.1 mmol) was added to a solution (4 mL) of Cd(NO 3 ) 2 ·4H 2 O (30.9 mg, 0.1 mmol) and 2,2’bipyrimidine (15.8 mg, 0.1 mmol) at room temperature to give a darkbrown solution. Deep-green crystals were obtained after several days in a yield of about 23 %. IR (KBr pellet): n˜ = 3441 (m, br), 3054 (m, sharp), 1648 (m, sharp), 1604 (m, sharp), 1569 (s, sh), 1548 (vs, sharp), 1520 (vs, sharp), 1505 (vs, sharp), 1411 (s, sharp), 1216 (m, sharp), 1093 (m, sharp), 1052 (m, sharp), 1022 (m, sharp), 814 (m, sharp), 755 (m, sharp), 722 (m, sharp), 670 (m, sharp) cm 1 . Elemental analysis calcd (%) for C 10 H 7 CdN 2 O 8 (M r = 395.58): C 30.33, N 7.07, H 1.76; found: C 29.91, N 6.90, H 1.72. | [] | [] | ["[Cd(C 6 O 6 )(bpym)(H 2 O)]·H 2 O", "C 10 H 7 CdN 2 O 8"] | ["Cd(NO 3 ) 2 \n4H 2 O--30.9 mg, 0.1 mmol"] | [] | ["sodium rhodizonate--21.4 mg, 0.1 mmol", "2,2’bipyrimidine--15.8 mg, 0.1 mmol"] | ["room temperature"] | ["several days"] | ["aqueous solution--4 mL"]
acs.inorgchem.0c02084 | Yield: 75%. Anal. Calcd for C 26 H 22 CoN 4 O 8 : C, 54.08; H, 3.84; N, 9.70. Found: C, 53.97; H, 4.11; N, 9.78. IR (KBr/pellet, cm −1 ): 3007 (s, br), 1665 (w), 1590 (s), 1535 (s), 1481 (s), 1390 (s), 1326 (w), 1282 (m, sh), 1136 (w), 1095 (w), 1009 (w), 909 (w), 810 (s), 738 (s), 692 (s), 693 (m), 583 (w). | [] | [] | ["C 26 H 22 CoN 4 O 8"] | [] | [] | [] | [] | [] | []
j.jssc.2014.07.007 | 4.1.3. [Dy 2 (C 2 H 5 CO 2 ) 6 (H 2 O) 4 ]  (C 2 H 5 CO 2 ) 0.5 (3) Same procedure as for 1 except the precipitate was dissolved with 1 mL of propionic acid. Colourless plate crystals formed in three weeks with  70% yield. Calcd for 3,C 19.5 H 40.5 O 17 Dy 2 (FW¼ 872.03): C, 26.86%; H, 4.68%; found: C, 26.75%; H, 4.72%.4.1.4. [Dy 2 (C 3 H 7 CO 2 ) 6 (H 2 O) 4 ] (4) Same procedure as for 1 except the precipitate was only partially dissolved with 2 mL of butyric acid. Colourless thin plates formed in three weeks with very low yield together with some white precipitate. | [] | [] | ["[Dy 2 (C 2 H 5 CO 2 ) 6 (H 2 O) 4 ] ? (C 2 H 5 CO 2 ) 0.5", "C 19.5 H 40.5 O 17 Dy 2"] | [] | [] | [] | [] | ["three weeks", "three weeks"] | ["propionic acid--1 mL", "butyric acid--2 mL"]
cg034258n | Synthesis of (MePh 3 P)[Co(dca) 3 ]. Na(dca) (0.267 g, 3.000 mmol) and Co(NO 3 ) 2 ‚6H 2 O (0.293 g, 1.007 mmol) were dissolved in water (6 cm 3 ). MePh 3 PBr (0.360 g, 1.008 mmol) in methanol (5 cm 3 ) was added, and the solution was covered.After 48 h, dark pink crystals of (MePh 3 P)[Co(dca) 3 ] were isolated and washed with water and then with methanol. | [] | [] | ["(MePh 3 P)[Co(dca) 3 ]"] | ["Co(NO 3 ) 2 ‚6H 2 O--0.293 g, 1.007 mmol"] | [] | ["Na(dca)--0.267 g, 3.000 mmol", "MePh 3 PBr--0.360 g, 1.008 mmol"] | [] | ["48 h"] | ["water--6 cm 3", "methanol--5 cm 3"]
ic010384+ | Olive Modification. Imidazole (1 g; 14.7 mmol) was dissolved in 50 mL of 0.025 M Cu(NO 3 ) 2 ‚3H 2 O (1.25 mmol). The formation of a trace amount of a reddish precipitate was immediately observed. After filtering, 4 mL of NaOH 0.05 M was added to the solution, giving Cu(im) 2 (pink modification). By leaving the mixture at 45 °C for 2 days the gradual transformation of the color of the precipitate from pink to olive was observed. This compound (O) was isolated by filtration, washed with ethanol, and dried in vacuo. Anal. Calcd for Cu(C 3 H 3 N 2 ) 2 : C, 36.5; H, 3.1; N, 28.3. Found: C, 36.5; H, 3.2; N, 27.9. | [] | [] | ["Cu(C 3 H 3 N 2 ) 2"] | ["Cu(NO 3 ) 2 ‚3H 2 O--1.25 mmol"] | ["NaOH 0.05 M--4 mL"] | ["Imidazole--1 g; 14.7 mmol"] | ["45 °C"] | ["2 days"] | ["water--50 mL"]
ejic.200701007 | 31 P{H} NMR (121 MHz, 25 °C, D 2 O): δ = 1.2 ppm.Synthesis of [(2pypo)ZnBr] n (2) by Reaction of 2pypo and ZnBr 2 : 2pypo (0.10 g, 0.63 mmol) and ZnBr 2 (0.14 g, 0.63 mmol) were dissolved in water (about 5 mL) in a vial and stirred at room temperature for 30 min. Colorless crystals suitable for X-ray diffraction were obtained by evaporation of the solution by heating at about 100 °C. Yield: 0.15 g (81%, based on ZnBr 2 ). Melting point ⬎ 250 °C, on slow heating of the crystalline material, contraction of the solid is visible between 40–50 °C. This corresponds with results obtained by TGA (see text). IR (KBr pellets): ν ˜ = 3216.4 (s), 3085.3 (s), 1604.1 (s), 1523.3 (s), 1439.5 (s), 1288.2 (s), 1202.3 (s), 1108.0 (s), 1080.9 (s), 1108.0 (s), 1015.7 (s), 951.9 (s), 779.2 (s), 722.4 (s), 624.7 (m), 554.8 (s), 448.2 (m), 419.0 (m) cm –1 . | [] | [] | ["(2pypo)ZnBr", "NaN"] | ["ZnBr 2--0.14 g, 0.63 mmol"] | [] | ["2pypo--0.10 g, 0.63 mmol"] | ["room temperature"] | ["30 min"] | ["water--about 5 mL"]
s1600536806033654 | and then trimethyltin chloride (0.2 g, 1 mmol) was added. The reaction mixture was reﬂuxed for 4–5 h. After cooling at room temperature, triethylammonium chloride formed, was ﬁltered off and the solvent was removed on a rotary evaporator under reduced pressure. The solid product was recrystallized from chloroform to obtain crystals suitable for X-ray analysis (yield 80%; m.p. 433 K). | [] | [] | [] | ["trimethyltin chloride--0.2 g, 1 mmol"] | [] | [] | ["reflux"] | ["4–5 h"] | []
a807787h | Syntheses [M(ACV) 2 (H 2 O) 4 ]Cl 2 ?2ACV (M 5 Ni II 1 or Co II 2). To an aqueous solution (20 ml of water at 70 8C) of 12 mmol of MCl 2 ?6H 2 O (M = Ni or Co), 6 mmol of acyclovir were added.The resulting solution was stirred for 2–3 h. After several days crystals were obtained.Complex 1 exhibits a mass decrease (Found: 28.5. Calc.: 29.0%) between 30 and 335 8C corresponding to the loss of 4 H 2 O 1 4 CH 2 OH–CH 2 OH per formula unit (Found: C, 34.78; H, 4.84; N, 25.19. Calc. for C 32 H 52 Cl 2 N 20 NiO 16 : C, 34.83; H, 4.72; N, 25.37%). Selected IR bands (cm 21 ): 1123s, 1182m, 1403m, 1462m, 1490s, 1537m, 1574s, 1637vs, 1670vs and 1682 (sh). UV/VIS (DMSO): λ 786 (ε 5.4), 720 (sh), 425 (13) and 259 nm (7.2 × 10 4 dm 3 mol 21 cm 21 ). The complex undergoes solvation in solution and Ni(DMSO) 6 21 seems to be formed. | [] | [] | ["[M(ACV) 2 (H 2 O) 4 ]Cl 2 ?2ACV", "M 5 Ni II 1", "Co II 2"] | ["MCl 2 ?6H 2 O (M = Ni or Co)--12 mmol"] | [] | ["acyclovir--6 mmol"] | [] | ["2-3 h", "several days"] | ["water--20 ml at 70 8C", "DMSO--unknown"]
chem.201301536 | Synthesis of IFMC-28-Eu 0.6 Tb 0.4 , [Ni(L)Eu 0.6 Tb 0.4 ACHTUNGTRENNUNG(H 2 O)ACHTUNGTRENNUNG(dmf) 2 ]ACHTUNGTRENNUNG(NO 3 )·3H 2 O·DMF: IFMC-28-Eu 0.6 Tb 0.4 was synthesized by a procedure similar to that used for IFMC-28-La with EuACHTUNGTRENNUNG(NO 3 ) 3 ·6H 2 O (0.05 g, 0.11 mmol) and TbACHTUNGTRENNUNG(NO 3 ) 3 ·6H 2 O (0.03 g, 0.07 mmol) instead of LaACHTUNGTRENNUNG(NO 3 ) 3 ·6H 2 O (0.07 g, 0.16 mmol). The light pink crystals were isolated by washing with DMA and dried at room temperature. Yield: 52 % based on H 4 L. IR (KBr): n˜ = 3419 (s), 2933 (s), 1625 (s), 1478 (s), 1326 (s), 1180 www.chemeurj.org  2013 Wiley-VCH Verlag GmbH & Co. KGaA, Weinheim Chem. Eur. J. 2013, 19, 11279 – 11286 11284 S.-L. Li, Y.-Q. Lan, Z.-M. Su et al. | [] | [] | ["[Ni(L)Eu 0.6 Tb 0.4 ACHTUNGTRENNUNG(H 2 O)ACHTUNGTRENNUNG(dmf) 2 ]ACHTUNGTRENNUNG(NO 3 )·3H 2 O·DMF"] | ["EuACHTUNGTRENNUNG(NO 3 ) 3 ·6H 2 O--0.05 g, 0.11 mmol", "TbACHTUNGTRENNUNG(NO 3 ) 3 ·6H 2 O--0.03 g, 0.07 mmol"] | [] | ["H 4 L--NaN"] | [] | [] | ["DMA--NaN"]
j.ica.2010.04.021 | Calc. for C 8 H 8 N 14 OZn 2 : C, 21.49; H, 1.80; N, 43.87. Found: C, 21.61; H, 1.87; N, 44.01%. IR (cm 1 , KBr): 3555(s) 3481(s), 3414(s), 3130(m), 1710(w), 1651(m), 1597(m), 1512(s), 1481(w), 1402(s), 1302(m), 1254(w), 1202(w), 1169(w), 1138(w), 1022(m), 978(w), 831(w), 765(m), 658(w), 530(s), 456(s). | [] | [] | ["C 8 H 8 N 14 OZn 2"] | [] | [] | [] | [] | [] | []
bcsj.76.1387 | The mixture was then allowed to stand for several days at room temperature, after which colorless, plate-like crystals precipitated out of the solution. [Zn( b)(-O 2 CC 2 H 2 CO 2 )(C 5 H 5 N) 3 ]  C 5 H 5 N  0.5H 2 O 2a. Anal. Found: C, 57.48; H, 4.62; N, 10.73%. Calcd for C 24 H 23 N 4 O 4:5 Zn: C, 57.10; H, 4.59; N, 11.10%. TG: 15.2% initial weight loss between 23 and 116  C (16.0% Calcd for C 5 H 5 N). | [] | [] | ["[Zn( b)(-O 2 CC 2 H 2 CO 2 )(C 5 H 5 N) 3 ]  C 5 H 5 N  0.5H 2 O", "C 24 H 23 N 4 O 4:5 Zn"] | [] | [] | [] | ["room temperature"] | ["several days"] | []
zaac.200800171 | 1⫺4 are slightly soluble in cold water and can be recrystallized from hot water (2, 4) or ethanol / water mixtures (1, 3), whereby single crystals of 1⫺4 were obtained. The reaction of 7 with strontium octahydrate yielded a light yellow solution, from which 4 precipitated as colorless solid, which shows a very low solubility in cold water. After two recrystallizations from water 4 was obtained as colorless crystals. | [] | [] | [] | [] | [] | [] | [] | [] | []
s41467-017-02256-y | Methods Synthesis of compound 1. To the solution of H 4 TTFTB (0.013 g, 0.034 mmol) in 2 mL DMF, a solution of In(NO 3 ) 3 ·4.5H 2 O (0.020 g, 0.052 mmol) in 0.5 mL H 2 O was added, followed by the addition of 0.5 mL ethanol and 0.4 mL CH 3 COOH. The mixture was heated to 120 °C for 72 h, then allowed to cool down to room temperature at the rate of 5 °C h −1 . The red octahedral crystals (0.018 g) of 1, [(TTFTB) In]•(CH 3 NH 2 CH 3 )•0.7(C 2 H 5 OH)•(C 3 H 7 ON), were obtained by ﬁltration and washed with DMF and CH 3 COCH 3 three times, respectively. Thermogravimetric analysis (TGA) data was shown in Supplementary Fig. 8a. Yield 82.57% (based on H 4 TTFTB). Calcd for C 16.4 H 19.2 InN 2 O 9.7 S 4 (M r = 642.61): C, 30.65; H, 3.01; N, 4.36%; S, 19.96%. Found: C, 30.20; H, 2.54; N, 2.63%; S, 19.96%. FT-IR (KBr pellet, cm −1 ): 3675 w, 2782 w, 2360 w, 2796 w, 1700 w, 1653 m, 1603 s, 1539 s, 1506 m, 1380 vs., 1174 m, 1137 m, 1097 m, 1018 m, 862 m, 825 m, 765 s, 705 m, 668 m, 569 m, 483 m, 419 m. | [] | [] | ["[(TTFTB) In]•(CH 3 NH 2 CH 3 )•0.7(C 2 H 5 OH)•(C 3 H 7 ON)"] | ["In(NO 3 ) 3 ·4.5H 2 O--0.020 g, 0.052 mmol"] | [] | ["H 4 TTFTB--0.013 g, 0.034 mmol"] | ["120 °C"] | ["72 h"] | ["DMF--2 mL", "H 2 O--0.5 mL", "ethanol--0.5 mL", "CH 3 COOH--0.4 mL"]
chem.201003376 | The gas sorption isotherms were measured without further activation.FTIR (KBr pellet): n˜ = 1603 (O  C=O), 1521 cm 1 (C=C); UV/Vis (diffuse reflectance): l max = 410 nm; luminescence (solid): l max = 510 nm (excitation at l max = 410 nm); elemental analysis calcd (%) for Zn 4 C 78 H 48 O 13 N 2 : C 63.18, H 3.26, N 1.89; found: C 62.96, H 3.20, N 2.01.Preparation of [Zn 4 OACHTUNGTRENNUNG(TCBPA) 2 ] (SNU-77H): Crystals of SNU-77 ’ were evacuated in a Schlenk tube at a pressure of 10 5 torr at room temperature for 1 h and then heated at 110 8 C for 12 h. FTIR (KBr pellet): n˜ = 1596 (O  C=O), 1521 cm 1 (C=C); UV/Vis (diffuse reflectance): l max = 410 nm; luminescence (solid): l max = 506 nm (excitation at l max = 410 nm); elemental analysis calcd (%) for Zn 4 C 78 H 48 O 13 N 2 : C 63.18, H 3.26, N 1.89; found: C 62.82, H 3.01, N 1.97. | ["room temperature", "110 8 C"] | ["1 h", "12 h"] | ["Zn 4 C 78 H 48 O 13 N 2"] | [] | [] | [] | [] | [] | []
ic035207i | Synthesis of {p-C 6 H 4 [CH 2 OCH 2 C(pz) 3 ] 2 (AgPF 6 ) 2 } ∞ (3). This compound was synthesized as above for 1 using AgPF 6 (0.254 g, 1.00 mmol), to afford 0.409 g (74%) of solid identified as {p-C 6 H 2 [CH 2 OCH 2 C(pz) 3 ] 4 (AgPF 6 ) 2 } ∞ .1 H NMR (acetone-d 6 ): δ 7.83, 7.76 (m, m, 6,6H, 3,5-H pz), 7.08 (s, 4H, C 6 H 4 ), 6.59 (m, 6H, 4-H pz), 5.01 (s, 4H, OCH 2 C(pz) 3 ), 4.65 (s, 4H, OCH 2 Ph).Calcd for C 30 H 30 Ag 2 F 12 N 12 O 2 P 2 : C, 32.87; H, 2.76; N, 15.33.Found: C, 33.05; H, 3.15; N, 14.99. ES + /MS: m/z 699 corresponding to [LAg] + . | [] | [] | ["{p-C 6 H 4 [CH 2 OCH 2 C(pz) 3 ] 2 (AgPF 6 ) 2 } ∞"] | ["AgPF 6--0.254 g, 1.00 mmol"] | [] | ["C 6 H 2 [CH 2 OCH 2 C(pz) 3 ] 4--NA"] | [] | [] | []
s0022-2860(02)00614-2 | 2. Experimental LnCl 3 ·6H 2 O (Ln ¼ Nd, Tb or Ho) were prepared by dissolving lanthanide oxide in dilute hydrochloric acid and then dried. All other materials were purchased and used as received without further puriﬁcation. Infrared spectra were recorded with Table 4 Selected bond lengths (A ˚ ) and angles (8) for complex 3 Ho(1)– O(4)#1 2.273(5) Ho(1)– O(1) 2.400(5) Ho(1)– N(1) 2.547(5) Ho(1)– O(2)#2 2.308(4) Ho(1)– O(2) 2.483(5) Ho(1)– Cl(1) 2.636(2) Ho(1)– O(3)#3 2.348(5) Ho(1)– N(2) 2.533(5) O(4)#1– Ho(1)–O(2)#2 74.03(17) O(4)#1– Ho(1)–N(2) 138.99(18) N(2)– Ho(1)–N(1) 65.01(18) O(4)#1– Ho(1)–O(3)#3 139.40(16) O(2)#2– Ho(1)–N(2) 145.52(18) O(4)#1– Ho(1) –Cl(1) 102.95(13) O(2)#2– Ho(1)–O(3)#3 75.56(16) O(3)#3– Ho(1)–N(2) 78.12(16) O(2)#2– Ho(1)–Cl(1) 82.66(13) O(4)#1– Ho(1)–O(1) 88.85(18) O(1)– Ho(1)–N(2) 73.97(18) O(3)#3– Ho(1)–Cl(1) 99.15(13) O(2)#2– Ho(1)–O(1) 126.38(17) O(2)– Ho(1)–N(2) 118.84(16) O(1)– Ho(1)–Cl(1) 150.90(12) O(3)#3– Ho(1)–O(1) 88.00(17) O(4)#1– Ho(1)–N(1) 75.33(18) O(2)– Ho(1)–Cl(1) 155.92(11) O(4)#1– Ho(1)–O(2) 73.43(16) O(2)#2– Ho(1)–N(1) 139.37(16) N(2)– Ho(1)–Cl(1) 79.94(14) O(2)#2– Ho(1)–O(2) 73.42(18) O(3)#3– Ho(1)–N(1) 142.92(17) N(1)– Ho(1)–Cl(1) 78.89(14) O(3)#3– Ho(1)–O(2) 72.54(16) O(1)– Ho(1)–N(1) 78.58(17) O(1)– Ho(1)–O(2) 52.96(15) O(2)– Ho(1)–N(1) 121.58(18) Symmetry transformations used to generate equivalent atoms: #1: x þ 1; y; z; #2: 2x þ 2; 2y þ 1; 2z; #3: 2x þ 1; 2y þ 1; 2z: Table 3 Selected bond lengths (A ˚ ) and angles (8) for complex 2 Tb(1)– O(4)#1 2.314(6) Tb(1)– O(1) 2.434(6) Tb(1)– N(1) 2.602(7) Tb(1)– O(2)#2 2.334(6) Tb(1)– O(2) 2.524(6) Tb(1)– Cl(1) 2.675(6) Tb(1)– O(3)#3 2.394(6) Tb(1)– N(2) 2.593(6) O(4)#1– Tb(1)–O(2)#2 74.47(17) O(4)#1–Tb(1)–N(2) 138.85(18) N(2)– Tb(1)–N(1) 64.9(2) O(4)#1– Tb(1)–O(3)#3 139.16(17) O(2)#2–Tb(1)–N(2) 145.46(17) O(4)#1– Tb(1)–Cl(1) 103.7(2) O(2)#2– Tb(1)–O(3)#3 75.5(2) O(3)#3– Tb(1)–N(2) 78.0(2) O(2)#2– Tb(1)–Cl(1) 82.79(12) O(4)#1– Tb(1)–O(1) 88.1(2) O(1)– Tb(1)–N(2) 73.8(2) O(3)#3– Tb(1)–Cl(1) 99.24(15) O(2)#2– Tb(1)–O(1) 126.20(16) O(2)– Tb(1)–N(2) 8.66(18) O(1)– Tb(1)–Cl(1) 150.93(12) O(3)#3– Tb(1)–O(1) 87.8(2) O(4)#1– Tb(1)–N(1) 5.63(17) O(2)– Tb(1) –Cl(1) 156.11(11) O(4)#1– Tb(1)–O(2) 72.6(2) O(2)#2– Tb(1)–N(1) 139.70(19) N(2)– Tb(1)–Cl(1) 80.10(17) O(2)#2– Tb(1)–O(2) 73.45(18) O(3)#3–Tb(1)–N(1) 142.63(16) N(1)– Tb(1)–Cl(1) 78.71(12) O(3)#3– Tb(1)–O(2) 72.74(18) O(1)– Tb(1)–N(1) 78.73(17) O(1)– Tb(1)–O(2) 52.75(18) O(2)– Tb(1)–N(1) 121.52(17) Symmetry transformations used to generate equivalent atoms: #1: x þ 1; y, z; #2: 2x þ 2; 2y þ 1; 2z; #3: 2x þ 1; 2y þ 1; 2z: L.-P. Zhang et al. / Journal of Molecular Structure 646 (2003) 169–178 171 | [] | [] | ["LnCl 3 ·6H 2 O (Ln ¼ Nd, Tb or Ho)"] | [] | [] | [] | [] | [] | []
cm060056d | 4,6-Bis[(3,5-dimethylphenyl)amino]-1,3,5-triazine-2-carboxylic acid (5k): yield 80%; mp 143 °C (dec); IR (KBr) 35002800 (br), 3193, 2922, 1693, 1657, 1622, 1597, 1568, 1539, 1374, 845 cm -1 ; 1 H NMR (400 MHz, DMSO-d 6 ) δ 13.6 (br s, 1H), 10.03 (s, 2H), 7.27 (s, 4H), 6.70 (s, 2H), 2.19 (s, 12H); 13 C NMR (100 MHz, DMSO-d 6 ) δ 165.2, 164.9, 164.1, 138.6, 137.4, 124.7, 118.6, 21.0; HRMS (ESI) calcd for C 20 H 22 N 5 O 2 m/e 364.1768, found 364.1766. Anal. Calcd for C 20 H 21 N 5 O 2 ‚H 2 O: C, 62.98; H, 6.08; N, 18.36. Found: C, 63.27; H, 6.42; N, 18.48. | [] | [] | ["4,6-Bis[(3,5-dimethylphenyl)amino]-1,3,5-triazine-2-carboxylic acid (5k)"] | [] | [] | [] | [] | [] | []
ejic.201402269 | {[Mn(μ-pmdc)(form)(H 2 O)]·2H 2 O} n (5): Mn(NO 3 ) 2 ·4H 2 O (0.075 mmol, 0.0194 g) dissolved in formamide (5 mL) was added dropwise to a formamide solution (20 mL) containing H 2 pmdc (0.15 mmol, 0.0306 g). The resulting solution acquired a light-yellow colour and was kept under vigorous stirring for 3 h at 80 °C, after which it was left to stand at room temperature. Yellow wellformed single crystals of 5 appeared after three months, yield 40– 45% (based on metal). IR (KBr pellets): ν ˜ = 3515 (s), 3395 (s) [υ(O–H)], 3200 (s), 3110 (s), 3050 (m) [υ(C–H) pmdc ], 2925 (w), 2850 (w) [υ(C–H) form ], 1690 (s) [υ(C=O) form ], 1665 (vs), 1645 (sh), 1600 (s), 1540 (s), [υ as (O–C–O) + υ(C=C + C=N)], 1475 (w), 1420 (m) [υ(C ar –C)], 1380 (s) [υ(C=O) form ], 1365 (vs), 1300 (m) [υ s (O–C–O)], 1200 (w), 1190 (m), 1100 (m), 1080 (m), 1050 (m), 1025 (m), 1000 (w) [δ ip (C–H)], 985 (w), 930 (m), 910 (w) [δ op (C–H)], 850 (m) [δ ring ], 825 (m), 815 (m), 740 (s) [δ ip (O–C–O)], 720 (s), 695 (m), 630 (m) [δ op (O–C–O)], 595 (m), 565 (w) [τ ring ], 510 (m), 450 (w), 420 (w) [υ(M–O + M–N)] cm –1 .C 7 H 11 MnN 3 O 8 (320.12): calcd. C 26.26, H 13.09, N 3.46, Mn 17.16; found C 26.03, H 3.28, N 13.13, Mn 17.32. | [] | ["three months"] | ["{[Mn(μ-pmdc)(form)(H 2 O)]·2H 2 O} n", "C 7 H 11 MnN 3 O 8"] | ["Mn(NO 3 ) 2 \n4H 2 O--0.075 mmol, 0.0194 g"] | [] | ["H 2 pmdc--0.15 mmol, 0.0306 g"] | ["80 \n°C"] | ["3 h"] | ["formamide--5 mL"]
acs.inorgchem.6b00908 | Na 2 [(PY(CO 2 ) 4 )Ni(H 2 O)]. In order to remove residual NaCl, the purple solids were recrystallized a second time by slow evaporation of a concentrated aqueous solution of the complex over 2 d, resulting in 274 mg of purple crystals in 70% yield. IR (ATR, cm −1 ) 3581w, 3418m, 3289m, 3097m, 3003m, 2961m, 2467w, 1591s, 1572s, 1459s, 1437s, 1383s, 1352s, 1312s, 1272s, 1247m, 1189m, 1167m, 1114w, 1079m, 1032m, 994w, 922m, 893s, 866s, 853s, 829s, 801m, 774s, 738m, 662s, 632s, 596s, 540s, 522s, 467s, 458s. UV−vis−NIR (H 2 O): λ max (ε M ,M −1 cm −1 ) 575 (4), 751 (3), 940 (20) nm. Anal. Calcd for C 13 H 11 NNa 2 NiO 9 ·5.5H 2 O: C, 29.52; H, 4.19; 2.65%. Found: C, 29.69; H, 4.05; N, 2.56%. | [] | ["2 d"] | ["Na 2 [(PY(CO 2 ) 4 )Ni(H 2 O)]"] | ["Ni(H 2 O)--not specified"] | [] | ["PY(CO 2 ) 4--not specified"] | [] | [] | []
ic702403h | Preparation of {X 2 [Fe 2 (ox) 2 Cl 4 ] · pH 2 O} n [X ) Me 2 NH 2 + (9) with p ) 1, Me 3 NH + (10) with p ) 2, and Me 4 N + (11) with p ) 0]. X-ray-quality yellow plates of compounds 9-11 were grown from aqueous solutions (10 mL) containing FeCl 3 (5 mmol), H 2 ox (5 mmol), and XCl (5 mmol) [X ) Me 2 NH 2 + (9), Me 3 NH + (10), and Me 4 N + (11)] after 3 days by slow evaporation at room temperature. The formation of red crystals of 5 occurred in the beaker where the synthesis of 9 was performed after 1 week of standing under ambient conditions. Yield: ca. 65–75% (9-11).Anal. Calcd for C 8 H 18 Cl 4 Fe 2 N 2 O 9 (9): C, 17.80; H, 3.36; N, 5.19.Found: C, 18.02; H, 2.98; N, 5.45. Anal. Calcd for for C 10 H 24 Cl 4 Fe 2 N 2 O 10 (10): C, 20.50; H, 4.13; N, 4.78. Found: C, 20.32; H, 3.95; N 4.35. Anal. Calcd for C 12 H 24 Cl 4 Fe 2 N 2 O 8 (11): C, 24.94; H, 4.19; N, 4.85. Found: C, 24.63; H, 3.87; N, 4.51. TGA showed the loss of one and two crystallization water molecules per formula unit of 9 and 10, respectively, in the temperature range 50–80 °C. | [] | ["1 week"] | ["{X 2 [Fe 2 (ox) 2 Cl 4 ] · pH 2 O} n", "C 8 H 18 Cl 4 Fe 2 N 2 O 9 (9)", "C 10 H 24 Cl 4 Fe 2 N 2 O 10 (10)", "C 12 H 24 Cl 4 Fe 2 N 2 O 8 (11)"] | ["FeCl 3--5 mmol"] | ["XCl--5 mmol"] | ["H 2 ox--5 mmol"] | [] | ["3 days"] | ["aqueous solution--10 mL"]
ic9511027 | Although there did not appear to be appreciable crystal growth after the 10 day mark, the product was not actually isolated until a total of 63 days had passed. The clear white crystalline product was filtered with suction and washed with distilled water (yield 265 mg, 41.5%): IR: 3600 w, 3533 w, 3485 w, 3385 s, 3312 w, 3165 w, 2113 w, 2087s, 1602 s, 1480 m, 1435 w, 1402 s, 1383 w, 1090 w, 770 w, 715 m, 552 m, 471 s cm -1 . Anal. Calcd for C 5 H 14 Cu 2 N 8 OS 3 : C, 14.11; H, 3.32; Cu, 29.87; N, 26.34; S, 22.61. Found: C, 14.30; H, 3.11; Cu, 30.15; N, 26.68; S, 22.93. Another portion of this sample which had been ground to a powder became dehydrated after storage for approximately 5 months in a desiccator. Anal. Calcd for C 5 H 12 Cu 2 N 8 S 3 : C, 14.72; H, 2.97; Cu, 31.15; N, 27.58; S, 23.58. Found: C, 15.16; H, 2.88; Cu, 32.04; N, 27.23; S, 23.03. | [] | [] | ["C 5 H 14 Cu 2 N 8 OS 3 ", "C 5 H 12 Cu 2 N 8 S 3 "] | [] | [] | [] | [] | ["63 days"] | []
00958970600899856 | 2.2. Synthesis of [Ni(phth)(phen)(H 2 O)] n  nH 2 O A mixture of phthalic acid (1 mmol), phen (1 mmol), Ni(NO 3 ) 2  H 2 O (1 mmol), H 2 O and alcohol (v : v ¼ 1 : 1, 20 mL) was stirred for 2 h at pH ¼ 7.0. The resulting solution was allowed to stand at room temperature without further disturbance for 3 weeks to give green crystals. Anal. Calcd (%) for C 20 H 16 N 2 NiO 6 : C, 54.41; H, 3.70; N, 6.31. | [] | ["3 weeks"] | ["[Ni(phth)(phen)(H 2 O)] n  nH 2 O", "C 20 H 16 N 2 NiO 6"] | ["Ni(NO 3 ) 2 \nH 2 O--1 mmol"] | [] | ["phthalic acid--1 mmol", "phen--1 mmol"] | [] | ["2 h"] | ["H 2 O--20 mL", "alcohol--20 mL"]
cg4001895 | Synthesis of [Cd 2 (L) 2 (py) 2 ] n (5). Compound 5 was prepared in a way similar to that of 3 using Cd(CH 3 COO) 2 ·2H 2 O (0.0800 g, 0.3 mmol) instead of Cu(CH 3 COO) 2 ·H 2 O. It aﬀords 5 as colorless crystals in a yield of 40%. Anal. Calcd for C 44 H 46 Cd 2 N 6 O 8 (1011.67): C, 52.24; H, 4.58; N, 8.31. Found: C, 51.97; H, 4.46; N, 8.49. ν max (KBr pellet)/cm −1 : 3421m, 2969m, 1651w, 1605s, 1537s, 1476s, 1408m, 1315m, 1230m, 1039m, 854m, 754m.X-ray Data Collection and Structure Reﬁnement. X-ray singlecrystal data of 1−5 were collected using Mo Kα radiation (λ = 0.71073 Å) on a Bruker Smart Apex-II CCD diﬀractometer. Absorption correction were applied by using the multiscan program SADABS.11 The structures were solved by direct methods of SHELXS-97 and were reﬁned by full-matrix least-squares against F 2 , using the SHELXL-97 program 12 or the corresponding programs in the SHELXTL package.13 After all of the non-H atoms were located, the model was reﬁned again, initially using isotropic and later anisotropic thermal displacement parameters. H atoms attached to C atoms were included in geometrically calculated positions for all structures using a riding model and were reﬁned isotropically. Experimental details for the structure analysis of 1−5 are given in Table 1. The selected bond distances and angles for 1−5 are listed in Tables S1 and S2 of the Supporting Information. | [] | [] | ["[Cd2(L)2(py)2]n", "C44H46Cd2N6O8"] | ["Cd(CH3COO)2·2H2O--0.0800 g, 0.3 mmol"] | [] | [] | [] | [] | []
00958972.2012.762767 | 2.2. Synthesis of complexes 2.2.1. Synthesis of [Co(mbtx)(hpht)(H 2 O)] n (1). A mixture of CoCl 2 ·2H 2 O (0.0237 g, 0.1 mmol), homophthalic acid (0.0180 g, 0.1 mmol), mbtx (0.0240 g, 0.1 mmol) and LiOH (0.0082 g, 0.2 mmol) was placed in a Teﬂon-lined stainless steel vessel. The mixture was sealed and heated at 100 °C for 4 days, and then the reaction system was cooled to room temperature. Pink crystals were obtained in 60% yield (based on Co). Elemental analysis (%): Calcd for (C 21 H 20 CoN 6 O 5 ): C, 50.92; H, 4.07; N, 16.97. Found: C, 50.91; H, 4.09; N, 16.96. IR spectrum (cm 1 ): 536w, 586w, 647 m, 676 m, 736 m, 775w, 836w, 860w, 892w, 916w, 950w, 1027w, 1091w, 1130 m, 1174w, 1199w, 1203w, 1207 m, 1280 m, 1317w, 1405s, 1523w, 1564s, 3123w, 3126w, 3411s. | [] | [] | ["[Co(mbtx)(hpht)(H 2 O)] n", "C 21 H 20 CoN 6 O 5"] | ["CoCl 2 ·2H 2 O--0.0237 g, 0.1 mmol"] | ["LiOH--0.0082 g, 0.2 mmol"] | ["homophthalic acid--0.0180 g, 0.1 mmol", "mbtx--0.0240 g, 0.1 mmol"] | ["100 °C"] | ["4 days"] | ["NaN--NaN"]
ic070097r | Preparations. Synthesis of {[Sm 2 (L) 6 Co 2 ][Co(H 2 O) 6 ]‚3H 2 O} n (Sm-Co) and {[Sm 2 (L) 6 Zn 3 (H 2 O) 6 ]‚1.5H 2 O} n (Sm-Zn). A mixture of Sm 2 O 3 (0.1 mmol), M(CH 3 COO) 2 (0.3 mmol, M ) Co for Sm-Co and Zn for Sm-Zn), H 2 L (0.6 mmol), and H 2 O (12 mL) were put in a 20 mL acid digestion bomb and heated at 180 °C for 3 days. The crystal products were collected after washing with H 2 O(2× 5 mL) and diethyl ether (2 × 5 mL). Yield: 65% for Sm-Co and 70% for Sm-Zn, respectively, based on Sm 2 O 3 . | [] | [] | ["{[Sm 2 (L) 6 Co 2 ][Co(H 2 O) 6 ]‚3H 2 O} n", "{[Sm 2 (L) 6 Zn 3 (H 2 O) 6 ]‚1.5H 2 O} n", "Sm-Co", "Sm-Zn"] | ["Sm 2 O 3--0.1 mmol", "Co(CH 3 COO) 2--0.3 mmol", "Zn(CH 3 COO) 2--0.3 mmol"] | [] | ["H 2 L--0.6 mmol"] | ["180 \nC"] | ["3 days"] | ["H 2 O--12 mL"]
cg5004484 | Crystals of 8·0.25CH 2 Cl 2 ·0.25THF, suitable for X-ray diﬀraction, were obtained by careful diﬀusion of a dichloromethane solution of L 2 into an acetone solution of AgPF 6 , using THF in the medium phase to make the diﬀusion slower. Crystals of [Ag(L 2 )(C 4 H 10 O)] 2 (PF 6 ) 2 (10), suitable for X-ray diﬀraction, were obtained by slow diﬀusion of diethyl ether in gas phase into a methanol solution of complex 8.{[Ag 2 (L 2 ) 2 ](ClO 4 ) 2 } n , 9. Ligand L 2 (60 mg, 0.20 mmol) was dissolved in acetone (2 mL) and added to a methanolic (3 mL) solution of AgClO 4 (42 mg, 0.20 mmol). The mixture was protected from light and was stirred for 10 min at room temperature. The solution was evaporated under vacuum, and the residue was washed with diethyl ether (2 × 5 mL), obtaining a white solid that was dried under vacuum. Yield: 55 mg, 57%. Anal. Calcd for C 32 H 38 Ag 2 Cl 2 N 10 O 8 : C, 39.33; H, 3.92; N, 14.33. Found: C, 39.44; H, 3.76; N, 13.89. | [] | [] | ["8·0.25CH 2 Cl 2 ·0.25THF", "[Ag(L 2 )(C 4 H 10 O)] 2 (PF 6 ) 2", "{[Ag 2 (L 2 ) 2 ](ClO 4 ) 2 } n"] | ["AgPF 6--NA", "AgClO 4--42 mg, 0.20 mmol"] | [] | ["L 2--60 mg, 0.20 mmol"] | ["room temperature"] | ["10 min"] | ["dichloromethane--NA", "acetone--NA", "THF--NA", "diethyl ether--NA", "methanol--NA"]
ic020322z | 1 H NMR (DMSOd 6 ): poorly resolved. Mp: 292 °C.[{Pd(dppm)(µ-NC 5 H 4 -4-NHCO-2-NC 5 H 3 -6-CONH-4C 5 H 4 N)} 2 ] (CF 3 SO 3 ) 4 , 11a. This was prepared in a similar way as for 9a except that N,N′-bis(pyridin-4-yl)pyridine-2,6-dicarboxamide was used. Yield: 90%. Anal. Calcd for C 44 H 35 F 6 N 5 O 8 P 2 PdS 2 :C, 47.69; H, 3.18; N, 6.32. Found: C, 47.18; H, 3.09; N, 5.90. IR (Nujol): 3273, 1703, 1162, 1030 cm -1 . | [] | [] | ["[{Pd(dppm)(µ-NC 5 H 4 -4-NHCO-2-NC 5 H 3 -6-CONH-4C 5 H 4 N)} 2 ] (CF 3 SO 3 ) 4", "C 44 H 35 F 6 N 5 O 8 P 2 PdS 2"] | [] | [] | ["N,N′-bis(pyridin-4-yl)pyridine-2,6-dicarboxamide--NaN"] | [] | [] | []
acs.inorgchem.0c02297 | Yield: 245 mg (80%).1 H NMR (400 MHz, DMSO-d 6 , 298 K; Figure S5): δ 7.57 (d, 3 J HH = 4.1 Hz, 2H, H 3 ), 7.84 (d, 3 J HH = 4.1 Hz, 2H, H 2 ), 13.25 (s, br, 2H, H 6 ).13 C{ 1 H} NMR (100 MHz, DMSO-d 6 , 298 K; Figure S6): δ 129.4 (C 2 ), 136.5 (C 3 ), 140.0 (C 1 ), 149.6 (C 4 ), 163.8 (C 5 ). Elem. | [] | [] | [] | [] | [] | [] | [] | [] | []
ic011124v | Anal. Calcd for C 11 H 14 CuMo 2 N 2 O 13 P 2 : C, 18.9; H, 2.02; N, 4.00.Found: C, 18.8; H, 2.11; N, 3.88. | [] | [] | ["C 11 H 14 CuMo 2 N 2 O 13 P 2"] | [] | [] | [] | [] | [] | []
ic200272x | Synthesis of Na(μ-SCH 2 N(C 6 H 4 SO 3 )CH 2 S-)[Fe(CO) 3 ][Fe(CO) 2 P(OMe) 3 ], (2Na). To a 100 mL Schlenk flask containing 1Na (0.250 g, 0.443 mmol) and trimethylamine-N-oxide (0.050 g, 0.066 mmol) was added MeCN (20 mL) resulting in a dark red solution. After stirring for 10 m at 22 °C, P(OMe) 3 (0.10 mL 0.090 mmol) was added. IR analysis of the solution showed bands as follows: ν(CO) in MeCN: 2050 m, 1994 s, 1973 sh, 1940 w. The reaction was stirred for 30 m after which time the solvent was removed in vacuo. The resulting solid was completely dissolved in tetrahydrofuran (THF) and loaded onto the top of a silica column (4 cm  20 cm). The dark red product was eluted with MeOH, and solvent was removed with a rotary evaporator to yield 0.115 g (0.174 mmol, 39.2%) of the pure product. The Et 4 N þ salt (2TEA) was prepared in an analogous manner starting from 1TEA. Cry stals of X-ray quality were obtained by slow diffusion of ether into a CH 2 Cl 2 solution of 2TEA. IR (THF) ν(CO): 2048 (m); 1992 (s); 1971 (m); 1942 (w), cm 1 ; 1 H NMR (DMSO): 3.72 (d, J HP = 11.2, 9H); | [] | [] | ["Na(μ-SCH 2 N(C 6 H 4 SO 3 )CH 2 S-)[Fe(CO) 3 ][Fe(CO) 2 P(OMe) 3 ]", "NaN"] | ["1Na--0.250 g, 0.443 mmol"] | [] | ["trimethylamine-N-oxide--0.050 g, 0.066 mmol", "P(OMe) 3--0.10 mL, 0.090 mmol"] | [] | ["30 m"] | ["MeCN--20 mL", "tetrahydrofuran (THF)--NaN", "ether--NaN", "CH 2 Cl 2--NaN"]
b209580g | All these materials were recovered by ﬁltration, washed with dichloromethane and dried in air (25 mg). The XRPD analysis showed a poor crystalline pattern, which could be ascribed to the presence of both the 3D complex 4 and the 1D polymer 1a.The elemental analyses performed on diﬀerent samples indicated ca. 10% of complex 4. Crystals of 4, separated under the microscope and showing a peculiar morphology, were also submitted to elemental analysis. Anal. calcd. for C 24 H 18 Ag 4 Cl 4 N 18 O 16 : C, 20.77; H, 1.31; N, 18.17%; found C, 21.00; H, 1.43; N, 18.57. | [] | [] | ["C 24 H 18 Ag 4 Cl 4 N 18 O 16"] | [] | [] | [] | [] | [] | []
c4qi00047a | Synthesis of [Co 2 (TADIP)(DEF) 3 ]·0.5DEF (2). A mixture of Co(NO 3 ) 2 ·6H 2 O (10 mg, 0.034 mmol), H 4 TADIP (5 mg, 0.013 mmol) and AcOH (50 μL) in DEF (1 mL) was added to a 20 mL vial, then the solution was heated at 110 °C for 48 h to give colourless block-shaped crystals. Anal. Calcd for C 35.5 H 45.5 Co 2 N 6.5 O 11.5 : C, 49.28; H, 5.30; N, 10.52%. Found: C, 48.60; H, 5.759; N, 10.33%. IR spectrum (KBr, cm −1 ): 3405 (br), 3094 (w), 2977 (m), 2938 (w), 2884 (w), 1631 (s), 1592 (m), 1452 (s), 1382 (s), 1304 (w), 1265 (m), 1211 (m), 1118 (w), 1109 (w), 1051(w), 1028 (w), 998 (w). | [] | [] | ["[Co 2 (TADIP)(DEF) 3 ]·0.5DEF", "C 35.5 H 45.5 Co 2 N 6.5 O 11.5"] | ["Co(NO 3 ) 2 ·6H 2 O--10 mg, 0.034 mmol"] | ["AcOH--50 μL"] | ["H 4 TADIP--5 mg, 0.013 mmol"] | ["110 °C"] | ["48 h"] | ["DEF--1 mL"]
acsomega.0c01089 | Elemental analysis calcd (%) for C 20 H 30 CoN 8 O 14 ·H 2 O: C, 35.15; H, 4.72; N, 16.40. Found: C, 35.18; H, 4.26; N, 16.28.Preparation of {[Zn(NCA) 2 (H 2 O) 4 ][BTA] 2 (H 2 O) 2 }(2). BTA (0.128 g, 1.0 mmol) and Zn(CH 3 COO) 2 ·2H 2 O (0.0.219 g, 1.0 mmol) were heated under reﬂux in water (30 mL) for 30 min. | [] | [] | ["{[Zn(NCA) 2 (H 2 O) 4 ][BTA] 2 (H 2 O) 2 }", "C 20 H 30 CoN 8 O 14 ·H 2 O"] | ["Zn(CH 3 COO) 2 ·2H 2 O--0.0.219 g, 1.0 mmol"] | [] | ["BTA--0.128 g, 1.0 mmol", "NCA--not available"] | ["reflux"] | ["30 min"] | ["water--30 mL"]
c3dt53611d | C 10 or C 16 ), 128.9 (d, J CP = 12.1 Hz, C 10 or C 16 ), 130.8 (d, J CP = 9.7 Hz, C 9 or C 15 ), 131.2 (d, J CP = 9.4 Hz, C 9 or C 15 ), 131.7 (d, J CP = 107.1 Hz, C 14 ), 131.8 (C 11 or C 17 ), 132.4 (C 11 or C 17 ), 132.4 (d, J CP = 99.8 Hz, C 8 ), 137.0 (C 4 ), 151.9 (d, J CP = 6.9 Hz, C 6 ), 156.4 (C 2 ), 164.7 (d, J CP = 3.9 Hz, C 12 ). FTIR (KBr, cm −1 ): 3282 (ν NH ), 3055, 2962, 2909, 1672 ( ν CO ), 1591, 1574, 1539, 1484, 1454, 1436, 1417, 1313, 1266, 1178 (ν PO ), 1120, 1104, 1069, 1026, 996, 880, 835, 804, 747, 721, 693, 610, 579, 516, 479. | [] | [] | [] | [] | [] | [] | [] | [] | []
anie.201202992 | After stirring this mixture at 150 8 C for 1 day, the resultant blue precipitate was filtered, washed with H 2 O, EtOH, and Et 2 O, and dried in air. Yield: 574 mg (95%). The purity was checked by XRPD (Supporting Information, Figure S5). Elemental analysis calcd(%) for C 8.5 H 10 CuN 5 O 3.5 : C 33.83, H 3.34, N 23.21 ; found: C 33.63, H 3.30, N 23.30. Blue crystalline plates for single-crystal X-ray diffraction studies were isolated from the reaction of a mixture containing Cu(OAc) 2 (36.3 mg, 0.2 mmol), NaEttzc (32.8 mg, 0.2 mmol), dpp (19.8 mg, 0.1 mmol), and H 2 O (3 mL) at 100 8 C for 4 days. Full experimental details are presented in the Supporting Information. | ["150 8 C"] | ["1 day"] | ["CuN 5 O 3.5"] | ["Cu(OAc) 2--36.3 mg, 0.2 mmol"] | [] | ["NaEttzc--32.8 mg, 0.2 mmol", "dpp--19.8 mg, 0.1 mmol"] | ["100 8 C"] | ["4 days"] | ["H 2 O--3 mL"]
s10904-014-0149-2 | Synthesis of {[Cd(l 3 -mptrz)(l-en) 0.5 Br]DMSO} n (2) The complex of 2 was prepared according to the procedure of complex 1 except using CdBr 2 instead of ZnBr 2 in MeOH. | [] | [] | ["{[Cd(l 3 -mptrz)(l-en) 0.5 Br]DMSO} n"] | ["CdBr 2--NaN"] | [] | [] | [] | [] | ["MeOH--NaN"]
zaac.201100391 | 2.2 Synthesis [Ag(MA)(FA) 0.5 ] n (1): Reactions of AgNO 3 (0.25 mol·L –1 , 2 mL), MA (63 mg, 0.5 mmol), and FA (58 mg, 0.5 mmol) in a methanol/H 2 O media (15 mL v/v = 2:1) in the presence of ammonia (25%, 0.5 mL) under ultrasonic treatment for 30 min. Afterwards, the resulting colorless solution was allowed slowly to evaporate for several days to give colorless crystals of 1 in 49% yield (based on AgNO 3 ) Elemental analyses for C 5 H 7 AgN 6 O 2 (291.04): calcd. C 20.62; H 2.41; N 28.86%; found: C 20.64; H 2.39; N 28.87 %. IR (KBr): ν ˜ = 3468 (w), 3434 (m), 3363 (w), 3135 (w), 2944 (s), 1655 (s), 1571 (s), 1448 (s), 1412 (m), 1275 (s), 1187 (w), 1019 (s), 909 (s), 789 (w) cm –1 . | [] | ["several days"] | ["[Ag(MA)(FA) 0.5 ] n", "C 5 H 7 AgN 6 O 2"] | ["AgNO 3--0.25 mol·L –1, 2 mL"] | [] | ["MA--63 mg, 0.5 mmol", "FA--58 mg, 0.5 mmol"] | [] | ["30 min"] | ["methanol/H 2 O--15 mL v/v = 2:1", "ammonia--25%, 0.5 mL"]
c1ce05808h | Synthesis of [ZnCl 2 L 1 ] n (1a: 1a-I and 1a-II), [ZnCl 2 L 2 ] n (1b) and [ZnCl 2 L 3 ] n (1c) Complexes 1a–c were prepared as follows: an EtOH solution (5 mL) of ZnCl 2 $2H 2 O (17 mg, 0.1 mmol) was mixed with the EtOH solution (5 mL) of ligand L 1 (22 mg, 0.1 mmol), L 2 (23 mg, 0.1 mmol) or L 3 (24 mg, 0.1 mmol) and the mixture stirred for 15 min. Upon standing for about two weeks, colourless crystals suitable for single crystal X-ray diffraction experiments were collected. Two polymorphic crystals of 1a were isolated and single crystal XRD measurements made on both (1a-I at 100 K and 1a-II at 100 and 295 K). Powder XRD analysis on the bulk samples conﬁrmed that 1a-II was the major and thermodynamically stable product while 1a-I is the minor product; yield of 1a: 20 mg (57%). Anal. Calcd for C 12 H 16 Cl 2 N 4 Zn (352.56): C, 40.88; H, 4.57; N, 15.89%. Found: C, 40.81; H, 4.52; N, 15.97%. IR (KBr)/cm 1 : 3129m and 3088m (n C–H C]C); 2932bm and 2860m (n C–H CH 2 and CH 3 ); 2357m, 1619s, 1557m and 1505m (n C]C and n C]N ); 1422s, 1367m and 1316m (n aryl ); 1228m, 1155m, 1102m and 1063m (n C–C and n C–N ); 802m, 720m, 646m, 598m and 489m (n C–H aryl ring). ESI-MS (m/z, %): [ZnCl(L 1 ) 2 ] + (531, 34); [ZnCl(L 1 ) 3 ] + (747, 100). 1b, yield: 26 mg (71%). Anal. Calcd for C 13 H 18 Cl 2 N 4 Zn (366.58): C, 42.59; H, 4.95; N, 15.28%.Found: C, 42.84; H, 4.86; N, 15.45%. IR (KBr)/cm 1 : 3142m and 3090m (n C–H C]C); 2930s and 2861m (n C–H CH 2 and CH 3 ); 2358m, 1622s, 1556m and 1507m (n C]C and n C]N ); 1430s, 1371m and 1322m (n aryl ); 1229m, 1150m, 1069m (n C–C and n C–N ); 802m, 716m, 674m, 596m and 485m (n C–H aryl ring). ESI-MS (m/z, %): [ZnCl(L 2 ) 2 ] + (559, 52); [ZnCl(L 2 ) 3 ] + (789, 100). 1c, yield: Scheme 1 Structural motifs of picolyl-triazole ligands (L 13 ) with different metal geometries in coordination polymers 1–4 (N T &N 0 T ¼ N donors of triazole; N py &N 0 py ¼ N donors of pyridyl). | [] | ["about two weeks"] | ["[ZnCl 2 L 1 ] n", "[ZnCl 2 L 2 ] n", "[ZnCl 2 L 3 ] n"] | ["ZnCl 2 $2H 2 O--17 mg, 0.1 mmol"] | [] | ["ligand L 1--22 mg, 0.1 mmol", "L 2--23 mg, 0.1 mmol", "L 3--24 mg, 0.1 mmol"] | [] | [] | ["EtOH--5 mL"]
j.poly.2019.03.038 | 4H 2 O (0.31 g, 1 mmol), instead as metal salt (yield: 0.26 g, 60%). Anal. Calc. for C 14 H 12 CdN 10 (432.75 g/mol): 38.9% C; 2.8% H; 32.4% N. Found: 38.7% C; 2.8% H; 32.2% N; IR (ATR, cm 1 ): 3429 (w), 3347 (w), 3224 (w), 2926 (w), 2838 (w), 2293 (m), 2229 (m), 2162 (s), 1629 (s), 1581 (m), 1492 (w), 1449 (m), 1356 (m), 1305 (m), 1269 (m), 1194 (m), 1140 (m), 1054 (w), 922 (w), 889 (m), 853 (w), 796 (m), 694 (m), 646 (w), 599 (m), 514 (s), 413 (w). | [] | [] | ["C 14 H 12 CdN 10 "] | [] | [] | [] | [] | [] | []
ic971180p | CuCl 2 (EBPT). Addition of a solution of EBPT (0.35 mmol) in a mixture of dichloromethane (5 mL) and nitromethane (5 mL) to one of CuCl 2 ‚2H 2 O (0.17 mmol) in a mixture of methanol (0.2 mL) and nitromethane (1 mL) gave a deep purple precipitate of CuCl 2 (EBPT).This was filtered off, washed with dichloromethane and dried over P 2 O 5 .Anal. Calcd for C 10 H 16 Cl 2 CuN 2 S 2 : C, 33.1; H, 4.4; N, 7.7. Found: C, 32.9; H, 4.2; N, 7.5. ν(Cu-Cl): 313 and 325 cm -1 . X-band EPR spectrum: g 1 , 2.04; g 2 , 2.10; g 3 , 2.19. Electronic spectrum (reflectance): 9300, 11800, 17900 cm -1 . | [] | [] | ["CuCl 2 (EBPT)"] | ["CuCl 2 ‚2H 2 O--0.17 mmol"] | [] | ["EBPT--0.35 mmol"] | [] | [] | ["dichloromethane--5 mL", "nitromethane--5 mL", "methanol--0.2 mL"]
j.jorganchem.2009.07.016 | To prepare the nano-structured [Pb 2 ( l 3 -ba) 2 ( l 2 -ba) 2 ] n (1), a 10 ml of 0.01 M solution of lead(II) acetate in MeOH was posited in an ultrasonic bath. Into this solution 20 ml of a 0.02 M solution of the ligand ba  was added dropwise in during 1 h. After the end of the titration the solution was remained in the bath for a selected aging time at a selected temperature. The temperature was varied between the room temperature, 40 and 70 °C. The obtained precipitates were ﬁltered, subsequently washed with EtOH and then dried. d.p. = 200 °C, Yield: 0.450 g (85%). Anal. Calc. for C 40 H 36 O 8 Pb 2 : C, 45.32; H, 3.40; Pb, 39.09. Found: C, 45.80; H, 3.50; Pb, 39.40%. IR data (cm 1 ): 3054(w), 2993(w), 1589(vs), 1558(s), 1519(vs), 1481(s), 1450(m), 1388(s), 1265(m), 1002(m), 765(m), 709(m).1 H NMR: 2.10 (s, 6H), 5.90 (s, 2H,), 7.3–7.8 (m, 10H). The different concentrations of lead(II) acetate and ligand ba solution (0.1 and 0.001 M) with same aging time, 1 h, were tested, however appropriate nano-size of compound 1 obtained under the mentioned conditions with same yield. | [] | [] | ["[Pb 2 ( l 3 -ba) 2 ( l 2 -ba) 2 ] n", "C 40 H 36 O 8 Pb 2"] | ["lead(II) acetate--0.01 M solution in MeOH"] | [] | ["ligand ba--0.02 M solution in MeOH"] | ["room temperature", "40 °C", "70 °C"] | ["1 h"] | ["MeOH--10 ml"]
s0108768199014718 | 2.1.2. Diammonium terephthalate. A quantity of commercial terephthalic acid (9.8100 gm) was placed in an evaporating dish. This dish was placed into a larger container, into which an excess of concentrated aqueous ammonia was poured. The larger container was covered loosely, and the system allowed to equilibrate overnight. The 11.9497 g of white solid produced corresponded to 101% yield of (NH 4 ) 2 C 8 H 4 O 4 . | [] | [] | ["(NH 4 ) 2 C 8 H 4 O 4"] | [] | [] | ["commercial terephthalic acid--9.8100 gm"] | [] | ["overnight"] | ["concentrated aqueous ammonia--excess"]
j.poly.2013.05.005 | harmonic generation, k = 355 nm, duration = 10 ns, time repetition 10 Hz.2.2. Synthesis of complexes 2.2.1. Synthesis of [Cd(HCO 2 ) 2 (pya) 2 ](1) To Cd(HCO 2 ) 2 2H 2 O (230 mg, 1 mmol) dissolved in 10 mL of water was added pya (240 mg, 2 mmol) dissolved in 20 mL of methanol. The reaction mixture was boiling for 10 min, and upon cooling till the room temperature from the beige solution, the colorless crystals of needle habitus were precipitated. Yield: 40%. | ["room temperature"] | [] | ["[Cd(HCO 2 ) 2 (pya) 2 ]", "Cd(HCO 2 ) 2 "] | ["Cd(HCO 2 ) 2 \n2H 2 O--230 mg, 1 mmol"] | [] | ["pya--240 mg, 2 mmol"] | ["boiling"] | ["10 min"] | ["water--10 mL", "methanol--20 mL"]
s11243-015-9968-4 | Synthesis of complex 3 The synthesis of 3 was similar to that of 1, but with L3 (0.1 mmol, 29.0 mg) in place of L1. Colorless block crystals of 3 suitable for single-crystal X-ray diffraction were isolated in 54 % yield based on AgNO 3 . Ca lcd. for C 30 H 25 AgN 4 O 4 (F w = 613.41): C 58.7, H 4.1, N 9.1 %. | [] | [] | ["complex 3"] | ["AgNO 3--NaN"] | [] | ["L3--0.1 mmol, 29.0 mg"] | [] | [] | []
j.jssc.2006.05.046 | 2.2. Synthesis of (m-phenol)-1,2,4-triazole [18,19] (m-Phenol)-1,2,4-triazole (ptr) was prepared by reacting the diformylhydrazine (6 mmol, 528 mg) and m-aminophenol (6 mmol, 654 mg) in a Teﬂon-lined stainless steel autoclave in a furnace at 443 K for 3 days and then cooled to 293 K (see Scheme 1). The product were isolated and washed with hot water and hot ethanol. The orange crystals suitable for X-ray diffraction studies were obtained. Yield based on maminophenol: 754 mg, 78%. Elemental analysis (%) for C 8 H 7 N 3 O, found (calcd): C, 59.61 (59.62); H, 4.29 (4.38); N, 26.18 (25.90). IR (cm 1 , KBr): 3136(w), 3120(w), 2954(w), 2846(w), 2743(w), 1613(s), 1533(vs), 1494(s), 1388(w), 1381(m), 1293(s), 1204(s), 1093(m).2.3. Synthesis of [Zn 4 (ptr) 2 (SO 4 ) 3 (m 3 -OH) 2 (H 2 O) 4 ] n (1) The hydrothermal reaction of ptr (0.2 mmol, 32 mg) and ZnSO 4  5H 2 O (0.2 mmol, 50 mg) with 10 mL mixed solvent of water and DMF (V/V ¼ 1:1) at 443 K for 72 h resulted colorless prismatic crystals. Elemental analysis (%), found (calcd) for 1: C, 19.68 (19.65); H, 2.45 (2.47); N, 8.61 (8.59). | [] | [] | ["(m-phenol)-1,2,4-triazole", "[Zn 4 (ptr) 2 (SO 4 ) 3 (m 3 -OH) 2 (H 2 O) 4 ] n"] | ["ZnSO 4  5H 2 O--0.2 mmol, 50 mg"] | [] | ["diformylhydrazine--6 mmol, 528 mg", "m-aminophenol--6 mmol, 654 mg", "ptr--0.2 mmol, 32 mg"] | ["443 K"] | ["3 days", "72 h"] | ["mixed solvent of water and DMF--10 mL (V/V ¼ 1:1)"]
chem.201203559 | Synthesis of the bulk materials: The syntheses were performed under an argon atmosphere. A solution of TPT (37.5 mg, 0.12 mmol) in a mixture of CH 2 Cl 2 (20 mL) and MeOH (5 mL) was added to a solution of FeACHTUNGTRENNUNG(BF 4 ) 2 ·7H 2 O (81 mg, 0.24 mmol) in MeOH (5 mL). To the resulting red/violet solution was added a solution of K[Ag(CN) 2 ] (95 mg, 0.48 mmol) or K[Au(CN) 2 ] (135 mg, 0.48 mmol) dropwise under continuous stirring, there by instantaneously leading to the forma tion of [Fe(TPT) 2/3 {Ag(CN) 2 } 2 ]·nSolv (1·nSolv) or [Fe(TPT) 2/3 {Au(CN) 2 } 2 ]·nSolv (2·nSolv) as violet and purple precipitates, respectively. The precipitates were filtered off, washed with water (to remove the precipitated KBF 4 ) and MeOH, and subsequently dried under air. Yield: about 80%; elemental analysis calcd for (%) C 16 H 8 N 8 FeAg 2 (n= 0): C 32.89, H 1.37, N 19.19; found: C 33.36, H 1.30, N 18.83; EDXA (energy-dispersive Xray microanalysis): Fe/Ag, 31.80:61.20; elemental analysis calcd (%) for C 16 H 8 N 8 FeAu 2 (n= 0): C 25.22, H 1.06, N 14.70; found: C 25.55, H 1.09, N 14.05; EDXA: Fe/Au, 32.39:67.61. | [] | [] | ["Fe(TPT) 2/3 {Ag(CN) 2 } 2 ", "Fe(TPT) 2/3 {Au(CN) 2 } 2 "] | ["FeACHTUNGTRENNUNG(BF 4 ) 2 \n7H 2 O--81 mg, 0.24 mmol", "K[Ag(CN) 2 ]--95 mg, 0.48 mmol", "K[Au(CN) 2 ]--135 mg, 0.48 mmol"] | [] | ["TPT--37.5 mg, 0.12 mmol"] | [] | [] | ["CH 2 Cl 2 --20 mL", "MeOH--5 mL"]
ic100937h | The resulting yellow solution was left in the dark at room temperature for crystallization. After 1 h, yellow single crystals of 1 were isolated from the mother liquor by repeated decantation and filtration, dried in air, and stored in a closed vessel in the dark. | [] | [] | ["1"] | [] | [] | [] | ["room temperature"] | ["1 h"] | []
acs.inorgchem.6b02006 | copper. EPR (9.434 GHz, solution in CH 3 CN, 298 K): g = 2.175 and A =76G.[Cu 2 (2pcp) 3 (NO 3 )] (4b). Complex 4b was synthesized in methanol (MeOH) by following a procedure similar to that of 4a. Cu(NO 3 ) 2 · 3H 2 O was used as the copper(II) salt. Vapor diﬀusion of Et 2 O into the deep-green solution at room temperature led to the formation of darkgreen crystals suitable for X-ray crystallographic characterization (0.049 g, 48% yield). Anal. Calcd for C 33 H 24 N 10 O 6 Cu 2 : C, 50.57; H, 3.09; N, 17.87. Found: C, 50.68; H, 3.06; N, 17.62. FT-IR (cm −1 ): 1627, 1593, 1562, 1470, 1433, 1348, 1298, 1253, 1156, 1093, 1047, 1025, 939, 854, 815, 762, 708, 691, 652, 620, 534, 506, 465, 435, 409.UV−vis [CH 3 CN; λ max ,nm(ε,M −1 cm −1 )]: 655 (240), 739 (230).UV−vis [CH 2 Cl 2 ; λ max ,nm(ε,M −1 cm −1 )]: 637 (250), 749 (280).Solution magnetic moment (Evans’ method, 22.0 °C, 5.24 × 10 −3 M, CD 2 Cl 2 ): 1.78 μ B per copper. | [] | [] | ["Cu 2 (2pcp) 3 (NO 3 )"] | ["Cu(NO 3 ) 2 · 3H 2 O--NaN"] | [] | [] | ["room temperature"] | [] | ["methanol (MeOH)--NaN", "Et 2 O--NaN"]
acs.cgd.6b00258 | Synthesis of {[Co 3 (4-ptz) 2 (btca)(H 2 O) 3 ]·2H 2 O} n (5). A mixture of Co(NO 3 ) 2 ·6H 2 O (0.2 mmol), 4-Hptz (0.1 mmol), H 4 btca (0.1 mmol), NaOH (0.4 mmol), and H 2 O (8 mL) was sealed in a 15 mL Teﬂon-lined reactor and heated at 140 °C for 72 h. Purple rod crystals were obtained in 84% yield based on 4-Hptz. Anal. Calcd for C 20 H 24 Co 3 N 10 O 13 : C, 30.43; H, 3.06; N, 17.74. Found: C, 29.91; H, 3.23; N, 17.51. IR (cm −1 ): 3265m, 3058w, 2978w, 2949w, 2910w, 1575s, 1515s, 1413s, 1391s, 1315s, 1276s, 856s, 726s, 672m, 524m. | [] | [] | ["{[Co 3 (4-ptz) 2 (btca)(H 2 O) 3 ]\b2H 2 O} n", "C 20 H 24 Co 3 N 10 O 13"] | ["Co(NO 3 ) 2 \b6H 2 O--0.2 mmol"] | ["NaOH--0.4 mmol"] | ["4-Hptz--0.1 mmol", "H 4 btca--0.1 mmol"] | ["140 °C"] | ["72 h"] | ["H 2 O--8 mL"]
acs.cgd.6b01785 | The mixture was heated at 170 °C for 4 days and then cooled to room temperature. Brown block-shaped crystals were recovered by ﬁltration, washed with distilled water, and dried at ambient temperature (yield: 0.0704 g, 50% on the base of GeO 2 ). Elemental analysis (%) calcd for H 82 C 14 N 14 O 58 V 12 Ge 8 Cd 5 (3129.33): C, 5.37; N, 6.27; H, 2.64; Found: C, 5.77; N, 6.35; H, 2.52. IR (KBr, cm −1 ): 3422(m), 3334(m), 3274(m), 2950(w), 2883(w), 1594(s), 1461(w), 1396(w), 1327(w), 1282(w), 1113(w), 998(s), 804(s), 783(s), 742(m), 717(m), 650(m), 556(s), 480(w).Single-Crystal X-ray Crystallography. X-ray diﬀraction data for 1 and 2 were collected on a MM007-Saturn724+ CCD diﬀractometer at 296(2) K equipped with a ﬁne focus, 2.0 kW sealed tube X-ray source (Mo Kα radiation, λ = 0.71073 Å) operating at 50 kV and 30 mA. The program SADABS was used for the absorption correction. The structures were solved by the direct method and reﬁned on F 2 by fullmatrix least-squares methods using the SHELX 2013 program package. | [] | [] | ["[H 82 C 14 N 14 O 58 V 12 Ge 8 Cd 5]"] | [] | [] | [] | ["170 \nC"] | ["4 days"] | []
jo025952x | Found: C, 23.37; H, 2.80; N, 21.64.Potassium Dinitromethane (6). Potassium gem-dinitroacetylurea (5b) (10 g, 0.052 mol) was added to the solution of KOH (12 g, 0.21 mol) in water (100 mL); the resulting mixture was kept at 80 °C for 2 h and then cooled to room temperature.The precipitate of potassium dinitromethane was filtered, washed with 10-15 mL of cold water, and dried to give 6.2 g (0.044 mol, 85%) of pure potassium dinitromethane (6), which was identified by its decomposition temperature of 220 °C 20 and UV spectroscopy (λ max ) 363 nm and  ) 20 800); 16,19 1 H NMR (DMSO-d 6 ) δ 8.16; 13 C NMR (DMSO-d 6 ) δ 123.66. | [] | [] | ["Potassium Dinitromethane (6)"] | ["Potassium gem-dinitroacetylurea (5b)--10 g, 0.052 mol", "KOH--12 g, 0.21 mol"] | [] | [] | ["80 \nC"] | ["2 h"] | ["water--100 mL"]
b912972n | (s), 816 (w), 779 (w), 751 (m), 723 (m), 682 (w), 649 (w), 615 (w), 556 (w), 484 (m) and 429 (w). | [] | [] | [] | [] | [] | [] | [] | [] | []
chem.201101341 | Preparation of copper-based MOFs: Single crystals suitable for singlecrystal X-ray diffraction were obtained by small-scale reactions under solvothermal conditions. Typically, a mixture of the ligand (10 mg) and CuACHTUNGTRENNUNG(NO 3 ) 2 ·3H 2 O (ca. 6.0 equiv) was suspended in DMF (2 mL) or a mixture of DMF and DMSO (2 mL; 1:1, v/v). One or two drops of 2m aqueous HCl solution was added until a clear solution was produced. The reaction solution was then heated at 85 8 C for 18 h. Larger amounts of material (typically 0.2 g) were obtained in microcrystalline form and good phase purity via the experimental procedure described below. Samples were solvent-exchanged by immersing samples in acetone, the process being repeated 6 times over 2 days, and the resulting sample stored under acetone. For all the gas sorption experiments, the acetone-exchanged materials were desolvated at 110 8 C under dynamic vacuum for 16 h to afford porous crystalline materials. | ["110 \n8 C"] | ["2 days"] | ["Cu-MOF"] | ["CuACHTUNGTRENNUNG(NO 3 ) 2 \n3H 2 O--ca. 6.0 equiv"] | ["2m aqueous HCl solution--one or two drops"] | ["ligand--10 mg"] | ["85 \n8 C"] | ["18 h"] | ["DMF--2 mL", "DMSO--2 mL"]
b801985a | Synthesis of {[Eu(Htcbp)(H 2 O)]$2H 2 O}, 3 Eu 2 O 3 (0.088 g; 0.25 mmol) and H 4 tcbp (0.083 g; 0.25 mmol) were placed in a 23 ml Teﬂon  -lined digestion bomb in H 2 O (10 ml) and HNO 3 (0.45 M; 0.1 ml). This was stirred for 10 min, sealed, heated to 160  C for 4 d and cooled to room temperature at a rate of 5  Ch 1 . Colourless prism-like crystals suitable for a single crystal X-ray diffraction study were isolated directly. | [] | [] | ["{[Eu(Htcbp)(H 2 O)]$2H 2 O}", "Eu 2 O 3"] | ["Eu 2 O 3--0.088 g; 0.25 mmol"] | ["HNO 3--0.45 M; 0.1 ml"] | ["H 4 tcbp--0.083 g; 0.25 mmol"] | ["160 \nC"] | ["4 d"] | ["H 2 O--10 ml"]
c5dt04006j | 5-(4-Chloridophenyl)-3-(trifluoridomethyl)-1H-pyrazole (3c).In a flame-dried 500 mL round bottom flask (kept under argon) potassium tert-butoxide (13.5 g, 120 mmol) was suspended in 125 mL dry Et 2 O under a dry atmosphere. The suspension was cooled to 0 °C on an ice bath and ethyl trifluoridoacetate (14.2 mL, 119 mmol) was then added dropwise. 4′-Chloridoacetophenone (13 mL, 100 mmol) in 125 mL dry Et 2 O was then slowly dropped into the first suspension with vigorous stirring. The ice bath was removed and the reaction was stirred at room temperature for 30 minutes, the reaction was then warmed to 50 °C and stirred overnight. The mixture was added to 250 mL 0.5 M HCl and separated. The aqueous fraction was extracted twice with Et 2 O (2 × 125 mL). | [] | [] | ["5-(4-Chloridophenyl)-3-(trifluoridomethyl)-1H-pyrazole (3c)"] | [] | [] | ["potassium tert-butoxide--13.5 g, 120 mmol", "ethyl trifluoridoacetate--14.2 mL, 119 mmol", "4′-Chloridoacetophenone--13 mL, 100 mmol"] | ["room temperature", "50 °C"] | ["overnight"] | ["Et 2 O--125 mL", "0.5 M HCl--250 mL"]
c5dt03731j | Synthesis of {[Cd 2 (suc) 1.5 (bpp) 2 (NO 3 )(H 2 O) 2 ]·6H 2 O} n (3). The preparation of 3 was similar to that of 1 except that H 2 fum was used instead of H 2 suc. Colorless prism crystals of 3 were collected in 39% yield based on Cd. Anal. calcd for C 32 H 49 Cd 2 N 5 O 17 (1000.58): C, 38.38; H, 4.90; N, 6.70. Found: C, 38.62; H, 4.76; N, 6.49. IR (KBr pellet, cm −1 ): 3432 (m), 2943 (w), 1615 (s), 1566 (s), 1502 (w), 1427 (s), 1385 (s), 1298 (m), 1227 (m), 1188 (w), 1153 (w), 1069 (w), 1016 (m), 966 (w), 937 (w), 891 (m), 849 (m), 818 (m), 797 (w), 679 (w), 611 (w), 570 (w). | [] | [] | ["{[Cd 2 (suc) 1.5 (bpp) 2 (NO 3 )(H 2 O) 2 ]\b6H 2 O} n", "C 32 H 49 Cd 2 N 5 O 17"] | [] | [] | ["H 2 fum--NaN"] | [] | [] | []
c5ce00807g | Synthesis of ĳCdĲsdi)ĲN 3 ) 2 ] (8). CdĲClO 4 ) 2 ·2H 2 O (16 mg, 0.05 mmol), sdi (10 mg, 0.05 mmol) and NaN 3 (3 mg, 0.05 mmol) were mixed in 5 mL of methanol. The mixture was stirred for 30 min at room temperature and filtered into a glass tube. Colorless crystals of 8 were obtained in 3 days and collected by filtration, washed with acetone, and then dried in air. 88% yield (based on sdi). Anal. calcd. (%): C, 18.26; H, 1.53; N, 35.49. Found (%): C, 18.15; H, 1.53; N, 35.55. IR (KBr, cm −1 ): 3364(w), 3141(m), 3118(m), 2045(s), 1532(m), 1448(m), 1339(m), 1335(m), 1280(m), 1203(s), 1165(s), 1101(m), 1050(s), 920(m), 833(m), 751(m), 644(s), 567(m). | [] | [] | ["Cd(sdi)(N 3 ) 2", "CdClO 4 ) 2 ·2H 2 O"] | ["CdClO 4 ) 2 ·2H 2 O--16 mg, 0.05 mmol"] | [] | ["sdi--10 mg, 0.05 mmol", "NaN 3--3 mg, 0.05 mmol"] | ["room temperature"] | ["3 days"] | ["methanol--5 mL"]
acs.inorgchem.7b00267 | Synthesis of [Mn 4 Cu 6 (L) 4 (Ac) 4.5 (H 2 O) 9 ]CuCN(Ac) 3.5 ·H 2 O (2).Mn(Ac) 2 ·2H 2 O (0.025 g, 0.10 mmol), Cu(Ac) 2 ·H 2 O (0.060 g, 0.30 mmol), H 3 L (0.018 g, 0.10 mmol), N,N′-dimethylacetamide (DMA, 3 mL), and acetonitrile (CH 3 CN, 1 mL) were placed respectively in a 20 mL vial, which was sealed and heated to 100 °C for 72 h and then cooled to room temperature. Large pure green hexagonal crystals were obtained after cooling to room temperature. The yield was about 79% on the basis of Mn(Ac) 2 ·2H 2 O. Anal. Calcd for C 52 H 84 O 38 N 5 Mn 4 Cu 7 (M r = 2063.82): C, 30.84; H, 4.10; N, 3.39. Found: C, 30.91; H, 4.20; N, 3.34. IR (solid ATR, ν/cm −1 ): 3379 (m), 2924 (w), 1559 (vs), 1409 (vs), 1337 (w), 1230 (w), 1073 (s), 1021 (w), 933 (m), 816 (w), 666 (m), 618 (w), 563 (w), 527 (m). | [] | [] | ["[Mn 4 Cu 6 (L) 4 (Ac) 4.5 (H 2 O) 9 ]CuCN(Ac) 3.5 ·H 2 O", "Mn(Ac) 2 ·2H 2 O"] | ["Mn(Ac) 2 ·2H 2 O--0.025 g, 0.10 mmol", "Cu(Ac) 2 ·H 2 O--0.060 g, 0.30 mmol"] | [] | ["H 3 L--0.018 g, 0.10 mmol"] | ["100 \nC"] | ["72 h"] | ["N,N′-dimethylacetamide (DMA)--3 mL", "acetonitrile (CH 3 CN)--1 mL"]
ic301961q | Synthesis of Single Crystals of CAU-8. Single-crystals of CAU-8 suitable in size for the structure determination (Figure 1) were isolated during the HT optimization experiments from a 2 mL-reactor. These were accompanied by a microcrystalline, unporous byproduct. In this experiment, 60 mg of H 2 BPDC (0.22 mmol), 148 mg of Al 2 (SO 4 ) 3 ·18H 2 O (0.22 mmol), 250 μL of DMF, and 250 μLofH 2 O were heated in a HT-reactor up to 140 °C over 1 h, held at this temperature for 12 h, and cooled down to room temperature over 1 h. | [] | [] | ["CAU-8"] | ["Al 2 (SO 4 ) 3 ·18H 2 O--148 mg, 0.22 mmol"] | [] | ["H 2 BPDC--60 mg, 0.22 mmol"] | ["140 \n°C"] | ["12 h"] | ["DMF--250 μL", "H 2 O--250 μL"]
ejic.201200345 | IR: ν ˜ = 163 (w), 1552 (s), 1500 (m), 1441 (m), 1375 (s), 1333 (s), 1154 (w), 1018 (m), 885 (w), 819 (s), 745 (s) cm –1 . Compound 1b (0.0251 g, 65% yield on the basis of Dy): calcd. C 27.74, H 1.81; found C 27.81, H 1.35. Main IR: ν ˜ = 1640 (w), 1540 (s), 1500 (m), 1440 (m), 1382 (s), 1335 (s), 1154 (w), 1018 (m), 885 (w), 817 (s), 744 (s) cm –1 . | [] | [] | ["Compound 1b"] | [] | [] | [] | [] | [] | []
c002063j | Synthesis of [Mo 8 O 26 Cu 2 (3-abpt) 2 (H 2 O) 2 ] n (3) A mixture of (NH 4 ) 6 Mo 7 O 24 $4H 2 O (0.075 g, 0.06 mmol), 3-abpt (0.024 g, 0.10 mmol), CuSO 4 $5H 2 O (0.025 g, 0.10 mmol) and water (8 mL) was sealed in a 15 mL Teﬂon-lined stainless steel vessel, which was heated at 140  C for 72 h. The reaction mixture was cooled to room temperature at a rate of 10  Ch 1 . Blue prismatic crystals of 3 were collected in 51% yield based on 3-abpt. Anal. calcd for C 12 H 12 CuMo 4 N 6 O 14 (%): C 15.88, H 1.33, N 9.22. Found: C 16.00, H 1.54, N 9.57. IR (KBr pellet, cm 1 ): 3324 m, 3090 w, 1615 s, 1578 m, 1446 m, 1199 s, 955 s, 889 s, 846 s, 817 m, 693 m, 652 m, 522 m. | [] | [] | ["[Mo 8 O 26 Cu 2 (3-abpt) 2 (H 2 O) 2 ] n", "C 12 H 12 CuMo 4 N 6 O 14"] | ["(NH 4 ) 6 Mo 7 O 24 $4H 2 O--0.075 g, 0.06 mmol", "CuSO 4 $5H 2 O--0.025 g, 0.10 mmol"] | [] | ["3-abpt--0.024 g, 0.10 mmol"] | ["140 \n C"] | ["72 h"] | ["water--8 mL"]
acs.cgd.9b00233 | Elemental Analysis: Found C, 33.74; H, 4.59; N, 0.00%; Calculated for C 18 H 12 Ce 2 Cl 6 O 18 ·8.88C 3 H 6 O·3.55H 2 O: C, 33.74; H, 4.59; N, 0.00%. FTIR (ATR): 2957 (C−H stretch), 2872 (C−H stretch), 1697 (CO stretch), 1478 (C −H bend), 1373 (C−H bend), 994 (CC bend), 841 (C−C bend) cm −1 . | [] | [] | ["CeCl 3 (H 2 O) 3 (H 2 O 2 ) 2 (C 3 H 6 O) 8 "] | [] | [] | [] | [] | [] | []
j.molstruc.2010.04.032 | Theresulting solution was ﬁltered, and then the solventwasremoved to give a white powder (1.87 g, 6.31 mmol, 92% yield). mp: 103– 105 °C.1 HNMR(CDCl 3 , d): 8.58 (d, 2H), 8.48 (s, 2H), 7.66 (d, 2H), 7.25 (m, 2H), 3.82 (s, 4H), 2.5 (s, 2H), 1.99 (d, 2H), 1.20–1.11 (m, 8H).13 C{ 1 H} NMR (125 MHz, CDCl 3 , d): 149.8, 148.6, 136.3, 136.0, 123.6, 77.6, 77.3, 77.0, 56.5, 48.8, 32.2. Anal. Calc. for C 18 H 24 N 4 :C 72.94; H 8.16; N 18.90. Found: C 72.95; H 8.79; N 18.97. IR (KBr, cm 1 ): 3256 (m), 3039 (w), 2938 (s), 2811 (m), 2653 (w), 2371 (m), 2230 (m), 1665 (m), 1596 (s), 1580 (s), 1497 (s), 1480 (s), 1455 (s), 1383 (m), 1361 (m), 1313 (m), 1201 (m), 1117 (s), 1045 (m), 1034 (m),993(m),869(s),802(s),710(s),662 (w),632 (m),586(s),492 (s). | [] | [] | ["C 18 H 24 N 4"] | [] | [] | [] | [] | [] | []
j.ica.2013.03.042 | 2.1.22. {[Co 3 (bpdc) 3 (dma) 2 ]4DMA} n 22 A mixture comprising Co(NO 3 ) 2 6H 2 O (0.073 g, 0.25 mmol) and H 2 (2,6-ndc) (0.054 g, 0.25 mmol) in 10 mL DMA was heated at 100 °C for 4320 min. Red crystals were obtained (0.151 g, 64%). Elemental analysis, Anal. (Calc.) for C 66 H 78 Co 3 N 6 O 18 : C, 57.24 (55.82); H, 5.38 (5.54); N, 6.11 (5.92)%. IR (cm 1 ): 3603(w), 3427 (w), 1684(vs), 1594(vs), 1540(s), 1396 (vs), 1295, 1178 (w), 843, 773 (s), 676 (w).2.1.23. {[Zn 3 (bpdc) 3 (dmf) 2 ]4DMF0.5H 2 O} n 23 A mixture comprising Zn(NO 3 ) 2 6H 2 O (0.297 g, 1.0 mmol) and H 2 bpdc (0.242 g, 1.0 mmol) in 20 mL DMF was ﬁltrated and heated at 80 °C for 8000 min. Colorless crystals were obtained (0.177 g, 39%). There was not enough product for elemental analysis and IR measurement.2.1.24. {[Zn 3 (bpdc) 3 (nmp) 2 ]4NMP} n 24 Same procedure for 23 was applied with NMP instead of DMF. | [] | [] | ["{[Co 3 (bpdc) 3 (dma) 2 ]\n4DMA} n", "C 66 H 78 Co 3 N 6 O 18"] | ["Co(NO 3 ) 2 \n6H 2 O--0.073 g, 0.25 mmol"] | [] | ["H 2 (2,6-ndc)--0.054 g, 0.25 mmol"] | ["100 °C"] | ["4320 min"] | ["DMA--10 mL"]
j.ica.2017.03.031 | 1950(w), 1655(w), 1599(vs) (C=N), 1562(s), 1490(m), 1442(m), 1407(s), 1365(m), 1321(m), 1300(m), 1254(w), 1215(w), 1175(w), 1138(w), 1095(w), 1062(m), 1022(w), 993(m), 952(w), 927(w), 824(s), 767(m), 740(m), 692(s), 655(w), 576(m), 503(w), 430(w) (Fig S1). 1 H NMR (200 MHz, CDCl 3 , TMS): δ 8.56 (d, 4 H), 7.87 (d, 4 H), 7.44–7.33 (m, 10 H), 2.24 (s, 6 H) (Fig. S2). 13 C NMR (200 MHz, CDCl 3 , TMS): δ 160.61, 159.42, 149.51, 144.15, 134.86, 130.80, 128.24, 126.95, 120.21, 14.12 (Fig. S3). UV–VIS λ max /nm (ε/dm 3 mol -1 cm 1 )(CH 3 OH): 331 (38 800); 274 (42 450). 2.3 Synthesis of [Cu 2 (µ-L)(µ-I) 2 (PPh 3 ) 2 ] n (1) To a solution of triphenylphosphine (0.262 g, 1 mmol) in CH 2 Cl 2 (60 ml), solid cuprous iodide (0.19 g, 1 mmol) was added. The reaction mixture was stirred for 1h to get a clear colourless solution. The 30 ml CH 2 Cl 2 solution of the ligand, L (0.444 g, 1 mmol) was added with constant stirring for another 1h at room temperature to give a clear yellow solution. The solution was evaporated to dryness to obtain a reddish yellow solid. It was washed with 5 ml of CH 2 Cl 2 . Bright red single crystals of the complex, suitable for X-ray analysis were obtained by direct diffusion of hexane to the CH 2 Cl 2 solution of the yellow solid. Yield 0.986 g (73%) (to Cu). | [] | [] | ["[Cu 2 (µ-L)(µ-I) 2 (PPh 3 ) 2 ] n"] | ["cuprous iodide--0.19 g, 1 mmol"] | [] | ["triphenylphosphine--0.262 g, 1 mmol", "ligand, L--0.444 g, 1 mmol"] | ["room temperature"] | ["1h", "1h"] | ["CH 2 Cl 2--60 ml"]
c1ce05474k | The o ne-pot reaction of [Pd(2,4-Napydca) 2 )] and [Ni(cyclam)](ClO 4 ) 2 (cyclam ¼ 1,4,8,11-tetraazacyclotetradecane) in the mixed solvent H 2 O–ethylene glycol at room temperature yielded TMCP 2.A solution of [Ni(cyclam)](ClO 4 ) 2 (0.1 mmol) in H 2 O(2.5mL)was carefully layered on the top of a solution of [Pd(2,4-Napydca) 2 )] (0.1 mmol) in H 2 O–ethylene glycol (4 : 1, 2.5 mL). Brown needleshaped crystals suitable for X-ray crystallographic analysis were obtained in high yield after few days. | [] | ["few days"] | ["TMCP 2"] | ["[Pd(2,4-Napydca) 2 )]--0.1 mmol", "[Ni(cyclam)](ClO 4 ) 2--0.1 mmol"] | [] | [] | ["room temperature"] | [] | ["H 2 O–ethylene glycol--mixed solvent", "H 2 O--2.5 mL", "H 2 O–ethylene glycol--4 : 1, 2.5 mL"]
s1387-7003(03)00133-3 | 2.2. Synthesis of {KMn[Ag(CN) 2 ] 3 (H 2 O)} n 1 and {Mn[Ag(CN) 2 (bpy)] 2 } n 2 An aqueous solution (10 ml) of Mn(ClO 4 ) 2  6H 2 O (181 mg, 0.5mmol) was added dropwise to a stirred aqueous solution (10 ml) of K[Ag(CN) 2 ] (298.5 mg, 1.5 mmol). After ﬁltration, slow evaporation of the resulting mixtures led to colorless crystals of 1. | [] | [] | ["{KMn[Ag(CN) 2 ] 3 (H 2 O)} n 1", "{Mn[Ag(CN) 2 (bpy)] 2 } n 2"] | ["Mn(ClO 4 ) 2  6H 2 O--181 mg, 0.5mmol", "K[Ag(CN) 2 ]--298.5 mg, 1.5 mmol"] | [] | [] | [] | [] | ["H 2 O--10 ml"]
ejic.200800486 | Synthesis of [Cu(HdcadMeOH) 2 ](ClO 4 ) 2 ·2H 2 O (3): Sodium dicyanamide (0.045 g, 0.5 mmol) was dissolved in a CH 3 OH/H 2 O (5:1, v/v) mixture (30 mL). To this solution was added a dilute aqueous solution (10 mL) of Cu(ClO 4 ) 2 ·6H 2 O (0.094 g, 0.25 mmol) whilst stirring at 50 °C, and a small amount of blue precipitate was observed. Dilute HClO 4 (0.5 mmol) was added. The resultant solution was filtered and left to stand at room temperature. Purple block crystals suitable for X-ray diffraction were obtained by slow evaporation of the solvents within one week. Yield: 0.070 g, 50 % based on Cu. C 8 H 22 Cl 2 CuN 6 O 14 (560.76): calcd. C 17.14, H 3.95, N 14.99; found C 17.30, H 4.04, N 14.90. IR (KBr): ν ˜ = 3601 (m), 3523 (m), 3373 (s), 3297 (w), 3249 (w), 3048 (w), 2960 (w), 2913 (w), 2582 (w), 2024 (w), 1677 (vs), 1595 (s), 1468 (m), 1405 (vs), 1235 (s), 1186 (w), 1143 (m), 1090 (m), 1001 (w), 921 (m), 761 (s), 689 (m), 671 (s), 485 (m) cm –1 . | [] | ["one week"] | ["[Cu(HdcadMeOH) 2 ](ClO 4 ) 2 \n2H 2 O"] | ["Cu(ClO 4 ) 2 \n6H 2 O--0.094 g, 0.25 mmol"] | [] | ["Sodium dicyanamide--0.045 g, 0.5 mmol"] | ["50 \n°C"] | [] | ["CH 3 OH/H 2 O--30 mL", "dilute aqueous solution--10 mL"]
j.poly.2016.04.032 | 1 H NMR spectra were recorded on a Bruker BioSpin GmbH AVANCE III 500 MHz spectrometer operating at 500 MHz.2.2. Synthesis of complexes 1–4 The complexes 1–4 were synthesized under hydrothermalconditions. K 2 PdCl 4 (0.145 mmol, 0.0473 g), 2,2 0 -bipyridine-4,4 0 -dicarboxylic acid (0.153 mmol, 0.0374 g) and Ln(NO 3 ) 3 6H 2 O (Ln = Nd (0.09 mmol, 0.0395 g), Sm (0.09 mmol, 0.0401 g), Eu (0.09 mmol, 0.0403 g) or Dy (0.09 mmol, 0.0402 g) were mixed in Teﬂon-lined vessels ﬁlled with a solution of 6 mL H 2 O and 6 mL NaOH (0.1 mol L 1 ); the mixture was placed in an oven and heated at 95 °C for 96 h, then cooled to room temperature. The resulting light yellow diamond crystals were ﬁltered, washed thoroughly with distilledwateranddried in air. The yields ofthecomplexes,basedonthe rare earth nitrate, are: 1, 37%; 2, 41%; 3, 38%; 4, 37%. Elemental Anal. | [] | [] | [] | ["K 2 PdCl 4 --0.145 mmol, 0.0473 g", "Ln(NO 3 ) 3 6H 2 O (Ln = Nd--0.09 mmol, 0.0395 g", "Ln(NO 3 ) 3 6H 2 O (Ln = Sm--0.09 mmol, 0.0401 g", "Ln(NO 3 ) 3 6H 2 O (Ln = Eu--0.09 mmol, 0.0403 g", "Ln(NO 3 ) 3 6H 2 O (Ln = Dy--0.09 mmol, 0.0402 g"] | [] | ["2,2 0 -bipyridine-4,4 0 -dicarboxylic acid--0.153 mmol, 0.0374 g"] | ["95 °C"] | ["96 h"] | ["H 2 O--6 mL", "NaOH (0.1 mol L 1 )--6 mL"]
zaac.201700411 | Synthesis of [Ni(HTPO)(bpy)(H 2 O) 2 ] n (2): A mixture of Ni(NO 3 ) 2 · 6H 2 O (0.032 mmol, 9.3 mg), H 3 TPO (0.016 mmol, 6.6 mg), and bpy (0.03 mmol, 4.7 mg), was added in H 2 O (4 mL), sealed in a pressureresistant glass tube, heated at 150 °C for 72 h, and finally cooled to room temperature at a descent rate of 5 K·h –1 . The light green crystals of 2 were obtained with the yield of about 41% based on H 3 TPO. | [] | [] | ["[Ni(HTPO)(bpy)(H 2 O) 2 ] n"] | ["Ni(NO 3 ) 2 · 6H 2 O--0.032 mmol, 9.3 mg"] | [] | ["H 3 TPO--0.016 mmol, 6.6 mg", "bpy--0.03 mmol, 4.7 mg"] | ["150 °C"] | ["72 h"] | ["H 2 O--4 mL"]
c2dt30719g | Yield: 49 mg (50%).1 H NMR (500.1 MHz, THF-d 8 , 298 K): δ = 13.49 (br, 1H, NH), 7.46 (s, 2H, CH), 2.62 ppm (s, 6H, CH 3 ); 11 B{ 1 H} NMR (160.4 MHz, THF-d 8 , 298 K): δ = −22.8 ppm (ν 1/2 = 20 Hz); 13 C{ 1 H} NMR (125.7 MHz, THF-d 8 , 298 K): δ = 153.0 (CCH 3 ), 149.4 (dm, 1 J CF = 241.5 Hz, C 6 F 5 ), 146.9(CuCB), 139.6 (dm, 1 J CF = 245.5 Hz, C 6 F 5 ), 137.7 (dm, 1 J CF = 247.8 Hz, C 6 F 5 ), 127.1 (CH), 93.1 (CuCB), 19.2 ppm (CCH 3 ), Quaternary carbons of C 6 F 5 and ethynyl moiety directed bonded to the boron atom were not observed; 19 F NMR (470.5 MHz, THF-d 8 , 298 K): δ = −169.8 (tm, 3 J FF = 20.0 Hz, 4F, m-C 6 F 5 ), −165.9 (t, 3 J FF = 20.1 Hz, 2F, p-C 6 F 5 ), −134.4 ppm (m, 4F, o-C 6 F 5 ). C 27 H 9 BF 15 N (643.15): calcd C 50.42, H 1.41, N 2.18; found C 51.31, H 2.50, N 1.98. | [] | [] | ["C 27 H 9 BF 15 N"] | [] | [] | [] | [] | [] | []
acs.inorgchem.6b02178 | [Zn(L pr )(bpy)] (2). The procedure identical to the synthesis of 1 was applied for the preparation of 2.H 2 L pr (24 mg, 0.0672 mmol) was used instead of H 2 L et . Yield: 59%. Anal. Calcd for C 30 H 28 N 2 O 6 Zn: C, 62.34; H, 4.88; N, 4.85. Found: C, 62.53; H, 5.04; N 4.97. | [] | [] | ["[Zn(L pr )(bpy)]", "C 30 H 28 N 2 O 6 Zn"] | [] | [] | ["H 2 L pr--24 mg, 0.0672 mmol"] | [] | [] | []
ic0606577 | Anal. Calcd for C 144 H 136 N 20 O 44 P 4 S 4 Zn 6 (M r ) 3496.06): C, 49.47; H, 3.92; N, 8.01. Found: C, 49.11; H, 3.83; N, 7.89. IR data (KBr, cm -1 ): 3392(s), 3061(s), 1625(m), 1582(m), 1519(s), 1428(s), 1188(s), 1156(vs), 1103(vs), 1072(s), 1031(s), 999(s), 987(m), 961(m), 867(m), 850(s), 797(m), 725(vs), 700(m), 619(m), 552(m). | [] | [] | ["C 144 H 136 N 20 O 44 P 4 S 4 Zn 6 "] | [] | [] | [] | [] | [] | []
c4ra03545c | [Zn 3 (tm) 2 (3,3 0 -Hbpt) 2 ] n (2). A mixture containing H 3 tm (105 mg, 0.5 mmol), Zn(NO 3 ) 2 $6H 2 O (149 mg, 1 mmol), 3,3 0 -Hbpt (112 mg, 0.5 mmol), NaOH (40 mg, 1 mmol) and water (10 mL) was sealed in a Teon-lined stainless steel vessel (23 mL), which was heated at 140  C for 3 days and then cooled to room temperature at a rate of 5  Ch 1 . Colorless block crystals of 2 were obtained and picked out, washed with distilled water and dried in air. Yield: 34% (based on Zn( II)). Anal. calcd for (C 42 H 24 N 10 Zn 3 O 12 ): C, 47.73; H, 2.29; N, 13.25. Found: C, 47.79; H, 3.00; N, 13.52%. IR (KBr, cm 1 ): 3401s, 1611s, 1543s, 1403s, 1343s, 1067m, 845w, 611m. | [] | [] | ["[Zn 3 (tm) 2 (3,3 0 -Hbpt) 2 ] n", "C 42 H 24 N 10 Zn 3 O 12"] | ["Zn(NO 3 ) 2 $6H 2 O--149 mg, 1 mmol"] | ["NaOH--40 mg, 1 mmol"] | ["H 3 tm--105 mg, 0.5 mmol", "3,3 0 -Hbpt--112 mg, 0.5 mmol"] | ["140  C"] | ["3 days"] | ["water--10 mL"]
j.jssc.2019.120993 | 6 2.3. Synthesis of {[Cd 4 (L) 2 (obba) 4 ]·4H 2 O} n (1): To a Telfon-lined stainless autoclave was added Cd(NO 3 ) 2 ·4H 2 O (35.9 mg, 0.12 mmol), 4,4'-oxybis(benzoic acid) (H 2 oba, 25.8 mg, 0.10 mmol) and L (30 mg, 0.05 mmol) in mixture of MeCN (6 mL) and H 2 O (6 mL), which were heated to 160 °C for 96 h. The resulting mixture was cooled to room temperature with the appearance of large amount of yellow crystals. The crystals were collected by filtration, washed with CH 2 Cl 2 and dried in air. Yield: 50%. Anal. Calcd. for C 132 H 88 Cd 4 N 16 O 28 , C, 56.66; H, 3.17; N, 8.01. Found: C, 56.73; H, 3.25; N, 7.99. | [] | [] | ["{[Cd 4 (L) 2 (obba) 4 ]·4H 2 O} n", "C 132 H 88 Cd 4 N 16 O 28"] | ["Cd(NO 3 ) 2 ·4H 2 O--35.9 mg, 0.12 mmol"] | [] | ["4,4'-oxybis(benzoic acid) (H 2 oba)--25.8 mg, 0.10 mmol", "L--30 mg, 0.05 mmol"] | ["160 \n°C"] | ["96 h"] | ["MeCN--6 mL", "H 2 O--6 mL"]
d0ce01620a | Synthesis of poly-{((CH 3 ) 2 NH 2 )ĳZn 2 ĲHL2)ĲO)]·DMF} (8).(H 6 L2)Cl 2 ·8H 2 O (0.010 g, 10.3 μmol) was combined with 2 equivalents of ZnĲOAc) 2 (0.004 g, 20.6 μmol) in a vial (5 mL) containing DMF (1 mL) and water (1 mL). The vial was then capped and placed in a dry bath heater at 90 °C for 72 h. A homogeneous product of colourless plate crystals was formed after the vial was left to cool down gradually to room temperature (ca. 20 min). Yield 10.0 mg (95% based on (H 6 L2)Cl 2 ·8H 2 O). Purity was confirmed by powder X-ray diffraction (see ESI†). FTIR (ν/cm −1 ): 663 (w), 699 (w), 721 (m), 825 (s), 879 (w), 980 (s), 1018 (w), 1098 (m), 1135 (w), 1176 (w), 1202 (w), 1249 (m), 1290 (w), 1375 (s), 1419 (m), 1508 (m), 1545 (m), 1569 (m), 1638 (m), 2924 (w). Found: C, 57.46; H, 5.71; N, 4.72%; calculated for (C 2 H 8 N)ĳZn 2 ĲC 46 H 43 N 2 O 8 )ĲO)]·0.5C 3 H 7 NO·3H 2 O: C, 57.43; H, 5.89; N, 4.74%; TGA: 30–230 °C, mass loss = 15% (calc. 11.4% for 6.7H 2 O and 3.4% for 0.5 DMF). The sample started to decompose at 325 °C. Both the TGA and elemental analysis showed loss of DMF and absorption of water in comparison to the crystallographic analysis. | [] | [] | ["poly-{((CH 3 ) 2 NH 2 )ĳZn 2 ĲHL2)ĲO)]·DMF}"] | ["(H 6 L2)Cl 2 ·8H 2 O--0.010 g, 10.3 μmol", "ZnĲOAc) 2--0.004 g, 20.6 μmol"] | [] | [] | ["90 \nC"] | ["72 h"] | ["DMF--1 mL", "water--1 mL"]
b922767a | [Pb 4 (OH) 2 (H 2 O) 3 (CPTH) 3 ]$2H 2 O2.The yellow block crystals of 2 were obtained by another hydrothermal self-assembly of Pb(CH 3 COO) 2 $3H 2 O (100 mg, 0.52 mmol), BTCA (200 mg, 0.53 mmol), N 2 H 4 $H 2 O (0.10 ml) and piperazine$6H 2 O (97 mg, 0.50 mmol)/triethylenediamine$6H 2 O (114 mg, 0.50 mmol) in a 15 mL aqueous solution (pH ¼ 8 neutralized by N 2 H 4 $H 2 O) at 170  C for 4 d. Yield: 15% based on Pb. Anal. calcd Pb 4 C 27 H 24 N 6 O 19 2: C 20.72, H 1.55, N 5.37%; Found: C 21.08, H 1.54, N 5.62%. IR (cm 1 ): 1666 s, 1616 m, 1556 s, 1488 s, 1465 s, 1376 s, 1355 s, 1312 s, 1220 m, 1128 m, 1071 m, 823 m, 779 m, 702 m. Even though the piperazine/triethylenediamine did not appear in the ﬁnal framework, without them the aim product was not obtained. Maybe their presences offer a mild basic environment for the reaction. | [] | [] | ["Pb 4 (OH) 2 (H 2 O) 3 (CPTH) 3$2H 2 O2", "Pb 4 C 27 H 24 N 6 O 19 2"] | ["Pb(CH 3 COO) 2$3H 2 O--100 mg, 0.52 mmol"] | [] | ["BTCA--200 mg, 0.53 mmol", "N 2 H 4$H 2 O--0.10 ml", "piperazine$6H 2 O--97 mg, 0.50 mmol", "triethylenediamine$6H 2 O--114 mg, 0.50 mmol"] | ["170 \nC"] | ["4 d"] | ["15 mL aqueous solution (pH ¼ 8 neutralized by N 2 H 4$H 2 O)--"]
ic070309k | [Ag 17 (TBimB) 5 (HTBimB)(H 2 O) 5 ] n ‚nH 2 O (4). A mixture of H 3 TBimB (0.05 mmol, 0.021 g), AgCF 3 SO 3 (0.1 mmol, 0.026 g), Bu 4 NBr (0.06 mmol, 0.01 g), and NH 3 ‚H 2 O (15 mL) was heated in a 20 mL Teflon autoclave at 160 °C for 80 h and then cooled to room temperature at the rate of 5 °C/h. The reddish products were obtained. Yield: 30%. IR (KBr, cm -1 ): 3405(m, ν N-H,O-H ), 3106(m), 1605(m, ν C)C,C)N ), 1528(w), 1488(w), 1409(s), 1398(m), 1277(m), 1228(w), 1150(w), 1111(w), 1035(w), 882(w), 850(w), 744(s), 701(w).X-ray Structure Analyses. X-ray diffraction data were collected on a Siemens P4 four-cycle diffractometer for 1 and a Bruker Smart 1000 CCD diffractometer for 2-4 with graphite-monochromated Mo KR radiation (λ ) 0.710 73 Å) at room temperature. The Siemens P4 diffractometer was run using the CAD4 Express Software, 8 and the data were processed by the program XCAD-4.9 The Bruker Smart 1000 CCD diffractometer was run using the program SMART, 10 and the data were processed by SAINT+. | [] | [] | ["[Ag 17 (TBimB) 5 (HTBimB)(H 2 O) 5 ] n ‚nH 2 O", "H 3 TBimB", "AgCF 3 SO 3", "Bu 4 NBr", "NH 3 ‚H 2 O"] | ["AgCF 3 SO 3--0.1 mmol, 0.026 g"] | ["Bu 4 NBr--0.06 mmol, 0.01 g"] | ["H 3 TBimB--0.05 mmol, 0.021 g"] | ["160 °C"] | ["80 h"] | ["NH 3 ‚H 2 O--15 mL"]
j.poly.2012.08.082 | Found: C, 44.96; H, 4.11; N, 9.13%.2.2.4. Synthesis of {4(H 2 O)[Co(bipy)(H 2 O) 4 ](bipy)[Co(HCAM) 2 ]} n (4) In order to obtain novel hetero-metal complexes, a mixture of CoCl 2 6H 2 O (7.89 mg, 0.03 mmol), La(Ac) 3 6H 2 O (6.16 mg, 0.05 mmol), 4,4 0 -bipyridyl (7.77 mg, 0.05 mmol) and chelidamic acid (18.3 mg, 0.10 mmol) was initially dissolved in 10 mL water under the pH 7 by ammonia (5 mol/L). Stirring for about 1.5 h, then the solution was ﬁltered. The ﬁltrate was allowed to stand at room temperature. And brown block crystals of 4 containing only Co ions that are stable in air were obtained over 4 days. Yield based on chelidamic acid: 25.3%. Elemental Anal. Calc. for (4): C, 40.77; H, 3.54; N, 8.20. Found: C, 40.73; H, 3.51; N, 8.24%. | [] | ["4 days"] | ["{4(H 2 O)[Co(bipy)(H 2 O) 4 ](bipy)[Co(HCAM) 2 ]} n"] | ["CoCl 2 ?6H 2 O--7.89 mg, 0.03 mmol", "La(Ac) 3 ?6H 2 O--6.16 mg, 0.05 mmol"] | ["ammonia (5 mol/L)--pH 7"] | ["4,4 0 -bipyridyl--7.77 mg, 0.05 mmol", "chelidamic acid--18.3 mg, 0.10 mmol"] | [] | ["1.5 h"] | ["water--10 mL"]
cg701137d | Synthesis of [Cd 3 (bta) 2 (H 2 O) 2 ] (7). A mixture containing Cd(NO 3 ) 2 · 6H 2 O (0.15 mmol), phen (0.1 mmol), H 3 bta (0.1 mmol), NaOH (0.3 mmol) dissolved in water and ethanol (10 mL, v/v ) 3:1) was sealed in a 18 mL Teﬂon lined stainless steel container and heated at 160 °C for 120 h. Pale-yellow platelet crystals of 7 were collected by ﬁltration and washed by water and ethanol several times with yield of 72%. Anal. Calcd for C 24 H 22 O 14 Cd 3 : C, 33.07; H, 2.54%. Found: C, 33.05; H, 2.57%. IR (KBr pellet): 3382 (br), 2925 (w), 1635 (m), 1574 (s), 1438 (m), 1383 (s), 1274 (w), 1170 (w), 1154 (w), 1015 (w), 906 (w), 812 (w), 771 (m), 725 (m), 689 (w), 589 (w). | [] | [] | ["[Cd 3 (bta) 2 (H 2 O) 2 ]", "C 24 H 22 O 14 Cd 3"] | ["Cd(NO 3 ) 2 · 6H 2 O--0.15 mmol"] | [] | ["phen--0.1 mmol", "H 3 bta--0.1 mmol"] | ["160 \nC"] | ["120 h"] | ["water and ethanol--10 mL, v/v 3:1"]
ic901314b | To a refluxed solution of t-BuOK (0.920 g, 8.20 mmol) in THF (200 mL) was added dropwise a solution of 6 (1.00 g, 1.03 mmol) and 2,2 0 -thiodiethanol (0.189 g, 1.55 mmol) in THF (100 mL) for 3 h under nitrogen, and the reaction mixture was refluxed for an additional 24 h. After cooling to room temperature, 10% HCl (10 mL) was added, and the solvent was removed under reduced pressure. The reaction mixture was extracted with CH 2 Cl 2 (3  50 mL), washed with water, and then dried over anhydrous MgSO 4 . The crude product was chromatographed on silica gel using ethyl acetate and n-hexane (1:3) as an eluent and recrystallized from CH 2 Cl 2 /n-hexane (1:30, v/v) to give a white crystalline solid in 16% yield (0.12 g). Mp: 243-244 °C. IR (pellet): 2915, 1460, 1214, 1177, 1093, 820 cm -1 .1 H NMR (CDCl 3 ): δ 7.08 (dd, 4H, Ar), 6.88 (tt, 4H, Ar), 3.86 (s, 8H, ArCH 2 Ar), 3.62-3.44 (m, 20 H, ArOCH 2 CH 2 OCH 2 CH 2 O, ArOCH 2 CH 2 OCH 2 CH 2 S), 3.31-3.09 (m, 8H, OCH 2 CH 2 O, OC H 2 CH 2 S), 2.66 (t, 4H, OCH 2 CH 2 S).13 C NMR (CDCl 3 ): δ 156.9, 156.6, 134.2, 134.0, 129.5, 122.9, 122.8, 73.0, 72.3, 71.0, 69.9, 69.2, 68.1, 38.2, 30.0 ppm. MS (FAB, m/z): 780 (M þ þ Na), 757 (M þ ). | [] | [] | [] | [] | ["t-BuOK--0.920 g, 8.20 mmol"] | ["6--1.00 g, 1.03 mmol", "2,2 0 -thiodiethanol--0.189 g, 1.55 mmol"] | [] | ["3 h", "24 h"] | ["THF--200 mL"]
nchem.738 | General procedure for CMOF/Ti(O i Pr) 4 -catalysed diethylzinc addition reactions. Fresh crystals of CMOF-3b (12.57 mg, 4.94 mmol) were washed with MeOH and CH 2 Cl 2 repeatedly, and then sealed and brought into a nitrogen-ﬁlled glovebox. The solvent was decanted and 1 ml of dry toluene added to the sample.Ti(O i Pr) 4 (31.6 ml, 110 mmol) was added to the suspension and stirred for one hour.Benzaldehyde (3.7 ml, 36.9 mmol) and diethylzinc in toluene (90 ml, 1.1 M, 98.9 mmol) were added sequentially to the stirring suspension and allowed to react overnight. The reaction mixture was quenched by the addition of 1 ml of 3M HCl.The organic layer was passed down a short silica column and analysed by chiral gas chromatography to give conversion, selectivity and enantiomeric excess values.General procedure for CMOF/Ti(O i Pr) 4 -catalysed ethyl(phenylalkynyl)zinc addition reactions. The solvent-exchanged CMOF-3b (12.57 mg, 4.94 mmol) was sealed and brought into a nitrogen-ﬁlled glovebox. The solvent was decanted and 1 ml of dry toluene added to the sample. Ti(O i Pr) 4 (10.07 ml, 30 mmol) and Zn(Et)(CCPh) (17.6 mg, 90 mmol) were added sequentially and the mixture was stirred for one hour. Benzaldehyde (1.5 ml, 14.8 mmol) was added and the reaction mixture stirred overnight. The reaction was quenched with saturated ammonium chloride (1.5 ml) and Na 2 EDTA (1.5 ml). The resulting mixture was stirred for 30 minutes. The organic layer was washed with water and the solvent removed in vacuo. | [] | [] | ["CMOF-3b"] | ["Ti(O i Pr) 4--31.6 ml, 110 mmol", "Zn(Et)(CCPh)--17.6 mg, 90 mmol"] | ["Benzaldehyde--3.7 ml, 36.9 mmol"] | [] | [] | ["overnight"] | ["toluene--1 ml"]
00958972.2015.1004055 | Synthesis of [CdL 1 (H 2 O)] n (1) A mixture of H 2 L 1 (20.00 mg, 0.05 mM), Cd(NO 3 ) 2 ·4H 2 O (30.81 mg, 0.10 mM) and distilled water (3 mL) was placed in a 5 mL Teﬂon liner, then sealed into a stainless steel autoclave and heated at 170 °C for four days to produce colorless block crystals of 1 in 43.0% yield. Anal. Calcd (%) for C 22 H 13 CdN 3 O 5 : C, 51.59; H, 2.54; N, 8.21. Found: C, 51.28, H, 2.78, N, 8.35. IR (KBr/cm −1 ): 3383, 3066, 1611, 1592, 1558, 1499, 1414, 1381, 777, 733, 700.Synthesis of [CdL 1 (bpy)(H 2 O) 2 ] n (2) A mixture of H 2 L 1 (20.00 mg, 0.05 mM), bpy (7.5 mg, 0.05 mM), Cd(NO 3 ) 2 ·4H 2 O (30.81 mg, 0.1 mM), and distilled water (3 mL) was placed in a 5 mL Teﬂon liner, then sealed into a stainless steel autoclave and heated at 170 °C for four days to produce colorless block crystals of 2 in 48.0% yield. Anal. Calcd (%) for C 32 H 25 CdN 5 O 6 : C, 50.14; H, 3.48; N, 19.50. Found: C, 50.20; H, 3.52; N, 19.43. IR (KBr/cm −1 ): 3466, 3062, 1611, 1594, 1561, 1405, 1391, 783, 776, 700.Synthesis of [CdL 2 (H 2 O)] n (3) The synthetic procedure of 3 was similar to that of 1 replacing H 2 L 1 with H 2 L 2 , and the colorless block crystals of 3 were synthesized in 51.0% yield. Anal. Calcd (%) for C 22 H 12 CdFN 3 O 5 : C, 49.83; H, 2.27; N, 7.93. Found: C, 49.77; H, 2.25; N, 7.99. IR (KBr/cm −1 ): 3397, 3078, 1611, 1591, 1556, 1511, 1391, 1231, 884, 777, 722.8 Y. Wan et al.Downloaded by [University of Sussex Library] at 04:19 07 February 2015 Synthesis of [CdL 2 (bpy)(H 2 O) 2 ] n (4) The synthetic procedure of 4 was similar to that of 2 replacing H 2 L 1 with H 2 L 2 , and the colorless block crystals of 4 were synthesized in 48.0% yield. Anal. Calcd (%) for C 32 H 24 CdFN 5 O 6 : C, 54.39; H, 3.40; N, 9.92. Found: C, 54.38; H, 3.32; N, 9.95. IR (KBr/ cm −1 ): 3469, 3070, 1612, 1594, 1559, 1506, 1405, 1390, 1230, 783, 767, 724.Supplementary material The selective bond distances and bond angles, the simulated and measured XRPD patterns, and the crystal structures of 1–4. Crystallographic data for the structural analysis of 1–4 have been deposited with the Cambridge Crystallographic Data Center, CCDC 952520– 952523, respectively. Copies of this information may be obtained free of the charge from the Director, CCDC, 12 Union Road, Cambridge CB2 1EZ, UK (Fax: +44 1223 336033; E-mail: deposit@ccdc.cam.ac .uk or http://www.ccdc.cam.ac.uk/deposit).Funding This work was ﬁnancially supported by the National Natural Science Foundation of China [grant number 21271033].References [1] M. Saito, M. Nakajima, S. Hashimoto. Chem. Commun., 36, 1851 (2000).[2] V.W.-W. Yam, K.K.-W. Lo. Chem. Soc. Rev., 28, 323 (1999).[3] N. Kundu, S.M.T. Abtab, S. Kundu, A. Endo, S.J. Teat, M. Chaudhury. Inorg. Chem., 51, 2652 (2012).[4] D.J. Darensbourg, S.A. Niezgoda, J.D. Draper, J.H. Reibenspies. J. Am. Chem. Soc., 120, 4690 (1998).[5] S. Adam, A. Bauer, O. Timpe, U. Wild, G. Mestl, W. Bensch, R. Schlögl. Chem. Eur. J., 4, 1458 (1998).[6] O. Ohmori, M. Fujita. Chem. Commun., 40, 1586 (2004).[7] G.-Y. Wu, Y.-X. Ren, Z. Yin, F. Sun, M.-H. Zeng. RSC Adv., 4, 24183 (2014).[8] V. Kumar, V. Singh, A.N. Gupta, K.K. Manar, M.G.B. Drew, N. Singh. CrystEngComm, 16, 6765 (2014).[9] F. Chen, M.-F. Wu, G.-N. Liu, M.-S. Wang, F.-K. Zheng, C. Yang, Z.-N. Xu, Z.-F. Liu, G.-C. Guo, J.-S.Huang. Eur. J. Inorg. Chem., 2010, 4982 (2010).[10] A.J. Calahorro, A. Salinas-Castillo, J.M. Seco, J. Zuñiga, E. Colacio, A. Rodríguez-Diéguez. CrystEngComm, 15, 7636 (2013).[11] X.-L. Yang, C.-D. Wu. CrystEngComm, 16, 4907 (2014).[12] A. Moghimi, S. Sheshmani, A. Shokrollahi, H. Aghabozorg, M. Shamsipur, G. Kickelbick, M. Aragoni, V.Lippolis. Z. Anorg. Allg. Chem., 630, 617 (2004).[13] J.H. Kim, D.Y. Yoon, J.W. Kim, J.J. Kim. Synth. Met., 157, 743 (2007).[14] Z.-L. Zhang, G.-L. Shen, Y. Cheng, Y.-B. Ding, Y.-G. Yin, D. Li. CrystEngComm, 12, 1171 (2010).[15] J. Li, X. Mi, Y. Wan, Z. Si, H. Sun, Q. Duan, X. He, D. Yan, S. Wan. J. Lumin., 132, 1200 (2012).[16] A. Aijaz, E.C. Sañudo, P.K. Bharadwaj. Cryst. Growth Des., 11, 1122 (2011).[17] X. Li, B. Wu, R. Wang, H. Zhang, C. Niu, Y. Niu, H. Hou. Inorg. Chem., 49, 2600 (2010).[18] W.-T. Chen. Chin. J. Struct. Chem., 32, 926 (2013).[19] R.Q. Fan, D.S. Zhu, Y. Mu, G.H. Li, Y.L. Yang, Q. Su, S.H. Feng. Eur. J. Inorg. Chem., 2004, 4891 (2004).[20] M. Shimizu, T. Hiyama. Chem. Asian J., 5 , 1516 (2010).[21] R. Fan, Y. Yang, Y. Yin, W. Hasi, YMu Inorg. Chem., 48, 6034 (2009).[22] C.-A. An, Y. Guo, Z. Si, Q. Duan. J. Fluoresc., 24, 847 (2014).[23] Y. Guo, T. Shi, Z. Si, Q. Duan, L. Shi. Inorg. Chem. Commun., 34, 15 (2013).[24] G.M. Sheldrick. SHELXTL (Version 5.10), Siemens Analytical X-ray Instruments Inc., Madison, WI (1998).[25] SMART and SAINT, Siemens Analytical X-ray Instruments Inc., Madison, WI (1995).[26] G.M. Sheldrick. SADABS, University of Göttingen, Göttingen (1996).Light-emitting Cd II complexes 9 Downloaded by [University of Sussex Library] at 04:19 07 February 2015 | [] | [] | ["[CdL 1 (H 2 O)] n", "C 22 H 13 CdN 3 O 5"] | ["Cd(NO 3 ) 2 \n4H 2 O--30.81 mg, 0.10 mM"] | [] | ["H 2 L 1--20.00 mg, 0.05 mM"] | ["170 °C"] | ["four days"] | ["distilled water--3 mL"]
00958972.2016.1146258 | 2.2.2. Synthesis of [Ag 2 (bbtx) 2 ][Mo 6 O 19 ] (2) A reaction mixture of (NH 4 ) 6 [Mo 7 O 24 ]·4H 2 O (0.12g, 0.1mmol), AgNO 3 (0.14g, 0.87mmol), and bbtx (0.336g, 0.20mmol) was dissolved in 10mL distilled water and stirred for 30min at room temperature. The pH of the reaction mixture was adjusted to 2.6 with 3.0M HNO 3 , and then the suspension was sealed into a Teon-lined autoclave and kept under autogenous pressure at 150°C for 5days. After the autoclave was slowly cooled to room temperature at 6°Ch −1 , yellow block crystals were ltered and washed with distilled water (72% yield based on Mo). Anal. Calcd for C 40 H 32 N 12 O 19 Ag 2 Mo 6 : C, 27.05; H, 1.82; N, 9.46; Ag, 12.15; Mo, 32.41. Found: C, 27.12; H, 1.85; N, 9.51; Ag, 12.13; Mo, 32.46. Selected IR (KBr pellet, cm −1 ): 3110(s), 1611(w), 1460(w), 1437(w), 1214(m), 1081(w), 964(s), 798(s), 742(m). | ["room temperature"] | [] | ["[Ag 2 (bbtx) 2 ][Mo 6 O 19]", "2", "C 40 H 32 N 12 O 19 Ag 2 Mo 6"] | ["(NH 4 ) 6 [Mo 7 O 24 ]·4H 2 O--0.12 g, 0.1 mmol", "AgNO 3--0.14 g, 0.87 mmol"] | ["HNO 3--3.0 M"] | ["bbtx--0.336 g, 0.20 mmol"] | ["150 \n C"] | ["5 days"] | ["distilled water--10 mL"]
s10870-016-0666-7 | Synthesis of 1–2 Synthesis of 1 A mixture of AgNO 3 (0.017 g, 0.1 mmol), HIMPAA (0.0228 g, 0.1 mmol), NaOH (0.15 mL, 0.65 mol/L), and distilled water (10 mL) was sealed in a Teﬂon-lined stainless reactor (25 mL) and heated at 120 °C for 72 h, and then cooled the autocla ve to room temperature. The crystals were recovered, then ﬁltered and washed with distilled water. The colorless crystals of 1 were obtained suitable for X-ray diffract ion analysis with yield 40 % based on Ag(I). Elemental Anal. Calcd. (%) for C 26 H 23 AgN 4 O 4 (562.08): C, 55.43; H, 4.12; N, 9.95. Found (%): C, 54.56; H, 3.23; N, 9.79. IR (KBr, cm -1 ): 3139.25, 3118.60, 1693.71, 1510.46, 1437.28, 1416.62, 1362.59, 1294.08, 1244.70, 1204.32, 1116.87, 1087.67, 1029.65, 975.05, 941.23, 877.33, 852.74, 765.13, 725.20, 713.46. | [] | [] | ["1"] | ["AgNO 3--0.017 g, 0.1 mmol"] | [] | ["HIMPAA--0.0228 g, 0.1 mmol"] | ["120 °C"] | ["72 h"] | ["distilled water--10 mL"]
j.ica.2019.119122 | 2.2. Preparation of [Co(cis-12chedc)(bpmp)] n (1) Co(NO 3 ) 2 ·6H 2 O (108 mg, 0.37 mmol), cyclohex-4-ene-cis-1,2-dicarboxylic acid (63 mg, 0.37 mmol), bpmp (99 mg, 0.37 mmol) and 0.75 mL of a 1.0 M NaOH solution were placed into 10 mL distilled H 2 O in a Teﬂon-lined acid digestion bomb. The bomb was sealed and heated in an oven at 120° C for 48 h, and then cooled slowly to 25 °C. Pink crystals of 1 (89 mg, 49% yield based on Co) were isolated after washing with distilled water and acetone, and drying in air. Anal. Calc.for C 24 H 28 CoN 4 O 4 1: C, 58.18; H, 5.70; N, 11.31% Found: C, 57.97; H, 5.83; N, 10.98%. IR (cm −1 ): 1554 (m), 1428 (m), 1347 (m), 1316 (m), 1293 (w), 1161 (m), 1134 (w), 1011 (m), 923 (w), 845 (m), 799 (m), 656 (s). | [] | [] | ["[Co(cis-12chedc)(bpmp)] n", "C 24 H 28 CoN 4 O 4"] | ["Co(NO 3 ) 2 ·6H 2 O--108 mg, 0.37 mmol"] | [] | ["cyclohex-4-ene-cis-1,2-dicarboxylic acid--63 mg, 0.37 mmol", "bpmp--99 mg, 0.37 mmol"] | ["120° C"] | ["48 h"] | ["distilled H 2 O--10 mL"]
cg300434k | Synthesis of Cu 3 (teaH 2 ) 2 (oba) 2 (EtOH) 2 (2). 2 was synthesized by a procedure similar to that used for 1 except that equal volumes of EtOH solvent were used in place of MeOH. Yield: 66.8% based on the added amounts of Cu(NO 3 ) 2 ·3H 2 O. Elemental analysis: Calcd: C, 48.41; H, 5.17; N, 2.57, Found: C, 48.35; H, 5.09; N, 2.66. | [] | [] | ["Cu 3 (teaH 2 ) 2 (oba) 2 (EtOH) 2"] | ["Cu(NO 3 ) 2 ·3H 2 O--NaN"] | [] | ["teaH 2--NaN", "oba--NaN"] | [] | [] | ["EtOH--NaN"]
c3ce41622d | {[Zn 3 (1,2,4-BTC) 2 (L)(H 2 O) 4 ]·4H 2 O} ∞ ,8.8was prepared as described for 1,exceptthatZn(CH 3 COO) 2 ·2H 2 O ( 0.066 g, 0.30 mmol) and 1,2,4-H 3 BTC (0.042 g, 0.20 mmol) were used.Yield: 0.095 g (91%, based on Zn). Anal calcd for C 17 H 20 N 2 O 11 Zn 1.5 (Mw = 526.41): C, 38.79; H, 3.83; N, 5.32%. | [] | [] | ["{[Zn 3 (1,2,4-BTC) 2 (L)(H 2 O) 4 ]\b4H 2 O} ∞", "C 17 H 20 N 2 O 11 Zn 1.5"] | ["Zn(CH 3 COO) 2 \b2H 2 O--0.066 g, 0.30 mmol"] | [] | ["1,2,4-H 3 BTC--0.042 g, 0.20 mmol"] | [] | [] | []
j.ica.2009.09.027 | 2.5. Preparation of [(dbphen) 2 Fe 2 (CN) 8 Co(MeOH) 2 ] n (4) A mixture of MeOH and H 2 O (v/v, 3:1, 12 mL) was gently layered on the top of 2 mL of water solution containing Co(ClO 4 ) 2  6H 2 O (18.3 mg, 0.05 mmol). A solution of (n-Bu 4 N)[(dbphen)Fe(CN) 4 ] (37.5 mg, 0.05 mmol) in 3 mL of MeOH was added carefully as a third layer. Brown block crystals of 4 were obtained after one week. Yield: 52%. Anal. Calc. for C 34 H 20 Br 4 CoFe 2 N 12 O 2 : C, 36.50; H, 1.80; N, 15.02. Found: C, 36.74; H, 1.92; N, 14.88%. | [] | [] | ["[(dbphen) 2 Fe 2 (CN) 8 Co(MeOH) 2 ] n", "C 34 H 20 Br 4 CoFe 2 N 12 O 2"] | ["Co(ClO 4 ) 2 ?6H 2 O--18.3 mg, 0.05 mmol"] | [] | ["(n-Bu 4 N)[(dbphen)Fe(CN) 4 ]--37.5 mg, 0.05 mmol"] | [] | ["one week"] | ["MeOH and H 2 O--v/v, 3:1, 12 mL", "water solution--2 mL", "MeOH--3 mL"]
j.poly.2015.08.009 | 2.4. Synthesis of {[Cu(o-bbtz)(nip) ]H 2 O} n (3) A mixture of Cu(NO 3 ) 2 3H 2 O (0.024 g, 0.10 mmol), H 2 nip (0.011 g, 0.05 mmol), o-bbtz (0.024 g, 0.10 mmol), H 2 O (5 mL), and DMF (2 mL) was stirred for 30 min at room temperature, and then added two drops of 1 mol L 1 HCl aqueous solution and sealed in a 23 mL Teﬂon-lined stainless steel vessel, which was heated at 80 °C for 3 days and then cooled to room temperature at a rate of 10 °Ch 1 . Blue block crystals of 3 were ﬁltered, washed with water for several times and air dried. Yield: 45% based on Cu. Anal. Calc. | [] | ["3 days"] | ["{[Cu(o-bbtz)(nip)]?H 2 O} n"] | ["Cu(NO 3 ) 2 ?3H 2 O--0.024 g, 0.10 mmol"] | ["HCl aqueous solution--two drops of 1 mol L -1"] | ["H 2 nip--0.011 g, 0.05 mmol", "o-bbtz--0.024 g, 0.10 mmol"] | ["80 \nC"] | ["30 min"] | ["H 2 O--5 mL", "DMF--2 mL"]
cg200926z | The mother liquid was decanted, and the crystals were rinsed three times with ethanol (8 mL × 3) and dried in air for 2 h. Yield: ∼35% based on L. Elemental analysis, calcd for C 16 H 12 N 4 O 4 Zn: C, 49.27; H, 3.10; N, 14.37%. Found: C, 49.50; H, 3.33; N, 14.21%. IR (KBr, cm −1 ): 3470 m, 3154w, 1618s, 1464s, 1359s, 1236 m, 1182 m, 1131s, 1068s, 961w, 881s, 848s, 798w, 729 m, 652s.{Zn 2 (L)(2-ATA) 2 } ∞ (2). Synthesis of 2 was similar to that of 1 except that 2-H 2 ATA (0.5 mmol, 90 mg) was used instead of H 2 FUM. Yield: ∼30% based on L. Elemental analysis, calcd for C 14 H 10 N 3 O 4 Zn: C, 48.09; H, 3.09; N, 12.02%. Found: C, 48.35; H, 3.43; N, 12.52%. IR (KBr, cm −1 ): 3444w, 3155w, 3140w, 3129 m, 1563w, 1529 m, 1375 m, 1262s, 1137 m, 1070s, 962s, 839s, 777s, 649s, 588w, 544w. | [] | [] | ["{Zn 2 (L)(2-ATA) 2 } ∞", "C 14 H 10 N 3 O 4 Zn"] | ["Zn 2 (L)(2-ATA) 2--0.5 mmol, 90 mg"] | [] | ["2-H 2 ATA--0.5 mmol, 90 mg"] | [] | [] | []
b615004g | An orange solid was obtained which was ﬁltered and thoroughly washed by hot methanol (3 × 3 ml) followed by ether (2 × 5 ml). Yield: 0.370 g, 75%. Single crystals suitable for X-ray diffraction studies were obtained by diffusion of a concentrated DMF solution of the compound into liquid diethyl ether. Found (calc. for the solvated compound, C 52.75 H 56.75 N 16.25 O 6.25 Zn 2 ) C 55.29 (55.09), H 4.87 (4.94), N 20.01 (19.79). Selected IR bands (cm −1 ): 3433s (m NH (NH 2 )), 1612s (m co (amide)). Electronic spectrum in DMF solution, k/nm (e/M −1 cm −1 ): 425sh (22116), 387 (26066), 320 (32385). FAB Mass, m/z: 985 [M + H] + . | [] | [] | ["the solvated compound, C 52.75 H 56.75 N 16.25 O 6.25 Zn 2"] | [] | [] | [] | [] | [] | ["DMF--concentrated solution", "diethyl ether--liquid"]
j.tetlet.2006.06.177 | 9. Preparation of azidoaminotriazole 3: Compound 2 (0.86 g, 3 mmol) was stirred in water (7 mL), HOAc (0.09 g, 1.5 mmol) in water (2 mL) was added, and the mixture was heated to 78–80 C over 15 min and then held at approx 75–77 C for 45 min (Note: For a similar reaction in water alone without added HOAc, the yield of 3 was approximately 5% less). The warm mixture was ﬁltered to remove a small amount of dark material and the ﬁltrate was evaporated under reduced pressure. The residue was washed with 3 · 1.5 mL water to give 3 (0.56 g, 75%) as brownish yellow crystals, mp 175 C, dec. | [] | [] | ["azidoaminotriazole 3"] | [] | [] | ["Compound 2--0.86 g, 3 mmol", "HOAc--0.09 g, 1.5 mmol"] | ["78-80 °C"] | ["45 min"] | ["water--7 mL", "water--2 mL"]
j.jlumin.2017.04.044 | The mixture was sealed in a Teﬂon-lined stainless steel vessel (25 mL) and heated to 160 °C for 24 h. It was allowed to cool to room temperature at the rate of 5 °C per hour. Pale yellow crystals 1 were collected. Anal. calcd. for C 30 H 26 Cd 2 N 6 O 9 : C, 42.93; H, 3.12; N, 10.02%. Found: C, 42.79; H, 3.05; N, 9.93%. IR data (cm −1 ): 3456w, 3131 m, 1603w, 1559 m, 1507 s, 1442 m, 1423 s, 1369 s, 1278 m, 1246w, 1130 m, 1008w, 987w, 927w, 889w, 804 m, 778 m, 733 s, 719 m, 670 m, 647w.2.3. Synthesis of {[Cd(obtz)(ndc)]•0.5H 2 O} n (2) Cd(NO 3 ) 2 ·4H 2 O (0.10 mmol) was added to a solution of obtz (0.10 mmol) and H 2 ndc (0.10 mmol) in CH 3 OH (5 mL) and H 2 O (10 mL) which was adjusted to pH 6 with a dilute NaOH solution. | [] | [] | ["C 30 H 26 Cd 2 N 6 O 9", "{[Cd(obtz)(ndc)]•0.5H 2 O} n"] | ["Cd(NO 3 ) 2 \n4H 2 O--0.10 mmol"] | [] | ["obtz--0.10 mmol", "H 2 ndc--0.10 mmol"] | ["160 \nC"] | [] | ["CH 3 OH--5 mL", "H 2 O--10 mL"]
c8nj03436b | [Ru 2 {3,4,5-(n-C 5 H 11 O) 3 C 6 H 2 CO 2 } 4 OCN] n (5OCN). This complex was synthesized from 5Cl (126 mg, 0.0718 mmol) and KOCN (9 mg, 0.111 mmol) by the same procedure as that for 3OCN. | [] | [] | ["Ru 2 {3,4,5-(n-C 5 H 11 O) 3 C 6 H 2 CO 2 } 4 OCN", "5OCN"] | ["5Cl--126 mg, 0.0718 mmol", "KOCN--9 mg, 0.111 mmol"] | [] | [] | [] | [] | []
j.jssc.2010.03.006 | 2.2.3. Synthesis of [La(H 2 O) 4 (pdc)] 4 [SiW 12 O 40 ]  2H 2 O(2b) Compound 2b was prepared in the same way as 2a, except using La(NO 3 ) 3  6H 2 O to replace Ce(NO 3 ) 3  6H 2 O. Orange block crystals were obtained. Yield:  75% (based on W). Anal. calcd. for C 28 H 48 La 4 N 4 O 74 SiW 12 (4414.58): C, 7.62; H, 1.10; N, 1.27; Si, 0.64; La, 12.59; W, 49.98 (%). Found: C,7.60; H, 1.14; N, 1.27; Si, 0.70; La, 12.65; W, 50.28 (%). IR (KBr, cm  1 ) n : 3469 (s), 1609 (vs), 1564 (vs), 1447 (s), 1396 (s), 1381 (m), 1280 (m), 1197 (w), 1069 (m), 1017 (w), 970 (s), 914 (s), 882 (m), 802 (vs), 761(vs), 695 (w), 665 (w), 535 (w). | [] | [] | ["[La(H 2 O) 4 (pdc)] 4 [SiW 12 O 40 ]\n2H 2 O", "C 28 H 48 La 4 N 4 O 74 SiW 12"] | ["La(NO 3 ) 3 \n6H 2 O--NaN"] | [] | [] | [] | [] | []
ic5009736 | [Cu 2 (tr 2 ad) 2 ](Mo 2 O 7 )·H 2 O(3). A mixture of Cu(OAc) 2 ·H 2 O (70.0 mg, 0.35 mmol), tr 2 ad (27.0 mg, 0.10 mmol), and (NH 4 ) 6 Mo 7 O 24 · 4H 2 O (8.8 mg, 7.1 μmol) in 5 mL of water (molar ratio Cu II /tr 2 pr/ Mo VI = 7:2:1) was intensively stirred at rt for a few minutes in a 20 mL Teﬂon-lined autoclave before being sealed. A thermal treatment identical to that used for compound 1 was set up. The resultant reaction mixture contained a brown powder of Cu 2 O (a major phase) and colorless prisms (a minor phase) of the desired product. The crystals of 3 were separated from the inorganic Cu 2 O solid in a CHBr 3 /CHCl 3 solvent mixture on the basis of their diﬀerent density (∼6.0 g cm −3 for Cu 2 Ovs∼1.96 g cm −3 for 3). The isolated product (∼30% yield) contained a brownish amorphous contaminant covering the majority of crystals, which was not possible to separate by washing with solvents. Thus, single crystals were manually isolated for analysis.Anal. Calcd for C 28 H 38 Cu 2 Mo 2 N 12 O 8 : C, 33.98; H, 3.87; N, 16.98.Found: C, 34.08; H, 3.76; N, 17.02. IR (KBr discs, selected bands, cm −1 ): 472w, 638m, 662m, 749s, 885s, 1040w, 1075w, 1111m, 1196w, 1294m, 1328m, 1360m, 1463m, 1535m, 1651m, 1745w, 2863s, 2915s, 3103s, 3427s.Powder X-ray diﬀraction and inspection of the samples under a microscope were used to identify the products and to conﬁrm their purity (see also Supporting Information Figures S20−S27).■ RESULTS AND DISCUSSION Synthesis and Composition Space Diagram. The copper−molybdate family of inorganic solids constitutes a remarkable variety of structures reﬂecting the unique relationship between the diﬀerent coordination geometries accessible for Cu I,II and Mo VI atoms as well as their diverse polyhedral connectivities. | [] | [] | ["[Cu 2 (tr 2 ad) 2 ](Mo 2 O 7 )·H 2 O", "C 28 H 38 Cu 2 Mo 2 N 12 O 8"] | ["Cu(OAc) 2 ·H 2 O--70.0 mg, 0.35 mmol", "(NH 4 ) 6 Mo 7 O 24 · 4H 2 O--8.8 mg, 7.1 μmol"] | [] | ["tr 2 ad--27.0 mg, 0.10 mmol"] | [] | [] | ["water--5 mL"]
c2ce06734j | Synthesis of [Cd 3 (bbbm) 3 (SIP) 2 (H 2 O) 4 ]?2H 2 O (3). A mixture of 3CdSO 4 ?8H 2 O (0.077 g, 0.10 mmol), bbbm (0.015 g, 0.05 mmol), NaH 2 SIP (0.027 g, 0.10 mmol), H 2 O (8.0 mL) and NaOH (0.10 mol L 21 , 2.6 mL) was stirred for 1 h in air, and then sealed in a 25 mL Teflon-lined stainless-steel autoclave at 150 uC for 72 h. | [] | [] | ["[Cd 3 (bbbm) 3 (SIP) 2 (H 2 O) 4 ]?2H 2 O", "NaN"] | ["3CdSO 4 ?8H 2 O--0.077 g, 0.10 mmol"] | [] | ["bbbm--0.015 g, 0.05 mmol", "NaH 2 SIP--0.027 g, 0.10 mmol"] | ["150 uC"] | ["72 h"] | ["H 2 O--8.0 mL"]
acs.inorgchem.5b00110 | Synthesis of {[Cu 6 (bpz) 6 (CH 3 CN) 3 (CN) 3 Br]·2OH· 14CH 3 CN} n (2). Synthesis of 2 is similar to that of 1 but using CuBr (14.3 mg, 0.1 mmol) instead of CuCl (10 mg, 0.1 mmol). Colorless needlelike crystals of 2 were isolated by ﬁltration, washed with H 2 O, and dried in air. Anal. Calcd (%) for 2 (C 89 H 125 BrCu 6 N 40 O 2 ) C 45.64, H 5.41, N 29.63; found C 45.78, H 5.26, N 29.92. Selected IR peaks (cm −1 ): 3341(s), 2922(w), 2108(w), 1420(m), 1306(w), 1163(w), 1026(s), 667(m). | [] | [] | ["{[Cu 6 (bpz) 6 (CH 3 CN) 3 (CN) 3 Br]\b2OH\b14CH 3 CN} n", "C 89 H 125 BrCu 6 N 40 O 2"] | ["CuBr--14.3 mg, 0.1 mmol"] | [] | [] | [] | [] | []
zaac.201400341 | Synthesis of Fe-1: Single crystals suitable for single-crystal X-ray diffraction were obtained by a reaction of FeCl 2 ·4H 2 O (0.15 mmol, 29.8 mg), KNCS (0.3 mmol, 29.2 mg) and 4-(4-chlorobenzyl)pyridine (0.6 mmol, 105.4 μL) in acetonitrile (1.5 mL). Red colored blockshaped crystals were obtained after several days. A red-brown crystalline powder on a larger scale was obtained by stirring FeCl 2 ·4H 2 O (198.8 mg, 1.00 mmol), KNCS (194.4 mg, 2.00 mmol) and 4-(4-chlorobenzyl)pyridine (1629.3 μL, 4.00 mmol) in H 2 O (5 mL) and EtOH (3 mL) for 4 d. Yield: 92.7%. C 50 H 40 Cl 4 FeN 6 S 2 (986.70): calcd. C 60.86, H 4.09, N 8.52; S 6.50%, found C 60.84, H 4.04, N 8.36, S 5.68%. IR (ATR): ν ˜ max = 3070 (w), 3039 (w), 2915 (w), 2056 (s), 2015 (m), 1613 (s), 1557 (m), 1488 (s), 1422 (s), 1406 (m), 1222 (m), 1091 (m), 1013 (s), 855 (m), 804 (s), 788 (s), 591 (s), 489 (s) cm –1 . | [] | [] | ["Fe-1"] | ["FeCl 2 \n4H 2 O--0.15 mmol, 29.8 mg"] | ["KNCS--0.3 mmol, 29.2 mg", "KNCS--2.00 mmol, 194.4 mg", "4-(4-chlorobenzyl)pyridine--4.00 mmol, 1629.3 μL"] | ["4-(4-chlorobenzyl)pyridine--0.6 mmol, 105.4 μL"] | [] | ["several days", "4 d"] | ["acetonitrile--1.5 mL", "H 2 O--5 mL", "EtOH--3 mL"]
zaac.201100164 | IR (KBr): ν ˜ = 3446 m, 1649 m, 1524 s, 1475 m, 1435 m, 1240 m, 1012 m, 765 m, 717 m, 650 m, 418 m cm –1 .Synthesis of [Zn 2 (btc)(2,2'-bpy)(H 2 O)] n (2): Complex 2 was prepared using a similar method as described for 1 with replacement of the cadmium salt by zinc nitrate. Pale-yellow block crystals were obtained in about 60 % yield based on Zn. C 26 H 16 N 2 O 9 Zn 2 (631.15): calcd. C 49.43, H 2.54, N 4.44 %; found: C 49.50, H 2.62, N 4.40 %.IR (KBr): ν ˜ = 3456 m, 1595 m, 1524 s, 1552 m, 1477 m, 1163 m, 1018 m, 771 m, 713 m, 655 m, 447 m cm –1 . | [] | [] | ["[Zn 2 (btc)(2,2'-bpy)(H 2 O)] n", "C 26 H 16 N 2 O 9 Zn 2"] | ["zinc nitrate--NaN"] | [] | ["btc--NaN", "2,2'-bpy--NaN"] | [] | [] | []
00958972.2018.1493581 | purification by Kugelrohr Apparatus vacuum distillation (6.0 g, 67%, 33.5 mmol). 1 H NMR (δ, ppm; DMSO-d 6 , 400 MHz): 4.41 (d, 2H, -CH 2 -), 6.52 (d, 2H, Pyr-H), 7.15 (t, 1H, NH), 7.26 (t, 1H, Pry-H), 7.33 (d, 1H, Pyr-H), 7.74 (t, 1H, Pyr-H), 8.53 (d, 1H, Pyr-H). 13 C NMR (δ, ppm; DMSO-d 6 , 400 MHz): 47.3, 107.3, 121.0, 122.1, 136.6, 148.9, 149.6, 153.3, 158.4. IR (KBr): ν = 3278 (br, m), 3155 (m), 3052 (m), 2933 (w), 2859 (w), 1608 (s), 1571 (m), 1527 (m), 1475 (m), 1342 (m), 1322 (m), 1218 (m), 1150 (w), 1119 (w), 1081 (w), 1049 (w), 993 (m), 815 (m), 759 (m), 615 (w), 533 (m). Syntheses of N-[bis(2-pyridyl)methyl]-4-pyridylamine (L4) Sodium hydride (60% dispersion in mineral oil: 0.46 g, 11.5 mmol) was added to anhydrous DMF (30 mL) and stirred in an inert atmosphere until hydrogen evolution had ceased. After dropwise addition of N,N-(4-pyridyl)(2-pyridylmethyl)amine (1.41 g, 7.6 mmol) in anhydrous DMF (10 mL) the resulting orange solution was stirred for 1 h. An ether solution of 2-picolyl chloride as a free base was prepared by dissolving 2-picolyl chloride hydrochloride (1.70 g, 10.3 mmol) and raising the pH to 7 by adding a sodium hydrogen carbonate solution. The red solution was extracted with ether (4 × 40 mL) and dried over anhydrous Na 2 SO 4 and inspissated to 5 mL. The resulting ether solution was then added dropwise to the amine carbanion and stirred overnight at room temperature. The brown solution was cautiously quenched by the addition of water (80 mL) and brine (20 mL) and extracted with dichloromethane (4 × 50 mL). The combined organic fractions were dried over anhydrous Na 2 SO 4 . Removal of the solvent yielded the crude product as a brown solid. The solid was recrystallized from dichloromethane to yield pale yellow crystals (1.09 g, 51.3%, 3.9 mmol) suitable for single crystal X-ray structure analysis. Crystallographic details of L4 are given in the Supporting Information. 1 H NMR (δ, ppm; DMSO-d 6 , 400 MHz): 4.87 (s, 4H, -CH 2 -), 6.58 (d, 2H, Pyr-H), 7.29 (m, 4H, Pyr-H), 7.74 (t, 2H, Pyr-H), 8.03 (d, 2H, Pyr-H), 8.55 (d, 2H, Pyr-H). 13 C NMR (δ, ppm; DMSO-d 6 , 400 MHz): 55.6, 107.2, 121.1, 122.3, 136.9, 149.4, 152.8, 157.7IR (KBr): ν = 3089 (w), 3071 (w), 3048 (w), 3006 (w), 2961 (w), 2925 (w), 1590 (s), 1570 (s), 1542 (m), 1518 (s), 1470 (m), 1445 (w), 1434 (s), 1421 (m), 1406 (s), 1357 (m), 1339 (w), 1274 (w), 1255 (w), 1244 (m), 1228 (s), 1178 (m), 1148 (w), 1105 (w), 1092 (w), 1049 (w), 986 (s), 977 (m), 967 (m), 949 (m), 799 (s), 781 (w), 747 (s), 723 (w), 660 (w), 617 (m), 550 (w), 530 (m). Accepted Manuscript | ["room temperature"] | ["overnight"] | ["N-[bis(2-pyridyl)methyl]-4-pyridylamine (L4)"] | [] | [] | ["N,N-(4-pyridyl)(2-pyridylmethyl)amine--1.41 g, 7.6 mmol", "2-picolyl chloride hydrochloride--1.70 g, 10.3 mmol"] | [] | [] | ["DMF--30 mL", "ether--5 mL", "water--80 mL", "brine--20 mL", "dichloromethane--4 × 50 mL"]
ic0506456 | {Mn(H 2 O) 2 [Ru(Salen)(CN) 2 ] 2 ‚H 2 O} n (3). A methanolic solution (30 mL) of Bu 4 N[Ru(salen)(CN) 2 ] (132 mg, 0.2 mmol) and Mn(ClO 4 ) 2 ‚6H 2 O (36 mg, 0.1 mmol) was stirred for 2 days. The white precipitate formed was filtered off, and the dark green filtrate was left undisturbed for a few weeks to give dark green crystals.Yield: 30%. Anal. calcd for Ru 2 MnN 8 C 36 O 7 H 34 : C, 45.62; H, 3.62; N, 11.82%. Found: C, 45.52; H, 4.01; N, 11.90%. IR (KBr/cm -1 ): ν CN 2116 (s). | [] | ["a few weeks"] | ["{Mn(H 2 O) 2 [Ru(Salen)(CN) 2 ] 2 ‚H 2 O} n", "Ru 2 MnN 8 C 36 O 7 H 34"] | ["Mn(ClO 4 ) 2 ‚6H 2 O--36 mg, 0.1 mmol"] | [] | ["Bu 4 N[Ru(salen)(CN) 2 ]--132 mg, 0.2 mmol"] | [] | ["2 days"] | ["methanol--30 mL"]
c2ce25440a | TGA analyses were carried out on a NETSCHZ STA–449C thermoanalyzer with a heating rate of 10 uC min 21 under a nitrogen atmosphere.Synthesis of [Zn 2 Mg(PBDC) 3 (DMA) 2 ] n (1) A mixture of Zn(NO 3 ) 2 ?6H 2 O (0.060 g, 0.20 mmol), Mg(NO 3 ) 2 ? 6H 2 O (0.051 g, 0.20 mmol) and terephthalic acid (0.034 g, 0.2 mmol) was placed in a 23 mL Teflon liner, 4 mL DMA and 6mLH 2 O were then added. The resulting mixture was stirred for 30 min at room temperature, and then the mixture was sealed in a Parr autoclave and kept at 110 uC for four days. After being slowly cooled to room temperature, colorless block crystals of 1 was isolated. Yield: 43% based on H 2 PBDC. Anal. calc. for C 32 H 30 MgN 2 O 14 Zn 2 (821.67): C, 46.78; H, 3.68; N, 3.41%. | [] | [] | ["[Zn 2 Mg(PBDC) 3 (DMA) 2 ] n", "C 32 H 30 MgN 2 O 14 Zn 2"] | ["Zn(NO 3 ) 2 ?6H 2 O--0.060 g, 0.20 mmol", "Mg(NO 3 ) 2 ? 6H 2 O--0.051 g, 0.20 mmol"] | [] | ["terephthalic acid--0.034 g, 0.2 mmol"] | ["110 uC"] | ["four days"] | ["DMA--4 mL", "H 2 O--6 mL"]
s1070428013050126 | Found, %: C 58.33; H 3.71; N 26.93. C 15 H 12 N 6 O 2 . Calculated, %: 58.44; H 3.92; N 27.26. M 308.10. | [] | [] | ["C 15 H 12 N 6 O 2"] | [] | [] | [] | [] | [] | []
b304658c | {[Cu II 2 (L2)] 3 (NCS) 2 }(ClO 4 ) 4 (4), crystals as 4ⴢ1.5 MeCN. To a heated, stirred solution of [Pb II 2 (L2)](ClO 4 ) 2 (100 mg, 0.101 mmol) in MeCN (ca.20 mL), was added a solution of Cu(ClO 4 ) 2 ⴢ6H 2 O (37 mg, 0.101 mmol) in MeCN (3 mL), and the clear blue solution was heated at reﬂux temperature for 3–4 h. To the resulting intense dark-green solution was added 4.67 mol equivalents (per macrocycle) of NaSCN (38 mg, 0.47 mmol). The reaction mixture was cooled to room temperature and ﬁltered to remove the Pb(SCN) 2 and the blue–green ﬁltrate diﬀused with diethyl ether to yield dark blue crystals of {[Cu II 2 (L2)] 3 (NCS) 2 }(ClO 4 ) 4 ⴢ1.5MeCN (42 mg, 61%). FAB m/z (rel. intensity): 154 (100), 307 (11), 506 (14), 607 (9). Found C, 33.24; H, 3.72; N, 21.92; S, 2.88; Cl, 7.24. C 56 H 72 N 32 O 16 S 2 Cl 4 Cu 6 requires C, 33.03; H, 3.56; N, 22.01; S, 3.15; Cl, 6.96%. | [] | [] | ["{[Cu II 2 (L2)] 3 (NCS) 2 }(ClO 4 ) 4", "C 56 H 72 N 32 O 16 S 2 Cl 4 Cu 6"] | ["Cu(ClO 4 ) 2 ⴢ6H 2 O--37 mg, 0.101 mmol"] | [] | ["L2--not provided"] | ["reflux temperature"] | ["3–4 h"] | ["MeCN--ca.20 mL", "MeCN--3 mL", "diethyl ether--not provided"]
j.ica.2012.06.008 | 2.3. Synthesis of [Cu(4-pyrtet)] (2) A mixture of copper acetate monohydrate (136 mg, 0.684 mmol), 4-pyridyltetrazole (50 mg, 0.342 mmol), arsenic trioxide (129 mg, 0.684 mmol), and H 2 O (10.00 g, 556 mmol) in the mole ratio 2.00:1.00:2.00:1626 was stirred brieﬂy before heating to 150 °C for 72 h (initial and ﬁnal pH values of 3.0 and 2.5, respectively). Dark blue block crystals of 2, suitable for X-ray diffraction, were isolated in 60% yield. Anal. Calc. for C 6 H 4 CuN 5 : C, 34.3; H, 1.91; N, 33.4. Found: C, 34.4; H, 1.84; N, 33.4%.2.4. Synthesis of [Cu(4-pyrtet)]0.5DMF (10.5DMF) (3) A mixture of copper acetate monohydrate (136 mg, 0.684 mmol), 4-pyridyltetrazole (50 mg, 0.342 mmol), and DMF (5 mL, 680 mmol) in the mole ratio 2.00:1.00:1704 was stirred Scheme 1.Table 1 Summary of crystal data for the structures of [Cu(3-pyrtet) 2 ](1), and [Cu(4-pyrtet)] (2) [Cu(4-pyrtet)]0.5DMF (30.5DMF), [CuCl 2 (4-Hpyrtet)]0.5H 2 O(40.5H 2 O), [Cu 2 I 2 (4Hpyrtet)] (5), [H 2 en] 0.5 [CuCl 2 (prztet)] (6), and [Cu(acac)(4-pyrtet)] (7). | [] | [] | ["[Cu(4-pyrtet)]", "[Cu(4-pyrtet)]\n0.5DMF"] | ["copper acetate monohydrate--136 mg, 0.684 mmol"] | [] | ["4-pyridyltetrazole--50 mg, 0.342 mmol"] | ["150 \nC"] | ["72 h"] | ["H 2 O--10.00 g, 556 mmol", "DMF--5 mL, 680 mmol"]
acs.inorgchem.7b02144 | Anal. Calcd for C 49 H 42 N 11 Cu 7 I 4 : C, 33.87; H, 2.44; N, 8.87. Found: C, 33.65; H, 2.33; N, 8.72. IR data (KBr, cm −1 ): 3060 w, 3012 w, 2916 w, 2120 w, 2022 w, 1611 vs, 1483 vs, 1421 s, 1216 m, 1088 vs, 1065 m, 823 m, 800 s, 715 m. Note: complexes 3 and 3·CH 3 CN can undergo single-crystal to single-crystal transformation to each other. The orange-red crystals of 3 can turn into orange-yellow crystals of 3· CH 3 CN on immersion in acetonitrile for 3 days, while 3·CH 3 CN can turn into 3 when it is heated at 180 °C under vacuum for 12 h. | [] | [] | ["C 49 H 42 N 11 Cu 7 I 4"] | [] | [] | [] | [] | [] | []
b210085c | The acid was solubilised by addition of concentrated ammonia solution until the solution was slightly ammoniacal. The solution was gently heated to remove any excess ammonia and ﬁltered to remove any unreacted acid. Silver nitrate (5.89 mmol) in 5 cm 3 water was added dropwise to the solution. The resulting white precipitate was ﬁltered out, washed with water, ethanol and diethyl ether, and dried in vacuo.Yield: 36%. Analysis found (calculated for C 9 H 7 AgO 2 ): C 42.5 (42.4), H 2.71 (2.77)%. IR (cm 21 ): 1633 s [n(CLC)], 1576 m [n asym (CO 2 )], 1552 m [n asym (CO 2 )], 1448 w [n sym (CO 2 )].Preparation of (O,O’-trans-cinnamato)bis(triphenylphosphine)silver( I) (12). Compound 11 (1.96 mmol) was added to a stirred solution of triphenylphosphine (3.92 mmol) in toluene (25 cm 3 ).After 2 h, no precipitate appeared. The solution was ﬁltered and evaporated to dryness to give a white solid. Yield: 60%. | [] | ["2 h"] | ["silver nitrate", "(O,O’-trans-cinnamato)bis(triphenylphosphine)silver( I)"] | ["silver nitrate--5.89 mmol", "Compound 11--1.96 mmol"] | ["triphenylphosphine--3.92 mmol"] | ["concentrated ammonia solution--NaN", "O,O’-trans-cinnamato--NaN"] | [] | [] | ["water--5 cm 3", "ethanol--NaN", "diethyl ether--NaN", "toluene--25 cm 3"]
j.jssc.2017.04.014 | H 2 O (20 mL) in 150 mL ethanol. The reaction mixture was stirred at room temperature whilst open to air for 48 h, after which the solution was made slightly acidic (pH=5) with the addition of HCl (aq., conc.). The resulting light yellow precipitate was filtered off, recrystallized with a mixture of ethanol and methanol, and dried in vacuo to give white powders. Yield: 1.22 g (69%). ESI-MS: [M-H] calcd. for C 22 H 14 N 3 O 2 : 352.1092; found: 352.1090. 1 H NMR (400 MHz, (CD 3 ) 2 SO 2 ) δ: 9.02 (m, 4H), 8.85–8.78 (m, 6H), 8.30 (d, J=8.0, 2H), 8.14 (d, J=8.0, 2H). 13 C NMR (100 MHz, (CD 3 ) 2 SO 2 ) δ: 166.87, 152.44, 151.38, 149.91, 143.87, 140.01, 132.10, 129.95, 128.05, 123.93, 122.24. (Figs. S1 and S2, supporting information) [Scheme 3 is here] 2.2.2 Synthesis of [Zn 2 (cptpy) 4 ] n ·nH 2 O (1) Method 1: Compound 1 was prepared by hydrothermal reaction of Zn(NO 3 ) 2 ·6H 2 O (0.0136 g, 0.1 mmol) and Hcptpy (0.0277 g, 0.1 mmol) in distilled water (8 mL) and N,N-dimethylacetamide (DMA) (2 mL) and using 0.5 mol . | [] | [] | ["[Zn 2 (cptpy) 4 ] n ·nH 2 O", "C 22 H 14 N 3 O 2"] | ["Zn(NO 3 ) 2 ·6H 2 O--0.0136 g, 0.1 mmol"] | [] | ["Hcptpy--0.0277 g, 0.1 mmol"] | [] | [] | ["distilled water--8 mL", "N,N-dimethylacetamide (DMA)--2 mL"]
j.ica.2006.01.004 | 2.1.2. Synthesis of the title complex A methanol solution (100 mL) of the K 2 CuL Æ 1.5H 2 O (0.25 g, 0.5 mmol) was gently poured into a methanol solution (100 mL) of copper acetate monohydrate (0.12 g, 0.5 mmol) at ambient temperature. The resulting solution was allowed to stand for several days. The light red crystals that formed were collected by ﬁltration and dried in air. | [] | ["several days"] | ["K 2 CuL Æ 1.5H 2 O"] | ["K 2 CuL Æ 1.5H 2 O--0.25 g, 0.5 mmol", "copper acetate monohydrate--0.12 g, 0.5 mmol"] | [] | [] | [] | [] | ["methanol--100 mL"]
(sici)1099-0682(199806)1998:6<827::aid-ejic827>3.0.co;2-q | 2b: Like 2a from 150 mg (0.55 mmol) of L 2 , 22 mg (0.55 mmol) of NaOH, and 124 mg (0.55 mmol) of ZnBr 2 . Yield 98 mg (43%) of 2b, colourless microcrystals, m.p. 259°C (dec.). 2 C 15 H 16 BrN 3 O 2 Zn (415.6), calcd.: C 43.35, H 3.88, N 10.11, found: C 42.43, H 3.81, N 9.79. 2 1 H NMR (D 2 O): δ 5 1.99 [t, J 5 6.9 Hz, 2 H, CH 2 (C 2 )], 2.75 [t, J 5 6.9 Hz, 2 H, CH 2 (C 1 )], 4.12 [s, 4 H, NCH 2 Py], 7.3627.43 [m, 4 H, H β (Py), H δ (Py)], 7.87 [dd, J 5 7.8 Hz, 7.7 Hz, 2 H, H γ (Py)], 8.43 [d, J 5 4.1 Hz, 2 H, H α (Py)]. 2 IR (KBr): ν ˜ 5 1600vs, 1440m, 1365m. | [] | [] | ["C 15 H 16 BrN 3 O 2 Zn"] | ["ZnBr 2--124 mg, 0.55 mmol"] | [] | ["L 2--150 mg, 0.55 mmol"] | [] | [] | []
j.molstruc.2020.127984 | 3 2.1 Materials The chemicals and solvents were analytical grade and purchased from commercial sources. CuCO 3 , NiCO 3 and CdCO 3 , paraformaldehyde, hydrazine hydrate, acetylacetone, (Loba, India) were reagent grade and used as received. N-(3,5-dimethyl-1H-pyrazole-1-yl)methanol [30] and N,N-bis(3,5-dimethyl-1H-pyrazol-1-yl)methyl-N2-phenylethane-1,2-diamine(bdpab) [31] were synthesized as per the reported procedures. Metal perchlorate hexahydrate [M = Cu, Co, Ni and Cd] were prepared by the reaction of metal carbonate with dilute HClO 4 acid and followed by slow evaporation over steam bath. 2.2 Synthesis of complexes Caution! Transition metal complexes with perchlorate ion and organic ligands are potentially explosive. Only small amount of compound should be synthesized and it should be handled with care. 2.2.1 [Cu(bdpab)(µ1,5 dca)] 2 (ClO 4 ) 2 1 A methanol solution (10ml) of copper(II) perchlorate hexahydrate (0.057g, 0.25 mmol) was added to the methanol solution (10ml) of ligand bdpab (0.088g, 0.25mmol) and the light green color solution was stirred at room temperature for 10 min. A solution of dca (0.022g, 0.25mmol) in methanol (10 ml) was added to the mixture and the dark green solution was stirred for additional 4 hrs. The solution was filtered and the filtrate was kept for slow evaporation at room temperature. Green crystals were obtained after five days, washed with methanol and dried at room temperature. Yield. 0.112g (77%). Found C = 45.14, H = 4.72, N = 21.49%. Anal calc for C 44 H 56 N 18 Cl 2 O 8 Cu 2 : C= 45.44, H = 4.82, N = 21.69%. IR(KBr pellet)cm -1 : ν(N-H), 3290 m; νs(C≡N), 2182, | [] | ["five days"] | ["[Cu(bdpab)(µ1,5 dca)] 2 (ClO 4 ) 2"] | ["copper(II) perchlorate hexahydrate--0.057g, 0.25 mmol"] | [] | ["bdpab--0.088g, 0.25mmol", "dca--0.022g, 0.25mmol"] | ["room temperature"] | ["4 hrs"] | ["methanol--10ml"]
acs.inorgchem.9b02601 | H 2 Na 2 [Mo 4 O 12 (C 8 H 17 O 5 N) 2 ]·10H 2 O (1). Na 2 MoO 4 (1 g, 4.86 mmol) and Bis-tris (0.5 g, 2.42 mmol) were added to 20 mL of deionized water. Dilute hydrochloric acid was added to adjust the pH to 5−6. After the solution was stirred at room temperature for 6 h, the mixture was ﬁltered, and white block-shaped crystals were obtained in a few days. Yield (based on Mo): 40%. IR (KBr, cm −1 ): 638 (w), 755 (w), 851 (m), 899 (m), 1063 (w), 1098 (s), 1414 (m), 1648 (s), 2697 (w), 2938 (w), 3398 (s). ICP-OES (%): Mo, 32.08 (calcd 31.56). Elem anal. Found (calcd): C, 15.73 (15.76); H, 4.50 (4.60); N, 2.31 (2.30). | [] | [] | ["Na 2 [Mo 4 O 12 (C 8 H 17 O 5 N) 2 ]·10H 2 O"] | ["Na 2 MoO 4--1 g, 4.86 mmol"] | [] | ["Bis-tris--0.5 g, 2.42 mmol"] | ["room temperature"] | ["6 h"] | ["deionized water--20 mL"]
s11243-010-9336-3 | Found: C, 57.0; H, 6.4; N, 11.3.Methyl (S)-6-[N-(1-hydroxy-3-methylbut-2yl)carbamoyl]pyridine-2-carboxylate (1b) Yield 79%; mp 89–90 °C; a½ 20 D ¼27:7  (c 1.02, CH 3 OH); 1 H NMR (CDCl 3 -d, 500 MHz, d ppm): 8.65 (d, 3 J = 8.5 Hz, 1H, NH), 8.07 (dd, 3 J = 8.0 Hz, 2H, PyH), 7.83 (t, 3 J = 8.0 Hz, 1H, PyH), 3.97 (s, 3H, CH 3 ), 3.91 (m, 1H, CH), 3.89 (m, 1H, CH 2 OH), 3.79 (m, 1H, CH 2 OH), 1.99 (sp, 2H, iPrCH), 0.95 (m, 6H, iPrCH 3 ); 13 C NMR (CDCl 3 -d, 125 MHz, d ppm): 165.1; 163.7; 150.1; 146.0; 138.1; 126.8; 125.2; 63.0; 57.1; 52.9; 29.5; 19.5; 18.7; EI-MS: m/z 235 (100%), 223, 217, 205, 191, 181, 164, 157, 136, 105, 92; Anal. calcd. for C 13 H 18 N 2 O 4 : C, 58.6; H, 6.8; N, 10.5. | [] | [] | ["Methyl (S)-6-[N-(1-hydroxy-3-methylbut-2yl)carbamoyl]pyridine-2-carboxylate (1b)"] | [] | [] | [] | [] | [] | []
ejic.201200851 | [Co 2 (BDC) 2 (BPNO)]·H 2 BDC·2MeOH (1): A mixture of Co(NO 3 ) 2 ·6H 2 O (0.0373 g, 0.128 mmol), H 2 BDC (0.0244 g, 0.13 mmol), BPNO (0.0226 g, 0.12 mmol), and methanol (9 mL) was sealed in a 15-mL Teflon-lined stainless autoclave and heated at 120 °C for 3 d. After the mixture was cooled to room temperature, red, stick-shaped crystals suitable for X-ray analysis were generated directly, washed with methanol, and dried in air. Yield: 67% based on the Co II salt. For 1: calcd. C 50.02, H 3.49, N 3.24; found C 50.05, H 3.45, N 3.21. IR (KBr): ν ˜ = 3433 (w), 3123 (w), 1706 (vs), 1575 (vs), 1379 (m), 1216 (s), 844 (m), 751 (m) cm –1 . | [] | [] | ["[Co 2 (BDC) 2 (BPNO)]·H 2 BDC·2MeOH", "1"] | ["Co(NO 3 ) 2 ·6H 2 O--0.0373 g, 0.128 mmol"] | [] | ["H 2 BDC--0.0244 g, 0.13 mmol", "BPNO--0.0226 g, 0.12 mmol"] | ["120 \nC"] | ["3 d"] | ["methanol--9 mL"]
s41467-018-03650-w | Synthesis of Ni-IRMOF-74-II. Ni(NO 3 ) 2 ·6H 2 O (90 mg, 0.31 mmol) and link II (26 mg, 0.095 mmol) were dissolved in 9 mL mixture of DMF/water/ethanol (1:1:1) in a 20 mL vial. The solution was heated in an isothermal oven at 120 °C and allowed to react for 24 h to yield green crystals; the details of synthesis can be found in Supplementary Method 2.Synthesis of Ni-IRMOF-74-III. Ni(NO 3 ) 2 ·6H 2 O (90 mg, 0.31 mmol) and link II (36 mg, 0.095 mmol) were dissolved in 9 mL mixture of DMF/water/ethanol (1:1:1) in a 20-mL vial. The solution was heated in an isothermal oven at 120 °C and allowed to react for 24 h to yield green crystals; the details of synthesis can be found in Supplementary Method 2. | [] | [] | ["Ni-IRMOF-74-II", "Ni-IRMOF-74-III"] | ["Ni(NO 3 ) 2 ·6H 2 O--90 mg, 0.31 mmol"] | [] | ["link II--26 mg, 0.095 mmol", "link II--36 mg, 0.095 mmol"] | ["120 °C", "120 °C"] | ["24 h", "24 h"] | ["DMF/water/ethanol--9 mL (1:1:1)"]
acs.inorgchem.7b01632 | Synthesis of H 2 L2−H 2 L7. The same procedure as that for the synthesis of H 2 L1 was followed for the synthesis of H 2 L2−H 2 L7 by substituting benzaldehyde for the relevant aldehyde. Synthetic and analytical details are given in section S1 in the Supporting Information. | [] | [] | ["H 2 L2−H 2 L7"] | [] | [] | [] | [] | [] | []
c3ce40355f | Synthesis of [Ag(L 1 ) 2 ]NO 3 (11) Di(1H-indazol-1-yl)methane (L 1 ) (0.0248 g, 0.1 mmol) was added to an acetonitrile solution (10 mL) of AgNO 3 (0.0170 g, 0.1 mmol). The colorless solution was stirred overnight at room temperature. By slow evaporation of the solvent, a colorless microcrystalline powder was afforded, which was filtered off, dried to constant weight and shown to be derivative 11. Yield 96%. It is soluble in alcohols, acetonitrile, acetone, DMSO and DMF. Anal. calc. for C 30 H 24 AgN 9 O 3 :C, 54.07; H, 3.63; N, 18.92. Found: C, 54.19; H, 3.59; N, 18.82. Mp. | [] | [] | ["[Ag(L 1 ) 2 ]NO 3", "11", "C 30 H 24 AgN 9 O 3"] | ["AgNO 3--0.0170 g, 0.1 mmol"] | [] | ["Di(1H-indazol-1-yl)methane (L 1)--0.0248 g, 0.1 mmol"] | ["room temperature"] | ["overnight"] | ["acetonitrile--10 mL"]
b709587b | The mixture was placed in a thick-walled Pyrex tube (ca.25cm long). After DMF (0.5 mL), H 2 O (0.5 mL), pyridine (0.2 mL) and ethanol (0.1 mL) were added, the tube was frozen using liquid N 2 , evacuated under vacuum, and flame-sealed. The tube was heated at 110 uC for 6 d resulting in the formation of red crystalline blocks. (Yield 78%). Calc. for C 16 H 14 N 2 O 5 Zn: C 50.61; H 3.72; N 7.38%; Found: C 50.69; H 3.85; N 7.27%. | [] | [] | ["C 16 H 14 N 2 O 5 Zn"] | [] | [] | [] | ["110 uC"] | ["6 d"] | ["DMF--0.5 mL", "H 2 O--0.5 mL", "pyridine--0.2 mL", "ethanol--0.1 mL"]
acs.inorgchem.7b02503 | The solution was ﬁltered through Celite and precipitated via the addition of diethyl ether. The dark-red precipitate was collected by ﬁltration and rinsed with diethyl ether (2 × 5 mL), before being dried in vacuo. Yield: 50 mg, 90%.1 H NMR spectra (400 MHz) of the material in any of acetone-d 6 ,CD 3 CN, CD 3 NO 2 , or a 2:1 mixture of CDCl 3 /CD 3 NO 2 yielded very broad spectra despite sharp solvent signals. IR (ATR, cm −1 ): ν 2206, 1593, 1475, 1439, 1169, 1027, 828, 789, 556. HR-ESI-MS (acetone). Found: m/z 302.5346. Calcd for C 34 H 22 FeN 4 Cu 2+ : m/z 302.5239. Found: m/z 640.0162. Calcd for C 34 H 22 FeN 4 Cu·H 2 O·(H − ) + : m/z 640.0617. UV−vis [acetone; λ max , nm (ε, L mol −1 cm −1 )]: 464 (4300), 432 (4200). Anal. Calcd for C 34 H 22 N 4 FeCuPF 6 ·0.9CHCl 3 : C, 48.83; H, 2.96; N, 6.53. Found: C, 48.98; H, 2.75; N, 6.72. | [] | [] | ["C 34 H 22 FeN 4 Cu 2+"] | [] | [] | [] | [] | [] | []
c9ce00292h | Synthesis of [Yb(5-BrNic) 2 (H 2 O) 4 ][Yb(5-BrNic) 4 (H 2 O) 2 ]·(5-HBrNic) 2 (3). Colorless crystals of 3 were obtained following the same procedure as the one used for the synthesis of 2. Yield: 57%, based on Yb. Anal. calcd. for C 24 H 19 Br 4 N 4 O 11 Yb: C 27.93, H 1.86, N 5.43. Found: C 28.75, H 1.85, N 5.99. Synthesis of {[Nd(5-BrNic) 3 (H 2 O) 3 ]·H 2 O} n (4). Pink crystals of 4 were obtained following the same procedure as the one used for the synthesis of 2. Yield: 47%, based on Nd. Anal. calcd. C 18 H 17 Br 3 NdN 3 O 10 : C 26.39, H 2.09, N 5.13. Found: C 28.01, H 2.12, N 5.61. | [] | [] | ["[Yb(5-BrNic) 2 (H 2 O) 4 ][Yb(5-BrNic) 4 (H 2 O) 2 ]·(5-HBrNic) 2", "C 24 H 19 Br 4 N 4 O 11 Yb"] | [] | [] | [] | [] | [] | []
polym10020165 | 2.3. Synthesis of [Cd(SCN) 2 (DPNDI)] (2) A solution of Cd(SCN) 2 (45.6 mg, 0.2 mmol) in CH 3 OH (5 mL) was carefully layered onto a solution of DPNDI (21.0 mg, 0.05 mmol) in N,N 0 -dimethylacetamide (5 mL) in a test tube. The solution was left to stand for several days in the dark at room temperature, and yellow crystals of 2 were obtained (yield: 58% based on DPNDI). Anal. Calcd for C 26 H 12 CdN 6 O 4 S 2 : C 48.07, H 1.85, N 12.94%.Found: C 48.73, H 1.98, N 13.06%. IR (KBr pellet, cm −1 ): 3596 (w), 3510 (w), 3057 (w), 2095 (s), 1714 (m), 1667 (s), 1576 (s), 1442 (m), 1342 (m), 1243 (s), 1185 (s), 976 (m), 833 (m), 751 (s), 632 (m), 523 (s). | ["room temperature"] | ["several days"] | ["[Cd(SCN) 2 (DPNDI)]", "C 26 H 12 CdN 6 O 4 S 2"] | ["Cd(SCN) 2--45.6 mg, 0.2 mmol"] | [] | ["DPNDI--21.0 mg, 0.05 mmol"] | [] | [] | ["CH 3 OH--5 mL", "N,N 0 -dimethylacetamide--5 mL"]
ic0348796 | L 4 H 3 . A mixture of L 3 H 2 (0.80 g, 3.6 × 10 -3 mol) and salicylaldehyde (0.44 g, 3.6 × 10 -3 mol) in ethanol (20 mL) was refluxed for 10 min with stirring. The solution was left to stand overnight, yielding yellow crystals that were filtered off and dried.Yield: 0.6 g (55%). Anal. Calcd for C 16 H 16 N 2 O 3 : C, 67.6; H, 5.7; N, 9.8. Found: C, 67.7; H, 5.3; N, 9.8. | [] | ["overnight"] | ["L 4 H 3 ", "C 16 H 16 N 2 O 3"] | [] | [] | ["L 3 H 2--0.80 g, 3.6 × 10 -3 mol", "salicylaldehyde--0.44 g, 3.6 × 10 -3 mol"] | [] | ["10 min"] | ["ethanol--20 mL"]
d0ra05131d | Synthesis of the MOFs Synthesis of compound 1. L (3.0 mg, 0.01 mmol), Cd(NO 3 ) 2 (2.4 mg, 0.03 mmol), and DMF (2 mL) were placed in a 5 mL test tube and sealed. The reaction mixture was maintained at 90  C for three days. Aer cooling the resulting mixture to room temperature for two days, 2.1 mg dark yellow crystals were obtained with a yield of 45%. IR (KBr pellet, cm 1 ): 3133 (w), 3105 (w), 1668 (s), 1588 (s), 1520 (s), 1388 (m), 1331 (s), 1068 (m).Synthesis of compound 2. Compound 2 was synthesized by the same process as that used for compound 1 except that CdCl 2 (5.4 mg, 0.03 mmol) was used instead of Cd(NO 3 ) 2 , and 1.5 mg yellow crystals were obtained with a yield of 34%. IR (KBr pellet, cm 1 ): 3121 (w), 1658 (s), 1590 (m), 1513 (s), 1390 (m), 1336 (s), 1004 (s).Synthesis of compound 3. Compound 3 was synthesized by the same process as that used for compound 1 except that CdBr 2 (8.1 mg, 0.03 mmol) was used instead of Cd(NO 3 ) 2 , and 3.5 mg pale yellow crystals with a yield of 72% were obtained. IR (KBr pellet, cm 1 ): 3133 (w), 1674 (s), 1599 (m), 1519 (s), 1385 (m), 1341 (s), 1068 (m), 1004 (m). | [] | ["two days", "two days", "two days"] | ["compound 1", "compound 2", "compound 3"] | ["Cd(NO 3 ) 2--2.4 mg, 0.03 mmol", "CdCl 2--5.4 mg, 0.03 mmol", "CdBr 2--8.1 mg, 0.03 mmol"] | [] | ["L--3.0 mg, 0.01 mmol"] | ["90 \nC", "90 \nC", "90 \nC"] | ["three days", "three days", "three days"] | ["DMF--2 mL"]
c5nj01927c | (2S,9S)-9[[4-(Phenylmethyl)-1H-1,2,3-triazol-1-yl]methyl]-2-[(1 H1,2,3-triazol-1-yl)methyl]-7,14-dioxo-1,4,8,11-tetraazacyclotetradecane, trifluoroacetate salt syn-25 Prepared following the procedure described for compound 23 starting from 21. Quantitative yield, white foam. [a] 27 D 40.9 (c 0.83, H 2 O); 1 H NMR (400 MHz, D 2 O): d = 2.19–2.28 (m, 1H, H6 or H13), 2.44–2.67 (m, 3H, H6, H13), 3.01–3.08 (dt, 1H, J = 3.8, 13.4 Hz, H5 or H12), 3.09–3.17 (dt, 1H, J = 3.8, 13.4 Hz, 1H, H5 or H12), 3.24–3.35 (m, 3H, H3, H10, H5 or H12), 3.37–3.61 (m, 3H, H3, H10, H5 or H12), 3.97 (s, 2H, CH 2 Ph), 4.34–4.43 (m, 1H, H2 or H9), 4.44–4.52 (m, 2H, H2 or H9, H6a), 4.55–4.66 (m, 3H, H6a, H6b), 7.18–7.30 (m, 5H, H-Ar), 7.74 (s, 1H, H5a), 7.77 (s, 1H, H4b), 7.96 (s, 1H, H5b); 13 C NMR (100 MHz, D 2 O): d = 28.7, 29.0 (C6, C13), 30.6 (CH 2 Ph), 42.3, 42.5 (C5, C12), 45.6 (C3, C10), 47.5, 48.2 (C2, C9), 49.7 (C6b), 50.1 (C6a), 124.4 (C5a), 126.5 (C5b), 126.8 (CH-Ar), 128.5 (CH-Ar), 128.9 (CH-Ar), NJC Paper Published on 25 November 2015. Downloaded by Mahidol University on 04/01/2016 10:58:44. View Article Online New J. Chem. This journal is © The Royal Society of Chemistry and the Centre National de la Recherche Scientifique 2015 133.9 (C4b), 138.9 (C-Ar), 147.9 (C4a), 174.0, 174.8 (C7, C14); IR: 3028, 1665, 1547, 1452; MS (HR-ESI) m/z calcd for C 23 H 33 N 10 O 2 [M + H] + 481.2782, found: 481.2798.(2S,9R)-9[4-[(Aminomethyl)-1H-1,2,3-triazol-1-yl]methyl]-2-[(1H1,2,3-triazol-1-yl)methyl]-7,14-dioxo-1,4,8,11-tetraazacyclotetradecane, trifluoroacetate salt anti-24 Prepared following the procedure described for compound 23 starting from 20. Quantitative yield, white foam. [a] 20 D 0.4 (c 0.66, H 2 O); 1 H NMR (250 MHz, D 2 O): d = 2.47–2.56 (m, 2H, H6, H13), 2.57–2.68 (m, 2H, H6, H13), 3.14–3.28 (m, 2H, H5, H12), 3.31–3.46 (m, 4H, H3, H10), 3.49–3.59 (m, 2H, H5, H12), 4.25 (s, 2H, CH 2 NH 2 ), 4.55–4.75 (m, 6H, H2, H9, H6a, H6b), 7.75 (s, 1H, H4b), 7.94 (s, 1H, H5b), 8.06 (s, 1H, H5a); 13 C NMR (62.5 MHz, D 2 O): d = 29.8, 29.9 (C6, C13), 33.8 (CH 2 NH 2 ), 42.5 (C5, C12), 46.7 (C2, C9), 46.8 (C3, C10), 49.9, 50.2 (C6a, C6b), 125.8 (C5a), 126.3 (C5b), 134.1 (C4b), 140.0 (C4a), 174.5 (C7, C14); IR: 2978, 1668, 1543; MS (HR-ESI) m/z calcd for C 17 H 30 N 11 O 2 [M + H] + 420.2578, found: 420.2568.(2S,9S)-9-[4-[(Aminomethyl)-1H-1,2,3-triazol-1-yl]methyl]-2-[(1H1,2,3-triazol-1-yl)methyl]-7,14-dioxo-1,4,8,11-tetraazacyclotetradecane, trifluoroacetate salt syn-26 Prepared following the procedure described for compound 23 starting from 22. Quantitative yield, white foam. [a] 20 D 0.6 (c 0.90, H 2 O); 1 H NMR (400 MHz, D 2 O): d = 2.49–2.57 (m, 2H, H6, H13), 2.62–2.73 (m, 2H, H6, H13), 3.14 (m, 1H, H5 or H12), 3.17 (m, 1H, H5 or H12), 3.32 (m, 1H, H3 or H10), 3.35 (m, 1H, H3 or H10), 3.44–3.52 (m, 2H, H5, H12), 3.52–3.62 (m, 2H, H3, H10), 4.24 (s, 2H, CH 2 NH 2 ), 4.42–4.56 (m, 2H, H2, H9), 4.58–4.68 (m, 4H, H6a, H6b), 7.76 (s, 1H, H4b), 7.95 (s, 1H, H5b), 8.06 (s, 1H, H5a); 13 C NMR (100 MHz, D 2 O): d = 29.0 (C6, C13), 33.8 (CH 2 NH 2 ), 42.5 (C5, C12), 45.8 (C3, C10), 47.6, 48.0 (C2, C9), 49.7, 50.0 (C6a, C6b), 125.8 (C5a), 126.4 (C5b), 134.0 (C4b), 140.0 (C4a), 174.5, 174.6 (C7, C14); IR: 3013, 1661, 1547; MS (HR-ESI) m/z calcd for C 17 H 30 N 11 O 2 [M + H] + 420.2578, found: 420.2574.(2S,9R)-9[[4-(Phenylmethyl)-1H-1,2,3-triazol-1-yl]methyl]-2-[(1H1,2,3-triazol-1-yl)methyl]-1,4,8,11-tetraazacyclotetradecane anti-27 To a suspension of the TFA salt of anti-23 (490 mg, 0.69 mmol) in dry THF (3 mL) under an argon atmosphere was slowly added a borane tetrahydrofuran complex solution (1 M in THF, 10 mL, 10 mmol, 15 eq.) at 0 1C. The mixture was stirred at room temperature for 3 h and then heated under reflux for 18 h.After cooling at 0 1C, the excess borane was hydrolyzed with a 1 : 1 mixture of water and THF (15 mL), after which the THF was evaporated under reduced pressure. A 6 N HCl solution (18 mL) was added and the mixture was heated to reflux for 4 h. After cooling at room temperature, KOH pellets were added until pH > 12. The solution was extracted with CH 2 Cl 2 (6  15 mL), and the combined organic layers were washed with sat. aq. NaCl and dried over MgSO 4 . After evaporation, compound 27 (138 mg, 47%) was obtained as a white foam. [a] 20 D 1.1 (c 0.8, MeOH); 1 H NMR (400 MHz, CD 3 OD): d = 1.55–1.6 8, 1.70–1.82 (2m, 4H, H6, H13), 2.21 (t, 2H, J = 11.5 Hz, H3, H10), 2.43–2.52 (m, 4H, H5, H12, H7, H14), 2.58 (dd, 1H, J = 11.5 Hz, 5.5 Hz, H3), 2.59 (dd, 1H, J = 11.5 Hz, 5.5 Hz, H10), 2.88 (m, 2H, H7, H14), 3.06 (m, 2H, H2, H9), 3.07–3.19 (m, 2H, H5, H12), 4.04 (s, 2H, CH 2 Ph), 4.35 (dd, 1H, J = 14.0 Hz, 6.5 Hz, H6a), 4.44 (dd, 1H, J = 14.0 Hz, 6.5 Hz, H6b), 4.48 (dd, 1H, J = 14.0 Hz, 4.5 Hz, H6a), 4.55 (dd, 1H, J = 14.0 Hz, 4.5 Hz, H6b), 7.17–7.30 (m, 5H, H-Ar), 7.71 (s, 1H, H5a), 7.74 (d, 1H, J = 1.0 Hz, H4b), 8.00 (d, 1H, J =1.0Hz,H5b); 13 C NMR (100 MHz, CD 3 OD): d = 29.6 (C6, C13), 32.5 (CH 2 Ph), 48.7, 48.8 (C5, C12), 51.4, 51.6 (C6a, C6b), 51.9 (C7, C14), 53.4, 53.5 (C3, C10), 59.1 (C2, C9), 124.8 (C5a), 126.8 (C5b), 127.5 (CH-Ar), 129.6 (CH-Ar), 134.4 (C4b), 140.5 (C-Ar), 148.6 (C4a); IR: 3246, 3182, 2916, 2806, 1639, 1547; MS (HR-ESI) m/z calcd for C 23 H 37 N 10 [M + H] + 453.3197, found: 453.3209.(2S,9S)-9[[4-(Phenylmethyl)-1H-1,2,3-triazol-1-yl]methyl]-2-[(1 H1,2,3-triazol-1-yl)methyl]-1,4,8,11-tetraazacyclotetradecane syn-28 Prepared following the procedure described for compound 27 starting from 25. Yield: 67%, white foam. [a] 20 D 15.5 (c 0.60, CHCl 3 ); 1 H NMR (400 MHz, CDCl 3 ): d 1.54–1.65, 1.66–1.79 (2m, 4H, H6, H13), 2.32–2.38 (m, 2H, H3, H10), 2.52–2.66 (m, 6H, H5, H12, H3, H10, H7, H14), 2.71–2.84 (m, 4H, H7, H14, H5, H12), 2.99–3.09 (m, 2H, H2, H9), 4.07 (s, 2H, CH 2 Ph), 4.21 (dd, 1H, J = 14.0 Hz, 6.5 Hz, H6a), 4.30 (dd, 1H, J = 14.0 Hz, 5.0 Hz, H6a), 4.32 (dd, 1H, J = 14.0 Hz, 6.5 Hz, H6b), 4.44 (dd, 1H, J = 14.0 Hz, 5.0 Hz, H6b), 7.19–7.31 (m, 5H, H-Ar), 7.23 (s, 1H, H5a), 7.62 (s, 1H, H5b), 7.67 (s, 1H, H4b); 13 C NMR (100 MHz, CDCl 3 ): d 29.2 (C6, C13), 32.4 (CH 2 Ph), 48.5 (C5, C12), 50.4, 50.5 (C7, C14), 51.1 (C3, C10), 51.8 (C6b), 52.0 (C6a), 57.4 (C2, C9), 122.7 (C5a), 124.6 (C5b), 126.6 (CH-Ar), 128.7, 128.8 (CH-Ar), 133.8 (C4b), 139.3 (C-Ar), 147.6 (C4a); IR: 3278, 3238, 2918, 2816, 1655, 1547, 1452, 1431, 1219; MS (HR-ESI) m/z calcd for C 23 H 37 N 10 [M + H] + 453.3197, found: 453.3212.(2S,9R)-9-[4-[(Aminomethyl)-1H-1,2,3-triazol-1-yl]methyl]-2-[(1H1,2,3-triazol-1-yl)methyl]-1,4,8,11-tetraazacyclotetradecane anti-29 Prepared following the procedure described for compound 27 starting from 24. After cooling at room temperature, the THF was removed under vacuum and the resulting aqueous phase was washed with CH 2 Cl 2 (2  10 mL) and evaporated to dryness.The acidic aqueous phase was subjected to anionic exchange column chromatography and the resulting pure amine was collected from pH = 13 to pH = 9. Yield: 45%, white foam.[a] 20 D 0.1 (c 0.48, H 2 O); 1 H NMR (400 MHz, D 2 O): d = 1.45–1.55, 1.61–1.68 (2m, 4H, H6, H13), 2.24–2.30 (m, 2H, H3, H10), 2.37–2.54 (m, 6H, H5, H12, H3, H10, H7, H14), 2.71–2.78, 2.82–2.88 (m, 4H, H7, H14, H5, H12), 3.05–3.13 (m, 2H, H2, H9), 3.79 (s, 2H, CH 2 NH 2 ), 4.32–4.51 (m, 4H, H6a, H6b), 7.73 (s, 1H, H5a), 7.79 (s, 1H, H5b), 7.90 (s, 1H, H4b); 13 C NMR (100 MHz, D 2 O): d = 27.5 (C6, C13), 35.6 (CH 2 NH 2 ), 45.2, 45.3 (C5, C12), 48.0 (C7, C14), 50.6, 50.7 (C6a, C6b), 50.9 (C3, C10), 56.2 (C2, C9), 123.8 (C5a), 126.4 (C5b), 133.9 (C4b), 148.8 (C4a); IR: 3417, 3251, 3189, 2952, 2905, 1578; MS (HR-ESI) m/z calcd for C 17 H 34 N 11 [M + H] + 392.2993, found: 392.2950.Paper NJC Published on 25 November 2015. Downloaded by Mahidol University on 04/01/2016 10:58:44. View Article Online This journal is © The Royal Society of Chemistry and the Centre National de la Recherche Scientifique 2015 New J. Chem. (2S,9S)-9-[4-[(Aminomethyl)-1H-1,2,3-triazol-1-yl]methyl]-2-[(1H1,2,3-triazol-1-yl)methyl]-1,4,8,11-tetraazacyclotetradecane syn-30 Prepared following the procedure described for compound 27 starting from 26. After cooling at room temperature, the THF was removed under vacuum and the resulting aqueous phase was washed with CH 2 Cl 2 (2  10 mL) and evaporated to dryness. The acidic aqueous phase was subjected to anionic exchange column chromatography and the resulting pure amine was collected from pH = 13 to pH = 9. Yield: 48%, white foam. [a] 20 D 34.7 (c 0.30, H 2 O); 1 H NMR (400 MHz, D 2 O): d = 1.59–1.68 (m, 4H, H6, H13), 2.48–2.75 (m, 10H, H5, H12, H14, H3, H10), 3.17–3.25 (m, 2H, H2, H9), 3.60–3.62 (m, 2H, H7), 3.87 (s, 2H, CH 2 NH 2 ), 4.38–4.59 (m, 4H, H6a, H6b), 7.73 (s, 1H, H5a), 7.80 (s, 1H, H5b), 7.92 (s, 1H, H4b).13 C NMR (100 MHz, D 2 O): d = 27.1, 27.8 (C6, C13), 35.6 (CH 2 NH 2 ), 44.9, 45.0, 47.7, 47.8, 49.4 (C14, C5, C12, C3, C10), 51.1, 51.3 (C6a, C6b), 55.8 (C9, C2), 61.5 (C7), 123.7 (C5a), 126.3 (C5b), 134.0 (C4b), 148.8 (C4a); IR: 3421, 3259, 3178, 2947, 2912, 1605; MS (HR-ESI) m/z calcd for C 17 H 34 N 11 [M + H] + 392.2993, found: 392.2991.Acknowledgements The authors thank the Re ´ gion Lorraine for the post-doctoral funding of A.-S. Felten. The authors acknowledge S. Parant, B. Fernette, F. Lachaud and P. Lemie ` re for technical assistance, NMR and ESI-MS, and E. Wenger for X-ray measurements at Universite ´ de Lorraine.References 1 T.L.Mindt,H.Struthers,L.Brans,T.Anguelov,C.Schweinsberg, V.Maes,D.TourweandR.Schibli,J. Am. Chem. Soc., 2006, 128, 15096.2 H. Struthers, T. L. Mindt and R. Schibli, Dalton Trans., 2010, 39, 675.3 J. D. Crowley and D. A. McMorran, Top. Heterocycl. Chem., 2012, 28, 31.4 B. Schulze and U. S. Schubert, Chem. Soc. Rev., 2014, 43, 2522.5(a) J.-P. Joly, M. Beley, K. Selmeczi and E. Wenger, Inorg.Chem. Commun., 2009, 12, 382; (b) Z. Benkhellat, M. Allali, M. Beley, E. Wenger, M. Bernard, N. Parizel, K. Selmeczi and J.-P. Joly, New J. Chem., 2014, 38, 419; (c) K. Selmeczi, J.-P.Joly, M. Allali, V. Yeguas, B. Henry and M. Ruiz-Lopez, Eur.J. Inorg. Chem., 2014, 4934.6 K. P. Wainwright, Coord. Chem. Rev., 1997, 166, 35.7 F. Barbette, F. Rascalou, H. Chollet, J. L. Babouhot, F. Denat and R. Guilard, Anal. Chim. Acta, 2004, 502, 179.8 S. Sreedaran, K. S. Bharathi, A. K. Rahiman, K. Rajesh, G. Nirmala and V. Narayanan, J. Coord. Chem., 2008, 61, 3594.9 E. W. Price and C. Orvig, Chem. Soc. Rev., 2014, 43, 260.10 C. S. Cutler, H. M. Hennkens, N. Sisay, S. Huclier-Markai and S. S. Jurisson, Chem. Rev., 2013, 113, 858.11 M. D. Bartholomae, Inorg. Chim. Acta, 2012, 389, 36.12 T. J. Wadas, E. H. Wong, G. R. Weisman and C. J. Anderson, Chem. Rev., 2010, 110, 2858.13 P. S. Donnelly, Dalton Trans., 2011, 40, 999.14 S. V. Smith, J. Inorg. Biochem., 2004, 98, 1874.15 (a)J.E.RichmanandT.J.Atkins,J. Am. Chem. Soc., 1974, 96, 2268; (b)J.K.Moran,D.P.GreinerandC.F.Meares, Bioconjugate Chem., 1995, 6,296;(c)E.Kimura,Y.Kotake, T. Koike, M. Shionoya and M. Shiro, Inorg. Chem., 1990, 29, 4991; (d) F. Turpin, F. Masri, F. Riche, E. Berthommier, P. Emond, M. Vidal, P. Auzeloux, C. Loc’h, N. Neuquelman and L. Mauclaire, J. Labelled Compd. Radiopharm., 2002, 45,379.16 (a)N.Camus,Z.Halime,N.LeBris,H.Bernard,C.PlatasIglesias and R. Tripier, J. Org. Chem., 2014, 79, 1885; (b)Y.Rousselin,N.Sok,F.Boschetti,R.GuilardandF.Denat, Eur. J. Org. Chem., 2010, 1688; (c)F.Boschetti,F.Denat, E. Espinosa, J.-M. Lagrange and R. Guilard, Chem. Commun., 2004, 588; (d) P. Desogere, C. Bernhard, C. Goze, M.-J. Penouilh, Y. Rousselin and F. Denat, Eur. J. Org. Chem., 2013, 1538.17 (a) E. Kent Barefield, Coord. Chem. Rev., 2010, 254, 1607; (b) X. Liang and P. J. Sadler, Chem. Soc. Rev., 2004, 33, 246; (c) D. Meyerstein, Coord. Chem. Rev., 1999, 185–186, 141; (d) G. Golub, A. Lashaz, H. Cohen, P. Paoletti, A. Bencini, B. Valtancoli and D. Meyerstein, Inorg. Chim. Acta, 1997, 255, 111; (e) G. Golub, H. Cohen, P. Paoletti, A. Bencini, L. Messori, I. Bertini and D. Meyerstein, J. Am. Chem. Soc., 1995, 117, 8353; ( f ) A. E. Martell, R. D. Hancock and R. J. Motekaitis, Coord. Chem. Rev., 1994, 133, 39; (g) J. R. Roeper and H. Elias, Inorg. Chem., 1992, 31, 1202; (h) J. R. Roeper and H. Elias, Inorg. Chem., 1992, 31, 1210; (i ) A. Bianchi, M. Micheloni and P. Paoletti, Coord. Chem.Rev., 1991, 110, 17.18 E.Tamanini,K.Flavin,M.Motevalli,S.Piperno,L.A.Gheber, M. H. Todd and M. Watkinson, Inorg. Chem., 2010, 49, 3789.19 E. Tamanini, S. E. J. Rigby, M. Motevalli, M. H. Todd and M. Watkinson, Chem. – Eur. J., 2009, 15, 3720.20 E. Tamanini, A. Katewa, L. M. Sedger, M. H. Todd and M. Watkinson, Inorg. Chem., 2009, 48, 319.21 Y. H. Lau, J. R. Price, M. H. Todd and P. J. Rutledge, Chem. – Eur. J., 2011, 17, 2850.22 M. Yu, J. R. Price, P. Jensen, C. J. Lovitt, T. Shelper, S. Duﬀy, L. C. Windus, V. M. Avery, P. J. Rutledge and M. H. Todd, Inorg. Chem., 2011, 50, 12823.23 A. Y. Lebedev, J. P. Holland and J. S. Lewis, Chem. Commun., 2010, 46, 1706.24 (a)M.A.LangandW.Beck,Z.Naturforsch.,B:Chem.Sci., 2003, 58,447;(b)T.R.Wagler,Y.FangandC.J.Burrows,J. Org.Chem., 1989, 54, 1584; (c) T. R. Wagler and C. J. Burrows, Tetrahedron Lett., 1988, 29, 5091; (d)T.R.Waglerand C. J. Burrows, J. Chem. Soc., Chem. Commun., 1987, 277.25 (a) A. Szumna, M. Achmatowicz, T. Zielinski and J. Jurczak, Polyhedron, 200 5, 24,2981;(b)M.AchmatowiczandJ.Jurczak, Tetrahedron: Asymmetry, 2001, 12, 111; (c)M.Achmatowiczand J. Jurczak, Tetrahedron Lett., 2000, 41, 5967.26 (a) R. Huisgen, in 1,3-Dipolar Cycloaddition Chemistry, ed.A. Padwa, 1984, pp. 1–176; (b) H. Huisgen, Pure Appl. Chem., 1989, 613.NJC Paper Published on 25 November 2015. Downloaded by Mahidol University on 04/01/2016 10:58:44. View Article Online New J. Chem. This journal is © The Royal Society of Chemistry and the Centre National de la Recherche Scientifique 2015 27 (a) H. Hibino and Y. Nishiuchi, Tetrahedron Lett., 2011, 52, 4947; (b) A. Isidro-Llobet, M. Alvarez and F. Albericio, Chem. Rev., 2009, 109, 2455.28 (a) H. C. Brown, Y. M. Choi and S. Narasimhan, J. Org.Chem., 1982, 47, 3153; (b) D. G. Hall, C. Laplante, S. Manku and J. Nagendran, J. Org. Chem., 1999, 64, 698.29 V. Toome and M. Weigele, The Peptides, Academic Press, New York, 1979, ch. 3, vol. 4, pp. 86–184.30 (a) E. J. Billo, Inorg. Nucl. Chem. Lett., 1974, 10, 613; (b) E. Prenesti, P. G. Daniele, M. Prencipe and G. Ostacoli, Polyhedron, 1999, 18, 3233.31 (a) B. J. Hathaway, Copper, in Comprehensive Coordination Chemistry,PergamonPress,Oxford,1987,vol.5,pp.533–774; (b)E.Maimon,I.Zilbermann,G.Golub,A.Ellern,A.I.Shames, H. Cohen and D. Meyerstein, Inorg. Chim. Acta, 2001, 324,65; (c) P. Comba, F. Emmerling, M. Jakob, W. Kraus, M. Kubeil, M. Morgen, J. Pietzsch and H. Stephan, Dalton Trans., 2013, 42, 6142; (d)R.Kannappan,Y.Rousselin,R.Z.Jabri,C.Goze, S. Brande ` s, R. Guilard, A. Zrineh and F. Denat, Inorg. Chim.Acta, 2011, 373,150;(e) X. H. Bu, Z. H. Zhang, D. L. An, Y. T. Chen, M. Shionoya and E. Kimura, Inorg. Chim. Acta, 1996, 249,125.32 N. J. Baumhover, M. E. Martin, S. G. Parameswarappa, K. C. Kloepping, M. S. O’Dorisio, F. C. Pigge and M. K. Schultz, Bioorg. Med. Chem. Lett., 2011, 21, 5757.33 R. A. Dumont, F. Deininger, R. Haubner, H. R. Maecke, W. A. Weber and M. Fani, J. Nucl. Med., 2011, 52, 1276.34 L. Wei, Y. Ye, T. J. Wadas, J. S. Lewis, M. J. Welch, S. Achilefu and C. J. Anderson, Nucl. Med. Biol., 2009, 36, 277.35 T. J. Wadas and C. J. Anderson, Nat. Protoc., 2007, 1, 3062.36 M. Eiblmaier, R. Andrews, R. Laforest, B. E. Rogers and C. J. Anderson, J. Nucl. Med., 2007, 48, 1390.37 K. S. Woodin, K. J. Heroux, C. A. Boswell, E. H. Wong, G. R. Weisman, W. Niu, S. A. Tomellini, C. J. Anderson, L. N. Zakharov and A. L. Rheingold, Eur. J. Inorg. Chem., 2005, 4829.38 D. Brasse and A. Nonat, Dalton Trans., 2015, 44, 4845.39 L. M. P. Lima, Z. Halime, R. Marion, N. Camus, R. Delgado, C. Platas-Iglesias and R. Tripier, Inorg. Chem., 2014, 53, 5269.40 A. F. Spatola, Chemistry and Biochemistry of Amino Acids, Peptides, and Proteins, 1983, p. 267.41 G. Sheldrick, Acta Crystallogr., Sect. C: Struct. Chem., 2015, 71,3.Paper NJC Published on 25 November 2015. Downloaded by Mahidol University on 04/01/2016 10:58:44. View Article Online | [] | [] | ["(2S,9S)-9[[4-(Phenylmethyl)-1H-1,2,3-triazol-1-yl]methyl]-2-[(1 H1,2,3-triazol-1-yl)methyl]-7,14-dioxo-1,4,8,11-tetraazacyclotetradecane, trifluoroacetate salt syn-25", "(2S,9R)-9[4-[(Aminomethyl)-1H-1,2,3-triazol-1-yl]methyl]-2-[(1H1,2,3-triazol-1-yl)methyl]-7,14-dioxo-1,4,8,11-tetraazacyclotetradecane, trifluoroacetate salt anti-24", "(2S,9S)-9-[4-[(Aminomethyl)-1H-1,2,3-triazol-1-yl]methyl]-2-[(1H1,2,3-triazol-1-yl)methyl]-7,14-dioxo-1,4,8,11-tetraazacyclotetradecane, trifluoroacetate salt syn-26", "(2S,9R)-9[[4-(Phenylmethyl)-1H-1,2,3-triazol-1-yl]methyl]-2-[(1H1,2,3-triazol-1-yl)methyl]-1,4,8,11-tetraazacyclotetradecane anti-27", "(2S,9S)-9-[4-[(Aminomethyl)-1H-1,2,3-triazol-1-yl]methyl]-2-[(1H1,2,3-triazol-1-yl)methyl]-1,4,8,11-tetraazacyclotetradecane syn-28", "(2S,9R)-9-[4-[(Aminomethyl)-1H-1,2,3-triazol-1-yl]methyl]-2-[(1H1,2,3-triazol-1-yl)methyl]-1,4,8,11-tetraazacyclotetradecane anti-29", "(2S,9S)-9-[4-[(Aminomethyl)-1H-1,2,3-triazol-1-yl]methyl]-2-[(1H1,2,3-triazol-1-yl)methyl]-1,4,8,11-tetraazacyclotetradecane syn-30"] | [] | [] | [] | [] | [] | []
ic201274c | Found: Pr, 16.1; Sb, 29.4; C, 11.23; H, 1.85; N, 1.58. IR (KBr): 3380(br. s), 1632(s), 1594(s), 1477(s), 1386(s), 1320(s), 1288(s), 1125(s), 1069(m), 894(m), 738(s).Preparation of Nd(Sb 2 L 2 )(H 2 O) 5 (NO 3 ) 3 H 2 O (1D-Nd). 1DNd was synthesized in the same way as 1D-La except Nd(NO 3 ) 3 3 6H 2 O was used instead of La(NO 3 ) 3 3 6H 2 O. Pink plate crystals of 1D-Nd were obtained. Yield 48% based on K 2 Sb 2 L 2 . Anal. Calcd for C 8 O 21 Sb 2 NdNH 16 : Nd, 16.97; Sb, 28.65; C, 11.30; H, 1.90; N, 1.65. Found: Nd, 15.7; Sb, 28.7; C, 11.88; H, 1.97; N, 1.61. IR (KBr): 3401(br. s), 1631(s), 1595(s), 1469(s), 1388(s), 1319(s), 1289(s), 1125(s), 1069(m), 894(m), 739(s). | [] | [] | ["Nd(Sb 2 L 2 )(H 2 O) 5 (NO 3 ) 3 H 2 O", "C 8 O 21 Sb 2 NdNH 16"] | [] | [] | ["Nd(NO 3 ) 3 3 6H 2 O--NaN"] | [] | [] | []
00958972.2019.1574344 | 2.1. Synthesis of [Tb 3 (L1) 4 (BTC) 3 (H 2 O) 3 ](1) triaqua tris(benzene-1,3,5tricarboxylate) tetrakis[methyl 4-methyl-3-(pyridine-4carbonylamino)benzoate]triterbium(III) In 10 mL of distilled water was dissolved TbCl 3 6H 2 O (0.1867 g, 0.0005 mol). Then, a portion of 0.1534 g (0.0005 mol) of L1 dissolved in methanol/water (4 mL/2 mL) was added dropwise to the mixture. After 30 min of stirring, 0.1051 g (0.0005 mol) of BTC and 0.0600 g (0.0015 mol) of NaOH were dissolved together in H 2 O and then added dropwise to the reaction mixture and stirred for 1 h at room temperature. The pH of the mixture was adjusted to 7.00 with the use of NaOH aq. solution. The white suspension (30 mL) was then poured into the Teflon-lined vessel and transported to a stainless steel solvothermal reactor. The reaction took 24 h, at 120  C. After 24 h, the reactor was stopped and cooled freely to room temperature. The precipitated white needle crystals of final product were filtered off and washed with distilled water (yield: 0.2177 g, 78% based on L1). | [] | [] | ["[Tb 3 (L1) 4 (BTC) 3 (H 2 O) 3 ](1)", "triaqua tris(benzene-1,3,5tricarboxylate) tetrakis[methyl 4-methyl-3-(pyridine-4carbonylamino)benzoate]triterbium(III)"] | ["TbCl 3 ?6H 2 O--0.1867 g, 0.0005 mol"] | [] | ["L1--0.1534 g, 0.0005 mol", "BTC--0.1051 g, 0.0005 mol", "NaOH--0.0600 g, 0.0015 mol"] | ["120  C"] | ["24 h"] | ["distilled water--10 mL", "methanol/water--4 mL/2 mL", "H 2 O--30 mL"]
cg201655n | Yellowish single crystals of 5 were obtained by slow interlayer diﬀusion for se veral weeks. Yield: 3 mg, 47%. Anal. (%) Calcd for C 19.50 H 16 Br 2 Cl 3 HgN 3 O 0.50 : C, 30.53; H, 2.10; N, 5.48. Found: C, 30.70; H, 2.04; N, 5.62. IR (KBr pellet, cm −1 ): 3413(br), 2974(m), 2896(w), 1638(w), 1616(w), 1590(vs), 1499(s), 1384(m), 1340(s), 1302(m), 1287(w), 1217(w), 1088(m), 1049(s), 1012(m), 937(w), 880(m), 819(w), 737(w), 647(m), 541(w), 495(w). | [] | ["several weeks"] | ["5"] | [] | [] | [] | [] | [] | []
zaac.201600220 | Synthesis of LiCN: To a solution of methyllithium (30.0 mmol, 37.5 mL, 0.8 m) in diethyl ether trimethylsilyl cyanide (32.0 mmol, 3.175 g, 4.0 mL) was added at 0 °C over a period of 5 min. Instantly, a colorless solid precipitates. After the complete addition, the mixture was warmed to room temperature and stirred for 2 h. The solvent was decanted and the remaining solid washed with ethyl ether (2⫻ 3 mL).All volatile components were removed under reduced pressure and the remaining LiCN was dried. LiCN was obtained in quantitative yield and stored at room temp. in argon-filled glove box.Synthesis of [Li(Me 2 CO 3 )CN]: LiCN (0.052 g, 0.15 mmol) was suspended in dimethyl carbonate (10.0 mL) and the mixture was heated to boiling. The hot, clear supernatant was filtered and slowly cooled down for crystallization. After cooling to room temperature colorless, very hygroscopic needles (yield: 89%) of [Li(Me 2 CO 3 )CN] were obtained, which were suitable for X-ray single crystal diffraction. | [] | [] | ["LiCN", "[Li(Me 2 CO 3 )CN]"] | ["methyllithium--30.0 mmol, 37.5 mL, 0.8 m", "trimethylsilyl cyanide--32.0 mmol, 3.175 g, 4.0 mL", "LiCN--0.052 g, 0.15 mmol"] | [] | [] | ["0 °C", "room temperature", "boiling"] | ["2 h"] | ["diethyl ether--unknown", "dimethyl carbonate--10.0 mL"]
c4ce01409j | ĳCu 2.5 Ĳbimpy) 2 ĲH 2 O) 2 ]ĳSmĲH 2 O) 3 Ĳα-SiW 11 O 39 )]·2.5H 2 O(2).Compound 2 waspreparedbyfollowingtheprocedure described for compound 1,butSm 2 O 3 (0.0968 g) was used instead of Eu 2 O 3 . Blue block crystals were obtained after 6 days (0.0546 g, yield 24.3% based on W). Elemental analyses for C 44 H 51 Cu 5 Sm 2 N 20 O 93 Si 2 W 22 (%): found (calcd): Si 0.80 (0.79), W 57.02 (56.98), Cu 4.50 (4.51), Sm 4.20 (4.24), C 7.43 (7.44), H 0.72 (0.70), N 3.96 (3.94). IR (KBr pellets, cm −1 ): 3329 (s), 2 982 (w), 2883 (w), 1547 (m), 1373 (w), 1147 (w), 1094 (m), 974 (s), 928 (s), 883 (s), 838 (s), 414 (s). | [] | [] | ["[Cu 2.5 (bimpy) 2 (H 2 O) 2 ](Sm(H 2 O) 3 (α-SiW 11 O 39 ))·2.5H 2 O", "C 44 H 51 Cu 5 Sm 2 N 20 O 93 Si 2 W 22"] | [] | ["Sm 2 O 3--0.0968 g"] | [] | [] | ["6 days"] | []
10610278.2013.844811 | [LH 3 zClz3H 2 O] (2) However, when the pH of the solution of IV was maintained at pH , 2.0 by adding concentrated HCl, colourless solid sodium chloride crystals were developed after few days and separat ed from the solution. Light yellow solid was collected from the remaining solution after removal of sodium chloride crystals, which on recrystallisation from ethanol–water (1:1) at low temperature yielded X-ray quality crystal. All crystals are stable at room temperature. Yield 60%; 1 HNMR (400 MHz, CDCl 3 ) d (ppm): 7.49–8.39 (m, Ar), 4.25 (t, OCH 2 ), 4.12 (t, HOCH 2 ), 3.98 (t, NCH 2 ). FT-IR: 1694 cm 21 for v(ZCvO).[LH 3 zBrz2H 2 O] (3) This is a similar experiment like complex 2, but the use of concentrated HBr for acidiﬁcation results in colourless single crystal suitable for X-ray analysis. All crystals are stable at room temperature. Yield 55%; 1 HNMR (400 MHz, CDCl 3 ) d (ppm): 7.46–8.37 (m, Ar), 4.15 (t, OCH 2 ), 4.10 (t, HOCH 2 ), 3.93 (t, NCH 2 ). FT-IR: 1703 cm 21 v (ZCvO).[LH 3 zNO 3 z2H 2 O] (4) This is a similar experiment like complex 2, but the use of concentrated HNO 3 for acidiﬁcation results in colourless single crystal suitable for X-ray analysis. All crystals are stable at room temperature. Yield 60%; 1 HNMR (400 MHz, d 6 -DMSO) d (ppm): 7.54– 8.35 (m, Ar), 4.45 (t, OCH 2 ), 4.09 (t, HOCH 2 ), 3.97 (t, NCH 2 ). FT-IR: 1997 cm 21 v(ZCvO).[LH 3 zClO 4 zMeOH] (5) This is a similar experiment like complex 2, but the use of concentrated HClO 4 for acidiﬁcation (in fume hood) results in colourless single crystal suitable for X-ray analysis. All crystals are stable at room temperature. Yield 55%; 1 H NMR (400 MHz, d 6 -DMSO) d (ppm): 7.54–8.35 (m, Ar), 4.56 (t, OCH 2 ), 4.11 (t, HOCH 2 ), 3.97 (t, NCH 2 ).FT-IR: 1700 cm 21 v s (ZCvO).Caution! The perchlorate salts must be handled with care as they form potentially explosive mixtures with organic compounds and they are also hazardous in nature.Acknowledgements G.D. gratefully acknowledges the Council of Scientiﬁc and Industrial Research (01/2727/13/EMR-II) and Department of Science and Technology (DST), New Delhi, India, for ﬁnancial support, CIF and IIT Guwahati for providing instrument facility and DST FIST for single crystal X-ray diffraction facility. N.H.and A.B. thank IIT Guwahati for fellowship.Supporting Information Electronic supplementary information (ESI) available: X-ray crystallographic ﬁle of the structures in CIF format, ORTEP diagram, 1 H NMR, 13 C NMR and FT-IR Spectra. For ESI and crystallographic data in CIF or other electronic format see DOI.References (1) (a) Li, J.G.; Yu, J.H.; Xu, R.R. Phys. Chem. Chem. Phys.2009, 11, 1291. (b) Jungwirth, P.; Tobias, D.J. J. Phys. Chem.B 2002, 106, 6361. (c) Kemp, D.D.; Gordon, M.S. J. Phys.Chem. A 2005, 109, 7688. (d) Corcelli, S.A.; Kelley, J.A.; Tully, J.C.; Johnson, M.A. J. Phys. Chem. A 2002, 106, 4872.(2) (a) Bisht, K.K.; Kathalikkattil, A.C.; Suresh, E. Cryst.Growth Des. 2012, 12, 556. (b) Raghuraman, K.; Katti, K.K.; Barbour, L.J.; Pillarsetty, N.; Barnes, C.L.; Katti, K.V. J.Am. Chem. Soc. 2003, 125, 6955. (c) Ghosh, A.K.; Ghoshal, D.; Ribas, J.; Mostafa, G.; Chaudhuri, N.R. Cryst. Growth Des. 2006, 6, 36. (d) Ma, B.-Q.; Sun, H.-L.; Gao, S. Angew.Chem., Int. Ed. 2004, 43, 1374. (e) Das, M.C.; Ghosh, S.K.; Bharadwaj, P.K. Dalton Trans. 2009, 6496. (f) Infantes, L.; Chisholm. J.; Motherwell, S. CrystEngComm. 2004, 5, 480.(g) Saeed, M.A.; Wong, B.M.; Fronczek, F.R.; Venkatraman, R.; Hossain, M.A. Cryst. Growth Des. 2010, 10, 1486.(h) Lakshminarayanan, P.S.; Kumar, D.K.; Ghosh. P. Inorg.Chem. 2005, 44, 7540.(3) (a) Quiocho, F.A.; Wilson, D.K.; Vyas, N.K. Nature 1989, 340, 404. (b) Buck, U.; Huisken, F. Chem. Rev. 2000, 100, 3863. (c) Ben-Naim, A. Biophys. Chem . 2002, 101, 309.(4) Ten Wolde, P.R.; Frenkel, D. Science. 1997, 277, 1975.(5) (a) Lakshminarayanan, P.S.; Ravikumar, I.; Suresh. E.; Ghosh. P. Cryst. Growth Des. 2008, 8, 2842. (b) Dong, W.; Supramolecular Chemistry 401 Downloaded by [McMaster University] at 07:18 06 November 2014 Ou-Yang, Y.; Song, H.-B.; Liao, D.-Z.; Jiang, Z.-H.; Yan, S.-P.; Cheng, P. Inorg. Chem. 2006, 45, 1168. (c) Ilioudis, C.A.; Georganopoulou, D.G.; Steed, J.W. J. Mater. Chem.2002, 4, 26.(6) (a) Akabas, M.H. Chloride Channels. In Encyclopaedia of Life Science, Macmillan Reference Ltd: London, 2001. (b) Bittar, E.E. Membranes and Ion Transport Vol. 1. Wiley, London, 1970. (c) Jentsch, T.J.; Stein, V.; Weinreich, F.; Zdebik, A.A. Physiol. Rev. 2002, 82, 503. (d) Kotyk, A.; Janacek, K. Cell Membrane Transport. Plenum Press, London, 1970. (e) Koch, M.C.; Steinmeyer, K.; Lorenz, C.; Ricker, K.; Wolf, F.; Otto, M.; Zoll, B.; Lehmann-Horn, F.; Grzeschik, K.H.; Jentsch, T.J. Science. 1992, 257, 797.(7) (a) Carslaw, K.S.; Peter, T.; Clegg, S.L. Rev. Geophys.1997, 35, 125.(8) (a) Atwood, J.L.; Hamada, F.; Robinson, K.D.; Orr, G.W.; Vincent, R.L.; Nature (London ). 1991, 349, 683. (b) Wang, X.B.; Yang, X.; Nicholas, J.B.; Wang, L.S. Science. 2001, 294, 1322. (c) Chasteen, N.D. Coord. Chem. Rev. 1997, 22, 1. (d) Robertson, W.H.; Diken, E.G.; Price, E.A.; Shin, J.W.; Johnson, M.A. Science. 2003, 299, 1367.(9) Bowman-James, K. Acc. Chem. Res. 2005, 38, 671.(10) (a) Steed, J.W.; Turner, D.R.; Wallace, K. Core Concepts in Supramolecular Chemistry and Nanochemistry; Wiley, Chichester, 2007. (b) Beer, P.D.; Gale, P.A. Angew. Chem.Int. Ed. 2001, 40, 486. (c) Winser, J.A.; Beer, P.D.; Berry, N.G.; Tomapatanaget, B. Proc. Natl. Acad. Sci. USA. 2002, 99, 4983.(11) (a) Wang, Q.-Q.; Day, V.W.; Bowman-James, K. Angew.Chem., Int. Ed. 2012, 51, 2119. (b) Arunachalam, M.; Ghosh, P. Chem. Commun. 2009, 5389. (c) Custelcean, R.; Gorbunova, M.G. J. Am. Chem. Soc. 2005, 127, 16362. (d) Saha, R.; Biswas, S.; Steele, I.M.; Dey, K.; Mostafa, G.Dalton Trans. 2011, 40, 3166. (e) Butchard, J.R.; Curnow, O.J.; Garett, D.J.; Maclagan, R.G.A.R. Angew. Chem., Int.Ed. 2006 , 45, 7550. (f) Mascal, M.; Infantes, L.; Chisholm, J. Angew. Chem., Int. Ed., 2006, 45, 32. (g) Bakhoda, A.; Khavasi, H.R.; Safari, N. Cryst. Growth. Des. 2011, 11, 933.(f) Xie, Z.-X.; Jiang, Y.-Q. Supramolecular Chem. 2005, 17, 291.(12) (a) Hoque, M.N.; Basu, A.; Das, G. Cryst. Growth Des.2012, 12, 2153. (b) Basu, A.; Das, G. Chem. Commun.2013, 49, 3997.(13) (a) Moorthy, J.N.; Natarajan, R.; Venugopalan, P. Angew.Chem., Int. Ed. 2002, 41, 3417. (b) Ghosh, S.K.; Bharadwaj, P.K. Inorg. Chem. 2003, 42, 8250.(14) (a) Lakshminarayanan, P.S.; Suresh, E.; Ghosh, P. Inorg.Chem. 2006, 45, 4372. (b) Dey, S.K.; Pramanik, A.; Das, G.CrystEngComm. 2011, 13, 1664.(15) (a) Coleman, A.W.; Bott, S.G.; Morely, D.; Means, C.M.; Robinson, K.D.; Zhang, H.; Atwood, J.L. Angew. Chem., Int. Ed. 1988, 27, 1361. (b) Coleman, A.W.; Zhang, H.; Bott, S.G.; Atwood, J.L. J. Incl. Phenom. 1989, 9, 203.(16) Gans, P.; Sabatini, A.; Vacca, A. Talanta. 1996, 43, 1739.(17) (a) SMART, SAINT and XPREP, Siemens Analytical X-ray Instruments, Inc., Madison, WI, 1995. (b) Sheldrick, G.M.SADABS: Software for Empirical Absorption Correction, University of Gottingen, Institute fur Anorganische Chemieder Universitat, Gottingen, 1999–2003. (c) Sheldrick, G.M. SHELXS-97, University of Gottingen, Gottingen, 1997. (d) Farrugia, L.J. J. Appl. Crystallogr., 1997, 30, 565; (e) Mercury 2.3 Supplied with Cambridge Structural Database, CCDC: Cambridge, 2003– 2004.(18) Ward, Jr, K. J. Am. Chem. Soc. 1935, 57, 9140.(19) Neogi, S.; Bharadwaj, P.K. Cryst. Growth Des. 2006, 6, 433.(20) (a) Dey, S.K.; Ojha, B.; Das, G. CrystEngComm. 2011, 13, 269. (b) Arunachalam, M.; Ghosh, P. CrystEngComm. 2010, 12, 1621.(21) (a) Mason, S.; Llinares, J.M.; Morton, M.; Clifford, T.; Bowman-James, K. J. Am. Chem. Soc. 2000, 122, 1814. (b) Saeed, M.A.; Pramanik, A.; Wong, B.M.; Haque, S.A.; Powell, D.R.; Chand, D.K.; Hossain M.A. Chem. Commun.2012, 48, 8631.(22) Hossain, M.A.; LIinares, J.M.; Mason, S.; Morehouse, P.; Powell, D.; Bowman-James, K. Angew. Chem., Int. Ed.2002, 41, 2335.M.N. Hoque et al.402 Downloaded by [McMaster University] at 07:18 06 November 2014 | [] | [] | ["[LH 3 zClz3H 2 O] (2)", "[LH 3 zBrz2H 2 O] (3)", "[LH 3 zNO 3 z2H 2 O] (4)", "[LH 3 zClO 4 zMeOH] (5)"] | ["CdCl 2--0.1 mmol, 22.8 mg"] | [] | ["bmb--0.1 mmol, 36.6 mg", "H 2 hmph--0.1 mmol, 18.0 mg"] | ["140 °C"] | ["3 days"] | ["water--10 mL", "ethanol–water--1:1", "concentrated HCl", "concentrated HBr", "concentrated HNO 3", "concentrated HClO 4 (in fume hood)"]
j.molstruc.2007.11.037 | Method A. A mixture of TbCl 3 6H 2 O (0.037 g, 0.1 mmol) or EuCl 3 6H 2 O (0.037 g, 0.1 mmol), NaH 2 stp (0.027 g, 0.1 mmol), 4,4 0 -bipyridine (0.016 g, 0.1 mmol), and 8.0 mL of distilled water was sealed in a 15 mL Teflon-lined stainless steel container, which was heated at 120 °C for 3 days. After slow cooling to room temperature, colorless prism crystals were obtained in 21% yield (based on NaH 2 stp) for 1 and 32% yield for 2, respectively. | [] | [] | [] | ["TbCl 3 \n6H 2 O--0.037 g, 0.1 mmol", "EuCl 3 \n6H 2 O--0.037 g, 0.1 mmol"] | [] | ["NaH 2 stp--0.027 g, 0.1 mmol", "4,4 0 -bipyridine--0.016 g, 0.1 mmol"] | ["120 \nC"] | ["3 days"] | ["distilled water--8.0 mL"]
j.ica.2015.09.025 | 5 yellow solution was filtered and was set aside for slow crystallization at room temperature. The complex crystallized as yellow needle shaped crystals. These were separated and air dried. Yield: (0.478 g, 70%). Anal. Calc. for C 60 H 60 N 12 O 6 Cl 7 Ag 7 : C, 35.15; H, 2.92; N, 8.20; O, 4.69. Found: C, 35.32; H, 3.01; N, 8.42; O, 4.91. IR (cm -1 , KBr): = 3421, 3107, 2961, 2838, 2367, 1553, 1521, 1459, 1303, 1255, 1185, 1113, 1061, 1029, 962, 910, 830, 762, 665, 614, 540. 1 H NMR (  ppm, 400 MHz, CDCl 3 , 298 K): 8.28 (d, 6H, J= 9.8Hz), 7.57(s, 6H), 7.34 (d, 6H, J = 8.5Hz), 6.98-7.26 (m, 24H, J = 8.5 Hz ), 3.84 (s, 6H), 3.46 (s, 12H). UV/Vis:  max ([dm 3 mol -1 cm -1 ]) =280 (10964). 2.2.2. [Ag(µ 2 -I)(BI)] n (2): AgI (468 mg, 2 mmol) was added to a suspension of 1-Benzylimidazole (158 mg,1 mmol) in dimethyl formamide and methanol (1:1 v/v) (20 mL). The suspension was refluxed at 80°C for 24h to produce a colorless solution. This solution was filtered and allowed to crystallize slowly at room temperature. The complex separated as colorless needle shaped crystals. These were separated and air dried. Yield: (0.314 g, 80%). Anal. Calc. for C 10 H 10 N 2 IAg: C, 30.54; H, 2.54; N, 7.12. Found: C, 30.64; H, 2.81; N, 7.22. IR (cm -1 , KBr): = 3447, 2367, 1508, 1274, 1233, 1107, 1076, 824, 750, 717. 1 H NMR (  ppm, 400 MHz, CDCl 3 , 298 K): 8.08 (s, 1H), 7.30-7.36 (dd, 2H, J = 7.9Hz), 7.15-7.28 (m, 5H, J = 7.3 Hz), 5.18 (s, 2H). UV/Vis:  max ([dm 3 mol 1 cm -1 ]) =266 (13167). 2.3. X-ray crystallographic study Crystals suitable for single crystal X-ray analysis for [Ag 7 (µ 4 -Cl)(µ 3 -Cl) 2 (µ 2 Cl) 3 (MPI) 6 ] (1), and [Ag(µ 3 -I)(BI)] n (2), were grown from slow diffusion of dimethyl formamide and methanol to an Et 2 O solution at room temperature. Preliminary data on the unit cell dimensions as well as intensity data were collected on X-calibur S Oxford diffractometer using a graphite monochromatized M o -K  radiation at 150(2) K. CrysAlis PRO software [69] was used for data collection and data integration for 1. Structure solution and refinement were carried out using the SHELXTL-PLUS [70] software suite. The non-hydrogen atoms were refined with anisotropic thermal parameters. All the | [] | [] | ["C 60 H 60 N 12 O 6 Cl 7 Ag 7", "C 10 H 10 N 2 IAg"] | ["samarium(III) nitrate hexahydrate--22.2 mg, 0.050 mmol", "AgI--468 mg, 2 mmol"] | [] | ["H 2 L--10.1 mg, 0.025 mmol", "1-Benzylimidazole--158 mg,1 mmol"] | ["708C", "80°C"] | ["48 h", "24h"] | ["DMF--2 mL", "water--0.5 mL", "dimethyl formamide--20 mL", "methanol--20 mL"]
ic8004129 | Synthesis of [Ag(dpa)] 4 V 4 O 12 · 4H 2 O (II). A stoichiometric amount of dpa (36.8 mg, 0.20 mmol), Ag 2 O (23.2 mg, 0.10 mmol), NH 4 VO 3 (23.4 mg, 0.20 mmol), and3MNH 3 (aq) (0.4 g, 20.4 mmol) was loaded and heated inside the hydrothermal reaction vessel at 105 °C for 24 h within a convection oven. Pale yellow needle-like crystals were obtained. Yield: ∼79% based on Ag. | [] | [] | ["[Ag(dpa)] 4 V 4 O 12 · 4H 2 O", "II"] | ["Ag 2 O--23.2 mg, 0.10 mmol", "NH 4 VO 3--23.4 mg, 0.20 mmol"] | [] | ["dpa--36.8 mg, 0.20 mmol"] | ["105 \nC"] | ["24 h"] | ["3MNH 3 (aq)--0.4 g, 20.4 mmol"]
anie.200905497 | UV/Vis (solid state): 420, 504, 684, 824 nm.[Cu 3 L 3 (hmt)] n : A solution of hexamethylenetetramine (0.014 g, 0.1 mmol) in warm THF (20 mL) was added to a warm stirred solution of [Cu 3 L 3 ]·H 2 O (0.142 g, 0.1 mmol) in THF (40 mL). The mixture was brought to reflux before cooling to room temperature and subsequent filtration. Slow evaporation of the filtrate resulted in the formation of crystals suitable for X-ray analysis. Samples for microanalysis and gas-sorption studies were collected by vacuum filtration, washed with cold THF (20 mL), and then dried under vacuum. The sample was then crushed, washed with diethyl ether, and dried under vacuum. Yield 95% (0.156 g). Elemental analysis (%) calcd for C 84 H 84 Cu 3 N 4 O 12 ·H 2 O: C 64.64, H 6.33, N 3.59; found: C 64.60, H 6.49, N 3.61. UV/Vis (solid state): 521, 646, 795 nm.The Supporting Information contains additional experimental details of the ligand synthesis, X-ray data, and adsorption measurements. CCDC 748269 ([Co 3 L 3 (py) 6 ]·5.55py·0.6H 2 O) and 748270 ([Cu 3 L 3 (hmt)]) contain the supplementary crystallographic data for this paper. These data can be obtained free of charge from The Cambridge Crystallographic Data Centre via www.ccdc.cam.ac.uk/ data_request/cif. | [] | [] | ["[Cu 3 L 3 (hmt)] n "] | ["[Cu 3 L 3 ]·H 2 O--0.142 g, 0.1 mmol"] | [] | ["hexamethylenetetramine--0.014 g, 0.1 mmol"] | [] | [] | ["THF--20 mL"]
acs.cgd.9b01593 | Synthesis of {[Cd(L)(bdc)·2H 2 O] 2DMF} n (4). A mixture of L (0.1 mmol, 32.2 mg), Cd(NO 3 ) 2 ·6H 2 O (0.1 mmol, 34.4 mg), H 2 bdc (0.1 mmol, 16.6 mg), DMF (3 mL) and H 2 O (3 mL) were mixed in a 20 mL Teflon-lined stainless steel vessel and heated at 95℃ for two days. The resulting flavescent block crystals were washed with EtOH and DCM, and collected. Yield: 32% (based on L). Elemental analysis of 4, calculated (%): C, 49.03; H, 4.89; N, 7.05. Found: C, 49.37; H, 4.68; N, 6.97. The IR spectroscopy of 4 is shown in Figure S5. | [] | [] | ["{[Cd(L)(bdc)·2H 2 O] 2DMF} n", "4"] | ["Cd(NO 3 ) 2 ·6H 2 O--0.1 mmol, 34.4 mg"] | [] | ["L--0.1 mmol, 32.2 mg", "H 2 bdc--0.1 mmol, 16.6 mg"] | ["95℃"] | ["two days"] | ["DMF--3 mL", "H 2 O--3 mL"]
15533174.2010.522537 | Synthesis of {[Ho(µ 2 -L) 2 (η 2 -NO 3 )(CH 3 OH)(H 2 O)]· H 2 O} n (2) The complex 2 was prepared in a manner analogous to that used to prepare 1. Reaction of Ho(NO 3 ) 3 ·6H 2 O with NaL gave 2 as colorless single crystals. Yield: 61%. Anal. calcd. (%) for C 62 H 54 O 26 N 10 S 4 Ho 2 : C, 41.07; H, 3.00; N, 7.72; S, 7.07. Found: C, 41.39; H, 3.26; N, 8.02; S, 7.62. IR (cm −1 , KBr): 3361 (m), 3278 (m), 1604 (s), 1536 (s), 1409 (s), 1336 (s), 1257(w), 1177 (m), 1103 (m), 1070 (w), 891 (m), 838 (m), 783 (s), 722 (s), 663 (w), 622 (w), 561 (w), 511 (w). | [] | [] | ["{[Ho(µ 2 -L) 2 (η 2 -NO 3 )(CH 3 OH)(H 2 O)]· H 2 O} n", "C 62 H 54 O 26 N 10 S 4 Ho 2"] | ["Ho(NO 3 ) 3 ·6H 2 O--NaN"] | [] | ["NaL--NaN"] | [] | [] | []
c4ce00553h | 5 H 2 TPAA). Elemental analysis (%): calcd. for C 24 H 24 As 3 CoN 9 O 10 , C 32.68 H 2.74 N 14.29; Found C 32.82 H 2.51 N 14.53. IR ( ν /cm -1 ): 3120 (vw), 1738 (vw), 1599 (w), 1531 (s), 1418 (vw), 1372 (vw), 1324 (vw), 1250 (m), 1103 (s), 1028 (w), 1014 (w), 978 (vw), 859 (s), 825 (s), 764 (m), 726 (m), 705 (m). Cu(HTPAA)Cl2H 2 O (2) CuCl 2 2H 2 O (0.2 mmol), H 2 TPAA (0.1 mmol), 0.1 mL of 36.5% HCl aq. and 5 mL of H 2 O were added into a 20 mL Teflon-lined stainless steel autoclave. The mixture was heated to 100 °C and kept at this temperature for two days before it was allowed to cool to room temperature. The resulting pale blue solution was left to evaporate at room temperature producing pale blue needle crystals of 2, which were washed thoroughly with H 2 O, and dried in air at room temperature (yield: 25 mg, 62% based on H 2 TPAA). Elemental analysis (%): calcd. for C 8 H 11 AsClCuN 3 O 5 , C 23.84 H 2.75 N 10.42; Found C 23.90 H 2.46 N 10.59. IR ( ν /cm -1 ): 3409 (w), 3143 (w), 2394 (w), 1640 (w), 1597 (w), 1549 (m), 1425 (vw), 1338 (w), 1305 (vw), 1253 (m), 1226 (m), 1110 (m), 1064 (m), 1019 (vw), 981 (w), 846 (s), 832 (s), 774 (s), 722 (m), 707 (m). Co(HTPAA)Cl2H 2 O (3) CoCl 2 6H 2 O (0.2 mmol), H 2 TPAA (0.1 mmol), 0.1 mL of 36.5% HCl aq. | ["room temperature"] | [] | ["Cu(HTPAA)Cl·2H2O (2)"] | ["CuCl2·2H2O--0.2 mmol"] | [] | ["H2TPAA--0.1 mmol"] | ["100 °C"] | ["two days"] | ["HCl aq.--0.1 mL of 36.5%", "H2O--5 mL"]
j.molstruc.2013.09.056 | for C 14 H 18 BN 2 F 4 SiAg: C, 38.47; H, 4.15; N, 6.41%. IR (KBr pellet, cm 1 ): 1455(w), 1420(m), 1229(w), 1129(s), 1098(s), 1057(s), 826(w), 727(m), 665(w), 621(m), 516(m), 487(m). | [] | [] | ["C 14 H 18 BN 2 F 4 SiAg"] | [] | [] | [] | [] | [] | []
ic010585d | Synthesis of Pd(im) 2 , 2-Pd. In a typical preparation, the homoleptic derivative 2-Pd was obtained by suspending 500 mg (1.33 mmol) of complex 3-Pd in water and heating at 70 °C for 2 h. The solid was then filtered out, washed with hot water and methanol, and dried under vacuum. Yield: 0.313 g, 98%. Anal. Calcd for C 6 H 6 N 4 Pd: C, 29.95; H, 2.50; N, 23.29. Found: C, 30.01; H, 2.52; N, 23.08. IR bands (cm -1 ): 3122 w, 1239 w, 1088 m, 821 w, 740 w, 665 w.Synthesis of Pt(im) 2 , 2-Pt. Pt(im) 2 was obtained in a similar manner by starting from Pt(Him) 2 (im) 2 , 3-Pt. Yield: 98%. Anal. Calcd for C 6 H 6 N 4 Pt: C, 21.88; H, 1.82; N, 17.02. Found: C, 21.66; H, 1.57; N, 16.89. IR bands (cm -1 ): 3126 w, 1239 w, 1089 m, 819 w, 740 w, 667 w. | [] | [] | ["Pd(im) 2", "Pt(im) 2"] | [] | [] | [] | ["70 \b0C"] | ["2 h"] | []
cg070506u | Preparation of [Hg(L 3 ) 2 I 2 ] ∞ (3). A solution of L 3 (12 mg) in 3 mL of DMF was slowly mixed with a solution of HgI 2 (32 mg) in 10 mL of MeOH. The resulting mixture was left standing for several days to give a colorless crystalline product in a yield of 62% based on Hg(II).Anal. Calcd (%) for C 28 H 28 HgI 2 N 8 O 4 : C, 33.80; H, 2.84; N, 11.26.Found: C, 33.69; H, 2.79; N, 11.33. IR (cm -1 , KBr): 3285s, 3061w, 2937w, 1652s, 1595m, 1571w, 1530s, 1478w, 1436m, 1356w, 1304w, 1245w, 1217w, 1149w, 1094w, 1049w, 1000w, 920w, 895w, 842w, 763m, 636w, 615w, 516w. | [] | [] | ["[Hg(L 3 ) 2 I 2 ] ∞"] | ["HgI 2--32 mg"] | [] | ["L 3--12 mg"] | [] | ["several days"] | ["DMF--3 mL", "MeOH--10 mL"]
b818567k | IR (cm 1 ): 3437bs, 1612s, 1561m, 1404s, 1292m, 1264m, 1238m, 1211m, 1170s, 1137m, 1022m, 975m, 962m, 948w, 929m, 861m, 847m, 781s, 750m, 725s, 557w, 535w, 516m, 496w. | [] | [] | [] | [] | [] | [] | [] | [] | []
s10870-008-9401-3 | Hydrothermal Synthesis [In(OH)(Hpdc)(H 2 O)] n (1) A mixture of InCl 3  4H 2 O (0.1 mmol, 0.293 g), H 3 pdc (0.1 mmol, 0.174 g), and H 2 O (10 mL) was mixed in a 23-mL Teﬂon reactor and stirred for 20 min in air. Then it was heated at 180 °C for 3 days, followed by cooling to room temperature at a rate of 5 Kh -1 . | [] | [] | ["[In(OH)(Hpdc)(H 2 O)] n", "In(OH)(Hpdc)(H 2 O)"] | ["InCl 3  4H 2 O--0.1 mmol, 0.293 g"] | [] | ["H 3 pdc--0.1 mmol, 0.174 g"] | ["180 °C"] | ["3 days"] | ["H 2 O--10 mL"]
acs.cgd.5b00106 | HNic·IM. A quantitative amount of an orange powder was obtained by grinding HNic (200 mg) and IM (41.6 mg) in a 1:1 stoichiometric ratio, at room temperature for 15 min.NaNic·DMSO·2H 2 O. A quantitative amount of a yellow powder was produced by kneading (DMSO) the NaNic polymorphic mixture (see above) for 5 min at room temperature. Pale yellow rectangular crystals, which are suitable for XRSCD analysis, were obtained from the slow room temperature evaporation of a solution which was obtained by dissolving the NaNic mixture in hot DMSO.NaNic·DMSO·H 2 O. A quantitative amount of a yellow powder was obtained by kneading (DMSO) the NaNic polymorphic mixture for 40 min (see above). | [] | [] | ["HNic", "NaNic·IM", "NaNic·DMSO·2H 2 O"] | [] | ["DMSO--NaNic polymorphic mixture"] | ["IM--41.6 mg"] | ["room temperature", "room temperature", "room temperature"] | ["15 min", "5 min", "40 min"] | []
cg100688z | IR (cm -1 ) 3415 (s), 3068 (ms), 2937 (ms), 2870 (ms), 1612 (s), 1558 (s), 1508 (s), 1484 (s), 1458 (s), 1435 (s), 1360 (s), 1294 (s), 1272 (s), 1162 (ms), 1079 (ms), 1051 (ws), 1019 (ms), 933 (ms), 914 (ws), 833 (ms), 808 (ms), 792 (ms), 745 (s), 727 (s), 695 (s), 662 (ms), 642 (ms), 579 (ms), 502 (ms), 458 (s), 408 (ms). | [] | [] | [] | [] | [] | [] | [] | [] | []
j.inoche.2007.11.008 | prepared by ionothermal reaction of Zn(NO 3 ) 2  6H 2 O (0.5 mmol, 0.149 g) and 1,3,5-benzenetricarboxylic acid (H 3 BTC; 0.5 mmol, 0.105 g) in [BMIM]I (7 mmol, 1.0 mL, pale brown). The mixture containing the starting reagents was placed in a 25 mL Teﬂon-lined stainless-steel autoclave and kept in a furnace at 160 °C for 5 days, and then naturally cooled to room tempe rature to get colorless crystals (45% yield, based on H 3 BTC) [8]. Thermal gravimetric (TG) data [9] shows that this compound is thermally stable up to ca. 300 °C. X-ray single crystal structure [10,11] revealed that the title compound adopted a threedimensional network comprising tetrameric zinc units ligated by carboxy-terminated struts from BTC ligands as shown in Fig. 1a. Zinc tetra nuclear building unit, [Zn 4 (OH) 2 (I) 2 (CO 2 ) 6 ], may be represented as ‘‘Zn 4 (l 3 -O) 2 (l 1 -O) 12 -core”, whi ch is similar to ‘‘M 4 (l 3 -O) 2 (l 2 -O) 4 -core” found in [Ti(OMe) 4 ] 4 [12]. To the best of our knowledge, this is the ﬁrst time such unit is formed with Zn 2+ . It is also the ﬁrst time such a unit forms the secondary building unit in a MOF. It is rather surprising that such a unit has not been discovered despite that Zn-BTC systems have been studied extensively. This most likely deals with the solvent Fig. 1. A perspective drawings of (a) the tetra nuclear building block unit [Zn 4 (OH) 2 (I) 2 (CO 2 ) 6 ], (b) the distorted octahedron formed by carbons of carboxylate and (c) BMIM cation for the structures on [Zn 2 (BTC)(OH)(I)](BMIM). Color is classiﬁed by element (C: pale gray, N: blue, O: dark gray, Zn: pale blue, I: brown). All the hydrogen atoms have been omitted for clarity. (For interpretation of the references to colour in this ﬁgure legend, the reader is referred to the web version of this article.) Fig. 2. (a) The view of [Zn 2 (BTC)(OH)(I)]  anion framework along [1 00] direction, showing square channel with the dimension of 10.6 A ˚  10.6 A ˚ and (b) 36-membered square along [1 00] direction. | [] | [] | ["Zn(NO 3 ) 2 ?6H 2 O", "1,3,5-benzenetricarboxylic acid"] | ["Zn(NO 3 ) 2 ?6H 2 O--0.5 mmol, 0.149 g"] | [] | ["1,3,5-benzenetricarboxylic acid--0.5 mmol, 0.105 g"] | ["160 °C"] | ["5 days"] | ["[BMIM]I--7 mmol, 1.0 mL, pale brown"]
j.solidstatesciences.2012.01.024 | 2.2.2. [Cu(L 2 ) 2 Cl 2 ] n (2) 2 was obtained by the similar method as described for 1, excepted for using L 2 instead of L 1 . Yield: w40% (based on L 2 ). Anal. | [] | [] | ["[Cu(L 2 ) 2 Cl 2 ] n", "NaN"] | [] | [] | [] | [] | [] | []
ic501963y | [Ba 2 (DMSO) 12 (H 2 O) 2 Cu 8 I 12 ](1a). BaI 2 ·2H 2 O (0.79 g, 1.84 mmol) and CuI (1.39 g, 7.30 mmol) in 7 mL of DMSO, NH 4 I (2 mL, 4 M).Yield: 5.40 g (89%). Mp: 95 °C. Anal. Found: C, 8.83; H, 2.35; Ba, 8.45; Cu, 15.57. Calcd for C 24 H 76 Ba 2 O 14 S 12 Cu 8 I 12 (3279.56): C, 8.78; H, 2.32; Ba, 8.37; Cu, 15.50. FT-IR (KBr, cm −1 ): 3400br, 1632w, 1434m, 1411m, 1312s, 1030s, 954s, 897w, 710m, 698w. | [] | [] | ["[Ba 2 (DMSO) 12 (H 2 O) 2 Cu 8 I 12 ]", "C 24 H 76 Ba 2 O 14 S 12 Cu 8 I 12"] | ["BaI 2 \b2H 2 O--0.79 g, 1.84 mmol", "CuI--1.39 g, 7.30 mmol"] | [] | [] | [] | [] | ["DMSO--7 mL", "NH 4 I--2 mL, 4 M"]
j.micromeso.2013.09.035 | 2.2.2. Preparation of Pb(ndc)(DMF) (2) A mixture of Pb(NO 3 ) 2 (0.1 mmol), H 2 ndc (0.1 mmol), and azpy (0.1 mmol) in 10 mL DMF was stirred for 20 min at room temperature. Then the solution was heated at the rate of 1 °C min 1 in a 30 mL Teﬂon-lined stainless-steel vessel to 160 °C. After that it was heated for 3 days under autogenous pressure. Slow cooling of the resulting solution to room temperature at the rate of 3 °Ch 1 afforded yellow block-shaped crystals. The crystalline product was collected by ﬁltration, washed with DMF, and then air-dried to give compound 2. Yield: 52% (based on Pb salt). Similar to compound 1, no products were isolated in the absence of azpy for compound 2. The brands at 1636, 1542 and 1387 cm 1 in spectra are assigned to the asymmetric and symmetric stretching vibrations of aromatic m (C–O). The brands at 792 cm 1 are speciﬁed to the bending vibrations of aromatic m (C–H). | [] | [] | ["Pb(ndc)(DMF) (2)"] | ["Pb(NO 3 ) 2--0.1 mmol"] | [] | ["H 2 ndc--0.1 mmol", "azpy--0.1 mmol"] | ["160 \nC"] | ["3 days"] | ["DMF--10 mL"]
j.ica.2008.10.025 | All data were corrected for diamagnetism estimated from Pascal’s constants.2.2. Synthesis of [Dy(C 6 NO 2 H 5 ) 3 (H 2 O) 2 ] n (1.5nHgCl 4 )  2nH 2 O(1) This complex was prepared by mixing DyCl 3  6H 2 O (1 mmol, 0.378 g), HgCl 2 (1.5 mmol, 0.408 g), isonicotinic acid (3 mmol, 0.369 g) and 10 mL distilled water in a 25 mL Teﬂon-lined stainless steel autoclave and heated at 200 °C for 7 days. After being slowly cooled to room temperature at 6 °C/h, colorless crystals suitable for X-ray analysis were obtained. The yield was 78% (based on mercury). Anal. Calc. for C 18 H 23 Cl 6 DyHg 1.5 N 3 O 10 : C, 19.34; H, 2.06; N, 3.76. Found: C, 19.28; H, 2.05; N, 3.78%. IR peaks (KBr, cm 1 ): 3418(vs), 3201(m), 3072(m), 2879(w), 1705(m), 1590(vs), 1416(vs), 1227(m), 1076(w), 1049(w), 846(s), 762(vs), 680(m), 547(m) and 419(m). | [] | [] | ["[Dy(C 6 NO 2 H 5 ) 3 (H 2 O) 2 ] n", "C 18 H 23 Cl 6 DyHg 1.5 N 3 O 10"] | ["DyCl 3 ?6H 2 O--1 mmol, 0.378 g", "HgCl 2--1.5 mmol, 0.408 g"] | [] | ["isonicotinic acid--3 mmol, 0.369 g"] | ["200 \nC"] | ["7 days"] | ["distilled water--10 mL"]
j.poly.2008.04.051 | 2.2.4. Preparation of {[Ag(Htpim)](NO 3 )  CH 2 Cl 2 } n (4) A buffer layer prepared by mixing MeCN and CH 2 Cl 2 (1:1, v/v) was carefully covered on solution of Htpim (15 mg, 0.05 mmol) in CH 2 Cl 2 /DMF (5 ml, 4:1). Then, a solution containing AgNO 3 (8.5 mg, 0.05 mmol) in MeCN (5 ml) was slowly added above the buffer layer. After four weeks, light yellow rod-like crystals formed at the buffer layer. Yield: 35%. Anal. Calc. for C 19 H 15 AgCl 2 N 6 O 3 :C, 41.25; H, 2.55; N, 15.20. Found: C, 41.12; H, 2.83; N, 15.28%. IR (KBr, cm 1 ): 3446(br), 1606(vs), 1582(s), 1559(w), 1508(w), 1490(w), 1384(s), 1281(m), 1131(w), 1066(w), 1004(w), 833(s), 745(m), 703(w), 688(m), 617(m), 516(w). | [] | ["four weeks"] | ["{[Ag(Htpim)](NO 3 )  CH 2 Cl 2 } n", "C 19 H 15 AgCl 2 N 6 O 3"] | ["AgNO 3--8.5 mg, 0.05 mmol"] | [] | ["Htpim--15 mg, 0.05 mmol"] | [] | [] | ["MeCN--5 ml", "CH 2 Cl 2 /DMF--5 ml, 4:1"]
c1dt11207d | Synthesis of [(Bi(2-O 2 C-3-(OH)C 5 H 3 N) 4 )(C 5 H 5 NH)(C 5 H 5 N)] (7) To a solution of BiPh 3 (0.100 g, 0.227 mmol) in pyridine (5 cm 3 ) was added 3-hydroxy-picolinic acid (0.094 g, 0.681 mmol) and the clear solution obtained was stirred for 12 h. The solution was ﬁltered to remove any suspended impurities and the ﬁltrate was left at room temperature. After 2 d, colourless crystals were obtained.Yield: 0.103 g, 48%. Elemental analysis (calcd): C, 44.26 (44.34); H, 2.85 (2.93); N, 9.21 (9.13); m.p.: >320 ◦ C; IR (cm -1 ) 3427(w) 3057 (w), 2359(s) 1622(s), 1556(m), 1454(s), 1383(s),1307(s), 1244(m), 1143(w), 1057(w), 879(s), 806(s), 763(m), 677(s).1 H NMR (400 MHz, DMSO-d 6 ) d = 13.94 (br, ca 4H), 8.70–7.50 (br m, ca 21H, Ar-H +NH), 7.18 (~s, 2H, Ar-H). | [] | ["2 d"] | ["[(Bi(2-O 2 C-3-(OH)C 5 H 3 N) 4 )(C 5 H 5 NH)(C 5 H 5 N)]"] | ["BiPh 3--0.100 g, 0.227 mmol"] | [] | ["3-hydroxy-picolinic acid--0.094 g, 0.681 mmol"] | [] | ["12 h"] | ["pyridine--5 cm 3"]
j.poly.2007.01.002 | 2.2.3. [Cd(N,N 0 -4,4 0 -bipy)(H 2 O) 4 ] 2 (4-abs) 4 Æ 5H 2 O(3) Cd(CH 3 COO) 2 Æ 2H 2 O (0.133 g, 0.5 mmol), 4-abs (0.17 g, 1mmol), and 4,4 0 -bipy (0.10 g, 0.5 mmol) were dissolved in a mixed solvent of distilled water and CH 3 CN (V:V = 1:1), and stirred for 30 min. The pH of the resulting solution was adjusted to 7.0 by NaOH (0.1 M). After ﬁltration, a clear solution was obtained and allowedtostandatroomtemperature. Purple crystals of 3 were collected in 55% yield (based on Cd). Anal.Calc.forCd 2 C 44 H 66 N 8 -O 25 S 4 (3): C, 36.19; H, 4.56; N, 7.67. Found: C, 36.28; H, 4.61; N, 7.62%. IR (cm 1 , KBr): 3406(s), 1611(s), 1698(s), 1535(s), 1498(s), 1414(s), 1208(s), 1131(s), 1070(s), 1040(s), 1015(s), 998(s), 823(m), 809(s), 725(s), 642(m), 616(s), 570(s). | [] | [] | ["[Cd(N,N 0 -4,4 0 -bipy)(H 2 O) 4 ] 2 (4-abs) 4 Æ 5H 2 O", "Cd 2 C 44 H 66 N 8 -O 25 S 4"] | ["Cd(CH 3 COO) 2 Æ 2H 2 O--0.133 g, 0.5 mmol"] | [] | ["4-abs--0.17 g, 1 mmol", "4,4 0 -bipy--0.10 g, 0.5 mmol"] | ["room temperature"] | ["30 min"] | ["distilled water--1:1 V:V with CH 3 CN"]
acs.cgd.6b00494 | Synthesis of [Ni(pypa) 2 (H 2 O) 2 )] n (3). Ni(NO 3 ) 2 ·6H 2 O (29.0 mg, 0.1 mmol), Hpypa (10.8 mg, 0.05 mmol), N,N-dimethylformamide (4 mL) and H 2 O (4 mL) was added into a 25 mL Teﬂon-lined autoclave.The container was then sealed and heated at 100 °C for 3 days. Then, the mixture was cooled to ambient temperature at a rate of 5 °C/h; green crystals of 3 were obtained with a yield of 85% (based on Hpypa). Anal. Calcd for C 22 H 24 N 6 NiO 6 : C, 50.12; H, 4.59; N, 15.94. | [] | [] | ["[Ni(pypa) 2 (H 2 O) 2 ] n", "C 22 H 24 N 6 NiO 6"] | ["Ni(NO 3 ) 2 \n6H 2 O--29.0 mg, 0.1 mmol"] | [] | ["Hpypa--10.8 mg, 0.05 mmol"] | ["100 °C"] | ["3 days"] | ["N,N-dimethylformamide--4 mL", "H 2 O--4 mL"]
j.poly.2013.01.019 | A mixture of AgNO 3 (30 mg, 0.18 mmol) and HL 1 (100 mg, 0.36 mmol) in methanol (15 ml) was heated at 75 °C for 16 h to produce compound 2 (70 mg, 0.094 mmol, 52.5% yield). mp: 200–202 °C.1 H NMR (DMSO, d): 12.91 (s, br, 1 H, –COOH), 9.07 (s, 1 H), 8.85 (d, 1 H), 8.61 (s, 1 H), 8.17 (m, 3 H), 7.79 (m, 2 H), 7.93 (d, 1 H, aromatic proton), 7.77–7.73 (m, 3 H).13 C{ 1 H} NMR (125 MHz, DMSO, d): 167.4 (–COOH), 161.2 (–HC@N–), 151.1, 150.3, 148.2, 138.9, 137.8, 135.4, 131.4, 130.8, 130.3, 128.4, 127.7, 126.2, 124.9, 121.7, 119.9. IR (KBr, cm 1 ): 3457 (COOH), 2970, 1683, 1622 (C@N), 1586, 1479, 1383, 1296, 1188, 1097, 906, 827, 763, 637, 552, 484. Anal. Calc. for C 34 H 26 AgN 5 O 8 :C, 55.15; H, 3.54; N, 9.46. Found: C, 55.29; H, 3.45; N, 9.46%. | [] | [] | [] | ["AgNO 3--30 mg, 0.18 mmol"] | [] | ["HL 1--100 mg, 0.36 mmol"] | ["75 \nC"] | ["16 h"] | ["methanol--15 ml"]
ejic.201402370 | Preparation of [K-18-Crown-6-ether][(NO) 2 Fe(NC 9 H 6 -S)] (3): A 20 mL Schlenk tube was charged with [(tmeda)Fe(NO) 2 ] (0.047 g, 0.2 mmol), [K][NC 9 H 6 -S] (0.039 g, 0.2 mmol), and 18-crown-6ether (0.053 g, 0.2 mmol), and the contents of the tube were dissolved in THF (7 mL). The solution was stirred overnight at ambient temperature under a N 2 atmosphere, and the mixture was filtered through Celite to remove the insoluble solid. Hexane was added slowly to the layer above the THF solution. The flask was tightly sealed and kept in the refrigerator at –20 °C for 3 d. Darkred crystals of 3 suitable for single-crystal X-ray diffraction analysis were isolated. Yield: 0.093 g (79.9%). IR (THF): ν ˜ = 1660 (m, ν NO ), 1612 cm –1 (s, ν NO ). IR (CH 3 CN): ν ˜ = 1659 (m, ν NO ), 1611 cm –1 (s, ν NO ). IR (KBr): ν ˜ = 1655 (m, ν NO ), 1607 cm –1 (s, ν NO ). | ["-20 °C"] | ["3 d"] | [] | ["[(tmeda)Fe(NO) 2 ]--0.047 g, 0.2 mmol"] | ["18-crown-6ether--0.053 g, 0.2 mmol"] | ["[K][NC 9 H 6 -S]--0.039 g, 0.2 mmol"] | ["ambient temperature"] | ["overnight"] | ["THF--7 mL", "hexane--slowly added"]
am.2016.22 | Preparation of USTC-6@GO@sponge with nanosized USTC-6 A mixture of CuCl 2 ·2H 2 O(450mg),4,4'-(hexaﬂuoroisopropylidene)diphthalic anhydride (300 mg), deionized water (37.5 ml), DMF (12.5 ml) and NH 3 ·H 2 O (1 ml) was placed in a 100-ml Teﬂon-capped autoclave and sonicated to make a homogeneous solution. The pre-prepared GO@sponge was put into the solution, and the autoclave was then sealed and heated at 358 K for 24 h.After cooling down to room temperature and dried in vacuum at 25 °C, the resulting light-blue USTC-6@GO@sponge with nanosized USTC-6 was obtained. | ["room temperature"] | [] | [] | ["CuCl 2 \n·2H 2 O--450mg"] | [] | ["4,4'-(hexaﬂuoroisopropylidene)diphthalic anhydride--300 mg"] | ["358 K"] | ["24 h"] | ["deionized water--37.5 ml", "DMF--12.5 ml", "NH 3 ·H 2 O--1 ml"]
c2dt32281a | Synthesis of [Cu II (bpy) 2 (CN)] 2 (BF 4 ) 2 ·(H 2 O) (3) and [Cu II (bpy) 2 (CN)Cu II (bpy) 2 ] 2 (BF 4 ) 6 ·(H 2 O) 3 (4). A solution of [Cu II (bpy) 2 (BF 4 )](BF 4 )·2H 2 O (0.1172 g, 0.2 mmol) in CH 3 CN (5 cm 3 )was added to a solution of benzaldehyde in C 2 H 5 OH (5 cm 3 , 0.04 mmol cm −3 ). The mixture was refluxed for 48 hours and the color of the solution gradually changed from blue to yellow green. The solution was allowed to evaporate slowly at room temperature in air, and green crystals of 3 (0.0318 g, 32% yield based on copper) suitable for X-ray diﬀraction determination were collected after two days, together with a few blue crystals of 4 isolated as a by-product (∼5% yield). 3: Main FT-IR absorptions, (KBr pellets): v = 3440(w), 2966(w), 2923(w), 2874(w), 2124(m), 2109(s), 1604(m), 1510(m), 1444(m), 1084(vs), 1037(vs), 765(s) and 623(s). Anal. Calcd for Cu 2 C 42 H 34 B 2 F 8 N 10 O: C, 50.67; H, 3.44; N, 14.07%. Found: C, 50.85; H, 3.66; N, 14.21%. UV/Vis in methanol: λ max (ε,Lmol −1 cm −1 ) = 244 (2992) and 298 (1312) nm. ESI-MS (m/z): 375 ([Cu I (bpy) 2 ] + ) and 434 ([Cu II (bpy) 2 (CN)(CH 3 OH)] + ). | [] | ["two days"] | ["[Cu II (bpy) 2 (CN)] 2 (BF 4 ) 2 ·(H 2 O)", "[Cu II (bpy) 2 (CN)Cu II (bpy) 2 ] 2 (BF 4 ) 6 ·(H 2 O) 3"] | ["[Cu II (bpy) 2 (BF 4 )](BF 4 )·2H 2 O--0.1172 g, 0.2 mmol"] | [] | ["benzaldehyde--0.04 mmol cm −3"] | ["refluxed"] | ["48 hours"] | ["CH 3 CN--5 cm 3", "C 2 H 5 OH--5 cm 3"]
c5dt01061f | Synthesis of 6. To the solution of 4 (27.2 mg, 0.01 mmol) in methanol was added pyrazine (0.8 mg, 0.01 mmol) with stirring for 24 h. Then the solution was concentrated to give a dark red solid, which was washed by diethyl ether and dried under vacuum. Yield: 10.4 mg (37%). X-ray quality crystals for 6 were obtained by slow diﬀusion of diethyl ether into methanol. Anal. Calcd (%) for C 88 H 98 N 6 O 20 S 8 Cl 4 F 12 Rh 6 : C 37.70, H 3.52, N 3.00. Found: C 37.59, H 3.44, N 2.92. IR (KBr disk): Dalton Transactions Paper This journal is © The Royal Society of Chemistry 2015 Dalton Tr ans. | [] | [] | ["6", "C 88 H 98 N 6 O 20 S 8 Cl 4 F 12 Rh 6"] | ["4--27.2 mg, 0.01 mmol"] | [] | ["pyrazine--0.8 mg, 0.01 mmol"] | [] | ["24 h"] | ["methanol--NA", "diethyl ether--NA"]
ejic.200600382 | The zinc nitrate complex of L 3 , 2c, was prepared from 2b and silver nitrate. The treatment of 2c with potassium acetate yielded 2d. The two corresponding complexes of L 4 , 3b and 3c, were synthesized in a more direct fashion from KL 4 and the zinc salts. All four of these complexes are noticeably more soluble than the halide complexes, indicating a monomeric or dimeric nature, as observed for 1d and 1h. | [] | [] | [] | [] | [] | [] | [] | [] | []
j.jssc.2006.04.054 | 2.2. Synthesis of [Cu 2 (quinoxaline) 2 Mo 4 O 13 ](1) A mixture of MoO 3 (0.053 g, 0.37 mmol),CuSO 4  5H 2 O (0.097 g, 0.39 mmol), quinoxaline (0.048 g, 0.37 mmol) and H 2 O (10 mL) was placed in a 18 mL Teﬂon-lined Parr acid digestion bomb and heated for 3 days at 180 1C under autogenous pressure. Slow cooling of the reaction mixture to room temperature gave dark-red needle-like crystals (yield: 48%based on Mo). Anal. Calc. for C 16 H 12 Cu 2 Mo 4 N 4 O 13 : C 19.62, H 1.24, N 5.72%. Found: C 19.78, H 1.96, N 5.66%. IR (solid KBr pellet, v/cm): 3085(m), 1503 (s), 1358 (m), 1204 (m), 1145 (m), 1056 (m), 945 (s), 902 (s), 843 (s), 763 (s), 713 (s), 597 (s). | [] | [] | ["[Cu 2 (quinoxaline) 2 Mo 4 O 13 ]"] | ["MoO 3--0.053 g, 0.37 mmol", "CuSO 4 ? 5H 2 O--0.097 g, 0.39 mmol"] | [] | ["quinoxaline--0.048 g, 0.37 mmol"] | ["180 1C"] | ["3 days"] | ["H 2 O--10 mL"]
ic900240y | Elem anal. (air-dried sample). Calcd for [Cu 2 (H 2 L)(N 3 ) 3 ] 3 H 2 O 3 0.7CH 3 OH: C, 30.31; H, 4.05; N, 28.38. Found: C, 30.54; H, 4.02; N, 28.24. | [] | [] | ["[Cu 2 (H 2 L)(N 3 ) 3 ] 3 H 2 O 3 0.7CH 3 OH"] | [] | [] | [] | [] | [] | []
j.jssc.2018.12.049 | 802(m), 593(m).[Ag(L I )]NO 3 (3) In a beaker, 244.03 mg (1 mmol) of L I was dissolved in methanol (5 mL). A saturated solution of AgNO 3 , 169.87 mg (1 mmol), in 10 mL methanol was added. The beaker was covered with a perforated foil. | [] | [] | ["Ag(L I )]NO 3 (3)"] | ["AgNO 3--169.87 mg, 1 mmol"] | [] | ["L I--244.03 mg, 1 mmol"] | [] | [] | ["methanol--5 mL"]
cg9006372 | Synthesis of [Co(L 3 ) 1.5 (bpdc)(H 2 O)] 3 (L 3 )(3). CoCl 2 3 6H 2 O (0.24 g, 1.0 mmol), H 2 bpdc (0.24 g, 1.0 mmol), and L 3 (0.21 g, 1.0 mmol) was dissolved in 6 mL of distilled water and 1 mL of DMF. The pH was adjusted to 6.0 by addition of 1 M NaOH solution. Consequently, the resulting mixture was transferred and sealed in a 25 mL Teflon-lined stainless steel vessel, which was sealed and heated at 180 °C for 3 days, and then the reaction system was cooled to room temperature. Green crystals were obtained and in yield: 58% (based on Co). Elemental analysis (%): Calcd. For 3: C 62.71, H 4.19, N 16.62; Found: C 62.69, H 4.23, N 16.67. | [] | [] | ["[Co(L 3 ) 1.5 (bpdc)(H 2 O)] 3 (L 3 )"] | ["CoCl 2 3 6H 2 O--0.24 g, 1.0 mmol"] | ["1 M NaOH solution--adjust pH to 6.0"] | ["H 2 bpdc--0.24 g, 1.0 mmol", "L 3--0.21 g, 1.0 mmol"] | ["180 \nC"] | ["3 days"] | ["distilled water--6 mL", "DMF--1 mL"]
c3ce42048e | Synthesis of [Mn(L)(DMF) 2 ] (10) A mixture of H 2 L (26.3 mg, 0.1 mmol), MnCl 2 ·4H 2 O (19.8 mg, 0.1 mmol), DMF (3 mL) and EtOH (2 mL) was placed in a glass vial (10 mL) and heated at 78 °C for 3 days. After cooling to ambient temperature, colorless block crystals of 10 were obtained in a 36% yield based on Mn( II). Anal. calcd for C 17 H 21 MnN 5 O 7 (M r = 462.33): C, 44.17; H, 4.58; N, 15.15. | [] | [] | ["[Mn(L)(DMF) 2 ]", "C 17 H 21 MnN 5 O 7"] | ["MnCl 2 ·4H 2 O--19.8 mg, 0.1 mmol"] | [] | ["H 2 L--26.3 mg, 0.1 mmol"] | ["78 °C"] | ["3 days"] | ["DMF--3 mL", "EtOH--2 mL"]
j.poly.2015.10.043 | 2.4. Preparation of [Zn(cna) 2 (bpa)] n (3) The solution containing Zn(OAc) 2 2H 2 O (109 mg, 0.5 mmol) and cyanoacetic acid (85 mg, 1 mmol) in water and dimethylformamide (4 mL, 1:1 v/v) was mixed with 1,2-di(4-pyridyl)ethane (92 mg, 0.5 mmol) in methanol (2 mL). This mixture solution was allowed to stand undisturbed at room temperature, yielding colorless rod-shaped crystals of 3 after 3 days. Yield: 134 mg (64%) based on zinc salt. Anal. Calc. for ZnC 18 H 16 N 4 O 4 : C, 51.75; H, 3.86; N, 13.41. Found: C, 51.43; H, 3.62; N, 13.21%. IR (KBr, cm 1 ): 2258w ( m (C„N)), 1610s ( m as (OCO)), 1433w, 1368s ( m s (OCO)), 1270w, 1221w, 1083m, 1023w, 986w, 835m, 550m. | [] | [] | ["[Zn(cna) 2 (bpa)] n", "ZnC 18 H 16 N 4 O 4"] | ["Zn(OAc) 2 \n2H 2 O--109 mg, 0.5 mmol"] | [] | ["cyanoacetic acid--85 mg, 1 mmol", "1,2-di(4-pyridyl)ethane--92 mg, 0.5 mmol"] | ["room temperature"] | ["3 days"] | ["water and dimethylformamide--4 mL, 1:1 v/v", "methanol--2 mL"]
ic100610t | Synthesis of [Cd 4 (trz) 5 Cl 3 (H 2 O)] 3 1.25THF 3 2.5H 2 O (2 3 1.25THF 3 2.5H 2 O). A solution of CdCl 2 3 2.5H 2 O (0.5 mmol, 0.1140 g), Htrz (0.5 mmol, 0.0350 g), DFH (0.5 mmol, 0.0440 g), H 2 O (2.0 mL), and THF (6.0 mL) was stirred for 15 min before heating to 160 °C in a 15 mL capacity Teflon-lined reaction vessel for 3 days under autogenous pressure, and then the react ant mix ture was cooled at a rat e of 0.1 °Cmin -1 to form colorless polyhedron crystals. Yield: 62%. Elemental analysis calcd (%) for C 15 H 27 N 15 Cl 3 O 4.75 Cd 4 : C, 17.17; H,2.59;N,20.02.Found:C,17.21;H,2.67;N,19.98.IR (s olid KBr pellets, cm -1 ): 3384 (s), 1677 (w), 1503 (s), 1282 (m), 1158 (s), 1065 (m), 1045 (w), 991 (m), 880 (w ), 665 (s), 544 (w). | [] | [] | ["[Cd 4 (trz) 5 Cl 3 (H 2 O)] 3 1.25THF 3 2.5H 2 O", "C 15 H 27 N 15 Cl 3 O 4.75 Cd 4"] | ["CdCl 2 3 2.5H 2 O--0.5 mmol, 0.1140 g"] | [] | ["Htrz--0.5 mmol, 0.0350 g", "DFH--0.5 mmol, 0.0440 g"] | ["160 \nC"] | ["3 days"] | ["H 2 O--2.0 mL", "THF--6.0 mL"]
j.ica.2006.09.024 | 2.2.5. [Fe(4-bpo) 2 (H 2 O) 4 ](4-bpo) 2 (ClO 4 )(OH) 2 (CH 3 OH) 1.5 (H 2 O) 3 (5) ACH 3 OH (10 ml) solution of Fe(C lO 4 ) 3 Æ 6H 2 O (37.0 mg, 0.1 mmol) was added to a solution of trimesic acid (21.1 mg, 0.1 mmol) in CH 3 OH/H 2 O (20 ml, 1:1).After vigorous mixing, a CH 3 OH solution (10 ml) of 4bpo (22.4 mg, 0.1 mmol) was added to result in a light red solution, which was ﬁltered and left to stand at room temperature. Red block single crystals suitable for X-ray analysis were obtained in 50% yield by slow evaporation of the solvents within 2 weeks. IR (KBr, cm 1 ): 3155 b, 1738 w, 1699 m, 1651s, 1564 vs, 1539 vs, 1420 vs, 1334 w, 1278 w, 1218 w, 1149 s, 1116 vs, 1086 vs, 1000 w, 840 m, 743 m, 717 s, 669 w, 628 m, 500 w. Anal. Calc for C 49.5 H 54 ClFeN 16 O 18.5 : C, 47.17; H, 4.32; N, 17.78. Found: C, 47.49; H, 4.52; N, 17.77%. | [] | [] | ["[Fe(4-bpo) 2 (H 2 O) 4 ](4-bpo) 2 (ClO 4 )(OH) 2 (CH 3 OH) 1.5 (H 2 O) 3"] | ["Fe(C lO 4 ) 3 Æ 6H 2 O--37.0 mg, 0.1 mmol"] | [] | ["trimesic acid--21.1 mg, 0.1 mmol", "4bpo--22.4 mg, 0.1 mmol"] | [] | ["2 weeks"] | ["CH 3 OH--10 ml", "H 2 O--10 ml"]
c1ce06141k | Synthesis of complex 2. Method A: A 5ml solution DSM$ (NO 3 ) 2 was carefully layered onto a H 2 O/CH 3 OH (5 ml) layer. | [] | [] | ["complex 2"] | ["DSM$ (NO 3 ) 2--5ml"] | [] | [] | [] | [] | ["H 2 O/CH 3 OH--5 ml"]
j.jssc.2008.11.012 | 2.2.4. Synthesis of [Gd(PYDC)(C 2 O 4 ) 0.5 (H 2 O) 2 ]  H 2 O(4) Compound 4 was prepared in the same way as that for 1 but using Gd 2 O 3 (0.036 g, 0.10 mmol) and H 2 PYDC (0.034 g, 0.20 mmol) as the reactants. Yield: 45% (based on H 2 PYDC). Calcd for C 8 H 9 GdNO 9 (420.41): C 22.86, H 2.16, N 3.33; found: C 22.52, H 2.74, N 2.98. IR (KBr, cm 1 ): 3434 (s, br), 1669 (s), 1614 (m), 1565 (vs), 1492 (m), 1435 (s), 1393 (m), 1316(w), 1163 (w), 1127 (w), 1058 (w), 856 (w), 820 (w), 730 (w), 683 (w). | [] | [] | ["[Gd(PYDC)(C 2 O 4 ) 0.5 (H 2 O) 2 ]  H 2 O", "C 8 H 9 GdNO 9"] | ["Gd 2 O 3--0.036 g, 0.10 mmol"] | [] | ["H 2 PYDC--0.034 g, 0.20 mmol"] | [] | [] | []
j.molstruc.2006.10.054 | 2.2. Hydrothermal synthesis Synthesis of {[Cu I (bipy) 2 Æ(H 2 O) 2 ] 4 }Æ{[SiW 12 O 40 ] 2 }Æ{(H 2bipy) 2 (bipy) 2 }Æ8H 2 O(1). A mixture of H 4 SiW 12 O 40 ÆxH 2 O (1.15 g), Cu(Ac) 2 ÆH 2 O (0.16 g), 4,4 0 -bipy (0.05 g) and H 2 O (10 mL) was stirred for 20 min in air. The mixture was then transferred to a Teﬂon-lined autoclave (20 mL) and kept at 165 C for 5 da ys. The pH value of the init ial reactant was maintained in the range 6.11–6.19, adjusted with 2 molÆL 1 NaOH. After slow cooling to room temperature, blue block crystals were ﬁltered oﬀ, washed with distilled water and dried in a desiccator at room temperature (65% ﬁeld based on W). Anal. Calcd: C, 17.67; H, 1.39; N, 4.13; Cu, 1.56; W, 54.15; Si, 0.69(%). Anal. Found: C, 17.55; H, 1.27; N, 4.05; Cu, 1.48; W, 54.06; Si, 0.61 (%). | [] | [] | ["{[Cu I (bipy) 2 Æ(H 2 O) 2 ] 4 }Æ{[SiW 12 O 40 ] 2 }Æ{(H 2bipy) 2 (bipy) 2 }Æ8H 2 O", "H 4 SiW 12 O 40 ÆxH 2 O"] | ["Cu(Ac) 2 ÆH 2 O--0.16 g"] | [] | ["4,4 0 -bipy--0.05 g", "H 2bipy--not specified"] | ["165 \nC"] | ["5 days"] | ["H 2 O--10 mL"]
s0020-1693(02)01237-9 | 2.4. Preparation of [Ag 3 (L 1 ) 2 (NO 3 ) 2 ] n (PF 6 ) n (1) Silver nitrate (0.030 g, 0.176 mmol) was dissolved in methanol and was added to the solution of L 1 (0.050 g, 0.176 mmol) in methanol. The solution was stirred at room temperature and then a methanol solution of NH 4 PF 6 was added. The single crystals suitable for Xray crystallography were prepared by slow evaporation of the solution in good yield (ca. 60%). d H (DMSO-d 6 , 500 MHz) 7.81  /7.26 (4H, m, aromatic), 3.86 (4H, s, SCH 2 Ph), 3.46 (4H, t, J/5.9 Hz, OCH 2 CH 2 S), 3.41 (4H, s, OCH 2 CH 2 O), 2.81 (4H, t, J/5.9 Hz, OCH 2 CH 2 S); d C (DMSO-d 6 , 125 MHz) 142.53, 130.99, 128.50, 127.33, 69.57, 68.33, 36.65, 32.99; IR (KBr, n,cm 1 ): 2914, 2873, 1371 (m, NO 3  ), 1090, 837 (s, PF 6  ) and 713. Yield ca. 60%. M.p. 204/205 8C (dec.). FAB mass spectrum: m/z/391 [ 107 AgL 1 ]  , 393 [ 109 AgL 1 ]  , Anal . Calc. for C 28 H 40 Ag 3 F 6 N 2 O 10 PS 4 :C, 28.95; H, 3.47; N, 2.41. Found: C, 29.16; H, 3.28; N, 2.36%. | [] | [] | ["[Ag 3 (L 1 ) 2 (NO 3 ) 2 ] n", "PF 6", "C 28 H 40 Ag 3 F 6 N 2 O 10 PS 4"] | ["Silver nitrate--0.030 g, 0.176 mmol"] | ["NH 4 PF 6--not specified"] | ["L 1--0.050 g, 0.176 mmol"] | [] | [] | ["methanol--not specified"]
s1600536807012780 | Experimental A mixture of NiCl 2 6H 2 O (0.1 g, 0.4 mmol), 4-absH (0.15 g, 0.86 mmol), 4,4 0 -bipy (0.1 g, 0.5 mmol) and distilled water (12 ml) was neutralized to pH 5.5 with aqueous ammonia (4 mol l 1 ) with stirring for 1 h and sealed in a 25 ml Teﬂon-lined stainless steel reactor, then heated at 443 K for 3 d. After cooling to room temperature, green block crystals were isolated, washed with distilled water and dried at ambient temperature. Yield 0.11 g (43% based on Ni). Analysis calculated for C 22 H 32 N 4 NiO 12 S 2 : C 39.60, H 4.38, N 8.40%, S 9.61, Ni 8.80%; found: C 39.55, H 4.35, N 8.42, S 9.59, Ni 8.81%.Crystal data [Ni(C 10 H 8 N 2 )(H 2 O) 4 ](C 6 H 6NO 3 S) 2 2H 2 O M r = 667.35 Monoclinic, P2 1 a = 11.288 (2) A ˚ b = 8.0129 (16) A ˚ c = 15.702 (3) A ˚  = 92.77 (3)  V = 1418.6 (5) A ˚ 3 Z =2 Mo K radiation  = 0.90 mm 1 T = 293 (2) K 0.33  0.29  0.12 mm Data collection Bruker SMART APEX II CCD diffractometer Absorption correction: multi-scan (SADABS; Bruker, 2002) T min = 0.756, T max = 0.900 7701 measured reﬂections 5316 independent reﬂections 5031 reﬂections with I >2(I) R int = 0.015 Reﬁnement R[F 2 >2(F 2 )] = 0.032 wR(F 2 ) = 0.082 S = 1.04 5316 reﬂections 377 parameters 1 restraint H atoms treated by a mixture of independent and constrained reﬁnement  max = 0.20 e A ˚ 3  min = 0.32 e A ˚ 3 Absolute structure: Flack (1983), 2293 Friedel pairs Flack parameter: 0.508 (12) Table 1 Selected bond lengths (A ˚ ). | [] | [] | ["[Ni(C 10 H 8 N 2 )(H 2 O) 4 ](C 6 H 6NO 3 S) 2 ?2H 2 O", "C 22 H 32 N 4 NiO 12 S 2"] | ["NiCl 2 ?6H 2 O--0.1 g, 0.4 mmol"] | [] | ["4-absH--0.15 g, 0.86 mmol", "4,4 0 -bipy--0.1 g, 0.5 mmol"] | ["443 K"] | ["3 d"] | ["distilled water--12 ml", "aqueous ammonia--4 mol l 1"]
b702106b | Synthesis of [La(NIPH) 2 (H 2 O) 2 ]?0.5(4,49-H 2 bipy) (3) A mixture of La(NO 3 ) 3 (0.4 mmol), H 2 NIPH (0.4 mmol), 4,49-bipy (0.2 mmol) and H 2 O (10 ml) was heated at 170 uC for 72 h in a Teflon-lined stainless steel autoclave (25 ml) under autogenous pressure. After cooling to room temperature, the block-shaped crystals washed with water were obtained and dried in air. The yield was 48% based on La.Elemental analysis calcd (%) for C 21 H 15 N 3 O 14 La (672.27): C 37.52%; H 2.25%; N 6.25%; Found: C 37.96%; H 2.06%; N 6.61%. | [] | [] | ["[La(NIPH) 2 (H 2 O) 2 ]?0.5(4,49-H 2 bipy)", "C 21 H 15 N 3 O 14 La"] | ["La(NO 3 ) 3--0.4 mmol"] | [] | ["H 2 NIPH--0.4 mmol", "4,49-bipy--0.2 mmol"] | ["170 uC"] | ["72 h"] | ["H 2 O--10 ml"]
cryst9110601 | 2.2. Synthesis of {[Zn1(L)(NO 2 pbda)] n [Zn2(L)(NO 2 pbda)] n } (1) Mixtures of ZnSO 4 · 7H 2 O (28.7 mg, 0.1 mmol), L (21.2 mg, 0.1 mmol), H 2 NO 2 pbda (21.1 mg, 0.1 mmol), and H 2 O (10 mL) were adjusted to pH = 7 with an NaOH solution (0.2 mol L −1 ), and were placed in a 25 mL Teﬂon-lined container and heated to 160 ◦ C for 72 h. Brown block crystals of 1 were collected, with a yield of 69%, at room temperature. Anal. calcd for C 20 H 13 N 5 O 6 Zn (%): C, 49.56; H, 2.70; N, 14.45. Found: C, 49.38; H, 2.56; N, 14.62. IR: 3447 (w), 3141 (w), 1628 (vs), 1528 (s), 1488 (m), 1377 (m), 1346 (vs), 1264 (w), 1179 (w), 1124 (w), 1073 (w), 948 (w), 837 (m), 816 (m), 785 (w), 651 (w), 612 (w), 521 (w), 489 (w), 421 (w). | [] | [] | ["{[Zn1(L)(NO 2 pbda)] n [Zn2(L)(NO 2 pbda)] n }", "C 20 H 13 N 5 O 6 Zn"] | ["ZnSO 4 \n7H 2 O--28.7 mg, 0.1 mmol"] | ["NaOH solution--0.2 mol L −1"] | ["L--21.2 mg, 0.1 mmol"] | ["160 \nC"] | ["72 h"] | ["H 2 O--10 mL"]
j.molstruc.2011.05.024 | 2.3. Synthesis of complex [Ag 4 (m-abn)(pa) 2 ] n (2) The synthesis of 2 was similar to that of 1, but with m-abn (12 mg, 0.1 mmol) in place of o-abn. Colorless crystals of 2 were obtained in 15% yield (based on silver). They were washed with a small volume of cold ethanol and dried in air. Anal. Calc. (found) for Ag 4 C 23 H 14 N 2 O 8 : C, 31.47 (31.52); H, 1.61 (1.46); N, 3.19 (3.23)%. IR (KBr): m (cm 1 ) = 3641 (m), 3376 (m), 2229 (w), 1604 (s), 1560 (s), 1481 (m), 1444 (m), 1408 (s), 1327 (w), 1294 (w), 1085 (w), 857 (w), 833 (w), 761 (m), 722 (w), 696 (w), 682 (w), 651 (w), 519 (w), 474 (w).3. X-ray crystallography Single crystals of the complexes 1–2 with appropriate dimensions were mounted on a glass ﬁber and used for data collection. | [] | [] | ["[Ag 4 (m-abn)(pa) 2 ] n", "2", "Ag 4 C 23 H 14 N 2 O 8"] | [] | [] | ["m-abn--12 mg, 0.1 mmol"] | [] | [] | []
c6ce00321d | Synthesis of [Pr 6 (TDA) 9 (DEF) 5 (H 2 O) 3 ] n (2). This CP was synthesized by using a procedure similar to that used for 1, except Pr(NO 3 ) 3 ·6H 2 O was used instead of Ce(NO 3 ) 3 ·6H 2 O. | [] | [] | ["[Pr 6 (TDA) 9 (DEF) 5 (H 2 O) 3 ] n"] | ["Pr(NO 3 ) 3 \n6H 2 O--NaN"] | [] | [] | [] | [] | []
ic100163g | Synthesis of Ni[ i Pr 2 P(S)NP(S)Ph 2 ] 2 (3). In a Schlenk-type flask, 0.21 g (0.5 mmol) of iPr,Ph KL were dissolved into 20 mL of CH 3 OH. The mixture was stirred at room temperature for 30 min, until complete dissolution was reached and, subsequently, 0.059 g (0.25 mmol) of NiCl 2 3 6H 2 O were added. The solution turned gradually to dark green. After 2 h of stirring at room temperature, a green solid precipitated that was filtered off and washed with cold MeOH to yield 159.7 mg of 3 (78%). Darkgreen needle-like crystals, suitable for X-ray diffraction studies, were grown by slow diffusion of n-hexane into a CH 2 Cl 2 solution of 3 at 250 K. IR (cm -1 ): ν(Ph 2 P-S) 573s, ν(iPr 2 P-S) 527s, ν(PNP) 1231br; 1 H NMR (300 MHz, CDCl 3 , 303 K): δ H (ppm) = 7.8 [s, 4H, CH], 6.5 [br, 8H, m-C 6 H 5 ], 6.03 [d, 4H, 5 J(PH) = 58.18 Hz, p-C 6 H 5 ], 7.77 [d, 12H, 3 J(PH) = 123.49 Hz, CH 3 ], 8.41 [d, 8H, 3 J(PH) = 141.25 Hz, o-C 6 H 5 ], 9.45 [s(br), 12H, CH 3 ]; 31 P NMR (121.75 MHz, CDCl 3 , 303 K): δ P (ppm) = -512.4 [s(br), Ph 2 P], -555. [s(br), i Pr 2 P].(35) Wang, F. T.; Najdzionek, J.; Neneker, K. L.; Wasserman, H.; Braitsch, D. M. Synth. React. Inorg. Met.-Org. Chem. 1978, 8,119–125.(36) Birdsall, D. J.; Slawin, A. M. Z.; Woollins, J. D. Polyhedron 2001, 20, 125–134.(37) Otwinowski, Z.; Minor, W. Methods in Enzymology, Macromolecular Crystallography, Part A; edited by Carter, C. W., Jr, Sweet, R. M., Eds.; Academic Press: New York, 1997; Vol. 276, pp 307-326. | [] | [] | ["Ni[ i Pr 2 P(S)NP(S)Ph 2 ] 2", "NaN"] | ["NiCl 2 3 6H 2 O--0.059 g, 0.25 mmol"] | [] | ["iPr,Ph KL--0.21 g, 0.5 mmol"] | ["room temperature"] | ["2 h"] | ["CH 3 OH--20 mL", "CH 2 Cl 2--NaN"]
j.jorganchem.2007.08.044 | 2.3.5. Synthesis of [Ph 3 PCHC(O)C 6 H 4 Cl Æ Hg(NO 3 ) 2 ] (2a) General procedure: To a magnetically stirred solution of Hg(NO 3 ) 2 Æ H 2 O (0.344 g, 1 mmol) in methanol (10 mL), was added a methanolic solution (5 mL) of ylide 1a (0.414 g, 1 mmol). After 30 min the solvent was removed under reduced pressure to 3 mL. After addition of diethylether (30 mL) the white solid product was separated by ﬁltration.B C(O)R C H O C R C H O C R C H O-co-ordination, cisoid O-co-ordination, transoid C-co-ordination [M] [M] [M] A 1 A 2 P + Ar 3 Ar 3 P P + Ar 3 Scheme 1. | [] | [] | ["[Ph 3 PCHC(O)C 6 H 4 Cl Æ Hg(NO 3 ) 2 ] (2a)"] | ["Hg(NO 3 ) 2 Æ H 2 O--0.344 g, 1 mmol"] | [] | ["ylide 1a--0.414 g, 1 mmol"] | [] | ["30 min"] | ["methanol--10 mL", "diethylether--30 mL"]
j.molstruc.2005.06.026 | Syntheses were typically carried out in PTFE-lined stainless steel reaction vessels (ca. 40 cm 3 ), under autogeneous pressure and static conditions in a preheated oven at 100 8C. Reactions took place over a period of 96 h after which time the vessels were removed from the oven and left to cool to ambient temperature before opening. Compounds proved to be air- and light-stable, and insoluble in water and common organic solvents. | [] | [] | [] | [] | [] | [] | ["100 8C"] | ["96 h"] | []
acs.inorgchem.6b00928 | Synthesis of {[LnK(BPDSDC) (DMF)(H 2 O)]·x(solvent)} n (JXNU2) (Ln = Sm 3+ ,Eu 3+ and Pr 3+ ). The same process was employed to prepare these compounds, as follows. A mixture of lanthanide salt (SmCl 3 ·6H 2 O (36.4 mg, 0.1 mmol), or Eu(NO 3 ) 3 ·6H 2 O (44.6 mg, 0.1 mmol), or Pr(NO 3 ) 3 ·6H 2 O (41.7 mg, 0.1 mmol)) and biphenyl-3,3′disulfonyl-4,4′-dicarboxylic acid (40.2 mg, 0.1 mmol) in 8 mL of dimethylformamide (DMF) and 2 mL of H 2 O was introduced into a 25 mL Parr Teﬂon-lined stainless steel vessel and heated at 85 °C for 4 d. Then the mixture was cooled naturally to form crystals. Crystalline product was ﬁltered, washed with DMF, and dried at ambient temperature. Yield: 31.5 mg for JXNU-2(Sm); 30.2 mg for JXNU2(Eu); 32.3 mg for JXNU-2(Pr). IR spectrum (cm −1 , KBr pellet): for JXNU-2(Sm), 3429 (s), 2935 (w), 1644 (s), 1601 (w), 1566 (w), 1534 (w), 1499 (w), 1480 (w), 1406 (s), 1253 (s), 1182 (m), 1088 (s), 1023 (s), 903 (w), 866 (m), 793 (m), 755 (m), 726 (w), 672 (m), 626 (m), 585 (w), 432 (m); for JXNU-2(Eu), 3415 (s), 2936 (w), 1655 (s), 1536 (w), 1499 (w), 1479 (w), 1394 (s), 1249 (m), 1179 (m), 1087 (s), 1022 (s), 903 (w), 887 (w), 853 (m), 793 (m), 753 (m), 726 (w), 626 (m), 585 (w), 530 (m), 430 (m); for JXNU-2(Pr), 3423 (s), 2937 (w), 1644 (s), 1600 (w), 1566 (m), 1534 (w), 1480 (w), 1398 (s), 1250 (m), 1179 (m), 1087 (s), 1021 (s), 902 (w), 888 (w), 861(s), 793 (m), 755 (m), 698 (w), 626 (m), 550 (w), 432 (m). | [] | [] | ["{[LnK(BPDSDC)(DMF)(H 2 O)]·x(solvent)} n (JXNU2)"] | ["SmCl 3 \n6H 2 O--36.4 mg, 0.1 mmol", "Eu(NO 3 ) 3 \n6H 2 O--44.6 mg, 0.1 mmol", "Pr(NO 3 ) 3 \n6H 2 O--41.7 mg, 0.1 mmol"] | [] | ["biphenyl-3,3′disulfonyl-4,4′-dicarboxylic acid--40.2 mg, 0.1 mmol"] | ["85 °C"] | ["4 d"] | ["dimethylformamide (DMF)--8 mL", "H 2 O--2 mL"]
j.ica.2015.06.010 | 2.1.2. [Mn(L) 0.5 (HL)(phen) 2 ] 2 2H 2 O(2) This product was synthesized in the similar way as that described for 1, except that CdCl 2 H 2 O was replaced by MnCl 2 4H 2 O (0.10 mmol, 19.8 mg). Yellow block single crystals of 2 were obtained in 65% yield (29.56 mg, based on Mn). Elemental analysis (%) for C 53 H 36 N 5 MnO 7 : calcd, C, 69.97; H, 3.99; N, 7.70; found, C, 70.24; H, 4. 06; N, 7.56. IR (cm 1 ): 3056 w, 1686 m, 1608 w, 1590 s, 1553 m, 1515 s, 1472 w, 1426 s, 1365 s, 1248 m, 1143 m, 1102 w, 1048 w, 1013 w, 999 w, 864 w, 842 s, 809 w, 786 m, 755 w, 729 s, 708 m, 637 w, 520 w. | [] | [] | ["[Mn(L) 0.5 (HL)(phen) 2 ] 2 \n2H 2 O", "C 53 H 36 N 5 MnO 7"] | ["MnCl 2 \n4H 2 O--0.10 mmol, 19.8 mg"] | [] | ["HL--not available", "phen--not available"] | [] | [] | []
ic0517570 | Compound 1 is formed, as a polycrystalline powder, by the reaction in methanol of [K(18-crown-6)] 3 [Cr(ox) 3 ] and aMn II salt.14 It is soluble in water and other polar solvents but insoluble in organic solvents. This allows for the preparation of large crystals by layering a water solution of 1 with alcohols or by layering a water solution of a Mn II * To whom correspondence should be addressed. E-mail: eugenio.coronado@uv.es (E.C.), jose.r.galan@uv.es (J.R.G.-M.). | [] | [] | ["Compound 1"] | ["aMn II salt--NaN"] | [] | ["[K(18-crown-6)] 3 [Cr(ox) 3 ]--NaN"] | [] | [] | ["methanol--NaN", "water--NaN"]
s1600536812005429 | Experimental All the reagents and solvents employed were commercially available. Tetrachloroterephthalic acid was purified by recrystallization. In a 15 cm long tube, a solution of sodium tetrachloroterephthalate (0.0346 g, 0.1 mmol) and imidazol (0.0068 g, 0.1 mmol) in 5 mL methanol was carefully layered on top of a bilayer solution comprised of a solution of Co(NO 3 ) 2 ×6H 2 O (0.0291 g, 0.10 mmol) in 5 mL water on the bottom and a buffer solvent of 6 mL ethyl acetate on the top at room temperature. Half a month later, pink block–shaped crystals were obtained, washed with water, and dried on air (0.0618 g, yield: 58% based on Co). Elemental analysis(%) calcd. for C 14 H 12 Cl 4 CoN 4 O 6 : C, 31.52; H, 2.25; N, 10.51. Found: C, 31.37; H, 2.24; N, 10.47%. | [] | ["Half a month"] | ["C 14 H 12 Cl 4 CoN 4 O 6"] | ["Co(NO 3 ) 2 ×6H 2 O--0.0291 g, 0.10 mmol"] | [] | ["sodium tetrachloroterephthalate--0.0346 g, 0.1 mmol", "imidazol--0.0068 g, 0.1 mmol"] | ["room temperature"] | [] | ["methanol--5 mL", "water--5 mL", "ethyl acetate--6 mL"]
cg700673x | Synthesis of Cu(pinH 2 ) 2 (2). CuCl 2 · 2H 2 O (0.05 mmol, 0.0086 g), pinH 3 (0.1 mmol, 0.0203 g), and H 2 O(7cm 3 ) were mixed, and the pH of the suspension was adjusted to 1.44 by 1 M hydrochloric acid. Then the mixture was transferred to a 23 cm 3 Teﬂon-lined autoclave and kept at 140 °C for 3 days. After slow cooling to room temperature, deep blue block-like crystals of 2 were obtained as a major phase (>90%) together with a small amount of unrecognized impurities. The deep blue crystals were manually selected and were used for the physical measurements. Yield: 41% based on Cu. Elemental analysis (%) calcd for C 12 H 10 CuN 2 O 10 P 2 : C 30.82, H 2.16, N 5.99. Found: C 30.62, H 1.87, N 5.95. IR (KBr, cm -1 ): 3442 br, 2882 br, 2648 br, 2526 m, 1699 vs, 1610 w, 1552 w, 1473 w, 1431 m, 1387 m, 1294 vs, 1270 s, 1240 m, 1184 vs, 1133 s, 1108 s, 1081 vs, 1034 m, 938 vs, 910 m, 879 m, 856m, 773 m, 728 m, 677 s, 600 vs, 528 m, 503 m, 463 w, 437 m, 412 w. | [] | [] | ["Cu(pinH 2 ) 2"] | ["CuCl 2 · 2H 2 O--0.05 mmol, 0.0086 g"] | [] | ["pinH 3--0.1 mmol, 0.0203 g"] | ["140 °C"] | ["3 days"] | ["H 2 O--7 cm 3"]
b:rucb.0000024836.23456.a8 | Bis(dimethylsulfoxide)bis[2cyano2(1oxyl4,4,5,5tetra methyl4,5dihydro1Himidazol2yl)1(trifluoromethyl)ethyl enolato]nickel( II), solvate with DMSO and H 2 O (4 : 8 : 1), NiL CF 3 2 (DMSO) 2 •2DMSO•0.25H 2 O (6). A solution of Ni(NO 3 ) 2 •6H 2 O (46 mg, 0.16 mmol) in water (10 mL) was added with stirring to a solution of KL CF 3 (100 mg, 0.32 mmol) in water (10 mL). The precipitate that formed was filtered off and dried in vacuo at 30 °C. The product was dissolved in a 1 : 1 acetone—DMSO mixture (20 mL). The solution was filtered and kept at 5 °C for several days until the acetone was evapo rated. Darkred single crystals suitable for Xray diffraction analysis were filtered off. The yield was 70%, m.p. 115—117 °C (decomp.). Found* (%): C, 40.7; H, 4.7; F, 14.5; N, 10.7. | ["5 \n°C"] | ["several days"] | ["NiL CF 3 2 (DMSO) 2 •2DMSO•0.25H 2 O (6)"] | ["Ni(NO 3 ) 2 •6H 2 O--46 mg, 0.16 mmol"] | [] | ["KL CF 3 --100 mg, 0.32 mmol"] | [] | [] | ["water--10 mL", "acetone—DMSO--20 mL"]
c5dt02232k | Complex 8 was prepared following the same procedure for 7 except that dmise (176 mg, 1 mmol) was used in place of dmit and Bmm Me (242 mg, 1 mmol) was used in place of Bsem Me . Yield: 30% (347 mg, 0.302 mmol). Mp = 174 °C. NMR (CD 3 CN): 1 H δ 3.52 (s, 6 H, CH 3 , Bmm Me ), 3.69 (s, 6 H, CH 3 , dmise), 6.48 (s, 2 H, CH 2 ), 7.04 (d, J HH = 3.0, 2 H, CH), 7.14 (s, 2 H, CH, dmise), 7.26 (d, J HH = 3.0, 2 H, CH); 13 C{ 1 H} δ 35.9 (CH 3 ), 37.7 (CH 3 ), 57.5 (CH 2 ), 118.9 (CH), 121.4 (CH), 122.5 (CH), 149.3 [C=Se (dmise)], 158.8 [C=S (Bmm Me )]; 19 F{ 1 H} δ -151.48, -151.53. UV-vis (CH 3 CN): 269 nm. IR (cm -1 ): 521 s, 672 vs, 725 vs, 741 vs, 761 vs, 796 vs, 848 s, 983 s, 1033 b, 1217 vs, 1234 vs, 1250 vs, 1287 s, 1314 s, 1376 vs, 1401 vs, 1429 s, 1464 b, 1571 vs, 1699 b, 2851 b, 3141 s, 3171 s. Anal. Calc. for C 28 H 40 Cu 2 N 12 Se 2 S 4 B 2 F 8 : C, 29.72; N, 14.85; H, 3.56. Found: C, 29.60; N, 14.61; H, 3.53%. Single crystals suitable for X-ray analysis were obtained by slow diffusion of diethyl ether into an acetonitrile solution of the complex. Page 25 of 35 Dalton Transactions Dalton Transactions Accepted Manuscript Published on 18 August 2015. Downloaded by University of Prince Edward Island on 19/08/2015 07:04:14. View Article Online DOI: 10.1039/C5DT02232K 26 [(dmise) 2 Cu 2 (Bsem Me ) 2 ](BF 4 ) 2 (9).Complex 9 was prepared following the same procedure for 7 except that dmise (176 mg, 1 mmol) was used instead of dmit. Yield: 46% (558 mg, 0.456 mmol). Mp = 193 °C. NMR (CD 3 CN): 1 H δ 3.62 (s, 6 H, CH 3 ), 3.68 (s, 6 H, CH 3 ), 6.68 (s, 2 H, CH 2 ), 7.14 (s, 2 H, CH), 7.24 (d, J HH = 2.0, 2 H, CH), 7.40 (d, J HH = 2.0, 2 H, CH); 13 C{ 1 H} δ 36.5(CH 3 ), 37.8 (CH 3 ), 60.5 (CH 2 ), 121.1 (CH), 122.0 (CH), 123.7 (CH), 149.0 [C=Se (dmise)], 151.3 [C=Se (Bsem Me )]; 19 F{ 1 H} δ -151.56, -151.61. UV-vis (CH 3 CN): 278 nm. IR (cm -1 ): 521 s, 623 s, 650 s, 658 s, 724 s, 745 s, 791 s, 837 s, 1055 b, 1176 s, 1207 s, 1230 vs, 1248 s, 1287 s, 1320 s, 1378 b, 1464 vs, 1571 vs, 1673 s, 2925 b, 3132 b. Mass spectrum (ESIMS): m/z 732.76 [Cu(Bsem Me ) 2 ] + , 572.81 [(dmise)Cu(Bsem Me )] + , 398.83 [Cu(Bsem Me )] + , 239.02 [Cu(dmise)] + . Anal. Calc. for C 28 H 40 Cu 2 N 12 Se 6 B 2 F 8 : C, 25.49; N, 12.74; H, 3.06. Found: C, 24.85; N, 12.48; H, 3.00%. Single crystals suitable for X-ray analysis were obtained by slow diffusion of diethyl ether into an acetonitrile solution of the complex. [(Bmm Me )Cu(µ-dmit)] n (BF 4 ) n (10). Complex 10 was prepared following the same procedure for 7 except that Bmm Me (242 mg, 1 mmol) was used instead of Bsem Me . Yield: 34% (354 mg, 0.335 mmol). Mp = 159 °C. NMR (CD 3 CN): 1 H δ 3.52 (s, 6 H, CH 3 , Bmm Me ), 3.62 (s, 6 H, CH 3 , dmit), 6.49 (s, 2 H, CH 2 ), 7.00 (s, 2 H, CH), 7.06 (d, J HH = 2.5, 2 H, CH), 7.25 (d, J HH = 2.5, 2 H, CH); 13 C{ 1 H} δ 35.9 (CH 3 ), 57.5 (CH 2 ), 119.0 (CH), 120.3 (CH), 121.5 (CH), 156.6 [C=S (dmit)], 158.4 [C=S (Bmm Me )]; 19 F{ 1 H} δ -151.30, -151.35. UV-vis (CH 3 CN): 268 nm. IR (cm -1 ): 503 s, 521 s, 603 s, 633 s, 670 vs, 729 vs, 760 s, 782 s, 848 s, 1032 b, 1174 s, 1234 vs, 1286 s, 1395 vs, 1464 vs, 1572 vs, 1684 b, 2250 s, 2725 s, 2921 b, 3140 b. Anal. Calc. for C 28 H 40 Cu 2 N 12 S 6 B 2 F 8 : C, 32.41; N, 16.20; H, 3.88. Found: C, 32.55; N, 16.15; H, 3.97%. Single crystals suitable for X-ray analysis were obtained by slow diffusion of diethyl ether into an acetonitrile solution of the complex. Page 26 of 35Dalton Transactions Dalton Transactions Accepted Manuscript Published on 18 August 2015. Downloaded by University of Prince Edward Island on 19/08/2015 07:04:14. View Article Online DOI: 10.1039/C5DT02232K 27 X-ray data collection and structural determination. Single crystals grown from vapor diffusion were mounted on a glass filament with silicon grease and immediately cooled to 168 K in a cold nitrogen gas stream. Single crystals suitable for X-ray analysis were obtained by slow diffusion of diethyl ether into an acetonitrile solution of [Cu 2 (dmise) 5 ](BF 4 ) 2 (2), [Cu 2 (Bmm Me ) 3 ](BF 4 ) 2 (3), [Cu 2 (Bsem Me ) 3 ](BF 4 ) 2 (4), [Cu 2 (Bme Me ) 3 ](BF 4 ) 2 (5), [(dmit) 2 Cu 2 (Bsem Me ) 2 ](BF 4 ) 2 (7), [(dmise) 2 Cu 2 (Bsem Me ) 2 ](BF 4 ) 2 (9), and [(Bmm Me )Cu(µdmit)] n (BF 4 ) n (10). Intensity data were collected using a Rigaku Mercury CCD detector and an AFC8S diffractometer. The space groups P-1 for 2, 4, 5, 7, and 10 and P2 1 /c for 9 were determined from the observed systematic absences. Data reduction including the application of Lorentz and polarization (Lp) effects and absorption corrections used the CrystalClear program.52 The structures were solved by direct methods and subsequent Fourier difference techniques, and refined anisotropically, by full-matrix least squares, on F 2 using SHELXTL 6.10.53 In the final cycle of least squares, independent anisotropic displacement factors were refined for the non-hydrogen atoms and the methyl hydrogen atoms were fixed in “idealized” positions with C-H = 0.96 Å. Their isotropic displacement parameters were set equal to 1.5 times U eq of the attached carbon atom. For complex 2, the largest peak in the final Fourier difference map (1.08 e·A -3 ) was located 0.83 Å from Se(4) and the lowest peak (-0.81 e·A -3 ) was located at a distance of 0.86 Å from Se(4). The largest peak for complex 4 in the final Fourier difference map (0.82 e·A -3 ) was located 0.08 Å from Se(4) and the lowest peak (-0.79 e·A -3 ) was located at a distance of 0.77 Å from Se(5). The largest peak for 7 in the final Fourier difference map (1.10 e·A -3 ) was located 1.23 Å from N(5) and the lowest peak (-0.78 e·A -3 ) was located at a distance of 0.88 Å from Se(1). The largest peak for 9 in the final Fourier difference map (1.16 e·A -3 ) was located 1.19 Å Page 27 of 35 Dalton Transactions Dalton Transactions Accepted Manuscript Published on 18 August 2015. Downloaded by University of Prince Edward Island on 19/08/2015 07:04:14. View Article Online DOI: 10.1039/C5DT02232K 28 from H(6C) and the lowest peak (-0.74 e·A -3 ) was located at a distance of 0.92 Å from Se(1). The largest peak for 10 in the final Fourier difference map (0.42 e·A -3 ) was located 1.73 Å from S(1), and the lowest peak (-0.42 e·A -3 ) was located at a distance of 0.76 Å from Cu(1). For complex 3, a suitable crystal was mounted using viscous oil onto a plastic mesh, and cooled to the data collection temperature. Data were collected on a Bruker-AXS APEX CCD diffractometer with graphite-monochromated Mo-Kα radiation (λ = 0.71073 Å). The systematic absences in the diffraction data were consistent with and Pnma. The absence of a molecular mirror or inversion point, and the observed occupancy, Z = 4, were consistent with Pna2 1 , the noncentrosymmetric option. The Flack parameter refined to zero, indicating that the true hand of the data was determined. This data set was treated with absorption corrections based on redundant multiscan data. The structures were solved using direct methods and refined with fullmatrix, least-squares procedures on F 2 . All non-hydrogen atoms were refined with anisotropic displacement parameters. All hydrogen atoms were treated as idealized contributions. Scattering factors are contained in the SHELXTL 6.12 program library.54 Final refinement parameters for the structures of 2, 3, 4, 5, 7, 9, and 10 are provided in Tables 9 and 10. Table 9. Summary of crystallographic data for complexes 2, 3, 4, and 5. 2 4 3 5 Chemical formula C 27 H 43 B 2 Cu 2 F 8 N 11 Se 5 C 29 H 39 B 2 Cu 2 F 8 N 13 Se 6 C 27 H 36 B 2 Cu 2 F 8 N 12 Se 6 C 33 H 46 Cu 2 N 13 S 6 B 2 F 8 F.W. (g/mol) 1217.22 1344.19 1021.74 1437.29 Space group P-1 P-1 Pna2(1) P-1 Crystal system Triclinic Triclinic Orthorhombic Triclinic a, Å 11.712(2) 11.972(2) 14.997(7) 10.368(2) b, Å 14.126(3) 14.325(3) 15.362(7) 10.699(2) c, Å 14.800(3) 15.568(3) 17.487(8) 10.804(2) α, ° 87.32(3) 89.58(3) 90 98.29(3) β, ° 73.78(3) 77.29(3) 90 116.81(3) γ, ° 71.01(3) 68.69(3) 90 91.25(3) V, Å 3 2220.5(8) 2418.7(8) 4029(3) 1053.4(4) Page 28 of 35Dalton Transactions Dalton Transactions Accepted Manuscript Published on 18 August 2015. Downloaded by University of Prince Edward Island on 19/08/2015 07:04:14. View Article Online DOI: 10.1039/C5DT02232K 29 Z 2 2 4 2 D cal , mg/m 3 1.821 1.846 1.685 1.677 Indices (min) [-14, -17, -18] [-14, -17, 0] [-19, -20, -23] [-12, -11, -13] (max) [14, 17, 18] [14, 17, 19] [19, 19, 22] [12, 11, 13] Parameters 508 548 520 274 F(000) 1184 1296 2072 542 µ, mm 1 5.124 5.462 1.444 1.384 2θ range,  3.19-26.38 2.94-26.34 1.76-28.24 3.09- 26.30 Collected reflections 18943 9716 40237 9129 Unique reflections 8943 9716 9227 9129 Final R (obs. data) a , R 1 0.0461 0.0470 0.0527 0.0553 wR 2 0.1125 0.1116 0.1267 0.1363 Final R (all data), R 1 0.0616 0.0666 0.0682 0.0553 wR 2 0.1263 0.1276 0.1371 0.1581 Goodness of fit (S) 1.117 1.062 1.006 1.046 Largest diff. peak 1.081 0.817 1.107 0.929 Largest diff. hole -0.813 -0.792 -1.468 -0.880 a R 1 = [Σ¦¦F 0 ¦ - ¦F c ¦¦]/ Σ¦F 0 ¦; wR 2 = {[Σw[(F 0 ) 2 – (F c ) 2 ] 2 } 1/2 Table 10. Summary of crystallographic data for complexes 7, 9, and 10. 9 7 10 Chemical Formula C 28 H 40 Cu 2 N 12 Se 6 B 2 F 8 C 28 H 40 Cu 2 N 12 S 2 Se 4 B 2 F 8 C 28 H 40 Cu 2 N 12 S 6 B 2 F 8 F.W. (g/mol) 1319.18 1225.38 1037.78 Space group P-1 P-1 P2 1 /c Crystal system Triclinic Triclinic Monoclinic a, Å 8.21868(16) 8.1987(16) 9.4763(19) b, Å 11.247(2) 11.198(2) 27.970(6) c, Å 12.904(3) 12.935(3) 7. 8016(16) α, ° 66.67(3) 65.68(3) 90 β, ° 84.64(3) 84.17(3) 99. 89 (3) γ, ° 77.72(3) 77.75(3) 90 V, Å 3 1066.1(4) 1057.5(4) 2037.1(7) Z 1 1 2 D cal , Mg/m 3 2.055 1.924 1.692 Indices (min) [-10, -14, 16] [-12, -21, -24] [-11, -34, -7] (max) [9, 14, 11] [11, 21, 26] [11, 34, 9] Parameters 266 267 266 F(000) 636 600 1056 µ, mm 1 6.194 4.622 1.429 2θ range,  3.12-26.75 2.95- 26.35 2.18 - 26.31 Collected reflections 9066 8161 16881 Unique reflections 4435 4221 4096 Final R (obs. data) a , R 1 0.0503 0.0455 0.0440 Page 29 of 35 Dalton Transactions Dalton Transactions Accepted Manuscript Published on 18 August 2015. Downloaded by University of Prince Edward Island on 19/08/2015 07:04:14. View Article Online DOI: 10.1039/C5DT02232K 30 wR 2 0.1120 0.1049 0.0984 Final R (all data), R 1 0.0796 0.0658 0.0591 wR 2 0.1319 0.1182 0.1074 Goodness of fit (S) 1.093 1.100 1.089 Largest diff. peak 1.158 1.097 0.416 Largest diff. hole -0.736 -0.778 -0.424 a R 1 = [Σ¦¦F 0 ¦ - ¦F c ¦¦]/ Σ¦F 0 ¦; wR 2 = {[Σw[(F 0 ) 2 – (F c ) 2 ] 2 } 1/2 Acknowledgments. J.L.B. thanks the National Science Foundation for a CAREER Award (CHE-0545138) and additional financial support from grant CHE-1213912. D.R. also acknowledges financial support from the National Science Foundation (CHE-0911407) and The University of North Carolina at Charlotte. M.M.K. thanks the Clemson University Chemistry Department for a graduate fellowship. We thank Carolyn E. Quarles for performing the ESI-MS experiments. Electronic Supplementary Information Available: Crystal packing diagram of 10 (Fig. S1), cyclic voltammograms of complexes 1-10 (Fig. S2). CCDC 1405705-1405711 contains supplementary crystallographic data for this paper. These data can be obtained free of charge from The Cambridge Crystallographic Data Centre via www.ccdc.cam.ac.uk/data_request/cif.CCDC. References 1. W.-G. Jia, Y.-B. Huang, Y.-J. Lin, G.-X. Jin, Dalton Trans., 2008, 5612-5620. 2. H. R. Kim, I. G. Jung, K. Yoo, K. Jang, E. S. Lee, J. Yun, S. U. Son, Chem. Commun., 2010, 46, 758-760. Page 30 of 35Dalton Transactions Dalton Transactions Accepted Manuscript Published on 18 August 2015. Downloaded by University of Prince Edward Island on 19/08/2015 07:04:14. View Article Online DOI: 10.1039/C5DT02232K 31 3. L. Maria, C. Moura, A. Paulo, I. C. Santos, I. Santos, J. Organomet. Chem., 2006, 691, 4773-4778. 4. G. Parkin, New J. Chem., 2007, 31, 1996-2014. 5. G. Roy, P. N. Jayaram, G. Mugesh, Chem. Asian J., 2013, 8, 1910–1921. 6. C. Kimblin, B. M. Bridgewater, D. G. Churchill, T. Hascall, G. Parkin, Inorg. Chem., 2000, 39, 4240-4243. 7. C. Kimblin, T. Hascall, G. Parkin, Inorg. Chem., 1997, 36, 5680-5681. 8. D. J. Williams, D. VanDerveer, R. L. Jones, D. S. Menaldino, Inorg. Chim. Acta, 1989, 165, 173-178. 9. V. K. Landry, D. Bucella, K. Pang, G. Parkin, Dalton Trans., 2007, 866-870. 10. V. K. Landry, G. Parkin, Polyhedron, 2007, 26, 4751-4757. 11. W.-G. Jia, Y.-B. Huang, Y.-J. Lin, G.-L. Wang, G.-X. Jin, Eur. J. Inorg. Chem., 2008, 4063-4073. 12. M. O. Awaleh, A. Badia, F. Brisse, Inorg. Chem., 2007, 46, 3185-3191. 13. N. Kuhn, T. Kratz, Synthesis, 1993, 561-562. 14. J. Cheon, J. Arnold, K. M. Yu, E. D. Bourret, Chem. Mater., 1995, 7, 2273-2276. 15. S. Meyer, S. Demeshko, S. Dechert, F. Meyer, Inorg. Chim. Acta, 2010, 363, 3088-3092. 16. I. R. Crossley, A. F. Hill, E. R. Humphrey, M. K. Smith, Organometallics, 2006, 25, 22422247. 17. W.-G. Jia, Y.-B. Huang, G.-X. Jin, J. Organomet. Chem., 2009, 694, 3376-3380. 18. R. M. Silva, M. D. Smith, J. R. Gardinier, Inorg. Chem., 2006, 45, 2132-2142. 19. M. T. Aroz, M. C. Gimeno, M. Kulcsar, A. Laguna, V. Lippolis, Eur. J. Inorg. Chem., 2011, 2884–2894. Page 31 of 35 Dalton Transactions Dalton Transactions Accepted Manuscript Published on 18 August 2015. Downloaded by University of Prince Edward Island on 19/08/2015 07:04:14. View Article Online DOI: 10.1039/C5DT02232K 32 20. J. Nunn, I. Zahedi, G. Bauer, M. F. Haddow, S. N. A. Halim, A. Pérez-Redondo, G. R. Owen, Inorg. Chim. Acta, 2011, 365, 462-468. 21. F. Bigoli, P. Deplano, F. A. Devillanova, V. Lippolis, M. L. Mercuri, M. A. Pellinghelli, E. F. Trogu, Inorg. Chim. Acta, 1998, 267, 115-121. 22. T. A. Pinder, D. VanDerveer, D. Rabinovich, Inorg. Chem. Commun., 2007, 10, 13811384. 23. D. J. Williams, A. Shilatifard, D. VanDeveer, L. A. Lipscomb, R. L. Jones, Inorg. Chim. Acta, 1992, 202, 53-57. 24. J. Choudhury, P. Sinha, S. Prabhakar, M. Vairamani, S. Roy, Phosphorus, Sulfur Silicon Relat. Elem., 2008, 183, 2943–2955. 25. N. M. Marshall, D. K. Garner, T. D. Wilson, Y. G. Gao, H. Robinson, M. J. Nilges, Y. Lu, Nature, 2009, 462, 113-117. 26. E. R. Strieter, B. Bhayana, S. L. Buchwald, J. Am. Chem. Soc., 2009, 131, 78-88. 27. M. M. Kimani, J. L. Brumaghim, D. VanDerveer, Inorg. Chem., 2010, 49, 9200-9211. 28. M. M. Kimani, J. L. Brumaghim, C. A. Bayse, Dalton Trans., 2011, 40, 3711-3723. 29. R. Balamurugan, M. Palaniandavar, R. S. Gopalan, Inorg. Chem., 2001, 40, 2246-2255. 30. D. G. Booth, W. Levason, J. J. Quirk, G. Reid, S. M. Smith, J. Chem. Soc., Dalton Trans., 1997, 3493-3500. 31. A. J. Blake, V. Lippolis, T. Pivetta, G. Verani, Acta. Crystallogr., 2007, C63, m364-367. 32. D. J. Williams, M. R. Fawcettbrown, R. R. Raye, D. Vanderveer, Y. T. Pang, R. L. Jones, K. L. Bergbauer, Heteroatom Chem., 1993, 4, 409-414. 33. F. A. Devillanova, G. Verani, L. P. Battaglia, B. A. Corradi, Transition Met. Chem., 1980, 5, 362-364. Page 32 of 35Dalton Transactions Dalton Transactions Accepted Manuscript Published on 18 August 2015. Downloaded by University of Prince Edward Island on 19/08/2015 07:04:14. View Article Online DOI: 10.1039/C5DT02232K 33 34. A. Beheshti, W. Clegg, V. Nobakht, M. P. Mehr, L. Russo, Dalton Trans., 2008, 66416646. 35. P. Aslanidis, S. K. Hadjikakou, P. Karagiannidis, P. J. Cox, Inorg. Chim. Acta, 1998, 271, 243-247. 36. T. S. Lobana, R. Sharma, R. J. Butcher, Z. Anorg. Allg. Chem., 2008, 634, 1785-1790. 37. L. Basumallick, S. D. George, D. W. Randall, B. Hedman, K. O. Hodgson, K. Fujisawa, E. I. Solomon, Inorg. Chim. Acta, 2002, 337, 357-365. 38. D. W. Tomlin, D. P. Campbell, P. A. Fleitz, W. W. Adams, Acta Crystallogr., 1997, C53, 1153-1154. 39. E. S. Raper, J. R. Creighton, R. E. Oughtred, I. W. Nowell, Acta Crystallogr. Sect. BStruct. Commun., 1983, 39, 355-360. 40. T. A. Pinder, D. VanDerveer, D. Rabinovich, Inorg. Chem. Commun., 2007, 10, 13811384. 41. R. M. Silva, M. D. Smith, J. R. Gardinier, Inorg. Chem., 2006, 45, 2132-2142. 42. T. S. Lobana, A. Castineiras, Polyhedron, 2002, 21, 1603-1611. 43. D. H. Lee, L. Y. Q. Hatcher, M. A. Vance, R. Sarangi, A. E. Milligan, A. A. N. Sarjeant, C. D. Incarvito, A. L. Rheingold, K. O. Hodgson, B. Hedman, E. I. Solomon, K. D. Karlin, Inorg. Chem., 2007, 46, 6056-6068. 44. C. Dennison, Coord. Chem. Rev., 2005, 249, 3025-3054. 45. G. Roy, D. Das, G. Mugesh, Inorg. Chim. Acta, 2007, 360, 303-316. 46. G. J. Kubas, Inorg. Synth., 1990, 28, 68-70. 47. W. G. Jia, Y. B. Huang, Y. J. Lin, G. X. Jin, Dalton Trans., 2008, 5612-5620. 48. R. K. Harris, B. E. Mann. Academic Press: London, 1978, p. 99. Page 33 of 35 Dalton Transactions Dalton Transactions Accepted Manuscript Published on 18 August 2015. Downloaded by University of Prince Edward Island on 19/08/2015 07:04:14. View Article Online DOI: 10.1039/C5DT02232K 34 49. J. D. Odom, W. H. Dawson, P. D. Ellis, J. Amer. Chem. Soc., 1979, 101, 5815-5823. 50. N. G. Connelly, W. E. Geiger, Chem. Rev., 1996, 96, 877-910. 51. H. M. Koepp, H. Wendt, H. Z. Strehlow, Electrochem. 1960, 64, 483-491. 52. T. H. Dunning, J. Chem. Phys., 1971, 55, 716–723. 53. G. M. Sheldrick. Bruker Analytical X-ray Systems Inc.: Madison, WI, 2000. 54. G. M. Sheldrick, Acta Crystallogr.,2008, A64, 112-122. Page 34 of 35Dalton Transactions Dalton Transactions Accepted Manuscript Published on 18 August 2015. Downloaded by University of Prince Edward Island on 19/08/2015 07:04:14. View Article Online DOI: 10.1039/C5DT02232K Graphical Abstract We report dinuclear copper(I) complexes with a variety of monodentate and bidentate thione- and selone-containing ligands. Cu(II/I) potentials were tuned in a 470 mV range depending on the chalcogenone ligands. Page 35 of 35 Dalton Transactions Dalton Transactions Accepted Manuscript Published on 18 August 2015. Downloaded by University of Prince Edward Island on 19/08/2015 07:04:14. View Article Online DOI: 10.1039/C5DT02232K | [] | [] | ["[{(dmise) 2 Cu 2 (Bsem Me ) 2 }](BF 4 ) 2", "[{(dmise) 2 Cu 2 (Bsem Me ) 2 }](BF 4 ) 2", "[(Bmm Me )Cu(µ-dmit)] n (BF 4 ) n"] | ["Cd(NO 3 ) 2 3 4H 2 O--45 mg, 0.15 mmol", "dmise--176 mg, 1 mmol", "Bmm Me--242 mg, 1 mmol"] | ["NaOH--4.5 mg, 0.113 mmol"] | ["D-H 2 ca--30 mg, 0.15 mmol", "bth--49 mg, 0.30 mmol", "dmise--176 mg, 1 mmol"] | ["140 °C"] | ["75 h"] | ["H 2 O--8 mL"]
j.poly.2018.03.036 | 6 L4.Na(HCOO): yield, 75 %. 1 H NMR (D 2 O, δ, ppm): –CH 3 (1.16, d, 3H), –CH (3.23, m, 1H), –HN–CH (3.94, m, 1H), –CH 2 (4.19, dd, 2H), py–H (7.43, d, 2H), py–H (8.49, d, 2H). 2.3. Synthesis of {[Ni(L1)(HCOO)(H 2 O)](H 2 O)} (1) Ni(OAc) 2 ·4H 2 O (0.050 g, 0.2 mmol) was added to an aqueous solution (5 mL) of L1.Na(HCOO) (0.049 g, 0.2 mmol) and the solution was then sonicated for 5 minutes. The clear solution was kept in a Teflon-lined stainless steel vessel for 5 days at 90 °C to harvest block green crystals in ca. 76 % yield [48.5 mg, on the basis of L1.Na(HCOO)]. Anal. Calc. for C 10 H 16 N 2 NiO 6 (%): C, 37.66; H, 5.06; N, 8.78. Found: C, 37.69; H, 5.11; N, 8.74%. IR (KBr, cm –1 ): 3455 br, 3240 s, 2989 m, 2866 m, 1598 s, 1503 w, 1463 m, 1426 m, 1385 s, 1369 s, 1339 s, 1274 w, 1223 m, 1148 m, 1117 m, 1070 w, 1051 w, 1024 w, 997 m, 972 w, 957 w, 901 w, 840 m, 818 m, 808 m, 775 w, 678 w, 618 m, 540 m. 2.4. Synthesis of {[Ni(L2)(H 2 O) 3 ](OAc)} (2) The same synthetic protocol was adopted as that of compound 1, except that 0.055 g of L2.Na(HCOO) was used instead of L1.Na(HCOO). Block green crystals were obtained in ca. 65 % yield [49.3 mg, on the basis of L2.Na(HCOO)]. Anal. Calc. for C 13 H 24 N 2 NiO 7 (%): C, 41.19; H, 6.38; N, 7.39. Found: C, 41.23; H, 6.41; N, 7.35. IR (KBr, cm –1 ): 3273 s, 2969 m, 2877 m, 1617 s, 1463 s, 1534 m, 1468 m, 1424 s, 1393 s, 1364 m, 1336 m, 1303 w, 1227 m, 1152 w, 1127 w, 1070 m, 1053 w, 1022 w, 976 w, 963 w, 935 w, 910 w, 846 w, 806 m, 769 m, 630 m, 562 m, 515 m, 478 w. 2.5. Synthesis of {[Ni(L3)(H 2 O) 3 ](OAc)} (3) Heating a mixture of L3.Na(HCOO) (0.058 g, 0.2 mmol) and Ni(OAc) 2 ·4H 2 O (0.050 g, 0.2 mmol) in a H 2 O (5 mL) solution in a Teflon-lined stainless steel vessel at 100 °C afforded block green crystals of compound 3 after three days, yield: ca. 72 % [56.6 mg based on | [] | [] | ["{[Ni(L1)(HCOO)(H 2 O)](H 2 O)}", "{[Ni(L2)(H 2 O) 3 ](OAc)}", "{[Ni(L3)(H 2 O) 3 ](OAc)}"] | ["Ni(OAc) 2 ·4H 2 O--0.050 g, 0.2 mmol", "Ni(OAc) 2 ·4H 2 O--0.050 g, 0.2 mmol", "Ni(OAc) 2 ·4H 2 O--0.050 g, 0.2 mmol"] | [] | ["L1.Na(HCOO)--0.049 g, 0.2 mmol", "L2.Na(HCOO)--0.055 g", "L3.Na(HCOO)--0.058 g, 0.2 mmol"] | ["90 °C", "N/A", "100 °C"] | ["5 days", "N/A", "three days"] | ["aqueous solution--5 mL", "H 2 O--5 mL", "H 2 O--5 mL"]
c7ra12874f | Preparation of [Zn( n BuOip)(bpy)] n (3). The procedures for the syntheses of 3 were similar to that used for 1, except that H 2 n BuOip (22 mg, 0.1 mmol) was used instead of H 2 EtOip. Colourless block crystals of 3 were obtained with a yield of 60% (based on Zn). Anal. calcd for C 22 H 20 N 2 O 5 Zn: C, 57.72%; H, 4.40%; N, 6.12%. Found: C, 57.67%; H, 4.36%; N, 6.15%. IR (KBr, cm 1 ): 3414(vs), 2957(w), 2870(w), 1611(s), 1549(w), 1487(w), 1420(s), 1320(w), 1268(w), 1220(w), 1123(m), 1099(w), 1015(w), 992(w), 854(w), 781(w), 736(m), 678(w), 637(w).Preparation of [Zn( n PeOip)(bpy)] n (4). The procedures for the syntheses of 4 were similar to that used for 1, except that H 2 n PeOip (22 mg, 0.1 mmol) was used instead of H 2 EtOip. Colourless block crystals of 8 were obtained with a yield of 54% (based on Zn). Anal. calcd for C 23 H 22 N 2 O 5 Zn: C, 58.55%; H, 4.70%; N, 5.94%. Found: C, 58.57%; H, 4.63%; N, 5.86%. IR (KBr, cm 1 ): 3438(vs), 2923(w), 2857(w), 1622(w), 1611(s), 1568(w), 1488(w), 1391(s), 1321(w), 1263(w), 1223(w), 1118(m), 1078(w), 1017(w), 824(w), 781(w), 639(w).Preparation of {[Zn(EtOip)(bpe)]$H 2 O} n (5). Compound 5 was prepared by using a method similar to that used for the preparation of 1, except that bpe (18 mg, 0.1 mmol) were used instead of bpy. Colourless block crystals of 5 were obtained with a yield of 59% (based on Zn). Anal. calcd for C 22 H 20 N 2 O 6 Zn: C, 55.77%; H, 4.26%; N, 5.91%. Found: C, 55.69%; H, 4.18%; N, 5.86%. IR (KBr, cm 1 ): 3516(vs), 2924(w), 2880(w), 1615(s), 1580(w), 1508(w), 1477(s), 1435, 1342(w), 1262(w), 1207(w), 1118(m), 1031(w), 936(w), 777(w), 733(m). | [] | [] | ["[Zn( n BuOip)(bpy)] n", "C 22 H 20 N 2 O 5 Zn"] | ["Zn--NaN"] | [] | ["H 2 n BuOip--22 mg, 0.1 mmol", "bpy--NaN"] | [] | [] | []
j.ica.2009.12.022 | 2.2. Hydrothermal synthesis 2.2.1. [Gd 2 Co(L 1 ) 3 (ox)(H 2 O) 4 ]2.5H 2 O(1) A mixture of Gd(NO 3 ) 3 6H 2 O (0.3 mmol, 0.14 g), CoCl 2 6H 2 O (0.3 mmol, 0.07 g), pyridine-2,5-dicarboxylic acid (0.2 mmol, 0.03 g), K 2 (C 2 O 4 )H 2 O (0.1 mmol, 0.02 g), NaOH (0.2 mmol, 0.01 g) and 10 mL deionized water were sealed into a 23 mL Teﬂon-lined stainless steel autoclave. After heating for three days at 443 K and then cooling to room-temperature in air, red block-like crystals were isolated in 45% yield (based on Gd). Anal. Calc. for C 46 H 42 Co 2 Gd 4 N 6 O 45 : C, 25.75; H, 1.97; N, 3.92. Found: C, 25.70; H, 2.01; N, 3.95%. IR (KBr, cm 1 ): 3373(s), 1380(s), 1312 (m), 1290(w), 1145(w), 1124(w), 1010(m), 784(m), 554(m). | [] | [] | ["[Gd 2 Co(L 1 ) 3 (ox)(H 2 O) 4 ]?2.5H 2 O", "C 46 H 42 Co 2 Gd 4 N 6 O 45"] | ["Gd(NO 3 ) 3 ?6H 2 O--0.3 mmol, 0.14 g", "CoCl 2 ?6H 2 O--0.3 mmol, 0.07 g"] | ["K 2 (C 2 O 4 )?H 2 O--0.1 mmol, 0.02 g", "NaOH--0.2 mmol, 0.01 g"] | ["pyridine-2,5-dicarboxylic acid--0.2 mmol, 0.03 g"] | ["443 K"] | ["three days"] | ["deionized water--10 mL"]
00958970802183844 | 2.4. Synthesis of [Eu(3-Pyta) 3 (H 2 O) 2 ] (3) Complex 3 was synthesized as colorless block single crystals by the same procedure as described above using Eu(NO 3 ) 3  6H 2 O in place of Nd(NO 3 ) 3  6H 2 O. Yield: 49% based on europium nitrate. Anal. Calcd for C 21 H 22 N 3 O 8 S 3 Eu: C, 36.38%; H, 3.18%; N, 6.06%. Found: C, 36.59%; H, 3.27%; N, 6.24%. Main IR bands (cm 1 ): 3423(w), 2924(w), 1586(vs), 1485(w), 1415(m), 1385(s).2.5. Synthesis of [Gd(3-Pyta) 3 (H 2 O) 2 ] n (4) Complex 4 was synthesized as colorless block single crystals by the same procedure as described above using Gd(NO 3 ) 3  6H 2 O in place of Nd(NO 3 ) 3  6H 2 O. Yield: 48% based on gadolinium nitrate. Anal. Calcd for C 21 H 22 N 3 O 8 S 3 Gd: C, 36.11%; H, 3.15%; N, 6.01%. Found: C, 36.32%; H, 3.26%; N, 6.12%. Main IR bands (cm 1 ): 3406(w), 2924(w), 1586(vs), 1415(w), 1413(m), 1384(s). | [] | [] | ["[Eu(3-Pyta) 3 (H 2 O) 2 ]", "C 21 H 22 N 3 O 8 S 3 Eu"] | ["Eu(NO 3 ) 3 \n6H 2 O--not provided"] | [] | ["3-Pyta--not provided"] | [] | [] | []
j.molstruc.2006.02.032 | After ﬁltrating the purple precipitate, the mother liquid was stood for 1 week, reddish, plate-like crystals of 2 were collected by ﬁltration and dried in air (yield: ca. 15%). Calcd Scheme 1. Schematic diagram of the ion-dependent reaction products of 2phmalH 2 . | [] | ["1 week"] | [] | [] | [] | [] | [] | [] | []
ejic.200701007 | 31 P{H} NMR (121 MHz, 25 °C, D 2 O): δ = –0.7 ppm.Synthesis of[Ag(triflate)(2pypo)] n (5) by Reaction of 2pypo and Silver(I) Triflate: 2pypo (0.1 g, 0.63 mmol) was dissolved in water (3 mL) and added to an ethanol solution of silver(I) trifluoromethanesulfonate (0.16 g, 0.63 mmol) at room temperature, in the absence of light. The resultant mixture was stirred at room temperature for 1 h. The reaction mixture was filtered, the solution was kept, and the solid residue (some Ag) was discarded. From the aluminum foil covered solution, crystals suitable for X-ray diffraction were obtained. Melting point: decomposes at 172 °C. Yield: 0.09 g, (22.5%, based on Ag triflate). IR (KBr pellets): ν ˜ = 3469.7 (m), 3241.9 (w), 3173.4 (w), 3105.0 (m), 3052.6 (w), 1622.9 (s), 1454.3 (m), 1266.2 (s), 1172.0 (s), 1032.9 (s), 643.4 (s) cm –1 .C 7 H 5 Ag 3 F 6 NO 9 PS 2 (779.82): calcd. C 10.78, H 0.65, N 1.8; found C 10.81, H 0.92, N 1.92. | [] | [] | ["[Ag(triflate)(2pypo)] n", "5", "C 7 H 5 Ag 3 F 6 NO 9 PS 2"] | ["silver(I) trifluoromethanesulfonate--0.16 g, 0.63 mmol"] | [] | ["2pypo--0.1 g, 0.63 mmol"] | ["room temperature"] | ["1 h"] | ["water--3 mL", "ethanol--not specified"]
zaac.201600319 | A few colorless crystals formed in the heat and could be isolated manually. C 10 H 14 B 2 N 2 O 11 (M r = 359.85 g·mol –1 ): calcd. C 33.38; N 7.78; H 3.92 %; found: C 32.07; N 8.93; H 3.37 %.Synthesis of 1 ⬁ [LiYCl 2 (C 2 O 4 )(dmf) 3 ] (3): YCl 3 (0.2 mmol, 39.1 mg), Li[BOB] (0.4 mmol, 77.5 mg), and dmf (0.1 mL) were mixed and filled into an ampoule and heated to 120 °C in 10 h. This temperature was maintained for 48 h before cooling down to room temperature in 30 h. The reaction product was washed with anhydrous dmf (3 ⫻ 0.1 mL) and dried in vacuo. The reaction yielded needle-shaped, colorless crystals and microcrystalline powder. Yield: 72 mg, 76 %.MIR (ATR): ν ˜ = 1805 s, 1772 s, 1641 s, 1442 m, 1380 s, 1303 m, 1218 m, 1143 m, 1083 s, 985 m, 811 w, 784 w cm –1 . | ["room temperature"] | ["30 h"] | ["C 10 H 14 B 2 N 2 O 11", "[LiYCl 2 (C 2 O 4 )(dmf) 3 ]"] | ["YCl 3--0.2 mmol, 39.1 mg", "Li[BOB]--0.4 mmol, 77.5 mg"] | [] | [] | ["120 \nC"] | ["48 h"] | ["dmf--0.1 mL", "anhydrous dmf--3 ⫻ 0.1 mL"]
00958972.2014.983094 | 2.2.2. {[Co(HO-BDC)(bmbp) 2 ]·(H 2 O) 2 } n (2). A mixture of CoCl 2 ·6H 2 O (0.240 g, 1 mM), 1,3-bis(2-methyl-benzimidazol-1-yl)propane (0.304 g, 1 mM), 5-hydroxyisophthalic acid (0.365 g, 2 mM), NaOH (0.160 g, 4 mM), and 15 mL of H 2 O was placed in a Parr Teflon-lined stainless steel vessel (25 mL). The vessel was seale d and heated to 140 °C for 72 h. Then the reactant mixture was cooled to room temperature, leading to formation of pink crystals of 2. Yield 56% (based on CoCl 2 ·6H 2 O). Anal. Calcd for C 46 H 48 N 8 O 7 Co (%): C, 62.51; H, 5.47; N, 12.68. Found: C, 62.51; H, 5.47; N, 12.68. IR (KBr, cm −1 ): 3397 (m), 3062 (w), 2960 (w), 2856 (w), 2715 (w), 1615 (m), 1581 (s), 1514 (m), 1476 (m), 1461 (s), 1444 (m), 1410 (s), 1381 (s), 1353 (s), 1291 (m), 1242 (w), 1160 (w), 1120 (w), 1100 (w), 1003 (w), 973 (w), 930 (w), 880 (w), 851 (w), 804 (w), 783 (m), 750 (m), 664 (w), 579 (w), 456 (w), 433 (w). | [] | [] | ["{[Co(HO-BDC)(bmbp)2]·(H2O)2}n", "C46H48N8O7Co"] | ["CoCl2·6H2O--0.240 g, 1 mM"] | ["NaOH--0.160 g, 4 mM"] | ["1,3-bis(2-methyl-benzimidazol-1-yl)propane--0.304 g, 1 mM", "5-hydroxyisophthalic acid--0.365 g, 2 mM"] | ["140 °C"] | ["72 h"] | ["H2O--15 mL"]
zaac.201500094 | C 9 H 15 N 3 : found (calcd): C 65.33 (65.42); H 9.38 (9.15); N 25.26% (25.43%). IR (ATR): ν ˜ = 3141 (w, νCH,Im), 3069 [w, ν as C(H)C(H)], 2957 (m), 2932 (w), 2871 (w), 2118 (w, νCN), 1626 (w), 1565 (s), 1462 (w), 1428 (w), 1381 (w), 1336 (w), 1300 (w), 1284 (w), 1251 (w), 1166 [s, δNC(H)N], 1115 (w), 1091 [w, δC(H)C(H)], 1021 (w), 949 (w), 836 (w), 751 [m, δC(H)C(H)], 697 (w), 650 (w), 620 (s) cm –1 .1 H NMR (D 2 O) δ = 8.75 (s, 0.02 H, N–CH–N); 7.48 (d, 2 H, N–CH–CH-N); 4.22 (t, 2 H, N-CH 2 ); 3.92 (s, 3 H, N–CH 3 ); 1.85 (m, 2H,N-CH 2 –CH 2 ); 1.33 (m, 2 H, CH 2 –CH 3 ); 0.94 (t, 3 H, CH 2 –CH 3 ) ppm. | [] | [] | ["C 9 H 15 N 3"] | [] | [] | [] | [] | [] | []
j.dyepig.2015.03.037 | for the coordination polymer C 72 H 52 O 20 Cd 3 (%): C, 54.92; H, 3.33%.Found: C, 54.79; H, 3.25%. IR data (KBr, cm 1 ): 3055(w), 1621(s), 1591(s), 1507(m), 1409(m), 1341(m), 1268(m), 1219(m), 1145(w), 1097(m), 1023(m), 928(w), 866(w), 764(m), 698(w), 619(w), 514(w), 438(w).2.2.4. Synthesis of [Zn 2 (L) 2 (4,4 0 -bipy) 2 ] n (4) A mixture of Zn(OAc) 2 $2H 2 O (0.011 g, 0.05 mmol), H 2 L (0.020 g, 0.05 mmol), 4,4 0 -bipy (0.008 g, 0.05 mmol) and H 2 O (8 mL) was sealed in a Teﬂon reactor (15 mL) and heated at 130  C for 3 days. | [] | [] | ["C 72 H 52 O 20 Cd 3", "[Zn 2 (L) 2 (4,4 0 -bipy) 2 ] n"] | ["Zn(OAc) 2 $2H 2 O--0.011 g, 0.05 mmol"] | [] | ["H 2 L--0.020 g, 0.05 mmol", "4,4 0 -bipy--0.008 g, 0.05 mmol"] | ["130  C"] | ["3 days"] | ["H 2 O--8 mL"]
ejic.200700657 | IR (KBr disc): ν ˜ = 3107 (w), 2065 (vs), 2054 (s), 1613 (s), 1565 (m), 1482 (s), 1430 (m), 1391 (m), 1316 (m), 1144 (s), 1118 (s), 1084 (s), 991 (m), 793 (w), 743 (w), 625 (m) cm –1 .C 17 H 20 ClCuN 9 O 4 (513.41): calcd. C 39.77, H 3.93, N 24.55; found C 39.64, H 3.76, N 24.72.[{Cu(N 3 )(bdmpp)} 2 (μ-N 3 ) 2 Cu(N 3 ) 2 ] (7): NaN 3 (0.026 g, 0.4 mmol) and CuCl 2 ·2H 2 O (0.017 g, 0.1 mmol) were added to a deep green solution containing 2 (0.044 g, 0.1 mmol) in MeCN (10 mL). The solution was stirred for 20 min; it then darkened and was filtered. | [] | ["20 min"] | ["{Cu(N 3 )(bdmpp)} 2 (μ-N 3 ) 2 Cu(N 3 ) 2", "C 17 H 20 ClCuN 9 O 4"] | ["NaN 3--0.026 g, 0.4 mmol", "CuCl 2 ·2H 2 O--0.017 g, 0.1 mmol"] | [] | ["bdmpp--not specified"] | [] | [] | ["MeCN--10 mL"]
c2ce06518e | Experimental section Preparation of {[MoOS 3 Cu 3 I(m-bpy) 2.5 ]$2.5DMF} N (1). A mixture of [NH 4 ] 2 MoS 2 O 2 (0.114g, 0.5 mmol), 4,4 0 -bipy (0.078g, 0.5 mmol), DMI$I(0.168g, 0.75mmol) and CuI (0.191g, 1.0mmol) in DMF was stirred at 90  C for 10 h. Then the reaction solution was ﬁltered and left to stand in darkness. Dark-red blocky-shaped crystals were obtained at ambient temperature one week later. Yield: 0.0684g (60% based on Mo). Anal. calcd.(%) for C 31 H 34 O 3 S 3 MoICu 3 N 7 : C, 35.03; H, 3.20; N, 9.23; Mo, 9.02; S, 9.04; Cu, 17.93. Found: C, 35.00; H, 3.24; N, 9.25; Mo, 9.10; S, 9.12; Cu, 17.88. IR (KBr, cm 1 ): 3421 (w), 1655 (m), 1600 (s), 1408 (s), 1215 (m), 1064 (m), 908 (m), 807 (s), 628 (m), 438 (m). | [] | ["one week"] | ["{[MoOS 3 Cu 3 I(m-bpy) 2.5 ]$2.5DMF} N"] | ["[NH 4 ] 2 MoS 2 O 2--0.114g, 0.5 mmol", "CuI--0.191g, 1.0mmol"] | [] | ["4,4 0 -bipy--0.078g, 0.5 mmol", "DMI$I--0.168g, 0.75mmol"] | ["90 \nC"] | ["10 h"] | ["DMF--unknown"]
c3dt33026e | Complex 11 is soluble in H 2 O(S 25°C ≈ 10 mg mL −1 ) and DMSO, slightly soluble in MeOH, and insoluble in EtOH, CHCl 3 and C 6 H 6 .C 18 H 18 AgF 6 N 3 O 2 P 2 (FW 592.2): calcd C 36.51; H 3.06; N 7.10; found C 36.56, H 3.18, N 7.05. IR (KBr): 1690 (s), 1573 (m), 1425 (m), 1295 (m), 1243 (m), 1102 (w), 1014 (s), 973 (s), 949 (s), 841 (vs), 737 (m), 583 (m), 557 (s) and 455 (w) cm −1 . | [] | [] | ["C 18 H 18 AgF 6 N 3 O 2 P 2"] | ["Ag--NaN"] | [] | ["NaN--NaN"] | [] | [] | ["H 2 O--S 25°C ≈ 10 mg mL −1", "DMSO--NaN", "MeOH--slightly soluble", "EtOH--insoluble", "CHCl 3--insoluble", "C 6 H 6--insoluble"]
c5nj02760h | {[Cd(5-tb-1,3-BDC)(bim pa)]H 2 O} n (4). Complex 4 was prepared using a procedure similar to that adopted for 3 using CdCl 2 2.5H 2 O (24 mg, 0.1 mmol) in place of Zn(NO 3 ) 2 6H 2 O. Yield: 24 mg (37% yield based on Cd). Anal. calcd for C 30 H 29 CdN 5 O 5 :C 55.26; H 4.48; N 10.74. Found: C 55.43; H 4.56; N 10.60. IR (KBr, cm 1 ): 3432(m), 3131(m), 1610(m), 1562(s), 1521(s), 1405(s), 1125(w), 1063(m), 831(w), 729(m), 647(m), 531(m). | [] | [] | ["{[Cd(5-tb-1,3-BDC)(bim pa)]?H 2 O} n", "C 30 H 29 CdN 5 O 5"] | ["CdCl 2 ?2.5H 2 O--24 mg, 0.1 mmol"] | [] | [] | [] | [] | []
b700533d | [Co(l 2 -Hdpza) 2 (NCS) 2 ](3). A mixture of Hdpza (80 mg, 0.46 mmol), Co(NCS) 2 (80 mg, 0.46 mmol) and methanol (60 mL) was stirred for 1 day. The resulting pink precipitate was ﬁltered off.Slow evaporation of the ﬁltrate gave hexagonal crystals suitable for X-ray diffraction (90 mg, 75% yield). IR (KBr) m/cm −1 = 3231 m, 3129 w, 3055 w, 2967 w, 2922 w, 2878 w, 2077 vs, 1605 m, 1593 m, 1553 m, 1512 s, 1481 m, 1420 s, 1314 s, 1261 w, 1192 m, 1171 m, 1154 m, 1080 w, 1023 w, 1016 m, 912 w, 840 w, 830 m, 804 w, 740 w, 632 w, 550 w, 431 m; UV/Vis (DMSO) k max /nm (e/dm 3 mol −1 cm −1 ) = 274 (3.74 × 10 4 ), 299 (1.37 × 10 4 ), 341 (3.06 × 10 4 ), 421 (46.6), 486 (20.8), 538 (28.9), 623 (1.23 × 10 3 ); EA (%) C 18 H 14 N 12 CoS 2 H 2 O: calcd. C 40.1, H 3.0, N 31.2; found: C 40.4, H 2.8, N 30.7. | [] | [] | ["[Co(l 2 -Hdpza) 2 (NCS) 2 ](3)"] | ["Co(NCS) 2--80 mg, 0.46 mmol"] | [] | ["Hdpza--80 mg, 0.46 mmol"] | [] | ["1 day"] | ["methanol--60 mL"]
c0dt01024c | Synthesis of [Cu II 2 (ttb) 2 (b-Mo 8 O 26 )(H 2 O) 2 ]·2H 2 O(1). A mixture of (NH 4 ) 6 Mo 7 O 24 ·4H 2 O (0.124 g, 0.1 mmol), ttb (0.036 g, 0.1 mmol), Cu(OAc) 2 ·H 2 O (0.060 g, 0.3 mmol), and H 2 O(10mL) was adjusted to pH ª 2 with HNO 3 (1 M) and NaOH (1 M), stirredfor0.5h,andthentransferredandsealedina18mL Teﬂon-lined stainless steel container, which was heated at 170 ◦ C for 72 h and then cooled to room temperature at a rate of 10 ◦ C h -1 . Blue crystals of 1 were collected in 38.1% yield based on Mo.Elemental analyses calcd for C 36 H 50 Cu 2 Mo 8 N 18 O 30 (2109.54): C 20.50, H 2.39, N 11.95. Found: C 20.39, H 2.31, N 12.04. IR (solid KBr pellet, cm -1 ): 3443 (m), 3103 (w), 3035 (w), 2881 (w), 1764 (w), 1692 (w), 1641 (w), 1613 (w), 1528 (m), 1450 (m), 1371 (m), 1339 (m), 1279 (m), 1205 (m), 1126 (s), 1006 (m), 947 (s), 799 (s), 663 (s), 549 (m). | [] | [] | ["[Cu II 2 (ttb) 2 (b-Mo 8 O 26 )(H 2 O) 2 ]·2H 2 O", "C 36 H 50 Cu 2 Mo 8 N 18 O 30"] | ["(NH 4 ) 6 Mo 7 O 24 ·4H 2 O--0.124 g, 0.1 mmol", "Cu(OAc) 2 ·H 2 O--0.060 g, 0.3 mmol"] | [] | ["ttb--0.036 g, 0.1 mmol"] | ["170 \b0C"] | ["72 h"] | ["H 2 O--10mL"]
j.ica.2007.10.051 | 2.2. Synthesis of 2a A mixture of 1a (0.525 g, 1.60 mmol) and silver oxide (0.186 g, 0.801 mmol) in DMF (10 mL) was allowed to react at room temperature overnight. Light was excluded by covering the ﬂask by aluminum foil. The mixture was ﬁltered through a plug of Celite. The solvent was removed completely under vacuum. The residual white solid was washed by diethyl ether (2  15 mL), ﬁltered on a frit under N 2 , and dried under vacuum. Yield: 0.605 g, 87%. | [] | [] | [] | ["silver oxide--0.186 g, 0.801 mmol"] | [] | ["1a--0.525 g, 1.60 mmol"] | ["room temperature"] | ["overnight"] | ["DMF--10 mL", "diethyl ether--2 x 15 mL"]
b616077h | Within one week, small, needle-like and almost colourless crystals of 1 suitable for X-ray analysis appeared uniformly throughout the gel. Anal. Found: C, 20.25; H, 3.76; N, 3.30; Cu, 15.01%. Calc. for C 42 H 98 Cl 12 Cu 6 N 6 O 40 P 12 : C, 20.13; H, 3.94; N, 3.35; Cu, 15.22%. | [] | [] | ["Cu 6 (H 2 O) 12 (C 6 H 12 O 6 P 2 ) 6 (C 6 H 12 O 6 P 2 Cl 3 ) 6 "] | [] | [] | [] | [] | ["one week"] | []
s160053680602424x | Experimental The L ligand was synthesized according to the literature (Steck & Day, 1943). A methanol solution (10 ml) of L (0.5 mmol) was added slowly to an aqueous solution (10 ml) of MnCl 2 2H 2 O (0.5 mmol) and 1,3-H 2 BDC (1 mmol) with stirring at 353 K. The resulting solution was ﬁltered, the ﬁltrate was allowed to stand in air at room temperature for several days, and pale-yellow crystals of (I) were obtained (yield 43% based on Mn). | [] | [] | ["(I)"] | ["MnCl 2 2H 2 O--0.5 mmol"] | [] | ["1,3-H 2 BDC--1 mmol", "L--0.5 mmol"] | ["353 K"] | ["several days"] | ["methanol--10 ml", "water--10 ml"]
b:rucb.0000024836.23456.a8 | Bis[2cyano2(1oxyl4,4,5,5tetramethyl4,5dihydro 1Himidazol2yl)1(trifluoromethyl)ethylenolato]copper( II), solvate with MeCN (1 : 1), CuL CF 3 2 •MeCN (9). A mixture of Cu(NO 3 ) 2 •3H 2 O (39 mg, 0.16 mmol) and KL CF 3 (100 mg, 0.32 mmol) was dissolved in anhydrous MeCN (10 mL). The solution was kept at –10 °C for 2 days. The precipitate of KNO 3 was filtered off. After one day, darkred crystals of the com plex were filtered off. The yield was 45%, m.p. 176—179 °C (decomp.). Found (%): C, 43.6; H, 4.0; F, 17.6; N, 14.8. | [] | ["1 day"] | ["CuL CF 3 2 •MeCN"] | ["Cu(NO 3 ) 2 •3H 2 O--39 mg, 0.16 mmol", "KL CF 3 --100 mg, 0.32 mmol"] | [] | [] | ["-10 \nC"] | ["2 days"] | ["MeCN--10 mL"]
zaac.200900389 | {[Cd(1,2-BDC-F 4 )(H 2 O) 2 ](DMF)} n (2): In a 20 mL vial, cadmium(II) acetate (56.1 mg, 0.21 mmol) and 1,2-H 2 BDC-F 4 (50.0 mg, 0.21 mmol) were dissolved in DMF (3 mL) and afterwards diluted with methanol (9 mL). After stirring for 30 min, the reaction mixture was filtered and left to stand at room temperature. Upon slow evaporation of the solvents, colorless block-shaped crystals of 2 suitable for X-ray diffraction were produced over one month in ca. 65 % yield (29.7 mg, on the basis of 1,2-H 2 BDC-F 4 ). Anal. calcd. (%) for C 11 H 11 CdF 4 NO 7 : C, 28.87; H, 2.42; N, 3.06. Found: C, 28.78; H, 2.41; N, 3.07. IR (KBr): 3545 (bs), 2935 (m), 1668 (s), 1590 (vs), 1515 (m), 1466 (m), 1412 (s), 1339 (m), 1270 (m), 1122 (m), 1073 (m), 950 (m), 845 (m), 771 (s), 760 (s), 725 (w), 664 (m) cm –1 . | [] | ["one month"] | ["{[Cd(1,2-BDC-F 4 )(H 2 O) 2 ](DMF)} n", "C 11 H 11 CdF 4 NO 7"] | ["cadmium(II) acetate--56.1 mg, 0.21 mmol"] | [] | ["1,2-H 2 BDC-F 4--50.0 mg, 0.21 mmol"] | [] | ["30 min"] | ["DMF--3 mL", "methanol--9 mL"]
j.inoche.2008.02.033 | Complex 1 was synthesized by the hydrothermal method at 160 °C with adding NaOH for the hydrolization of the naphthalene-1,8-dicarboxylic anhydride [11]. Single-crystal X-ray diffraction analysis [12] reveals an unusual layered structure based on the paddle wheel Cd 2 (COO) 4 units. To our knowledge, the paddle wheel M 2 (COO) 4 (M = metal) units often act as the secondary building units (SBUs) and are widely found in many extended Cu(II), Co(II), Zn(II) or Mn(II) frameworks [13–15], however, the paddle wheel Cd 2 (COO) 4 unit remains rarely known [16], especially in multidimensional frameworks. | [] | [] | ["Complex 1"] | [] | ["NaOH--NaN"] | ["naphthalene-1,8-dicarboxylic anhydride--NaN"] | ["160 °C"] | [] | []
c2dt12330d | Synthesis of 1–6. In a typical synthesis, a homogeneous mixture of Bi(NO 3 ) 3 ·5H 2 O (0.3 mmoles), 2,6-H 2 pdc (1.2/ 1.5 mmoles), alkali metal (Na/Li) hydroxide (0.3/1.2 mmoles) and 5 mL of solvent (dmf/MeOH/EtOH) was sealed in a 23 mL stainless steel reactor with a PTFE liner, heated at 100/125 °C for 3 days, and then cooled to room temperature. For 1, NaOH and dmf were used with a 1 : 5 : 2 (metal salt–acid–base) reactant ratio. This reaction at 100 °C gave a mixture of crystals of 1 and highly abundant 2 admixed with some unidentiﬁed powder. A similar reaction in dmf in a 1 : 5 : 0 reactant ratio, without any alkali metal hydroxide, gave crystals of 3 admixe d with 2 and some unidentiﬁed powder. Changing the solvent from dmf to MeOH in the previous reaction, with the 1 : (3 or 5) : (0 or 2) reactant ratios, and with either of the alkali metal (Na/Li) hydroxide, gave phase pure crystals of 4.For5 , LiOH·H 2 O and dmf were used in a 1 : 5 : 2 reactant ratio. This reaction gave pure crystals of 5.For6, LiOH·H 2 O and EtOH were used with the (1 : 4 : 4) reactant ratio. This reaction gave crystals of 6 together with an unidentiﬁed powder phase. The yields were between 40 and 65% based on Bi(NO 3 ) 3 ·5H 2 O for the reactions which gave single phases. The impure products obtained for 1 and 3 limited the number of characterizations that we were able to make on those compounds. In other cases, crystals were manually separated from the reaction products, where it was possible, and used for further characterization. 5% Eu 3+ and Tb 3+ doped and co-doped 4 and 5 were prepared by using stoichiometric amounts of Eu/Bi and Tb/Bi nitrates. | [] | [] | [] | ["Bi(NO 3 ) 3 ·5H 2 O--0.3 mmoles"] | ["NaOH--0.3/1.2 mmoles", "LiOH·H 2 O--0.3/1.2 mmoles"] | ["2,6-H 2 pdc--1.2/1.5 mmoles"] | ["100/125 \nC"] | ["3 days"] | ["dmf--5 mL", "MeOH--5 mL", "EtOH--5 mL"]
c3ce40736e | Synthesis of [Co(ABT)(en) 2 ]·(H 2 ABT)·2H 2 O (3) The synthesis method of 3 was similar to that of 1 except that 0.1 mmol of Mn(NO 3 ) 2 ·4H 2 O was used instead of 0.1 mmol of Co(NO 3 ) 2 ·6H 2 O. Then 0.012 g (0.2 mmol) of ethylenediamine was added to the above mixture, red crystals were obtained by evaporation of the filtrate after several days, yield: 72% (based on Co 2+ ). IR (KBr, cm −1 ): 3368s, 2783w, 2352m, 1643s, 1553s, 1375s, 1244m, 1160w, 1054s, 975s, 858w, 819m, 713s, 609s. Elemental analysis calcd for C 12 H 34 CoN 20 O 6 (%): C, 23.47; H, 5.54; N, 45.64. Found: C, 23.49; H, 5.52; N, 45.67. | [] | [] | ["[Co(ABT)(en) 2 ]·(H 2 ABT)·2H 2 O", "C 12 H 34 CoN 20 O 6"] | ["Mn(NO 3 ) 2 ·4H 2 O--0.1 mmol"] | [] | ["ethylenediamine--0.012 g (0.2 mmol)"] | [] | ["several days"] | []
j.ica.2006.03.024 | 119 Sn NMR (CDCl 3 ): 168.7 ppm. IR (KBr, cm 1 ): m(OH), 3386, m(C@N), 1593, m(C@NAN@C), 1613, m(COO), 1596, 1349, m(Sn–O–Sn), 632, m(Sn–C), 557.119 Sn NMR (CDCl 3 ): 482.6.2.3.5. [(Me) 2 Sn(C 14 H 10 N 2 O 4 )] 2 (5) Complex 5 was prepared using the same procedure as described for complex 1. Yield 59%. Anal. Calc. for C 32 H 32 N 4 O 8 Sn 2 : C, 45.86; H, 3.85; N, 6.68. Found: C, 45.70; H, 3.76; N, 6.59%. | [] | [] | ["[(Me) 2 Sn(C 14 H 10 N 2 O 4 )] 2", "C 32 H 32 N 4 O 8 Sn 2"] | [] | [] | [] | [] | [] | []
j.ica.2006.07.016 | • C, C ...• N), 1094sbr, 622s m(ClO 4 ), 514s, 486s, 461w, 398w.1 H NMR (CD 3 CN, 293 K): d, 1.88 (sbr, 4H, CH 2dppb ), 2.58 (sbr, 4H, CH 2dppb ), 7.40–7.55 (m, 20H, C 6 H 5dppb + 8H, CH bq ), 7.87 (m, 8H, CH bq ), 8.40 (d, 4H, CH bq ), 8.53 (d, 4H, CH bq ).13 C NMR (CD 3 CN, 293 K): d, 26.96 (d, CH 2dppb ), 28.00 (q, CH 2dppb ), 121.04 (s, C bq ), 129.36, 129.55, 130.05, 130.78, 132.14 (s, C bq ), 130.35 (d, C dppb ), 132.54 (s, C dppb ), 133.85 (d, C dppb ) 140.98 (s, C bq ), 147.02 (s, C bq ), 153.59 (s, C bq ). | [] | [] | [] | [] | [] | [] | [] | [] | []
00958972.2015.1056739 | Found: N, 5.61; C, 34.35; H, 1.48. Yield ca. 62%.2.2.3. Synthesis of C 14 H 7 TbN 2 O 8 (3). The procedure was the same as that in 1 except that ErCl 3 ·6H 2 O was replaced by TbCl 3 ·6H 2 O. Off-white, cube-like crystals were directly ﬁltered from the resultant mixture, washed with plenty of water, and dried at ambient temperature. Analysis (%) Calcd for C 14 H 7 N 2 O 8 Tb (490.14): N, 5.71; C, 34.28; H, 1.43.Found: N, 5.48; C, 34.18; H, 1.52. Yield ca. 57%.2.2.4. Synthesis of C 14 H 7 EuN 2 O 8 (4). The procedure was the same as that in 1 except that ErCl 3 ·6H 2 O was replaced by EuCl 3 ·6H 2 O. Off-white, cube-like crystals were directly ﬁltered from the resultant mixture, washed with plenty of water, and dried at ambient temperature. Analysis (%) Calcd for C 14 H 7 N 2 O 8 Eu (483.18): N, 5.79; C, 34.77; H, 1.45. | [] | [] | ["C 14 H 7 TbN 2 O 8 (3)", "C 14 H 7 EuN 2 O 8 (4)"] | ["TbCl 3 \n6H 2 O--NaN", "EuCl 3 \n6H 2 O--NaN"] | [] | [] | [] | [] | []
c1gc15726d | Synthesis of H 4 L 1,2,4,5-Tetrakis(4-carboxyphenyl)benzene (H 4 L) was synthesised via Suzuki coupling of 1,2,4,5-tetrabromobenzene and 4-ethoxycarbonylphenylboronic acid (Scheme 2). 1,2,4,5Tetrabromobenzene (1.01 g, 2.54 mmol), 4-ethoxycarbonylphenylboronic acid (2.42 g, 11.5 mol) and K 3 PO 4 (2.70 g, 12.70 mmol) were added to 1,4-dioxane (100 mL) under Ar.[Pd(PPh 3 ) 4 ] 0.0881 g, 0.08 mmol) was added to the mixture and heated to 85 ◦ C for 4 days under Ar. The solution was evaporated to dryness and extracted with CHCl 3 . The CHCl 3 was removed by evaporation and the ﬁnal product H 4 L was obtained by hydrolysis of the crude product under reﬂux overnight with 2 M aqueous NaOH (200 mL) followed by acidiﬁcation with HCl (conc.) (1.23 g, 86% yield).1 H-NMR (DMSO, 300 MHz, 298 K), d H 8.08 (8H, d, Ar–H), d H 7.83 (8H, d, Ar–H), d H 7.80 (2H, s, Ar–H) ppm. | ["reflux"] | ["overnight"] | ["H 4 L 1,2,4,5-Tetrakis(4-carboxyphenyl)benzene"] | [] | ["K 3 PO 4--2.70 g, 12.70 mmol", "[Pd(PPh 3 ) 4 ]--0.0881 g, 0.08 mmol", "2 M aqueous NaOH--200 mL", "HCl (conc.)--1.23 g"] | [] | ["85 \tC"] | ["4 days"] | ["1,4-dioxane--100 mL"]
c3ce41108g | [Cd(BDC-F 4 )(DMF) 2 (H 2 O) 2 ] n (2). The same synthetic procedure as that for 1 was used except that LiOAc was replaced by Na(OAc)·3H 2 O (41.1 mg, 0.3 mmol), affording colorless block crystals of 2 in 63% yield (100.3 mg). Anal.calcd for C 14 H 18 CdF 4 N 2 O 8 (2): C, 31.68; H, 3.42; N, 5.28%.Found: C, 31.92; H, 3.41; N, 5.23%. IR (cm −1 ): 3500 bs, 2971 m, 2930 m, 1650 s, 1616 s, 1488 m, 1450 s, 1375 s, 1262 m, 1253 m, 1112 m, 1063 w, 986 s, 886 m, 799 m, 744 s, 678 m, 663 w. | [] | [] | ["[Cd(BDC-F 4 )(DMF) 2 (H 2 O) 2 ] n", "C 14 H 18 CdF 4 N 2 O 8"] | ["Na(OAc)·3H 2 O--41.1 mg, 0.3 mmol"] | [] | [] | [] | [] | []
j.molstruc.2006.03.033 | Colourless crystals were ﬁltered off after 3 weeks and dried by suction. Yield 115 mg, 49%. Anal. Calcd for C 17 H 14 N 8 O 2 Mn: C, 48.93; H, 3.38; N, 26.85%. Found: C, 49.11; H, 3.64; N, 26.98%. IR (KBr)/cm K1 : 3566w, 3383br, 3079m, 2780m, 2301s, 2234s, 2180s, 1641w, 1582w, 1524w, 1501m, 1447w, 1407w, 1386m, 1347s, 1305m, 1260w, 1106w, 1067w, 1013m, 938w, 842s, 797m, 721m, 675m, 632w, 566w, 529m, 506m, 496m, 446w.2.3. Synthesis of Fe(dca) 2 (phen)(H 2 O)$MeOH (2) A steam-bath warmed solution of sodium dicyanamide (100 mg, 1.12 mmol) and 4,7-phenanthroline (101 mg, 0.56 mmol) in MeOH (10 ml) was added to a solution of Fe(ClO 4 ) 2 $xH 2 O (143 mg, 0.56 mmol) in deionised water (10 ml). The orange crystals were ﬁltered off and dried by suction. Yield 83 mg, 33%. Anal. Calcd for C 17 H 14 N 8 O 2 Fe: C, 48.83; H, 3.37; N, 26.79%. Found: C, 49.01; H, 3.68; N, 26.50%. IR (KBr)/cm K1 : 3676w, 3375m, 2296s, 2250m, 2237s, 2179s, 2153s, 1654w, 1582w, 1525w, 1501m, 1446w, 1407w, 1388w, 1340s, 1307m, 1106w, 1069w, 1008m, 941w, 843s, 800m, 782w, 724m, 677w, 634w, 567w, 536m, 496m, 448m, 438w, 430w, 420w.2.4. Synthesis of Co(dca) 2 (phen)(H 2 O)$MeOH (3) Sodium dicyanamide (100 mg, 1.12 mmol) was added to a solution of 4,7-phenanthroline (101 mg, 0.56 mmol) in MeOH (5 ml). Co(NO 3 ) 2 $6H 2 O (163 mg, 0.56 mmol) was dissolved in deionised water (5 ml). Crystals were grown by slow diffusion of the layered solutions of dicyanamide and 4,7-phenanthroline in MeOH over Co(NO 3 ) 2 $6H 2 O in water. The deep pink crystals were ﬁltered off and dried by suction. Yield 182 mg, 77%. Anal. Calcd for C 17 H 14 N 8 O 2 Co: C, 48.47; H, 3.35; N, 26.60%. Found: C, 48.45; H, 3.62; N, 26.14%. IR (KBr)/cm K1 : 3855w, 3802w, 3738w, 3676w, 3638w, 3424s, 2360w, 2301s, 2242s, 2186s, 2158s, 1686w, 1654w, 1582w, 1560w, 1522w, 1501m, 1404w, 1384m, 1341s, 1308m, 1107w, 1069w, 1009m, 942w, 843s, 800m, 723w, 673w, 568w, 527m, 506m, 496m, 458w, 420w, 407w. | [] | [] | ["Zn(H 3 L).2H 2 O", "Fe(dca) 2 (phen)(H 2 O)$MeOH", "Co(dca) 2 (phen)(H 2 O)$MeOH"] | ["zinc(II) acetate--1.0 mmol", "Fe(ClO 4 ) 2 $xH 2 O--143 mg, 0.56 mmol", "Co(NO 3 ) 2 $6H 2 O--163 mg, 0.56 mmol"] | [] | ["H 5 L--0.5 mmol", "sodium dicyanamide--100 mg, 1.12 mmol", "4,7-phenanthroline--101 mg, 0.56 mmol"] | [] | ["3 weeks"] | ["deionized water--10.0 ml", "MeOH--10 ml", "MeOH--5 ml", "deionised water--5 ml"]
b501071c | Synthesis of 2 was similar to that of 1 using cyclohexane (3 mL) in place of water, yield 0.05 g, ca. 35%. Elemental analysis calcd (%) for 2 C 5 H 7 CuN 2 : C 37.85, H 4.45, N 17.66; found: 37.64, H 4.89, N 17.52%. | [] | [] | ["2"] | ["Cu--not available"] | [] | ["not available--not available"] | [] | [] | ["cyclohexane--3 mL"]
j.ica.2019.119082 | 2.2. Preparation single crystals of [Cu 2 (tpmp)Cl 2 ] (1) To obtain suitable crystals for X-ray diﬀraction, 0.02 g (0.03 mmol) tpmp and 0.007 g (0.06 mmol) CuCl were placed in the main arm of a branched tube. The arms were ﬁlled by acetonitrile as a solvent. The tube was sealed and the arm containing the reactants immersed in an oil bath at 60 °C while the other arm was ﬁxed at room temperature.Colourless cubic single crystals were obtained in the cold arm of the tube after three days. The crystals were collected and vacuum dried.Yield: 0.015 g (21%). Anal. calcd. (%) for Cu 2 Cl 2 N 10 C 30 H 40 : C 48.78; H 5.46; N 18.96; Anal. found: C 48.65; H 5.68; N 19.24. Selected IR (KBr, cm −1 ) 3449(m), ʋ(CH 2 -of-spacer) 3127(w) and 2921(w), 2864(w), ʋ (C]N) 1554(s), 1514 (s), 1457(s), 1425(m), 1403(m), 1384(s), 1308(m), 1255(m), 1211(m) 1170(m), 1106(m), 1040(m), 974(m), 931(m), 850(w), 818(w), 778(m), 755(w), 696(m), 626(w), 581(w), 494(w). | [] | [] | ["[Cu 2 (tpmp)Cl 2 ]", "Cu 2 Cl 2 N 10 C 30 H 40"] | ["CuCl--0.007 g (0.06 mmol)"] | [] | ["tpmp--0.02 g (0.03 mmol)"] | ["60 °C"] | ["three days"] | ["acetonitrile--filled in the arms of the tube"]
ejic.201200679 | [2H 4 ]Cl 4 : Compound 2 (60.0 mg, 0.11 mmol) was dissolved in Et 2 O (10 mL). To this pale green solution, HCl in EtOH (0.4 mL of a 1 m solution) was added. A pale yellow solid precipitated from the cloudy solution. The solution was stirred for 30 min at room temperature, and the solvent was then removed under vacuum. The remaining colourless residue was crystallized from hot CH 3 CN (3 mL) to yield colourless crystals of [2H 4 ]Cl 4 ·2H 2 O (58.9 mg, 0.083 mmol, 73%).1 H NMR (399.89 MHz, CD 3 CN): δ = 11.72 (s, 2H,NH), 11.33 (s, 2 H, NH), 7.43 (s, 1 H, H Ar ), 3.03 (s, 24 H, CH 3 ), 3.00 (s, 24 H, CH 3 ) ppm. | [] | [] | ["[2H 4 ]Cl 4 ", "[2H 4 ]Cl 4 ·2H 2 O"] | [] | ["HCl in EtOH--0.4 mL of a 1 m solution"] | [] | ["room temperature"] | ["30 min"] | ["Et 2 O--10 mL", "CH 3 CN--3 mL"]
ejic.201201275 | Synthesis of 1: A mixture of H 4 [PMo 11 VO 40 ] (0.178 g, 0.1 mmol), La(NO 3 ) 3 ·6H 2 O (0.0906 g, 0.2 mmol), and pdc (0.0290 g, 0.17 mmol) was dissolved in distilled water (10 mL) at room temperature. After stirring for 10 min, the suspension was placed inside a 25 mL Teflon-lined stainless-steel container and heated at 130 °C for 3 d. After slow cooling to room temperature, orange block crystals were filtered off, washed with distilled water, and dried in a desiccator at room temperature to give a yield of 39 % with respect to Mo. C 28 H 48 La 4 Mo 11 N 4 O 74 PV (3317.59): calcd. C 10.13, H 1.45, N 1.69, Mo 31.79, V 1.53; found C 10.08, H 1.39, N 1.65, Mo 31.70, V 1.57. ICP-MS: the concentration of Mo is 3280 ng mL –1 , and that of V is 353 ngmL –1 . On the basis of the concentrations, the ratio Mo/V is 10.93:1.18. | [] | [] | ["H 4 [PMo 11 VO 40 ]", "La 4 Mo 11 N 4 O 74 PV"] | ["H 4 [PMo 11 VO 40 ]--0.178 g, 0.1 mmol", "La(NO 3 ) 3 \n6H 2 O--0.0906 g, 0.2 mmol"] | [] | ["pdc--0.0290 g, 0.17 mmol"] | ["130 \n°C"] | ["3 d"] | ["distilled water--10 mL"]
j.ica.2019.03.034 | 2H 2 O}n ( 3 ). The compound was also obtained by diffusion method, but a barrier was used to separate the solution of the ligand from the salt solution. A porous membrane glass filter was used for this. In a small chamber of the filter was added the solution of Cd(NO 3 ) 2 ·4H 2 O (18 mg, 0.6 mmol) in 8 mL of water then the hole was closed with a stopper. In the large chamber was added the bda4bPy ligand solution (17 mg, 0.6 mmol) in 30 mL of EtOH after which it was covered with parafilm. The filter was left in the horizontal position. After about two weeks, on the porous membrane pale red crystals were formed. Yield: 52 %. Anal. Calc. for ZnC 24 H 26 N 8 O 8 : C, 43.22; H, 3.93; N, 16.80; O, 19.19. Found: C, 43.19; H, 3.90; N, 16.77; O, 19.16 %. IR-ATR (cm -1 ): 3454 w, 3305 m, 3249 m, 3157 m, 2953 m, 2924 m, 2854 m, 1651 w, 1623 m, 1614 m, 1593 s, 1550 w, 1510 m, 1428 vs, 1413 vs, 1316 vs, 1291 vs, 1258 vs, 1215 s, 1161 m, 1050 m, 1016 s, 987 s, 967 s, 839 s, 812 s, 782 s. Synthesis of {[Cd(bda4Py) 2 (dpa) 2 ] . | [] | [] | ["ZnC 24 H 26 N 8 O 8"] | ["Cd(NO 3 ) 2 \".4H 2 O--18 mg, 0.6 mmol"] | [] | ["bda4bPy--17 mg, 0.6 mmol"] | [] | ["about two weeks"] | ["water--8 mL", "EtOH--30 mL"]
cg300196w | Synthesis of {[Dy 2 Co(FDA) 4 (glycol) 2 ]·2H 2 O} n (4). The synthetic procedure is similar to that of 3 except that Gd(NO 3 ) 3 ·6H 2 O was replaced by Dy(NO 3 ) 3 ·6H 2 O. Pink crystals (49% yield based on Co) were obtained after washing with CH 3 OH and drying in air. IR (KBr, cm −1 ): 3386 (br), 1583 (s), 1385 (s), 1227 (s), 1073 (m), 1021 (m), 967 (m), 834 (w), 784 (s). Anal. Calcd for C 28 H 24 CoDy 2 O 26 :C, 28.98; H, 2.08. Found: C, 29.09; H, 2.46.Crystallographic Studies. Data collections of 1−4 were performed on an Oxford Supernova diﬀractometer at 293(2) K with graphite-monochromated Mo Kα radiation (λ = 0.71073 Å) using the ω-scan technique. The structures were solved by direct method using the program SHELXS-97, and all non-hydrogen atoms were reﬁned anisotropically on F 2 by the full-matrix least-squares technique using the SHELXL-97 crystallographic software package.11,12 The selected crystal parameters, data collection, and reﬁnements are summarized in Table 1. The selected bond lengths and angles are listed in Table S1 of the Supporting Information. | [] | [] | ["{[Dy 2 Co(FDA) 4 (glycol) 2 ]·2H 2 O} n", "C 28 H 24 CoDy 2 O 26"] | ["Dy(NO 3 ) 3 ·6H 2 O--NaN"] | [] | ["FDA--NaN", "glycol--NaN"] | [] | [] | []
j.ica.2013.01.003 | 2.2.3. Preparation of [Zn(tib)(L 1 )] n (3) A mixture of Zn(NO 3 ) 2 6H 2 O (0.149 g, 0.5 mmol),tib (0.138 g, 0.5 mmol), H 2 L 1 (0.5 mmol, 0.091 g) and NaOH (0.04 g, 1 mmol) and deionized water (18 mL) was sealed in a 25 mL Teﬂon-lined stainless steel vessel and heated at 160 °C for 96 h, and cooled to room temperature. The colorless block crystals were obtained and washed with alcohol for several times (Yield: 45% based on Zn). Anal. Calc. for C 23 H 16 ZnN 6 O 5 : C, 52.94; H, 3.09; N, 16.11.Found: C, 53.01; H, 3.12; N, 16.06%. IR: 1625 s, 1567 s, 1401 m, 1353 m, 1242 m, 1111 m, 1069 m, 975 m, 853 m, 788 m.2.2.4. Preparation of [Zn(tib) (L 2 )(H 2 O)] n (4) The compound 4 was obtained by the similar method as described for 3 by using of H 2 L 2 (0.5 mmol, 0.09 g) in place of H 2 L 1 .The colorless crystals were obtained in pure phase, washed with water and ethanol, and dried at room temperature (Yield: 55% based on Zn). Anal. Calc. for C 24 H 20 ZnN 6 O 5 : C, 53.59; H, 3.75; N, 15.62. Found: C, 53.67; H, 3.72; N, 15.61%. IR: 3434 br, 1620 s, 1514 m, 1408 s, 1358 m, 1255 m, 1112 m, 1070 m, 941 m, 854 m, 763 m. | [] | [] | ["[Zn(tib)(L 1)] n", "C 23 H 16 ZnN 6 O 5"] | ["Zn(NO 3 ) 2 \n6H 2 O--0.149 g, 0.5 mmol"] | ["NaOH--0.04 g, 1 mmol"] | ["tib--0.138 g, 0.5 mmol", "H 2 L 1--0.5 mmol, 0.091 g"] | ["160 \nC"] | ["96 h"] | ["deionized water--18 mL"]
j.poly.2012.10.047 | 2.2.2. Synthesis of {[Cd(L 1 )(L)]0.5H 2 O} n (2) The synthesis of compound 2 was carried out as described above for compound 1 except that CdCO 3 were used instead of CoCO 3 . The resulting colorless prismatic crystals were collected. | [] | [] | ["{[Cd(L 1 )(L)]\n0.5H 2 O} n"] | ["CdCO 3--NaN"] | [] | [] | [] | [] | []
j.ica.2007.10.014 | The resulting solution was warmed up to 95 C. After complete dissolution of BaCO 3 , CrCl 3 Æ 6H 2 O (1.07 g, 4 mmol) dissolved in 50 mL of water was added to the initial solution, the temperature being maintained at about 95 C. Neutralisation of the reaction mixture (pH 6.5–7) was carried out with concentrated NH 4 OH. The solution changed from violet to navy blue-green. The reaction mixture was ﬁltered oﬀ and concentrated to 30 mL.Twenty-four hours later, the blue-violet crystals were separated by ﬁltration, washed with cold water, ethanol and ether. Yield: 95%. | [] | [] | ["NaN"] | ["CrCl 3 Æ 6H 2 O--1.07 g, 4 mmol"] | [] | [] | ["95 C"] | ["24 hours"] | ["water--50 mL"]
s0020-1693(02)01201-x | 2.2.7. [(5b) 6 Zn 3 ] Yield: 63%, yellow solid.1 H NMR (CDCl 3 ): d /9.45 (s, 1H), 8.53 (d, J /9.0 Hz, 1H), 8.25 (d, J/4.2 Hz, 1H), 8.20 (d, J /8.2 Hz, 1H), 7.44 (d, J/9.0 Hz, 1H), 6.72 (t, J  /7.4 Hz, 2H), 6.66 (d, J/7.4 Hz, 1H), 6.62 (dd, J/8.2, 4.2 Hz, 1H), 5.85 (d, J /7.4 Hz, 2H), 5.45 (s, 1H).13 C NMR (CDCl 3 ): d/150.4 (C), 146.1 (CH), 141.9 (C), 140.3 (C), 138.5 (CH), 138.3 (C), 131.0 (C), 128.2 (CH), 125.4 (C), 121.6 (CH), 121.5 (CH), 118.4 (CH), 117.3 (CH), 116.9 (CH). IR (KBr): n /3392, 3278, 3053, 1715, 1662, 1594, 1534, 1499, 1451, 1430, 1363, 1311, 1252, 1185, 1137, 1101, 790, 752, 729, 691, 678, 641 cm 1 . Negative ESI MS (MeOH): m/z/1862 [(5b) 6 Zn 3 /H]  (correct isotopic pattern). Anal. Calc.for C 96 H 72 N 18 O 12 Zn 3 ×/3H 2 O: C, 60.06; H, 4.09; N, 13.13. Found: C, 60.15; H, 4.01; N, 12.96%. | [] | [] | ["(5b) 6 Zn 3"] | [] | [] | [] | [] | [] | []
s11243-009-9309-6 | Preparation of [Cu(L1)(N 3 )]MeOH To a methanol solution (5 mL) of 2-chloro-2-[(2-ethylaminoethylimino)methyl]phenol (22.7 mg, 0.1 mmol) and sodium azide (6.5 mg, 0.1 mmol) was added a methanol solution (5 mL) of copper(II) acetate (19.9 mg, 0.1 mmol), with stirring. The mixture was stirred for 10 min at room temperature and then ﬁltered. Upon keeping the ﬁltrate in air for 3 days, blue block-shaped crystals of the complex, suitable for X-ray diffraction, were formed at the bottom of the vessel on slow evaporation of the solvent. Yield: 63%.Anal. Found (%): C, 39.3; H, 5.3; N, 19.7. Calcd (%) for C 12 H 18 ClCuN 5 O 2 : C, 39.7; H, 5.0; N, 19.3. | [] | [] | ["[Cu(L1)(N 3 )]MeOH"] | ["copper(II) acetate--19.9 mg, 0.1 mmol"] | [] | ["2-chloro-2-[(2-ethylaminoethylimino)methyl]phenol--22.7 mg, 0.1 mmol"] | ["room temperature"] | ["3 days"] | ["methanol--5 mL"]
ejic.201100913 | [Zn{Pd(INA) 4 }(H 2 O) 8.5 ] (813.4): calcd. C 35.73, H 4.09, N 6.82; found C 35.44, H 4.39, N 6.89. Solvent content calcd. from the proposed formula: H 2 O 18.81; found (determined by TGA): 21.97.Synthesis of [Zn{Pd(INA) 4 }(H 2 O) 6 ] (3): A mixture of K 2 [PdCl 4 ] (0.05 mmol), H-INA (0.20 mmol) and Zn(NO 3 ) 2 (0.10 mmol) was dissolved in distilled water (6 mL) and benzene (1 mL) at room temperature. The solution was transferred into a 20 mL sample vial and allowed to stand for 1 week. The obtained colourless, blocklike crystals were filtered, washed with distilled water and dried at room temperature. [Zn{Pd(INA) 4 }(H 2 O) 6 ] (768.3): calcd. C 37.28, H 4.18, N 7.25; found C 37.32, H 4.32, N 7.25. Solvent content calcd. from the proposed formula: H 2 O 13.99; found (determined by TGA): 13.65. | [] | [] | ["[Zn{Pd(INA) 4 }(H 2 O) 6 ]", "Zn{Pd(INA) 4 }(H 2 O) 8.5"] | ["K 2 [PdCl 4 ]--0.05 mmol", "Zn(NO 3 ) 2--0.10 mmol"] | [] | ["H-INA--0.20 mmol"] | ["room temperature"] | ["1 week"] | ["distilled water--6 mL", "benzene--1 mL"]
acs.cgd.0c01050 | [(UO 2 ) 2 (btc) 2 Cu(R,S-Me 6 cyclam)] (7). Hbtca (19 mg, 0.10 mmol), UO 2 (NO 3 ) 2 ·6H 2 O (35 mg, 0.07 mmol), and [Cu(R,S-Me 6 cyclam)(NO 3 ) 2 ] (24 mg, 0.05 mmol) were dissolved in water (0.8 mL) and acetonitrile (0.2 mL). Purple crystals of complex 7 were obtained overnight (19 mg, 42% yield based on U). Anal. Calcd for C 34 H 42 CuN 4 O 16 U 2 : C, 31.36; H, 3.25; N, 4.30. Found: C, 31.02; H, 3.08; N, 4.29%.[UO 2 Ag 2 (Hbtc) 2 (H 2 O) 2 ](8). Hbtca (19 mg, 0.10 mmol), UO 2 (NO 3 ) 2 ·6H 2 O (35 mg, 0.07 mmol), and AgNO 3 (34 mg, 0.20 mmol) were dissolved in water (0.9 mL). Yellow crystals of complex 8 were obtained in low yield within two months. | [] | [] | ["(UO 2 ) 2 (btc) 2 Cu(R,S-Me 6 cyclam)", "[UO 2 Ag 2 (Hbtc) 2 (H 2 O) 2 ]"] | ["UO 2 (NO 3 ) 2 \n·6H 2 O--35 mg, 0.07 mmol", "[Cu(R,S-Me 6 cyclam)(NO 3 ) 2 ]--24 mg, 0.05 mmol", "AgNO 3--34 mg, 0.20 mmol"] | [] | ["Hbtca--19 mg, 0.10 mmol"] | [] | ["overnight", "two months"] | ["water--0.8 mL", "acetonitrile--0.2 mL", "water--0.9 mL"]
zaac.200900346 | Poly[bis(isot hiocy anato -N)-bis(μ 2 -pyrimidine- N,N') ir on( II)] (2): FeSO 4 ·7H 2 O (278.0 mg, 1.0 mmol), KNCS (194.4 mg, 2.0 mmol), and pyrimidine (160.2 mg, 2.0 mmol) were mixed in water (3 mL) and a yellow crystalline powder was obtained after 3 d. Yield: 184.0 mg (55.4 %). C 10 H 8 FeN 6 S 2 (332.2): calcd. C 36.16, H 2.43, N 25.30, S 19.31; found C 35.94, H 2.29, N 25.12, S 19.43. IR (KBr): ν ˜ max = 3425 (br), 2042 (ss), 1651 (w), 1579 (m), 1570 (w), 1459 (w), 1398 (m), 1212 (w), 1129 (w), 1070 (w), 1024 (w), 810 (w), 720 (m), 700 (m), 649 (m), 619 (w), 498 (w) cm –1 (see Figure S4 in the Supporting Information). | [] | [] | ["Poly[bis(isothiocyanato-N)-bis(μ2-pyrimidine-N,N')iron(II)]", "C10H8FeN6S2"] | ["FeSO4·7H2O--278.0 mg, 1.0 mmol"] | [] | ["KNCS--194.4 mg, 2.0 mmol", "pyrimidine--160.2 mg, 2.0 mmol"] | [] | ["3 d"] | ["water--3 mL"]
acs.cgd.5b00469 | Found: C, 54.01; H, 4.78; N, 14.49. IR data (KBr, cm −1 ): 3458(m), 3123(s), 2970(s), 1670(s), 1609(m), 1564(m), 1521(m), 1477(m), 1460(m), 1433(m), 1383(m), 1304(s), 1276(m), 1238(m), 1209(m), 1134(m), 1092(m), 1016(m), 983(s), 953(w), 921(m), 827(w), 803(w), 750(m), 721(w), 695(w), 673(m), 643(m), 580(w), 501(w). | [] | [] | [] | [] | [] | [] | [] | [] | []
b317043h | 0.67H 2 O(4), [Cu(3) 2 ][Cu(mal) 2 ] .6H 2 O (mal 2 =  OCOCH 2 COO  )(5), [Cd(3) 2 ](NO 3 ) 2 . | [] | [] | ["NaN", "NaN"] | ["NaN--NaN"] | [] | ["NaN--NaN"] | [] | [] | []
s41467-018-03650-w | Synthesis of Ni-IRMOF-74-IV. Ni(NO 3 ) 2 ·6H 2 O (30 mg, 0.1 mmol) and link IV (14.5 mg, 0.03 mmol) were dissolved in 1.71 mL mixture of DMF/water/ethanol (5:1:1) in a 4-mL vial. The solution was heated in an isothermal oven at 120 °C and allowed to react for 24 h to yield green crystals; the details of synthesis can be found in Supplementary Method 2. | [] | [] | ["Ni-IRMOF-74-IV"] | ["Ni(NO 3 ) 2 ·6H 2 O--30 mg, 0.1 mmol"] | [] | ["link IV--14.5 mg, 0.03 mmol"] | ["120 °C"] | ["24 h"] | ["DMF/water/ethanol--1.71 mL"]
c9dt04756e | Synthesis of [Co(phen) 3 ]Pb 2 I 6 ·CH 3 CN (2) The reagents including PbI 2 (0.461 g, 1.0 mmol), KI (0.166 g, 1.0 mmol), CoCl 2 ·6H 2 O (0.119 g, 0.5 mmol), phen (0.297 g, 1.5 mmol), HI (36%, 1 mL) and acetonitrile (99.9%, 4.0 mL) were sealed in a stainless steel reactor with a 23 mL Teflon liner. The resultant mixture was kept at 140 °C for 6 days and then slowly cooled to room temperature. The products were isolated by filtration and rinsed with ethanol, giving rise to orange block-like crystals (yield: 0.460 g, 50.6% based on PbI 2 ). | [] | [] | ["[Co(phen) 3 ]Pb 2 I 6 ·CH 3 CN", "NaN"] | ["PbI 2--0.461 g, 1.0 mmol", "CoCl 2 ·6H 2 O--0.119 g, 0.5 mmol"] | ["KI--0.166 g, 1.0 mmol", "HI (36%)--1 mL"] | ["phen--0.297 g, 1.5 mmol"] | ["140 °C"] | ["6 days"] | ["acetonitrile--4.0 mL"]
ic9700563 | [CoM(L)(AcO)]ClO 4 (1 (M ) Mn), 2 (M ) Fe), and 3 (M ) Co)). These complexes were synthesized by a similar method. The synthesis of 1 is given. An acetonitrile solution (10 cm 3 )of [CoPb(L)(CH 3 OH)(ClO 4 ) 2 ] (0.365 g, 0.4 mmol) and a methanol solution (2 cm 3 ) of MnSO 4 ‚6H 2 O (0.104 g, 0.4 mmol) were mixed and stirred for 10 min at room temperature. A methanolic solution (2 cm 3 )of sodium acetate (0.03 g, 0.4 mmol) was added, and the mixture was refluxed for 1 h and evaporated to dryness. The residue was dissolved in acetonitrile (10 cm 3 ), insoluble PbSO 4 was separated by suction filtration, and the filtrate was evaporated to dryness. The resulting crude product was dissolved in DMF, and the solution was layered with 2-propanol to form red prisms. | [] | [] | ["[CoM(L)(AcO)]ClO 4", "1 (M ) Mn"] | ["MnSO 4 ‚6H 2 O--0.104 g, 0.4 mmol"] | [] | ["[CoPb(L)(CH 3 OH)(ClO 4 ) 2 ]--0.365 g, 0.4 mmol", "sodium acetate--0.03 g, 0.4 mmol"] | ["room temperature", "refluxed"] | ["10 min", "1 h"] | ["acetonitrile--10 cm 3", "methanol--2 cm 3", "DMF--not specified", "2-propanol--not specified"]
ic990385q | Upon removal of the vessel from the oven at the end of the time indicated, the only crystalline phase observed by eye was composed of clear, pale-yellow-tinted crystals. The contents were transferred in toto to a Petrie dish with 5 mL of deionized wash water and inspected using a microscope equipped with a 4× objective lens. A single crystal of dimensions 0.40 × 0.35 × 0.05 mm was selected.A small amount of green amorphous solid proved uncharacterizable via single-crystal X-ray diffraction and was not examined further. The mother liquor was covered and left to stand for a period of several weeks. Upon evaporation, thin purple plates of 6 were isolated in low yield. | [] | ["several weeks"] | ["6"] | [] | [] | [] | [] | [] | []
ja209276a | 2.2. Syntheses of KSrCO 3 F and RbSrCO 3 F. Single crystals of KSrCO 3 F were grown from a high temperature solution by using K 2 CO 3 SrF 2 as a flux. This solution was prepared in a platinum crucible by melting a mixture of K 2 CO 3 ,SrCO 3 , and SrF 2 at a molar ratio of K 2 CO 3 /SrCO 3 /SrF 2 = 2:1:2. The mixture (10 g) was heated in a programmable temperature electric furnace at 800 °C until the melt became transparent and clear. The homogenized melt solution was then cooled rapidly (50 °C/h) to the initial crystallization temperature (700 °C). It was further cooled slowly (3 °C/h) to the final crystallization temperature (600 °C) and then allowed to cool (30 °C/h) to room temperature.The flux attached to the crystal was readily dissolved in water when the crystal was put in distilled water (50 °C) for 2 h. Under the same conditions, single crystals of RbSrCO 3 F were grown at a molar ratio of Rb 2 CO 3 /SrCO 3 /SrF 2 = 1.5:1:1.5 by using Rb 2 CO 3 SrF 2 as a flux. | [] | [] | ["KSrCO 3 F", "RbSrCO 3 F"] | [] | [] | [] | [] | [] | []
10610278.2015.1087524 | Synthesis of [Cu(nipa)(H 2 O)]·10H 2 O (2) For the hydrothermal reaction of Cu(NO 3 ) 2 ·3H 2 O (1mmol), H 2 nipa (0.5mmol) and water (15mL), the mixture was stirred for 30min in air, then transferred and sealed into a 23-mL Teon reactor, which was heated at 160 °C for ve days and then cooled to room temperature. Blue block crystals were obtained (yield 76% based on H 2 nipa), ltered o, washed with distilled water and dried in air. Elemental analysis (%): Anal. Calcd. C, 33.05; H, 1.73; N, 4.82; found C, 32.98; H, 1.76; N, 4.78. IR (KBr, cm −1 ): ν=3092, 1604, 1558, 1522, 1457, 1430, 1346, 1202, 1085, 919, 817, 785, 629.(10). The interaction appears to be stabilised by several H-bonding and van der Waals contacts (11), but in fact these molecular forces are believed to contribute little to overall binding anity. Multinuclear metal complex with multiple benzimidazoles as main ligands frequently exhibits novel structures and can eciently cleave both DNA and proteins via hydrolytic pathways under tested conditions (12). The binuclear Cu(II) or Co(II) complex of multiple benzimidazoles can eciently condense DNA and transfer the condensates into cells, exhibiting multiple binding interaction of polyanionic nucleic acids between the binding partners (13). On the other hand, 5-nitroisophthalic acid is a versatile ligand in the synthesis of coordination polymer because its two carboxylic groups can bond with metal centres and the nitro group, as an electron-withdrawing group coexisting in isophthalic acid, cannot only act as a hydrogen bond acceptor, but also can exhibit steric eects (Figure 1) (14, 15). | [] | [] | ["[Cu(nipa)(H 2 O)]·10H 2 O", "NaN"] | ["Cu(NO 3 ) 2 ·3H 2 O--1 mmol"] | [] | ["H 2 nipa--0.5 mmol"] | ["160 °C"] | ["5 days"] | ["water--15 mL"]
j.jssc.2005.06.032 | Compounds 3 and 4: Green-purple octahedral crystals of 3 and 4 were obtained when a mixture of U 4+ (0.66 M, 2 mL), Nd 3+ or Gd 3+ (0.25 M, 2 mL), N 2 H 5 + (2 M, 2 mL), HNO 3 (3 M, 1 mL) was added on the hydrazinium-exchanged gel. | [] | [] | [] | ["U 4+--0.66 M, 2 mL", "Nd 3+ or Gd 3+--0.25 M, 2 mL", "N 2 H 5 +--2 M, 2 mL", "HNO 3--3 M, 1 mL"] | [] | [] | [] | [] | []
s12039-014-0650-8 | 2.3d Synthesis of {[cis-Cd(pyim 2 ) 2 (H 2 O) 2 ]·(NO 3 ) 2 } n (4): Similar procedure as that of 3 except that Cd(NO 3 ) 2 ·4H 2 O (0.078 g, 0.25 mmol) was used in place of Zn(NO 3 ) 2 ·6H 2 O. The solution was allowed to stand at room temperature to afford white crystals within a day. Yield, 0.24 g, 71 % based on Cd(NO 3 ) 2 · 4H 2 O. Anal. calcd. for C 22 H 22 N 12 O 8 Cd (694.92): C, 38.03; H, 3.19; N, 24.19 Found: C, 38.46; H,3.02; N, 23.85. IR (KBr, cm −1 ): 3392 (br), 3263 (br), 3157 (w), 3124 (m), 1673 (w), 1605 (vs), 1589 (m), 1489 (vs), 1462 (vs), 1389 (s), 1345 (vs), 1289 (s), 1253 (s), 1242 (vs), 1180 (m), 1137 (w), 1111 (m), 1068 (s), 1005 (w), 963 (w), 927 (w), 867 (w), 827 (m), 802 (w), 757 (w), 677 (m), 656 (w), 619 (w), 535 (br). | [] | [] | ["{[cis-Cd(pyim 2 ) 2 (H 2 O) 2 ]\b(NO 3 ) 2 } n", "C 22 H 22 N 12 O 8 Cd"] | ["Cd(NO 3 ) 2 \b4H 2 O--0.078 g, 0.25 mmol"] | [] | [] | [] | ["within a day"] | []
00958972.2018.1485899 | 2.4. Synthesis of [Cd(L)] (3) A mixture of H 2 L (24.3 mg, 0.1 mmol) and Cd(NO 3 ) 2 ∙4H 2 O (30.8 mg, 0.1 mmol) in DMA (3 mL) and water (3 mL) was sealed in a 25 mL Teflon-lined stainless steel vessel and heated at 120 °C for 72 h, and then cooled to room temperature at a rate of 5 °C min −1 . The resulting colorless bulk crystals of 3 were isolated by washing with DMA and dried in air. The yield was ca. 16.3 mg (46%, based on H 2 L). Anal. Calc. for C 13 H 7 CdNO 4 : C, 44.16; H, 2.00; N, 3.96. | [] | [] | ["[Cd(L)]", "C 13 H 7 CdNO 4"] | ["Cd(NO 3 ) 2 ∙4H 2 O--30.8 mg, 0.1 mmol"] | [] | ["H 2 L--24.3 mg, 0.1 mmol"] | ["120 °C"] | ["72 h"] | ["DMA--3 mL", "water--3 mL"]
b819935c | (Found: C 6.61, H 1.72, N 3.66. Calcd for H 6 C 2 NO 9 SEu: C 6.45, H 1.63, N 3.76%); n max /cm -1 : 3557–2891 s br (OH), 1684 s (CO), 1631 s (CO), 1413 m (CO), 1320 s (SO), 1169 w (SO), 1099 s (SO), 794 s (NH), 655 m (SO).NH 4 [Gd(SO 4 )(H 2 O)(C 2 O 4 )] (Gd·4). A mixture of Gd(NO 3 ) 3 · 6H 2 O (0.226 g, 0.5 mmol), H 2 C 2 O 4 ·2H 2 O (0.063 g, 0.5 mmol), (NH 4 ) 2 SO 4 (1 M, 4.0 mL), methanol (4 mL) and NaOH (5 M, 0.2 mL) was loaded into a 15 mL Teﬂon-lined autoclave. A mixture of colourless plates of Gd·4 and columnar crystals of Gd·5 was obtained in the ﬁnal product. Attempts to tune the synthetic parameters to prepare a pure phase of Gd·4, such as varying the pH or solvent, were unsuccessful. The sample of Gd·4 was scrutinized and separated under a microscope prior to further analyses. (Found: C 6.68, H 1.76, N 3.84. Calcd for H 6 C 2 NO 9 SGd: C 6.36, H 1.60, N 3.71%); n max /cm -1 : 3542–2848 s br (OH), 1671 s (CO), 1632 s (CO), 1416 m (CO), 1317 s (SO), 1163 m (SO), 1082 s (SO), 792 s (NH), 647 m (SO). | [] | [] | ["NH 4 [Gd(SO 4 )(H 2 O)(C 2 O 4 )] (Gd·4)"] | ["Gd(NO 3 ) 3 · 6H 2 O--0.226 g, 0.5 mmol", "H 2 C 2 O 4 ·2H 2 O--0.063 g, 0.5 mmol", "(NH 4 ) 2 SO 4--1 M, 4.0 mL", "methanol--4 mL", "NaOH--5 M, 0.2 mL"] | [] | [] | [] | [] | []
j.poly.2019.06.017 | [Ni 3 (BTC) 2 (H 2 O) 14 ]4H 2 O–[Ni 6 (BTC) 2 (Pro) 6 (H 2 O) 6 ] (0.100 g, 0.08 mmol) was added to 20 mL of water giving a light green solution. After twenty minutes at room temperature, a green solid precipitated. The solid was ﬁltered, washed with water and dry at room temperature. Yield: 0.043 g (62%). Anal. Calc. for C 18 H 42 O 30 Ni 3 : C, 23.64; H, 4.63. Found: C, 23.90; H, 4.50. | [] | [] | ["[Ni 3 (BTC) 2 (H 2 O) 14 ]4H 2 O–[Ni 6 (BTC) 2 (Pro) 6 (H 2 O) 6 ]", "C 18 H 42 O 30 Ni 3"] | ["Ni 3 (BTC) 2 (H 2 O) 14 ]4H 2 O–[Ni 6 (BTC) 2 (Pro) 6 (H 2 O) 6 --0.100 g, 0.08 mmol"] | [] | [] | [] | [] | ["water--20 mL"]
c2dt30363a | Synthesis of [Sm 3 (H 2 L)(HL) 2 (bdc) 2 (H 2 O)]·7H 2 O (5). The procedure was the same as that for 1 except that LaCl 3 ·6H 2 Owas replaced by SmCl 3 ·6H 2 O (0.22 g, 0.60 mmol). After the mixture was cooled slowly to room temperature, the pale yellow block crystals of 5 were obtained. Yield: 46.9% (based on H 2 bdc). | [] | [] | ["[Sm 3 (H 2 L)(HL) 2 (bdc) 2 (H 2 O)]\n7H 2 O", "NaN"] | ["SmCl 3 \n6H 2 O--0.22 g, 0.60 mmol"] | [] | ["H 2 L--NaN", "HL--NaN", "bdc--NaN"] | [] | [] | []
s1600536811054614 | 6H 2 O, 116 mg (1 mmol) of fumaric acid and 396 mg (2 mmol) of 1,10-phenantroline. Finally, 112 mg (2 mmol) of solid KOH was added. The closed reaction vessel was heated by uniform heating rate to 373 K during one hour and then was left at this temperature for 80 h. The reaction vessel was then uniformly cooled to room temperature during 20 h. The product consisted of dark-green crystals of [Ni(fum)(phen)] (main product) and few light-green crystals of [Ni(fum)(H 2 O)(phen)]. The mixture of crystals was separated from the mother liquor by filtration and dried at laboratory temperature. The light-green crystals were picked up and used for X-ray study. | [] | ["20 h"] | ["[Ni(fum)(phen)]", "[Ni(fum)(H 2 O)(phen)]"] | ["Ni(NO 3 ) 2 ? 6H 2 O--116 mg (1 mmol)"] | ["solid KOH--112 mg (2 mmol)"] | ["fumaric acid--116 mg (1 mmol)", "1,10-phenantroline--396 mg (2 mmol)"] | ["373 K"] | ["80 h"] | []
j.ica.2004.03.057 | 2.2.2. [CuBr (dtpcp)]  MeCN (2) Colorless brick crystals of complex 2 were obtained in the same way as for 1 using CuBr (14.3 mg, 0.1 mmol) instead of CuI. Anal. Calc. for C 18 H 19 NS 2 CuBr: C, 47.31; H, 4.19; N, 3.07. Found: C, 47.05; H, 4.19; N, 2.93%.1 H NMR (d 5 -pyridine) d H 6.91 (CH, dtpcp), 3.83 (CH 2 , dtpcp), 1.88 (CH 3 ,CH 3 CN). IR (KBr, m/cm 1 ): 3048 (w), 3022 (w), 2954 (w), 2912 (w), 2884 (w), 1509 (m), 1422 (s), 646 (m). | [] | [] | ["CuBr(dtpcp)·MeCN"] | ["CuBr--14.3 mg, 0.1 mmol"] | [] | ["dtpcp--NA"] | [] | [] | ["MeCN--NA"]
asia.201500652 | Syntheses {[Co{SSi(OtBu) 3 } 2 ] 2 (azpy)·2CHCl 3 }(1): [Co{SSi(OtBu) 3 } 2 (NH 3 )] 2 (0.129 g, 0.1 mmol) was dissolved in chloroform (30 mL) and was then combined with asolution of azpy (0.029 g, 0.16 mmol) in chloroform (10 mL). After adding azpy,the blue solution of [Co{SSi(OtBu) 3 } 2 (NH 3 )] 2 changed to adeep brown color.The mixture was left at 4 8Cfor afew days to yield afew deep-red, almost brown crystals of 1.D.p. 180 8C. IR (solid state): n ˜ = 2973 (vs), 2903 (w), 2895 (w), 1602 (m), 1466 (w), 1421 (w), 1387 (s), 1362 (vs), 1239 (s), 1174 (vs), 1040 (vs), 1019 (vs), 957 (vs), 909 (m), 852 (s), 818 (s), 801 (s), 728 (s), 683 (s), 647 (s), 549 (s), 463 (s), 422 cm ¢1 (s). Elemental analysis calcd (%) for C 31 H 60 Cl 6 CoN 2 O 6 S 2 Si 2 (948.77): C39.24, H6.37, S 6.76, N2.95;found:C39.48, H6.41, S6.69, N2.98.{[Cd{SSi(OtBu) 3 } 2 (azpy)]·C 3.5 H 4 } n (2): [Cd{SSi(OtBu) 3 } 2 ] 2 (0.134 g, 0.1 mmol) dissolved in toluene (20 mL) was mixed with azpy (0.074 g, 0.4 mmol) dissolved in toluene (5 mL). The mixture was left at 48C. After one month, orange crystals of 2 were obtained. | [] | [] | ["{[Co{SSi(OtBu) 3 } 2 ] 2 (azpy)·2CHCl 3 }(1)"] | ["[Co{SSi(OtBu) 3 } 2 (NH 3 )] 2--0.129 g, 0.1 mmol"] | [] | ["azpy--0.029 g, 0.16 mmol"] | ["4 8C"] | ["a few days"] | ["chloroform--30 mL"]
cg400486q | Colorless block crystals were collected and washed with dmf and then dried in air (54% yield based on H 2 pyip). ICP and elemental analysis (wt %) for 3: calcd Cd 25.9, C 47.1, H 2.51, N 9.7; found Cd 24.9, C 46.2, H 2.71, N 9.3. IR (KBr pellet, cm −1 ) 3430 m, 3078 w, 1714 w, 1616 s, 1557 s, 1505 m, 1459 m, 1374 s, 1290 m, 918 m, 839 m, 728 s, 730 s, 644 s, 572 w, 500 m, 441 s.Synthesis of Compound 4. A solid mixture of H 2 pyip (0.0050 g, 0.02 mmol), Cd(NO 3 ) 2 ·4H 2 O (0.0035 g, 0.011 mmol), bipy (0.004 g, 0.025 mmol), dmf (0.5 mL), H 2 O (0.25 mL), and HNO 3 (0.1 mL, 4.3 M in dmf) were sealed in a 20 mL vial and heated at 85 °C for 24 h. | [] | [] | ["Compound 4"] | ["Cd(NO 3 ) 2 \n·4H 2 O--0.0035 g, 0.011 mmol"] | [] | ["H 2 pyip--0.0050 g, 0.02 mmol", "bipy--0.004 g, 0.025 mmol"] | ["85 \n°C"] | ["24 h"] | ["dmf--0.5 mL", "H 2 O--0.25 mL", "HNO 3--0.1 mL, 4.3 M in dmf"]
j.molstruc.2003.11.009 | 1.2. Hydrothermal synthesis of compound 1 and 2 The compounds have been prepared by hydrothermal synthesis under weak acid reactions A mixture of La 2 O 3 , Pyridine-2,6-dicarboxylic acid (pydc) and H 2 O with the mole ratio of 1:2:667 stirred for half an hour, then saturated Na 2 CO 3 solution was added to adjust pH value to 4.0 and sealed in a 18 ml Teﬂon-lined autoclave. The mixture was heated to 170 8C for 4 days. After slowly cooling to room temperature with the rate of 10 8C/h, colorless block crystals of compound 1 were obtained. The crystals were ﬁltered, washed with distilled water and dried in the air. (Yield: 58%, based on La). Elemental analyses found 1: C, 29.6; H, 1.9; N, 5.1; La, 33.2%; Calc. for C 21 H 15 N 3 O 16 La 2 : C, 29.8; H, 2.0; N, 5.0; La, 32.9%. IR spectrum (cm 21 ): 3407(s), 1614(s), 1589(s), 1562(s), 1443(s), 1389(s), 1277(m), 1178(w), 1074(w), 1016(m), 922(w), 825(w), 762(m), 727(s), 698(m), 657(w), 578(w), 518(w), 428(w). | [] | [] | ["La 2 O 3 "] | [] | [] | ["Pyridine-2,6-dicarboxylic acid (pydc)--2"] | ["170 \n8C"] | ["4 days"] | ["H 2 O--667"]
chem.201303677 | [Eu(tip) 1.5 ] 2n (tip-Eu): [Eu(NO 3 ) 3 ]·6H 2 O (1.0 mmol), PDTA (0.50 mmol), and NaOH (2.0 mmol) were mixed in H 2 O (12.0 mL), and stirred for 5 min at room temperature, generating a transparent solution. Then, a mixture of H 2 tip (1.0 mmol) and NaOH (3.0 mmol) were added to the transparent solution, and stirred for 15 min continuously. The obtained mixture was finally transferred into a 23 mL, Teflon-lined stainless-steel vessel. The mixture was heated at 2108C for five days under autogenous pressure. After the reaction mixture was slowly cooled down to room temperature, colorless rod-shaped single crystals of tip-Eu were filtered off, washed with distilled water, and dried in air (Figure S1, the Supporting Information). The crystal is insoluble in water and common organic solvents. IR (KBr pellet): n ˜ = 3438 (m), 3079 (w), 2956 (m), 2864 (w), 2329 (w), 1887 (w), 1840 (w), 1597 (s), 1539 (s), 1463 (w), 1426 (w), 1376 (vs), 1315 (m), 1266 (w), 1208 (w), 1182 (w), 1118 (w), 941 (w), 910 (w), 826 (s), 785 (vs), 753 (s), 730 (vs), 689 (m), 605 (w), 585 (w), 524 (w), 480 cm 1 (w); elemental analysis (%) calcd for C 18 H 18 O 6 Eu (482.28): C 44.83, H 3.76; found: C 44.79, H 3.71. | [] | [] | ["[Eu(tip) 1.5 ] 2n"] | ["[Eu(NO 3 ) 3 ]·6H 2 O--1.0 mmol"] | ["NaOH--2.0 mmol", "NaOH--3.0 mmol"] | ["PDTA--0.50 mmol", "H 2 tip--1.0 mmol"] | ["210 \nC"] | ["5 days"] | ["H 2 O--12.0 mL"]
j.molstruc.2010.02.057 | 2.2. Preparation of compounds 1–3 2.2.1. Synthesis of 1 1 f½Cuð4; 4 0 -bipyÞðClPhtrzÞ 2 ðH 2 OÞ 2 ðClO 4 Þ 2  2CH 3 CNg n (1) A solution of Cu(ClO 4 ) 2 6H 2 O (0.184 g, 0.5 mmol) in water (2 ml) was added dropwise to warm acetonitrile solution (20 ml) of ClPhtrz (0.207 g, 1 mmol) and 4,4 0 -bipyridine (0.078 g, 0.5 mmol). The resulting mixture was reﬂuxed for 15 min. The dark blue solution was ﬁltered and blue crystals were deposited when the solution was cooled to room temperature. The crystals were collected by ﬁltration, washed with acetonitrile and diethyl ether. The crystal used for the X-ray structure determination was selected from the original sample. Yield 20.5% (194 mg, based on Cu(II)salt). Anal. Calc. for C 32 H 32 N 12 O 10 Cl 4 Cu: C, 40.46; H, 3.40; N, 17.69. Found: C, 40.32; H, 3.85; N, 17.71. IR (KBr pellet, cm 1 ): 3451(b), 3116(m), 1626(m), 1612(m), 1594(s), 1567(w), 1529(w), 1513(w), 1492(m), 1420(w), 1326(w), 1299(w), 1222(m), 1210(m), 1171(w), 1122(vs), 1102(s), 1087(s), 1075(s), 1013(m), 979(w), 958(w), 887(w), 870(w), 829(m), 767(w), 711(w), 624(s), 581(w), 523(w), 457(m). | [] | [] | ["Cu(4,4 0 -bipy)(ClPhtrz) 2 (H 2 O) 2 (ClO 4 ) 2"] | ["Cu(ClO 4 ) 2 ?6H 2 O--0.184 g, 0.5 mmol"] | [] | ["ClPhtrz--0.207 g, 1 mmol", "4,4 0 -bipyridine--0.078 g, 0.5 mmol"] | ["refluxed"] | ["15 min"] | ["water--2 ml", "acetonitrile--20 ml"]
j.poly.2007.12.022 | 2.2. Synthesis of {[Ni(L)(isoph)]  3H 2 O} n (1) An aqueous solution (10 ml) of [Ni(L)]Cl 2  2H 2 O (251 mg, 0.5 mmol) was added to an aqueous solution (10 ml) of sodium isophthalate (105 mg, 0.5 mmol) and the mixture was stirred for 30 min at room temperature. The solution was ﬁltered and left at room temperature until the violet crystals formed. The product was recrystallized from a hot water/acetonitrile (1:1 v/v, 10 ml) mixture. Yield: 65%. Anal.Calc. for C 28 H 50 N 4 NiO 7 : C, 54.82; H, 8.22; N, 9.13. Found: C, 54.93; H, 8.31; N, 9.04%. IR (KBr, cm 1 ): m(NH) 3210, m as (COO) 1717, 1606, 1560, m sym (COO) 1425, 1381. | [] | [] | ["[Ni(L)(isoph)] ? 3H 2 O", "C 28 H 50 N 4 NiO 7"] | ["[Ni(L)]Cl 2 ? 2H 2 O--251 mg, 0.5 mmol"] | [] | ["sodium isophthalate--105 mg, 0.5 mmol"] | [] | [] | ["water--10 ml", "acetonitrile--10 ml"]
j.poly.2012.05.040 | I.H. Hwang et al. / Polyhedron 42 (2012) 282–290 283 (56.2 mg, 0.25 mmol) was added. Yellowish crystals of compound 5 suitable for X-ray analysis were obtained by slow evaporation in two weeks. Purity of bulk sample of 5 was checked by powder XRD (see Fig. S3 in Supporting Information). The yield was 34.2 mg (30.5%) for compound 5. IR (KBr): m (cm 1 ) = 3296(brs), 3059(m), 1603(m), 1566(s), 1480(w), 1414(m), 1388(s), 1282(w), 1220(w), 813(m), 720(s). Anal. Calc. for C 41 H 36 MnN 4 O 8 S 4 (895.92) 5: C, 54.96; H, 4.06; N, 6.26. Found: C, 55.15; H, 4.39; N, 6.29%.2.8. Catalytic activity of compounds 1, 3, 4, and 5 Catalytic reaction conditions: Ester (0.05 mmol) was dissolved in methanol (1 mL), and the compounds 1, 3, 4, and 5 (2.0 mg, 1.10  10 3 mmol for 1, 1.0 mg, 0.93  10 3 mmol for 3, 1.0 mg, 1.12  10 3 mmol for 4, and 1.0 mg, 1.11  10 3 mmol for 5) were added and shaken at 50 °C (450 rpm). Reaction conversion was monitored by GC/Mass analysis of 20 l L aliquots withdrawn periodically from the reaction mixture. All reactions were run at least three times and the average conversion yields are presented. Yields were based on the formation of the products, methylacetate or methylbenzoate. | [] | [] | ["compound 5", "C 41 H 36 MnN 4 O 8 S 4"] | ["NaN--NaN"] | [] | ["NaN--NaN"] | [] | ["two weeks"] | ["methanol--1 mL"]
s10904-011-9488-4 | 2.2 Synthesis of the Complexes 2.2.1 [(CoLCl 2 )(CHCl 3 )(DMF)] ? (1) A transition layer (5 mL) of methanol/chloroform (v/v 1:1) was carefully layered over a chloroform solution (4 mL ? 2-drops N,N-dimethylformamide (DMF)) of L (0.05 mmol). A solution of CoCl 2 6H 2 O (0.1 mmol) in methanol (4 mL) was carefully layered over the transition layer. The tube was covered and left undisturbed. Blue block crystals stable in air were harvested after 4 weeks. | [] | [] | ["(CoLCl 2 )(CHCl 3 )(DMF)"] | ["CoCl 2 6H 2 O--0.1 mmol"] | [] | ["L--0.05 mmol"] | [] | ["4 weeks"] | ["methanol/chloroform--5 mL", "chloroform--4 mL", "methanol--4 mL"]
s10876-007-0128-7 | {Na 2 Cs 3 [(PO 3 CH 2 CO 2 ) 2 Mo 5 O 15 (Cu(H 2 O) 2 Cl)]Æ6H 2 O} n (NaCs-2) A sample of 0.43 g (0.30 mmol) Rb 4 KNa[(O 2 CCH 2 PO 3 ) 2 Mo 5 O 15 ]Æ H 2 O was dissolved in 30 mL of 1 M NaCl solution at room temperature, followed by the addition of 0.51 g (3.00 mmol) CuCl 2 Æ2H 2 O. The pH of the reaction mixture was adjusted to 3.0 with 1 M Na 2 CO 3 solution. | [] | [] | ["{Na 2 Cs 3 [(PO 3 CH 2 CO 2 ) 2 Mo 5 O 15 (Cu(H 2 O) 2 Cl)]Æ6H 2 O} n", "Rb 4 KNa[(O 2 CCH 2 PO 3 ) 2 Mo 5 O 15 ]Æ H 2 O"] | ["Rb 4 KNa[(O 2 CCH 2 PO 3 ) 2 Mo 5 O 15 ]Æ H 2 O--0.43 g (0.30 mmol)", "CuCl 2 Æ2H 2 O--0.51 g (3.00 mmol)"] | [] | [] | [] | [] | ["1 M NaCl solution--30 mL"]
j.ica.2005.09.031 | 2.2.2. [(L 6 )CdCl 2 ] 1 (2) To an MeCN solution (5 mL) of L 6 (0.1g, 0.42 mmol) was added an MeCN solution (4 mL) of CdCl 2 (0.078 g, 0.42 mmol). After stirring for 5 min, a colorless microcrystalline solid precipitated out. The solid thus obtained was ﬁltered, washed with MeCN and dried in vacuo. Melting point: 310 C. Recrystallization was achieved by slow evaporation of an aqueous MeCN solution of the complex.Yield: 0.156 g (ca. 86%). Anal. Calc. for C 14 H 14 N 4 Cl 2 Cd (2): C, 39.87; H, 3.32; N, 13.29. Found: C, 40.11; H, 3.83; N, 13.39%.1 H NMR (CD 3 SOCD 3 , 400 MHz): d 5.28 (s, 4H, CH 2 ), 6.25 (t, 2H, H 4 0 ), 7.07 (s, 1H, H 1 ), 7.08 (s, 2H, H 3 and H 5 ), 7.27 (t, 1H, H 4 ), 7.43 (t, 2H, H 5 0 ), 7.78 (t, 2H, H 3 0 ). M olar conductance, K M (DMF, 298 K): 33 X 1 cm 2 mol 1 (expected range [13] for 1:1 electrolyte: 65–90 X 1 cm 2 mol 1 ). | [] | [] | ["[(L 6 )CdCl 2 ] 1", "C 14 H 14 N 4 Cl 2 Cd"] | ["CdCl 2--0.078 g, 0.42 mmol"] | [] | ["L 6--0.1g, 0.42 mmol"] | [] | [] | ["MeCN--5 mL"]
c8nj04683b | Synthesis of CPs 1–2 [Cd(TPA)(DIB)] n (1). A mixture of Cd(NO 3 ) 2 6H 2 O (0.026 g), H 2 TPA (0.021 g), and DIB (0.008 g) was dissolved in a solution containing ethanol and n-methylacetamide (2.5 mL, v 1 /v 2 = 2/0.5) and kept at 90 1C for 5 days. Colorless, transparent bulk crystals were obtained. Yield: 46% relative to Cd. Calculated (C 18 H 18 CdN 4 O 4 S): C, 43.34; H, 3.64; N, 11.23%; found: C, 43.31; H, 3.61%; N, 11.26%. IR data (Fig. S1, ESI,† KBr pellet, cm 1 ): 3442(b), 3106(w), 2965(m), 2798(w), 1570(s), 1416(s), 1207(w), 1060(w), 852(w), 786(s), 725(w), 645(w), 477(w). | [] | [] | ["[Cd(TPA)(DIB)] n"] | ["Cd(NO 3 ) 2 \n6H 2 O--0.026 g"] | [] | ["H 2 TPA--0.021 g", "DIB--0.008 g"] | ["90 \n1C"] | ["5 days"] | ["ethanol and n-methylacetamide--2.5 mL, v 1 /v 2 = 2/0.5"]
j.ica.2016.05.009 | 7 Yield: 8.55 g, 42%. Elem. Anal., %. Calcd for Cu(Phac) 2 : C = 57.57; H = 4.23. Found: C = 57.37; H = 4.29. IR (ATR, cm -1 ): 3061, 3035, 2964, 1591, 1581, 1411, 1388. µ eff (293 K) = 1.72 BM (calculated for C 16 H 14 CuO 4 ). 2.3.1.2. Synthesis of [Cu(Vnac) 2 (H 2 O)] 2 A solution obtained by mixing vinylacetic acid (2.05 g, 23.8 mmol) and 1M NaOH solution (24 mL) was added under stirring to a solution of 2.74 g of Cu(NO 3 ) 2 ·2.5H 2 O (11.8 mmol) in 40 mL of water. The obtained blue-green solution was allowed to evaporate in the air yielding well-formed green crystals. Yield: 0.720 g, 27%. Elem. Anal., %. Calcd for Cu(Vnac) 2 (H 2 O): C = 38.17; H = 4.80. Found: C = 38.24; H = 4.77. IR (ATR, cm -1 ): 3399, 3082, 2983, 1611, 1416, 1385, 1275. µ eff (303 K) = 2.29 BM (calculated for C 8 H 12 CuO 5 ). 2.3.1.3. Synthesis of [Cu(Phacr) 2 ] A 1M NaOH solution (70 mL) was added to a suspension of 9.92 g of 3-trans-phenylacrylic acid (67 mmol) in 80 mL of water. A solution of 8.02 g of CuSO 4 ·5H 2 O (32.12 mmol) in 40 mL of water was then added under stirring, obtaining a light-blue solid which was filtered, washed with water and dried under vacuum. Yield: 10.35 g, 90%. Elem. Anal., %. Calcd for Cu(Phpr) 2 : C = 60.41; H = 3.94. Found: C = 59.15; H = 3.94. IR (ATR, cm -1 ): 3083, 3059, 3025, 1639, 1561, 1553, 1404. µ eff (293 K) = 1.79 BM (calculated for C 18 H 14 CuO 4 ). 2.3.1.4. Synthesis of [Cu(Phpr) 2 ] 2 A suspension of 3-phenylpropanoic acid (5.29 g 35.25 mmol) in 100 mL of water was treated with 35.5 mL of a 1M NaOH solution. A solution of 4.02 g of Cu(NO 3 ) 2 ·2.5H 2 O (17.28 mmol) in 40 mL of water was then added under stirring, obtaining blue-green microcrystals which were filtered, washed with water and dried under vacuum. Recrystallization from EtOH yielded small crystals which were employed for a SCXRD determination. Yield: 3.98 g, 64%. Elem. Anal., %. Calcd for Cu(Phpr) 2 : C = 59.74; H = 5.01. Found: C = 58.58; H = 4.97. IR (ATR, cm -1 ): 3028, 2930, 1588, 1496, 1428. µ eff (293 K) = 1.86 BM (calculated for C 18 H 18 CuO 4 ). 2.3.1.5. Synthesis of Cu(c-Hexc) 2 Cyclohexylcarboxylic acid (10.94 g, 85.4 mmol) suspended in 60 mL of water was treated with 87 mL of 1M NaOH and then CuSO 4 ·5H 2 O (10 g, 40 mmol), dissolved in 50 mL of water, was added in small portions under stirring. The obtained suspension was stirred overnight, filtered and the solid was washed with 200 mL of hot water (60 °C) and dried under vacuum. | [] | [] | ["Cu(Phac) 2", "Cu(Vnac) 2 (H 2 O)", "Cu(Phacr) 2", "Cu(Phpr) 2", "Cu(c-Hexc) 2"] | ["Cu(bzac) 2--NaN", "Cu(NO 3 ) 2 \n2.5H 2 O--2.74 g, 11.8 mmol", "CuSO 4 \n5H 2 O--8.02 g, 32.12 mmol", "Cu(NO 3 ) 2 \n2.5H 2 O--4.02 g, 17.28 mmol", "CuSO 4 \n5H 2 O--10 g, 40 mmol"] | [] | ["Phac--NaN", "Vnac--2.05 g, 23.8 mmol", "Phacr--9.92 g, 67 mmol", "Phpr--5.29 g, 35.25 mmol", "c-Hexc--10.94 g, 85.4 mmol"] | ["room temperature", "NaN", "NaN", "NaN", "NaN"] | ["10 min", "two weeks", "NaN", "NaN", "overnight"] | ["ethanol solution--20 mL", "water--40 mL", "water--80 mL", "water--100 mL", "water--60 mL"]
a704485b | [Cd(cpse)Br(H 2 O)]?2H 2 O 7 and [Cd(cpse)(NO 3 )(H 2 O)]?H 2 O 8. The corresponding metal salt (0.25 mmol) was dissolved in boiling MeOH (10 cm 3 ) and added to a hot solution of Hcpse (0.1116 g, 0.5 mmol) in MeOH (30 cm 3 ). The reaction mixture was reﬂuxed for 2 h. The white precipitate was ﬁltered off, washed with methanol and dried in vacuo; yields 0.075 g (64) and 0.0235 g (21.72%) for 7 and 8 respectively. | [] | [] | ["Cd(cpse)Br(H 2 O)]?2H 2 O", "Cd(cpse)(NO 3 )(H 2 O)]?H 2 O"] | [] | [] | ["Hcpse--0.1116 g, 0.5 mmol"] | [] | ["2 h"] | ["MeOH--10 cm 3 "]
zaac.200800044 | Yield 0.32 g, 66 %; m.p. 197 °C; Found: C, 68.74; H, 4.53; N, 3.16 %. C 54 H 42 Cu 2 N 2 O 2 P 2 requires C, 69.00; H, 4.50; N, 2.98 %. | [] | [] | ["C 54 H 42 Cu 2 N 2 O 2 P 2"] | [] | [] | [] | [] | [] | []
om201226s | Ag 2 L 2 (BPh 4 ) 2 ·2CH 3 CN·H 2 O(2c). Yield: 37 mg, 60%. Mp: >300 °C.Anal. Calcd for Ag 2 L 2 (BPh 4 ) 2 ·CH 3 CN (C 100 H 83 Ag 2 N 13 B 2 ): C, 70.48; H, 4.91; N, 10.68. Found: C, 70.32; H, 4.91; N, 10.58. | [] | [] | ["Ag 2 L 2 (BPh 4 ) 2 ·2CH 3 CN·H 2 O", "Ag 2 L 2 (BPh 4 ) 2 ·CH 3 CN (C 100 H 83 Ag 2 N 13 B 2)"] | [] | [] | [] | [] | [] | []
s1070328420060032 | Synthesis of [Cd(Аbp)(NO 3 ) 2 (H 2 O)] n (I). Weighed samples of 2-amino-5-bromopyridine (0.23 g, 1.33 mmol) and Cd(NO 3 ) 2 ⋅ 4H 2 O (0.21 g, 0.66 mmol) were separately dissolved in acetonitrile (4 mL). The solutions were poured together, stirred at 40–45°С for 10 min, filtered, and kept under the slow evaporation of the solvent at room temperature for ~36 h until the most part of the solvent was evaporated. The formed large platy crystals were decanted from the solution, washed with acetonitrile, and dissolved in an acetonitrile–toluene (1 : 1) mixture (6 mL) on heating to 40– 45°С. Crystals were isolated from the solution by slow crystallization at room temperature and dried in air.According to the elemental analysis data, the crystals corresponded to the composition of compound I.Synthesis of [Cd(Аbp) 2 (NO 3 ) 2 (H 2 O) 2 ] (II) was carried out similarly to that of compound I, but the primarily isolated crystals were recrystallized using aceFor C 5 H 7 N 4 O 7 BrCd Anal. calcd., % N, 13.09; C, 14.02; H, 1.64. | [] | [] | ["[Cd(Аbp)(NO 3 ) 2 (H 2 O)] n", "[Cd(Аbp) 2 (NO 3 ) 2 (H 2 O) 2 ]"] | ["Cd(NO 3 ) 2 ⋅ 4H 2 O--0.21 g, 0.66 mmol"] | [] | ["2-amino-5-bromopyridine--0.23 g, 1.33 mmol", "Аbp--NA"] | ["40–45°С", "room temperature"] | ["10 min", "~36 h"] | ["acetonitrile--4 mL", "acetonitrile–toluene (1 : 1) mixture--6 mL"]
ejic.200600465 | Synthesis of Co 2 (H 2 O) 2 [O 3 PCH 2 (C 6 H 4 )CH 2 PO 3 ]: As a typical preparation procedure, a mixture of tetraethyl p-xylylenediphosphonate (0.03 mmol) and Co(NO 3 ) 2 ·4H 2 O (0.03 mmol) was suspended in deionized water (8 mL) and cyclohexanol (2 mL), and then triethylamine (0.1 mL) was added while stirring to adjust the pH value of the mixture. The mixture (pH ⬇ 6) was sealed in a 15mL Teflon-lined autoclave after being stirred for 60 min. Upon being heated at 160 °C for 2 d, the autoclaved mixture was naturally cooled to room temperature. The pink crystals were collected, washed with deionized water, and dried at room temperature. The compound was stable in air and insoluble in water and common organic solvents. C 8 H 12 Co 2 O 8 P 2 : calcd. C 23.10, H 2.90, Co 28.33, P 14.89; found C 23.40, H 3.34, Co 28.03, P 14.20. | [] | [] | ["Co 2 (H 2 O) 2 [O 3 PCH 2 (C 6 H 4 )CH 2 PO 3 ]", "C 8 H 12 Co 2 O 8 P 2"] | ["Co(NO 3 ) 2 ·4H 2 O--0.03 mmol"] | ["triethylamine--0.1 mL"] | ["tetraethyl p-xylylenediphosphonate--0.03 mmol"] | ["160 °C"] | ["2 d"] | ["deionized water--8 mL", "cyclohexanol--2 mL"]
s10904-011-9490-x | IR (KBr, cm -1 ): 3465 br, 1638 s, 1597 m, 1571 m, 1537 s, 1467 s, 1440 s, 1388 s, 1347 s, 1318 w, 1096 w, 807 w, 788 w, 743 m, 722 w.2.2.2 Synthesis of [Gd(nip)(Hnip)(phen)] (2) A mixture of Gd(NO 3 ) 3 6H 2 O (0.0903 g, 0.20 mmol), 5-nitroisophthalic acid (0.0845 g, 0.40 mmol), phen (0.0360 g, 0.20 mmol), NaOH (0.032 g, 0.80 mmol) and distilled water (8 mL) were placed in a 15 mL Teﬂon-lined stainless steel reactor and then heated to 120 °C for 48-h under autogenous pressure. Colorless block crystals of 2 were collected. | [] | [] | ["[Gd(nip)(Hnip)(phen)]", "NaN"] | ["Gd(NO 3 ) 3 ?6H 2 O--0.0903 g, 0.20 mmol"] | ["NaOH--0.032 g, 0.80 mmol"] | ["5-nitroisophthalic acid--0.0845 g, 0.40 mmol", "phen--0.0360 g, 0.20 mmol"] | ["120 \nC"] | ["48-h"] | ["distilled water--8 mL"]
10610278.2012.688128 | This was dissolved in 4 M HCl in dioxane (60 ml) at 08C and was allowed to warm slowly to rt. Stirring was continued until TLC showed the consumption of all starting material (5 h). The mixture was concentrated under reduced pressure to yield the HCl salt 6 as a hygroscopic yellow oil (3.49 g, 96%). ½ a  20 D ¼þ13.7 (c ¼ 0.526, MeOH); 1 HNMR (200 MHz, MeOD) d 7.31 (s, 5H, aromatic), 4.78 (s, 1 H, CH), 4.49 (s, 2 H, CH 2 ), 3.67–3.69 (m, 2 H, CH 2 ), 2.57 (s, 3 H, CH 3 ), 2.42 (m, 2 H, CH 2 ); 13 C NMR (75 MHz, MeOD) d 165.72, 159.93, 159.64, 139.83, 130.24, 130.05, 129.77, 129.67, 74.93, 68.29, 33.54, 12.95. HRMS-ESI (m/z) calcd for C 15 H 18 N 2 O 4 [M þ H] þ 291.13395, found 291.13435. | [] | [] | ["HCl salt 6"] | [] | [] | [] | [] | ["5 h"] | ["4 M HCl in dioxane--60 ml"]
om400861d | Yield: 0.38 g (84%).1 H NMR (500 MHz, C 6 D 6 , 298 K): δ 8.56 (4H, overlapping 2,7- and 4,5-Czx aryl H), 6.99 (s, 2H, 3,5-arylCH), 3.76 (m, 2H, 2,6-aryl-CH(CH 3 ) 2 ), 3.69 (d, 1 J H−H = 8.0 Hz, 2H, Ha of CH 2 O), 3.59 (d, 1 J H−H = 8.0 Hz, 2H, Hb of CH 2 O), 3.57 (m, 4H, αCH 2 THF), 3.43 (d, 1 J H−P = 182 Hz, 1H, P-H), 2.85 (m, 1H, 4arylCH(CH 3 ) 2 ), 1.78 (s, 6H, CH 3 (a) of 4′-(CH 3 ) 2 ), 1.46 (s, 6H, CH 3 (b) of 4′-(CH 3 ) 2 ), 1.45 (s, 18H, C(CH 3 ) 3 ), 1.43 (m, 4H, β-CH 2 THF), 1.31 (d, J = 6.8 Hz, 6H, 4-aryl-CH(CH 3 ) 2 ), 1.27 (d, J = 6.8 Hz, 12H, 2,6-aryl-CH(CH 3 ) 2 ). | [] | [] | [] | [] | [] | [] | [] | [] | []
c5ce00375j | C 10 COOH. Yield 69%. Anal. calcd for C 23 H 33 N 3 O 2 :C, 72.03; H, 8.67; N, 10.96%. Found: C, 72.40; H, 8.92; N, 11.28%. | [] | [] | ["C 10 COOH", "C 23 H 33 N 3 O 2"] | [] | [] | [] | [] | [] | []
s10870-011-0132-5 | Yellow crystals of (1) were obtained by slow evaporation of the ﬁltrate. Elemental analysis calcd (%) for C 24 H 28 N 4 O 12 S 2 Zn: C, 41.53; H, 4.07; N, 8.07. Found: C, 41.36; H, 4.45; N, 8.29. IR absorption (KBr) cm -1 : 3421m, 3253m, 3072m, 1612s, 1551m, 1399s, 1385s, 1344m, 1332m, 1296m, 1216w, 1172s, 1098m, 1072m, 1015w, 912w, 871w, 809m, 782m, 737m, 697m, 642w, 630w, 615m, 543m, 506w. | [] | [] | ["C 24 H 28 N 4 O 12 S 2 Zn"] | [] | [] | [] | [] | [] | []
b820209e | Ligand synthesis Bis[(N¢-isopropylureido)-N-ethyl]-N-methylamine (H 4 1 iPr ).Freshly distilled N¢-methyl-2,2¢-diaminodiethylamine (2.0 g, 0.017 mmol) was dissolved in 50 mL of anhydrous THF under aN 2 atmosphere, cooled to 0 ◦ C, and treated with isopropyl isocyanate (3.1 g, 0.36 mmol) via dropwise addition. The mixture was allowed to warm to room temperature and was stirred overnight. The solid that was formed was ﬁltered, washed with 10 mL of diethyl ether three times, dried under vacuum overnight, and stored under an argon atmosphere. The yield of H 4 1 iPr was 3.8 g (78%). d H (400 MHz; solvent DMSO-d 6 ): 5.78 (2 H, s, CO-NH-iPr), 5.66 (2 H, t, CH 2 -NH-CO), 3.05 (4 H, q, CH 2 –CH 2 -NH),2.32(4H,t,N–CH 2 -CH 2 ), 2.16 (3 H, s, MeH), 3.65 (2 H, m, NH–CH-Me 2 ), 1.02 (12 H, s, iPrH); d C (400 MHz; solvent DMSO-d 6 ): 158.09, 57.71, 42.72, 41.48, 37.74, 23.93.FT-IR (Nujol, cm -1 ) n(NH) = 3329, n(CO) = 1567, 1621; Mp 118–120 ◦ C; HRMS (ES+): Exact mass calcd for C 13 H 30 N 5 O 2 [M + H], 288.2400. Found 288.2405. | [] | [] | ["H 4 1 iPr"] | [] | [] | ["N¢-methyl-2,2¢-diaminodiethylamine--2.0 g, 0.017 mmol", "isopropyl isocyanate--3.1 g, 0.36 mmol"] | ["room temperature"] | ["overnight"] | ["THF--50 mL"]
ic901899r | Dec: 155-168 °C. Single crystals suitable for X-ray studies and elemental analysis were grown by vapor diffusion of Et 2 O into 1.1 mL of a 78 mmol solution of 4 in acetonitrile. The crystals taken directly from the mother liquor were identified as {[Ag 3 L hexa ](ClO 4 ) 3 3 2(CH 3 CN) 3 (solv)} n (4a). Crystals used for elemental analysis were removed from the mother liquor, rinsed with diethyl ether, and dried in vacuo, which resulted in the loss of solvent of crystallization. Anal. Calcd for C 60 H 66 Ag 3 Cl 3 N 24 O 18 : C, 39.14; H, 3.61; N, 18.26. Found: C, 38.48; H, 3.46; N, 17.80.1 H NMR (400 Hz, CD 3 CN): δ 7.86, 7.40 (d, d, J = 2.8 Hz, J = 2.8 Hz, 12 H, 12 H, 3,5-H-pz), 6.69 (t, J = 7.2 Hz, 6 H, CH(pz) 2 ), 6.34 (t, J = 2.0 Hz, 12 H, 4-H-pz), 4.24 (d, J = 7.2 Hz, 12 H, OCH 2 CH), 4.15 (s, 12 H, ArCH 2 ). | [] | [] | ["{[Ag 3 L hexa ](ClO 4 ) 3 3 2(CH 3 CN) 3 (solv)} n"] | [] | [] | ["L--78 mmol"] | [] | [] | ["acetonitrile--1.1 mL", "Et 2 O--vapor diffusion"]
c9ce01357a | Yield: 0.041 g (52%; based on ligand L); FT-IR (ν cm −1 ): CO (1653), N–H (1593). Anal. calcd. For C 42 H 42 CdN 12 O 12 :C, 49.49%; H, 4.15%; N, 16.49%. Found, C, 49.62%; H, 4.21%; N, 16.58%. UV-vis (DMSO), λ max /nm: 287 nm.1 H NMR (400 MHz, DMSO-d 6 ): dppm 2.89 (s, 3H, H g , DMF), 2.73 (s, 3H, H h , DMF), 7.45 (dd, 4H, H b , J = 8.77 & 4.74 Hz), 7.95 (s, H i , DMF), 8.15 (d, 8H, H f ), 8.22–8.24 (d, 4H, H c, J = 7.58 Hz), 8.36 (br, 4H, H a ), 8.99 (d, 4H, H d ), 10.66 (s, 4H, H e ). | [] | [] | ["C 42 H 42 CdN 12 O 12"] | [] | [] | [] | [] | [] | []
s00775-011-0864-x | Synthesis of metal complexes Pyridine-2-carboxaldehydethiosemicarbazonato-N,N,Sdichloridocopper(II), [Cu(FTSC)Cl 2 ] The compound was synthesized following a slightly modiﬁed published procedure [36]. FTSC (300 mg, 1.66 mmol) was slowly added to a mixture of copper(II)chloride dihydrate (284 mg, 1.66 mmol) and concentrated HCl (278 lL) in methanol (20 mL) at 50 °C. Subsequently, the mixture was stirred for 1 h at room temperature. The green precipitate was ﬁltered off, washed with methanol and diethyl ether, and dried in vacuo. Yield: 380 mg (73%). Anal. Calcd. for C 7 H 8 Cl 2 CuN 4 S(M r = 314.68): C, 26.72; H, 2.56; N, 17.80.Found: C, 26.83; H, 2.25; N, 17.43. ESI–MS in methanol (positive): m/z 242, [M–H–2Cl] ? ; 521, [2M–3Cl–2H] ? .UV–vis (MeOH), k max ,nm(e,M -1 cm -1 ): 292 (14,200), 326 (9,519)sh, 406 (8,430), 636 (160). EPR [dimethyl sulfoxide (DMSO)/dimethylformamide (DMF) (1:3 v/v); -196 °C]: g \ = 2.029, g ¦¦ = 2.170; hyperﬁne coupling constants A \Cu = 26.8 G, A ¦¦Cu = 179.7 G; superhyperﬁne coupling constants A \N1 = 20.1 G, A ¦¦N1 = 16.8 G; A \N2 = 7.0 G, A ¦¦N2 = 22.8 G.3-Aminopyridine-2-carboxaldehyde thiosemicarbazonatoN,N,S-dichloridocopper(II) monohydrate, [Cu(Triapine)Cl 2 ]H 2 O Triapine (150 mg, 0.77 mmol) dissolved in hot methanol (40 mL) was slowly added to a mixture of copper(II)chloride dihydrate (132 mg, 0.77 mmol) and concentrated HCl (130 lL) in methanol (15 mL) at 60 °C[37]. Subsequently, the mixture was stirred for 1.5 h at room temperature. The green precipitate was ﬁltered off, washed with methanol and diethyl ether, and dried in vacuo. Yield: 181 mg (68%). Anal. | [] | [] | ["Pyridine-2-carboxaldehydethiosemicarbazonato-N,N,Sdichloridocopper(II) [Cu(FTSC)Cl 2 ]", "3-Aminopyridine-2-carboxaldehyde thiosemicarbazonatoN,N,S-dichloridocopper(II) monohydrate [Cu(Triapine)Cl 2 ]H 2 O"] | ["copper(II)chloride dihydrate--284 mg, 1.66 mmol"] | [] | ["FTSC--300 mg, 1.66 mmol", "Triapine--150 mg, 0.77 mmol"] | ["50 \nC", "60 \nC"] | ["1 h", "1.5 h"] | ["methanol--20 mL", "methanol--15 mL"]
j.ica.2012.09.031 | 2.2. Synthesis of 1 and 2 2.2.1. {[Cu 5 (L 223 ) 4 (dca) 10 ](H 2 O) 2 } n (1) A mixture of L 223 (30.0 mg, 0.1 mmol) and Na(dca) (17.8 mg, 0.2 mmol) was dissolved in methanol (10 mL) with stirring. Then, an aqueous solution (5 mL) containing CuCl 2 2H 2 O (34.0 mg, 0.2 mmol) was added. After ca. 30 min of vigorous mixing, the resulting solution was ﬁltered and left to stand under ambient conditions. Upon slow evaporation of the solvents, pale green prism crystals were obtained after ca. one week in 53% yield (23.5 mg, based on dca). Anal. Calc. for C 88 H 52 Cu 5 N 54 O 2 (1): C, 47.71; H, 2.37; N, 34.14%. Found: C, 47.96; H, 2.28; N, 34.59%. IR (cm 1 ): 3423b, 2297m, 2237m, 2171vs, 1593m, 1494m, 1455m, 1348m, 1160w, 1111w, 1055w, 1008w, 814w, 725w, 696m, 628m, 509m. | [] | ["ca. one week"] | ["{[Cu 5 (L 223 ) 4 (dca) 10 ](H 2 O) 2 } n"] | ["CuCl 2 \n2H 2 O--34.0 mg, 0.2 mmol"] | [] | ["L 223--30.0 mg, 0.1 mmol", "Na(dca)--17.8 mg, 0.2 mmol"] | [] | ["ca. 30 min"] | ["methanol--10 mL", "aqueous solution--5 mL"]
acs.cgd.6b00038 | Microwave-Assisted Synthesis of MFU-4. A typical microwaveassisted synthesis was performed as follows: a solution of anhydrous zinc chloride (34 mg, 0.25 mmol) and 1H,5H-benzo(1,2-d:4,5d′)bistriazole (H 2 -BBTA, 10 mg, 0.06 mmol) in 2 mL of solvent (DMF, DMF−ethanol (1:1), ethanol, DMSO or water) in the presence or not of a selected base (2 mol equiv of potassium hydroxide, sodium hydroxide, trimethylamine, diethylamine, or nhexylamine) was prepared in a Pyrex sample tube and placed in a microwave synthesizer (CEM, Discover S). The resulting mixture was heated in a pulsed mode (ΔT =3°C) at diﬀerent temperatures (60, 80, 100, and 155 °C) at 100−300W for diﬀerent times (2, 5, or 10 min). The obtained precipitate was recovered by centrifugation at 3000 rpm for 10 min, washed once with DMF and twice with ethanol, and dried in air. The eﬃciency of the MW-assisted synthesis was evaluated in terms of temperature, time, solvent, and presence of additives. Under these conditions, both particle size and reaction yields have been determined. All reactions were performed thrice to calculate the average and standard deviation. | [] | [] | ["MFU-4"] | ["anhydrous zinc chloride--34 mg, 0.25 mmol"] | ["selected base--2 mol equiv of potassium hydroxide, sodium hydroxide, trimethylamine, diethylamine, or nhexylamine"] | ["1H,5H-benzo(1,2-d:4,5d′)bistriazole (H 2 -BBTA--10 mg, 0.06 mmol"] | ["60 \n80 \n100 \n155 \n°C"] | ["2 min", "5 min", "10 min"] | ["solvent--2 mL"]
acs.inorgchem.8b02174 | Synthesis of [(−)-BrucineH]-mer-[1]. To a solution of P(C 6 H 4 CO 2 ) 2 (C 6 H 4 COOH) (0.19 g, 0.48 mmol) in anhydrous acetone (6.5 mL) was slowly added a solution of (−)-brucine (0.22 g, 0.56 mmol) in anhydrous acetone (4 mL). The reaction mixture was stirred for 1 h to aﬀord a colorless precipitate. The precipitate was ﬁltered, washed with anhydrous acetone, and dried in vacuo. Yield = 0.30 g, 79%. Cooling a concentrated solution of the crude product (80 mg) in CH 2 Cl 2 (5 mL) aﬀorded colorless crystals (−30 °C, ca. 5 days). Yield = 38 mg, 48%. A crystal was selected for X-ray crystallographic analysis without drying. In addition, a concentrated solution of the crude product was dissolved in DMSO-d 6 solvent. | ["-30 °C"] | ["ca. 5 days"] | ["[(−)-BrucineH]-mer-[1]", "P(C 6 H 4 CO 2 ) 2 (C 6 H 4 COOH)"] | [] | [] | ["(−)-brucine--0.22 g, 0.56 mmol"] | [] | ["1 h"] | ["anhydrous acetone--6.5 mL", "anhydrous acetone--4 mL", "CH 2 Cl 2--5 mL", "DMSO-d 6--solvent"]
j.jinorgbio.2010.09.013 | [Ag(NH 3 )(alla)] n (4): Elemetal analysis [%] calcd for [Ag(C 4 N 4 O 3 H 5 ) NH 3 ]: C, 17.04; H, 2.84; N, 24.84; Ag, 38.26. Found: C, 17.06; H, 2.62; N, 24.88; Ag, 37.80. Main MS peaks, (m/z) (found/calcd): (279.96/ 279.99) [Ag(NH 3 )L 4 -3H] + , (265.99/265.98) [AgL 4 ] + , (188.92/188.89) [Ag(NCONH 2 )+Na] + .Compound (2) was obtained when ammonia was exchanged with water. X-ray diffraction of a suitable quality crystals (2) were obtained after four days upon slow evaporation of the solvent. White crystals were ﬁltered and washedwith water and ethanol. {[Ag(mhyd)]·0.5H 2 O} n (2): Elemetal analysis [%] were calcd for [Ag(C 4 N 2 O 2 H 5 )] .0,5H 2 O: C, 20.88; H, 3.26; N, 12.18; and Ag, 46.92. Found: C, 20.97; H, 2.15; N, 12.09; and Ag, 46.20. Main mass spectrometry peaks, (m/z) (found/calcd): (222.00/ 221.96) [AgL 2 ] + , (115.01/115.10) [L 2 ] + . | [] | [] | ["[Ag(NH 3 )(alla)] n", "4", "[Ag(C 4 N 4 O 3 H 5 ) NH 3 ]", "[Ag(mhyd)]·0.5H 2 O", "2", "[Ag(C 4 N 2 O 2 H 5 )] .0,5H 2 O"] | ["Ag--NaN"] | [] | ["alla--NaN", "mhyd--NaN"] | [] | ["four days"] | ["ammonia--NaN", "water--NaN", "ethanol--NaN"]
s1600536806030868 | Experimental A mixture of Zn(NO 3 ) 2 6H 2 O (0.297 g, 1.0 mmol), terephthalic acid (0.083 g, 0.5 mmol), 1,4-diazabicyclo[2.2.2]octane (0.112 g, 1.0 mmol), NaOH (0.040 g, 1.0 mmol) and water (10 ml) was stirred for 15 min in air, then transferred to and sealed in a Teﬂon reactor (23 ml). The reactor was heated at 433 K for 5 d and then cooled to room temperature at a rate of 5 K h 1 . Colourless prisms of (I) were obtained, and these were washed with deionized water and absolute ethanol (yield >40% based on Zn). Elemental analysis for (I): C 14 H 18 N 2 O 5 Zn (359.67) requires: C 46.75, H 5.04, N 7.79%; found: C 46.70, H 5.15, N 7.82%. | [] | [] | ["Zn(NO 3 ) 2 \n6H 2 O", "terephthalic acid", "1,4-diazabicyclo[2.2.2]octane", "NaOH", "water"] | ["Zn(NO 3 ) 2 \n6H 2 O--0.297 g, 1.0 mmol"] | ["1,4-diazabicyclo[2.2.2]octane--0.112 g, 1.0 mmol", "NaOH--0.040 g, 1.0 mmol"] | ["terephthalic acid--0.083 g, 0.5 mmol"] | ["433 K"] | ["5 d"] | ["water--10 ml"]
b612394e | Found: C, 29.03; H, 2.05; N, 13.48. Calc. for C 10 H 8 N 4 O 6 Cl 2 Cu: C, 28.97; H, 1.94; N, 13.51%.[Cu(dpa)(Trp)]ClO 4 ·2H 2 O(1).Cu(ClO 4 ) 2 ·6H 2 O (0.37 g, 1 mmol) and dpa (0.17 g, 1.0 mmol) dissolved in methanol (20 cm 3 ) were mixed with Trp (0.20 g, 1.0 mmol) dissolved in 1 M aq. KOH (1 cm 3 ). The resulting solution was concentrated under reduced pressure and kept standing for a few days. Green crystals which separated were collected and dried. Yield: 0.18 g (31%). Anal. | [] | ["a few days"] | ["[Cu(dpa)(Trp)]ClO 4 ·2H 2 O", "C 10 H 8 N 4 O 6 Cl 2 Cu"] | ["Cu(ClO 4 ) 2 ·6H 2 O--0.37 g, 1 mmol"] | [] | ["dpa--0.17 g, 1.0 mmol", "Trp--0.20 g, 1.0 mmol"] | [] | [] | ["methanol--20 cm 3", "1 M aq. KOH--1 cm 3"]
ejic.201101002 | Compound (1)Br 2 : AgBr (142 mg, 0.755 mmol) was added to a solution of 1 (80 mg, 0.151 mmol) in MeOH (10 mL). The solution was stirred at room temp. for a period of 2 h, during which time the solution quickly turned deep green. Then the solution was filtered and the solvent was partially removed to around 2 mL. A dark, crystalline solid precipitated after the addition of Et 2 O (restoring the initial 10 mL volume); yield 71 mg (0.103 mmol, 68%). Crystals suitable for XRD were grown from MeOH/Et 2 O. C 26 H 50 Br 2 N 12 (690.56): calcd. C 45.22, H 7.30, N 24.34; found C 44.79, H 7.29, Eur. J. Inorg. Chem. 2012, 695–704 © 2012 Wiley-VCH Verlag GmbH & Co. KGaA, Weinheim www.eurjic.org 701 N 23.65.1 H NMR (400 MHz, CD 3 CN): δ = 2.88 (48 H, CH 3 ), 5.16 (2 H, Ar H ) ppm.13 C NMR (100 MHz, CD 3 CN): δ = 41.48 (CH 3 ), 103.90, 157.75, 168.07 ppm. IR (CsI): ν ˜ = 2946, 1608, 1583, 1564, 1505, 1468, 1420, 1390, 1301, 1253, 1227, 1190, 1164, 1142, 1057, 1016, 898, 879, 838, 749, 683, 620, 538 cm –1 . UV/Vis (CH 3 CN, c = 6.2⫻ 10 –5 molL –1 ): λ (ε in Lmol –1 cm –1 ) = 218 (59431), 293 (16179), 426 (27073), 589 (614) nm. MS-ESI + : m/z (%) = 265.3 (100) [1] 2+ , 530.3 (7) [1] + , 611.0 (7) [1 +Br] + . Crystal data for (1)Br 2 ·4MeOH: C 30 H 66 Br 2 N 12 O 4 , M r = 818.76, 0.30⫻ 0.20⫻ 0.20 mm 3 , monoclinic, space group P2 1 /n, a = 9.4670(19) Å, b = 15.321(3) Å, c = 14.612(3) Å, β = 104.29(3), V = 2053.8(7) Å 3 , Z =2,d calcd. | [] | [] | ["(1)Br 2"] | ["AgBr--142 mg, 0.755 mmol"] | [] | ["1--80 mg, 0.151 mmol"] | [] | ["2 h"] | ["MeOH--10 mL", "Et 2 O--restoring the initial 10 mL volume"]
chem.200400722 | Preparation of 3: Hydrothermal treatment of Pb(OAc) 2 ·3H 2 O (1.0 mmol), H 2 DNTY (1 mmol), and mixed solvent (2.5 mL; 0.5 mL H 2 O+ 2 mL EtOH) for 2 days at 90–1008C yielded pale-yellow blocks of crystalline 3 (0.35 mmol, 0.170 g, only one pure phase, 35 % yield based on H 2 DNTY). IR (KBr): n˜ = 3447 (brm), 3326 (m), 3267 (w), 1634 (s), 1571 (m), 1534 (vs), 1458 (w), 1403 (m), 1367 (w), 1325 (s), 1213 (s), 1150 (w), 1114 (w), 1075 (m), 1075 (vw), 998 (m), 932 (w), 908 (m), 856 (w), 838 (w), 816 (w), 779 (w), 716 (w), 631 (w), 578 (w), 551 (w), 524 (w), 475 cm 1 (w); elemental analys is calcd (%) for C 9 H 8 N 3 O 7.5 Pb: C 22.25, H 1.65, N 8.65; found: C 22.32, H 1.58, N 8.81. | [] | [] | ["Pb(DNTY)(H2O)"] | ["Pb(OAc)2·3H2O--1.0 mmol"] | [] | ["H2DNTY--1 mmol"] | ["90-100 \n8C"] | ["2 days"] | ["H2O--0.5 mL", "EtOH--2 mL"]
bcsj.20100361 | Synthesisof [Cu(OH)(tpmtm)](Et 3 NH)(PF 6 ) (2). A solution of tpmtmH (0.053 g, 0.15 mmol) and triethylamine (0.07 mL, 0.42 mmol) in10mLof dichloromethane was added to a solution of [Cu(CH 3 CN) 4 ](PF 6 ) (0.072 g, 0.19 mmol) in 20 mL of dich l oromethane. While the yellow mixture was stirred for 4.5 h at room temperature, the reaction mixture turned black. After insolublesolids were removed by ﬁltration, diethyl ether was added to the ﬁltrate to give crystalsof 2 (0.020 g, 0.03 mmol,20%). IR (KBr; cm ¹1 ): 3413(w), 2986(w), 2954(w), 2921(w), 2441(w), 1570(m), 1557(m), 1475(w), 1431(w), 1380(s), 1189(m), 839(s), 764(w), 753(w), 671(w), 643(w), 558(m). | [] | [] | ["[Cu(OH)(tpmtm)](Et 3 NH)(PF 6 )"] | ["[Cu(CH 3 CN) 4 ](PF 6 )--0.072 g, 0.19 mmol"] | ["triethylamine--0.07 mL, 0.42 mmol"] | ["tpmtmH--0.053 g, 0.15 mmol"] | ["room temperature"] | ["4.5 h"] | ["dichloromethane--10 mL"]
j.poly.2012.06.051 | 2.2. Synthesis 2.2.1. [Cu 2 (1,3-adc) 2 (H 2 O) 2 ] 1 A mixture of Cu(NO 3 ) 2 4H 2 O (0.242 g, 1.0 mmol), 1,3-adcH 2 (0.112 g, 0.5 mmol), NaOH (0.04 g, 1.0 mmol) in de-ionized water (15 mL) was stirred for 15 min in air. The resulting mixture was sealed in a 25-mL Teﬂon-lined reactor, heated at 180 °C for 3 days and then cooled to room temperature at a rate of 5 °Ch 1 . The crude product was isolated as green plate-shaped crystals, washed with water and ethanol, and dried under vacuo (yield 35% based on Cu). Elemental analysis (%): C 12 H 15 O 5 Cu (302.78): calc. C, 47.60; H, 4.99. Found: C, 47.36; H, 5.08. IR (KBr, cm 1 ): m = 3440s, 2930s, 2857m, 1660w, 1587s, 1499w, 1465w, 1394s 1341w, 1313m, 1260w, 1119w, 998w, 880w, 824w, 775w, 748w, 696m, 677w, 617w, 507m, 437m.2.2.2. [Cu 2 (1,3-ada) 2 (H 2 O) 2 ] 2 Compound 2 was prepared analogously with 1,3-adaH 2 (0.126 g, 0.5 mmol) replacing 1,3-adcH 2 in the synthesis of 1. The product was isolated as plate-like green crystals in 75% yield (based on Cu). Elemental analysis (%): C 14 H 20 O 5 Cu (331.69): calc. | [] | [] | ["[Cu 2 (1,3-adc) 2 (H 2 O) 2 ]", "[Cu 2 (1,3-ada) 2 (H 2 O) 2 ]"] | ["Cu(NO 3 ) 2 \n4H 2 O--0.242 g, 1.0 mmol"] | ["NaOH--0.04 g, 1.0 mmol"] | ["1,3-adcH 2--0.112 g, 0.5 mmol", "1,3-adaH 2--0.126 g, 0.5 mmol"] | ["180 \nC"] | ["3 days"] | ["de-ionized water--15 mL"]
acs.inorgchem.8b02696 | Ammonia hydrate (10 μL, NH 3 ·H 2 O) was added into the mixture.The solution was heated at 180 °C for 48 h. Compound 6 was formed after cooling to 25 °C. Yield: ∼ca. 45%. Anal. Calcd (wt %) for C 27 H 22 NO 9.5 SiU: C, 41.61; H, 2.82; N, 1.79. Found: C, 40.36; H, 2.49; N, 1.85.Ion Exchange Experiment. Single crystals of compound 6 were placed in vials (10 mL), and 5 mL of a 100 ppm aqueous solution of alkali metal salts (LiNO 3 , NaNO 3 , KNO 3 , or CsCl) was also placed.The mixture was allowed to stand at 25 ° C for 24 h without disturbance. The exchanged crystals (H 3 O) 0.5 [Na(H 2 O) 2 ] 0.5 [(UO 2 )L]·0.5H 2 O(6-Na), (K)[(UO 2 )L] (6-K) and (Cs)(CsH 2 O)[(UO 2 ) 2 L 2 ](6-Cs) were then picked out and rinsed with deionized water, further characterized by single-crystal XRD and EDXS spectra. | [] | [] | ["C 27 H 22 NO 9.5 SiU"] | [] | [] | [] | ["180 \nC", "25 \nC"] | ["48 h", "24 h"] | []
j.ica.2013.03.012 | Calc. for C 14 H 66 N 6 O 69 Er 2 W 12 (1): C, 4.38; H, 1.71; N, 2.11;Er, 8.48; W, 56.19. Found: (Mr = 3963.4) C, 4.24; H, 1.68; N, 2.12; Er, 8.44; W, 55.66%. IR m max (cm 1 ): 3422.13(m), 1646.47(m), 1579.26(m), 1440.00(m), 1398.04(m), 1286.72(w), 1108.75(w), 937.49(m), 876.53(m), 781.49(s), 752.99(s), 421.21(m). | [] | [] | ["C 14 H 66 N 6 O 69 Er 2 W 12 (1)"] | [] | [] | [] | [] | [] | []
ic0100368 | After stirring for 2 h, the solution was refluxed and stirred for another 2 h and then left at room temperature. A pale yellow crystalline product appeared (0.79 g, 45%). Analysis, found [calcd for C 12 H 14 O 8 Zn]: C 39.8 (40.9), H 4.19 (4.02).1 H NMR [δ (ppm)]: 2.34 [3H, s, CH 3 ]; 6.54 [1H, d, H 6 ; J ) 5.1 Hz]; 8.12 [1H, d, H 5 ].13 C NMR [δ (ppm)]: 14.8 [C 7 ]; 109.8 [C 5 ]; 149.8 [C 6 ]; 151.7 [C 3 ]; 153.6 [C 2 ]; 177.6 [C 4 ].IR data (cm -1 ): 3500 broad ν(H-O-H), 1614, 1578 ν(CdO); 1517 ν(CdC); 1277, 1202 ν(C-O).Zn(Etmalt) 2 ‚2H 2 O (2). By the use of the same procedure using ethylmaltol (2.00 g, 14.28 mmol) in water/ethanol mix (25 mL/25 mL) and zinc acetate (1.57 g, 7.15 mmol) in water/ethanol mix (25 mL/25 mL), 2 was obtained as a beige solid (0.79 g, 45%). Analysis, found [calcd for C 14 H 18 O 8 Zn]: C 44.5 (44.3), H 4.83 (4.79). | [] | [] | ["C 12 H 14 O 8 Zn", "C 14 H 18 O 8 Zn"] | ["zinc acetate--1.57 g, 7.15 mmol"] | [] | ["ethylmaltol--2.00 g, 14.28 mmol"] | ["refluxed", "room temperature"] | ["2 h", "2 h"] | ["water/ethanol mix--25 mL/25 mL"]
c4dt03060e | Calc. for C 24 H 22 Cu 2 N 4 O 7 (MW = 605.54): C, 47.60; H, 3.66; N, 9.25; Cu, 20.99%. Found: C, 47.65; H, 3.67; N, 9.21; Cu, 21.05%. Selected FT-IR (KBr, cm −1 ): 2937 (s), 2863 (s), 1630 (vs), 1609 (s), 1568 (s), 1556 (m), 1499 (s), 1458 (vs), 1444 (s), 1424 (s), 1376 (vs), 1312 (s), 1259 (m), 1206 (m), 1157 (m), 1149 (m), 1110 (m), 1091 (s), 1063 (m), 1017 (m), 929 (m), 887 (m), 858 (s), 785 (s), 759 (s), 742 (m), 703 (vs), 681 (vs), 644 (m), 624 (m), 551 (w), 508 (w), 469 (w), 453 (w), 419 (m), 402 (s). UV-Vis (in CH 3 OH, c =5×10 −5 mol dm −3 , λ max [nm] with ε [M −1 cm −1 ]): 210 (29 500), 298 (29 400), 395 nm (6000). | [] | [] | ["C 24 H 22 Cu 2 N 4 O 7 "] | [] | [] | [] | [] | [] | []
zaac.200700379 | Synthesis of [HoCl 3 (diglyme)(THF)] (3) 25 ml of THF and 0.236 g (1.76 mmol) of diglyme were added to 0.298 g (0.660 mmol) of [HoCl 3 (DME) 2 ]. The suspension was stirred for two days at room temperature. The solution was partly filtered off and crystals of 3 grew out of the solution during a slow evaporation of the solvent. The residual suspension was dried in vacuum, 0.293 g (93.0 % yield) of the complex 3 was gained.Compound C 10 H 22 Cl 3 HoO 4 : C 25.05 (calc. 25.15), H 4.70 (calc.4.64) %. IR (Nujol): 1300 w, 1261 m, 1082 s, 1024 vs, 870 m, 800 m cm ⫺1 .Synthesis of [LuCl 3 (diglyme)(THF)] (4) 25 ml of THF and 0.150 g (1.12 mmol) of diglyme were added to 0.200 g (0.433 mmol) of [LuCl 3 (DME) 2 ]. The suspension was stirred for two days at room temperature. The solution was partly filtered off and crystals of 4 grew out of the solution during a slow evaporation of the solvent. The residual suspension was dried in vacuum, 0.193 g (91.4 % yield) of the complex 4 was gained. Compound C 10 H 22 Cl 3 LuO 4 : C 24.45 (calc. 24.63), H 4.70 (calc. 4.55) %. | [] | [] | ["[HoCl 3 (diglyme)(THF)] (3)", "[LuCl 3 (diglyme)(THF)] (4)"] | ["[HoCl 3 (DME) 2 ]--0.298 g (0.660 mmol)", "[LuCl 3 (DME) 2 ]--0.200 g (0.433 mmol)"] | [] | ["diglyme--0.236 g (1.76 mmol)", "diglyme--0.150 g (1.12 mmol)"] | ["room temperature", "room temperature"] | ["two days", "two days"] | ["THF--25 ml", "THF--25 ml"]
j.jorganchem.2007.07.001 | 3.2. Synthesis 3.2.1. Synthesis of [Cd 2 (g 2 -O 2 CFcCO 2 -g 2 ) 2 (phen) 2 (H 2 O) 2 ] Æ 4CH 3 OH (1) A methanol-water mixed solution of Fc(CO 2 Na) 2 (0.04 mmol, 3 mL) is added into the 2 mL methanol solution of Cd(NO 3 ) 2 Æ 4H 2 O (0.02 mmol), then 2 mL methanol solution of phen (0.02 mmol) is added dropwise to the above mixture. The resulting orange solution with pH 5–6 is allowed to stand at room temperature in the dark. Red crystals suitable for Xray diﬀraction are obtained after six days. Crystals of complex 1 are stable in the air. Yield: 62%. IR (cm 1 , KBr): 3379 m, 3098 w, 1565 s, 1481 s, 1389 s, 1187 m, 1028 m, 804 m, 727 m, 489 m. Anal. Calc. for C 52 H 52 Cd 2 Fe 2 N 4 O 14 : C, 48.28; H, 4.05; N, 4.33. Found: C, 48.64; H, 3.88; N, 4.52%. | [] | [] | ["[Cd 2 (g 2 -O 2 CFcCO 2 -g 2 ) 2 (phen) 2 (H 2 O) 2 ] Æ 4CH 3 OH", "C 52 H 52 Cd 2 Fe 2 N 4 O 14"] | ["Cd(NO 3 ) 2 Æ 4H 2 O--0.02 mmol"] | [] | ["Fc(CO 2 Na) 2--0.04 mmol", "phen--0.02 mmol"] | [] | ["six days"] | ["methanol--3 mL"]
s1600536812039256 | Experimental A reaction mixture of ZnSO 4 .7H 2 O (29 mg, 0.1 mmol), 1,3,5-tris(1,2,4-triazol-1-ylmethyl)-benzene (ttmb) (32.1 mg, 0.1 mmol), KSCN (19.4 mg, 0.2 mmol), and 10 ml water was sealed in a Teflon-lined stainless steel vessel, which was heated at 130 °C for 72 h, and then cooled to room temperature, obtaining colorless crystals of the title complex. Yield (based on Zn): 31%. | [] | [] | [] | ["ZnSO 4 .7H 2 O--29 mg, 0.1 mmol"] | ["KSCN--19.4 mg, 0.2 mmol"] | ["1,3,5-tris(1,2,4-triazol-1-ylmethyl)-benzene (ttmb)--32.1 mg, 0.1 mmol"] | ["130 °C"] | ["72 h"] | ["water--10 ml"]
s0277-5387(00)00302-8 | 2.3.1. [(N-SalicylideneL -alaninato)(aqua)zinc(II)]P 0.25H 2 O (1) 47% yield. White crystals from MeOH. Exhibits a mass decrease (found 6.66; calc. 6.56) between 142 and 2008C corresponding to the loss of one water molecule per formula unit. Anal. Found: C, 43.04; H, 3.95; N, 5.02. Calc. for C 10 H 11 NO 4 ZnP0.25H 2 O: C, 43.03; H, 4.12; N, 5.02%. IR (cm y1 ): 3301m, 2975m, 2934m, 1647s, 1607s, 1542s, 1470s, 1448s, 1381m, 1362s, 1338s, 1290s, 1260m, 1193m, 1157m, 1135m, 1115m, 1062w, 1041w, 987w, 937w, 913m, 873w, 859w, 799m, 763s, 746m, 681w, 648w, 601w, 540m, 508w, 487w, 437w, 403w, 340w. UV–Vis (DMSO): l 370 ( ´ 6.5=10 3 ), 258 nm (9.1=10 3 dm 3 mol y1 cm y1 ). | [] | [] | ["[(N-SalicylideneL -alaninato)(aqua)zinc(II)]P 0.25H 2 O", "C 10 H 11 NO 4 ZnP0.25H 2 O"] | [] | [] | [] | [] | [] | ["MeOH--NaN"]
cg300559p | Synthesis of [Cd 3 (2-stp) 2 (dia) 6 (H 2 O) 2 ](3a). Cd(NO 3 ) 2 ·4H 2 O (0.298 g, 0.966 mmol), dia (0.100 g, 0.322 mmol) and NaH 2 (2-stp) (0.173 g, 0.644 mmol) were placed in H 2 O (5 mL) in a 20 mL Teﬂonlined stainless reactor. The reactor was tightly closed and heated up according to the same temperature program as that of 1. Orange crystals were separated by ﬁltration, washed with deionized water, dichloromethane, and DMF and dried in air. Yield: 0.062 g, 42%. Anal. | [] | [] | ["[Cd 3 (2-stp) 2 (dia) 6 (H 2 O) 2 ]", "Cd(NO 3 ) 2 \n4H 2 O"] | ["Cd(NO 3 ) 2 \n4H 2 O--0.298 g, 0.966 mmol"] | [] | ["dia--0.100 g, 0.322 mmol", "NaH 2 (2-stp)--0.173 g, 0.644 mmol"] | [] | [] | ["H 2 O--5 mL"]
ic000227v | Synthesis of Bis[4-(3-pyridyl)ethynylbenzoato]manganese(II), 2.A mixture of Mn(ClO 4 ) 2 ‚6H 2 O (0.0904 g, 0.25 mmol) and methyl 4-(3pyridyl)ethynylbenzoate (0.1107 g, 0.5 mmol) was thoroughly mixed with ethanol (0.11 mL), water (0.36 mL), and pyridine (0.14 mL) in a heavy-walled Pyrex tube. The tube was frozen under liquid nitrogen, sealed, and placed inside an oven at 96 °C. After 96 h of heating, colorless rectangular crystals were obtained. Yield: 110 mg (94%).IR (cm -1 ): 1719 (w), 1648 (s), 1593 (s), 1544 (s), 1475 (w), 1414(s), 1401 (s), 1326 (w), 1282 (w), 1092 (w), 866 (w), 779 (m), 699 (m), 640 (w).X-ray Data Collections and Structure Determinations. Data collection for 1 (2) was carried out with a colorless crystal of dimensions of 0.30 × 0.34 × 0.38 mm (0.05 × 0.15 × 0.30 mm) on a Siemens SMART system equipped with a CCD detector using Mo KR radiation.Of the 1331 (2610) unique reflections measured, 1289 (1800) reflections with I > 2σ(I) were used in structure solution and refinement for 1 (2). The structures were solved by direct methods and refined on F 2 by full-matrix least squares using anisotropic displacement parameters for all non-hydrogen atoms. | [] | [] | ["Bis[4-(3-pyridyl)ethynylbenzoato]manganese(II)"] | ["Mn(ClO 4 ) 2 ‚6H 2 O--0.0904 g, 0.25 mmol"] | [] | ["methyl 4-(3pyridyl)ethynylbenzoate--0.1107 g, 0.5 mmol"] | ["96 \nC"] | ["96 h"] | ["ethanol--0.11 mL", "water--0.36 mL", "pyridine--0.14 mL"]
j.micromeso.2014.01.012 | 2.2. MOF synthesis 2.2.1. [Y 2 (phen) 2 (fdc) 3 2(H 2 O)] n (FPY) Single crystals of FPY were synthesized by mixing 0.0597 g (0.38 mmol) of H 2 fdc, 0.1244 g of YCl 3 6H 2 O(0.41 mmol) and 0.0868 g (0.44 mmol) of phen with ca. 9.1 g of distilled water. | [] | [] | ["[Y 2 (phen) 2 (fdc) 3 2(H 2 O)]", "FPY"] | ["YCl 3 6H 2 O--0.1244 g (0.41 mmol)"] | [] | ["H 2 fdc--0.0597 g (0.38 mmol)", "phen--0.0868 g (0.44 mmol)"] | [] | [] | ["distilled water--ca. 9.1 g"]
b817416d | Synthesis of complex {[Zn(L)(Py) 2 (H 2 O)(CH 3 OH)]$H 2 O} n (5) The ligand LH2 (0.276 g, 1 mmol) was dissolved in methanol (20 ml) by heating. The solution was allowed to cool to room temperature and zinc(II) acetate dihydrate (0.438 g, 2 mmol) was added. The resulting solution was stirred for 15 min at room temperature followed by addition of pyridine (0.395 g, 5 mmol).The solution was stirred for another 15 min. The resulting solution was ﬁltered and on standing for 5 d, colorless blocks appeared. Crystalline yield: 42%. Elemental anal. Calcd. C, 53.02; H, 4.99; found C, 53.10; H, 5.01. FT-IR (KBr, cm 1 ): 3394 (bs), 2927 (bw), 1666 (w), 1606 (s), 1510 (m), 1485 (s), 1449 (s), 1403 (s), 1333 (s), 1259 (s), 1217 (w), 1167 (s), 1118 (m), 1068 (m), 1037 (s), 883 (w), 851 (s), 750 (bs), 696 (s), 639 (w). | [] | ["5 d"] | ["{[Zn(L)(Py) 2 (H 2 O)(CH 3 OH)]$H 2 O} n"] | ["zinc(II) acetate dihydrate--0.438 g, 2 mmol"] | [] | ["LH2--0.276 g, 1 mmol", "pyridine--0.395 g, 5 mmol"] | ["room temperature", "room temperature"] | ["15 min", "15 min"] | ["methanol--20 ml"]
zaac.201300203 | Sodium 5-Azido-3-nitro-1,2,4-triazolate Monohydrate (3): Sodium carbonate (265 mg, 2.50 mmol) and 1 (853 mg, 5.50 mmol) were refluxed in ethanol (60 mL) until a clear yellow solution was obtained.The solvent was removed under reduced pressure and the residue was stirred in diethyl ether to remove excess 1, filtered off, and washed with diethyl ether to yield a yellow powder (885 mg, 4.45 mmol, 91%). EA (C 2 H 2 N 7 NaO 3 ): calcd. C 12.31, H 1.03, N 50.26 %; found C 12.82, H 0.96, N 49.96%.1 H NMR ([D 6 ]DMSO): δ = 3.46 (H 2 O).13 C NMR ([D 6 ]DMSO): δ = 163.8 (C1), 155.9 (C2).14 N NMR ([D 6 ]DMSO): δ = –14 (N4), –133 (N6). IR (ATR): ν ˜ = 3497 (w), 3299 (w), 2423 (w), 2270 (w), 2150 (s), 1680 (w), 1545 (s), 1496 (m), 1451 (vs), 1395 (s), 1340 (vs), 1295 (s), 1217 (s), 1096 (s), 1055 (w), 1026 (w), 850 (s), 804 (m), 729 (m), 656 (s) cm –1 . Raman (300 mW): ν ˜ = 2158 (15), 1539 (11), 1459 (45), 1395 (94), 1339 (100), 1297 (10), 1220 (7), 1099 (97), 1028 (13) cm –1 . MS (FAB+): m/z = 23.0 ([Na] + ); (FAB–): m/z = 154.0 ([C 2 N 7 O 2 ] – ). DSC (5 °C·min –1 ): T d = 177 °C. | [] | [] | ["Sodium 5-Azido-3-nitro-1,2,4-triazolate Monohydrate", "C 2 H 2 N 7 NaO 3"] | ["Sodium carbonate--265 mg, 2.50 mmol"] | [] | ["1--853 mg, 5.50 mmol"] | ["reflux"] | [] | ["ethanol--60 mL"]
s0020-1693(03)00122-1 | Colorless single crystals were obtained after 3 days (1.59 g, 25%). Anal. Calc. for C 18 H 34 MnO 17 N 4 : C, 34.10; H, 5.37; N, 8.84. Found: C, 35.62; H 5.15; N 9.75%. FT-IR (cm 1 ): 3422(s), 3120(m), 1637(m), 1565(s), 1488(m), 1425(m), 1377(s), 1324(m), 1285(w), 1142(m), 1101(w), 991(s), 914(m), 814(m), 782(m), 690(w), 666(w), 581(m), 521(m), 432(m). | [] | [] | ["C 18 H 34 MnO 17 N 4"] | [] | [] | [] | [] | ["3 days"] | []
j.inoche.2012.03.023 | Colorless crystals of 1 were solvothermally synthesized through the mixture of Cd(NO 3 ) 2 ·4H 2 O, Adenine (HAd) and isonicotinic acid (HIN) in DMF solvents at 120 °C [8].Single-crystal X-ray analysis reveals that compound 1 crystallizes in the monoclinic form with space group P2(1)/n [9]. The asymmetric unit of 1 includes two cadmium atoms (Cd1, and Cd2), two deprotonated adenines (Ad), two IN ligands, one coordinated water and one coordinated DMF molecule (Fig. 1a). The Cd1 atom adopts square-pyramidal mode and is penta-coordinated with four N atoms from four different adenines and one oxygen O4 atom from IN. The coordination geometry of Cd2 atom is octahedral and the six bond atoms include three oxygen atoms (one water molecule, one from DMF molecule and one carboxylate O atom from IN) and three nitrogen atoms (Two of whichare N7 and N16 atoms from two adenines, and one N21 atom from IN). Each independent adenine acts as a μ3-linker to bridge three Cd atoms. The structure consists of unprecedented cadmium-adeninate paddle-wheel units (Fig. 1b) in which two Cd1 atoms are bridged by four adeninates. The axial positions of this unit were occupied by two pendent IN ligands. | [] | [] | ["Compound 1"] | ["Cd(NO 3 ) 2 ·4H 2 O--NaN"] | [] | ["Adenine (HAd)--NaN", "isonicotinic acid (HIN)--NaN"] | ["120 °C"] | [] | ["DMF--NaN"]
c7ce00753a | {[Cu 7 ĲHL 1 ) 2 ĲL 1 ) 6 ĲH 2 O) 6 ]·11.1H 2 O} n (5) and {[CuĲL 1 )ĲH 2 O) 3 ] ·8H 2 O} n (6). The preparation of 5 was similar to that of 3 except that CuĲNO 3 ) 2 ·3H 2 O (24.2 mg, 0.10 mmol) was used instead of CoĲNO 3 ) 2 ·6H 2 O (87.3 mg, 0.3 mmol). Brown strip crystals of 5 were isolated in a 41% yield based on Cu. The filtrate was allowed to stand at room temperature after several days. Green block crystals of 6 were isolated in a 28% yield based on Cu. For 5: Anal. calcd (%) for C 56 H 52.2 N 48 O 57.1 Cu 7 : C, 24.41; H, 1.91; N, 24.40. Found: C, 24.58; H, 1.29; N, 24.03. IR (cm −1 , KBr pellets): 3513(m), 3371(m), 3088(w), 1847(w), 1626(s), 1538(s), 1499(s), 1425(s), 1339(s), 1299(m), 1251(s), 1152(m), 1106(m), 1082(m), 1033(m), 938(w), 915(m), 829(w), 789(w), 778(w), 754(m), 721(m). For 6: Anal. calcd (%) for C 7 H 24 N 6 O 16 Cu: C, 16.42; H, 4.73; N, 16.42. Found: C, 16.55; H, 4.45; N, 16.35. IR (cm −1 , KBr pellets): 3531(m), 3078(m), 2355(w), 2026(w), 1873(w), 1625(s), 1545(s), 1522(s), 1485(s), 1446(s), 1423(s), 1329(s), 1234(s), 1107(m), 1072(m), 1041(m), 929(m), 842(m), 789(m), 761(m), 715(m), 675(m), 638(m) (Fig. S2 of the ESI†). | [] | [] | ["{[Cu 7 ĲHL 1 ) 2 ĲL 1 ) 6 ĲH 2 O) 6 ]·11.1H 2 O} n", "C 56 H 52.2 N 48 O 57.1 Cu 7"] | ["CuĲNO 3 ) 2 ·3H 2 O --24.2 mg, 0.10 mmol"] | [] | ["HL 1 --not available", "L 1 --not available"] | [] | [] | []
c2ce06253d | [FeL2(bpms)]$EtOH (2a$EtOH). A solution of [FeL2 (MeOH) 2 ] (0.33 g, 0.86 mmol) and bpms (0.93 g, 4.32 mmol) in ethanol (50 mL) was heated to reﬂux for 4 h. After cooling to room temperature black crystals of 2a$EtOH formed within 24 h, which were ﬁltered off, washed with ethanol (2  5 mL) and dried in vacuo (yield 0.20 g, 36%). IR (KBr): ~ n ¼ 1636(vs) (CO), 1559(vs)cm 1 (CO); MS (DEI-(+), 70 eV): m/z (%): 382 (99) [FeL2 + ], 367 (41), 340 (23), 354 (30), 216 (49) [bpms + ], 93 (100); MS (ESI): m/z (%): 814 (5) [M + + bpms], 581 (10) [M + ], 423 (65), 382 (40) [FeL2 + ], 217 (100) [bpms + + H]; elemental analysis calcd (%) for C 32 H 36 FeN 4 O 5 S (644.56): C 59.63, H 5.63, N 8.69; found: C 59.53, H 5.34, N 8.97. | [] | ["within 24 h"] | ["[FeL2(bpms)]$EtOH", "C 32 H 36 FeN 4 O 5 S"] | ["[FeL2 (MeOH) 2 ]--0.33 g, 0.86 mmol"] | [] | ["bpms--0.93 g, 4.32 mmol"] | ["reflux"] | ["4 h"] | ["ethanol--50 mL"]
c5ra16580f | Synthesis of {[Mn 1.5 (L)(phen)(H 2 O) 2 ]$H 2 O} n (4) A mixture of MnCl 2 $6H 2 O (59.4 mg, 0.3 mmol), H 3 L (72.0 mg, 0.3 mmol), phen (60.0 mg, 0.3 mmol), NaOH (36 mg, 0.9 mmol) and H 2 O (10 mL) was stirred at room temperature for 15 min, then sealed in a 25 mL Teon-lined stainless steel vessel, and heated at 160  C for 3 days, followed by cooling to room temperature at a rate of 10  Ch 1 . Yellow block-shaped crystals were isolated manually, washed with distilled water and dried to give 4. Yield: 50% (based on H 3 L). Calcd for C 26 H 20 Mn 1.5 N 3 O 9 :C 51.97, H 3.36, N 6.99%. Found: C 51.48, H 3.29, N 7.37%. IR (KBr, cm 1 ): 3465 w, 1619 s, 1577 s, 1516 m, 1478 w, 1427 m, 1370 s, 1266 m, 1170 w, 1146 w, 1128 w, 1098 w, 1048 w, 1034 m, 985 w, 948 w, 928 w, 895 w, 847 s, 816 m, 777 s, 726 m, 708 m, 664 w, 637 w, 576 w, 554 w, 490 w, 464 w. | ["room temperature"] | ["3 days"] | ["{[Mn 1.5 (L)(phen)(H 2 O) 2 ]$H 2 O} n", "C 26 H 20 Mn 1.5 N 3 O 9"] | ["MnCl 2 $6H 2 O--59.4 mg, 0.3 mmol"] | ["NaOH--36 mg, 0.9 mmol"] | ["H 3 L--72.0 mg, 0.3 mmol", "phen--60.0 mg, 0.3 mmol"] | ["room temperature", "160 \nC"] | ["15 min"] | ["H 2 O--10 mL"]
ic101033n | Synthesis of Mn{(2-C 5 H 4 NO)CH 2 PO 3 }(H 2 O) 2 (3). Amixture of Mn(OAc) 2 (0.2 mmol, 0.049 g) and 2-pompH 2 (0.2 mmol, 0.038 g) in 8 mL of H 2 O was kept in a Teflon-lined autoclave at 140 °Cfor 48 h. After slow cooling to room temperature, light-yellow blocklike crystals were collected as a single phase, judging by the powder XRD measurement. Yield: 41 mg (74%). Anal. Found (calcd) for C 6 H 10 NO 6 PMn: C, 25.93 (25.92); H, 3.69 (3.62); N, 5.20 (5.04). IR (KBr, cm -1 ): 3405 m, 3242 m, 2937 m, 1613 w, 1568 w, 1493 m, 1439 m, 1403 w, 1303 w, 1223 s, 1206 w, 1143 w, 1109 s, 1082 w, 1063 s, 973 s, 926 w, 869 m, 826 w, 802 w, 781 m, 701 m, 619 w, 580 m, 560 m, 520 w, 494 w, 471 w, 438 w. Thermal analysis showed a weight loss of 13.1% in the 160-260 °C temperature range, close to the calculated value for the release of two H 2 O molecules (13.0%). | [] | [] | ["Mn{(2-C 5 H 4 NO)CH 2 PO 3 }(H 2 O) 2", "C 6 H 10 NO 6 PMn"] | ["Mn(OAc) 2--0.2 mmol, 0.049 g"] | [] | ["2-pompH 2--0.2 mmol, 0.038 g"] | ["140 \t°C"] | ["48 h"] | ["H 2 O--8 mL"]
j.solidstatesciences.2003.10.013 | 2.5. Synthesis of [{Zn 2 (tpyprz)}V 4 O 12 ](4) A mixture of V 2 O 5 (0.067 g, 0.368 mmol),ZnSO 4 •7H 2 O (0.069 g, 0.240 mmol), tpyprz (0.087 g, 0.224 mmol), and H 2 O (10.05 g, 558 mmol) in the mole ratio 1.07:1.64:1.00: 2490 was stirred brieﬂy before heating to 180 ◦ C for 120 h (initial and ﬁnal pH of 5.0 and 4.5, respectively). Pale yellow crystals of 4 suitable for X-ray diffraction were isolated in 40% yield. IR (KBr pellet, cm −1 ): 1599(w), 1471(w), 1410(w),1303(w),967(m),921(m),901(m), 789(s),570(m). | [] | [] | ["[{Zn 2 (tpyprz)}V 4 O 12 ]", "NaN"] | ["V 2 O 5--0.067 g, 0.368 mmol", "ZnSO 4 •7H 2 O--0.069 g, 0.240 mmol"] | [] | ["tpyprz--0.087 g, 0.224 mmol"] | ["180 \t°C"] | ["120 h"] | ["H 2 O--10.05 g, 558 mmol"]
aoc.1210 | Synthesis of [Co(L Se ) 2 (NCS) 2 ] n ,1 L Se (68.8 mg, 0.20 mmol) was dissolved in CHCl 3 (5 ml) in a test tube. A solution of CoCl 2 · 6H 2 O (23.8 mg, 0.10 mmol) in MeOH (3 ml) and a solution of KSCN (19.4 mg, 0.20 mmol) in MeOH (2 ml) were then added carefully in turn to the top of the L Se solution without disturbing. The red single crystals of 1 suitable X-ray analysis were obtained after several weeks.Yield: 62%. Calcd for C 30 H 24 CoN 14 S 2 Se 2 (%): C, 41.82; H, 2.79; N, 22.77. Found (%): C, 41.76; H, 2.85; N, 22.69. IR (KBr, cm −1 ): 3425(br), 2093(s, SCN), 1611(m, C N), 1491(m), 1455 (s), 1392(w), 1309(s), 1215(s), 1083(s), 773(s), 742(s) (br, broad; s, strong; m, medium; w, weak). | [] | [] | ["[Co(L Se ) 2 (NCS) 2 ] n"] | ["CoCl 2 · 6H 2 O--23.8 mg, 0.10 mmol"] | ["KSCN--19.4 mg, 0.20 mmol"] | ["L Se--68.8 mg, 0.20 mmol"] | [] | ["several weeks"] | ["CHCl 3--5 ml", "MeOH--3 ml", "MeOH--2 ml"]
c2nj40063d | 2D-[Cu 3 (l-ae) 4 (l 3 -Cl) 2 ] (5) A solution of 0.139 g (1.03 mmol) CuCl 2 in methanol (4 mL) was added to a solution of 0.091 g (1.49 mmol) aeH and 0.141 g (1.39 mmol) TEA in methanol (8 mL). The blue precipitate obtained was ﬁltered and washed with methanol and Et 2 O and left to dry. Yield 0.172 g, quantitative with respect to CuCl 2 .C 8 H 24 Cl 2 Cu 3 N 4 O 4 (501.84) calc. 19.15, H 4.82, N 11.16; found C 18.57, H 5.07, N 10.64%. IR: FIR (ATR) n/cm 1 = 103.5 (vs), 117.8 (vs), 169.7 (s), 234.1 (w), 291.5 (s), 382.7 (s), 426.3 (m), 438.2 (m), 498.6 (m), 591.3 (w); MIR (ATR) n/cm 1 = 426.0 (vs), 484.5 (s), 498.3 (s), 591.6 (m), 700.6 (s), 887.4 (m), 1007.5 (s), 1047.3 (vs), 1061.2 (vs), 1122.0 (w), 1195.2 (w), 1257.5 (w), 1291.6 (w), 1353.5 (w), 1376.1 (w), 1454.7 (w), 1591.2 (s), 2687.7 (w), 2834.6 (m), 2851.7 (m), 2871.7 (w), 2919.4 (w), 2937.5 (w), 3100.9 (m), 3198.3 (m), 3287.8 (m). | [] | [] | ["C 8 H 24 Cl 2 Cu 3 N 4 O 4 (501.84)"] | ["CuCl 2--0.139 g (1.03 mmol)"] | [] | ["aeH--0.091 g (1.49 mmol)", "TEA--0.141 g (1.39 mmol)"] | [] | [] | ["methanol--4 mL"]
10426507.2015.1072195 | Synthesis of compound 1 Amino tri(methylene phosphonic acid) (0.5 mmol, 0.200 g) and 1,10-phenanthroline (1.0 mmol, 0.198 g) were dissolved in distilled water (10 mL) under vigorous stirring, and the pH value of the resultant solution was adjusted to 6.0 by slow addition of 2 M NaOH solution. The resultant colorless solution was then placed in a 20 mL capacity Teon-lined autoclave and heated statically at 120°C for 2 d. After cooling to room temperature in 24 h, the products were the colorless crystals that were washed with distilled water to give pure samples. Yield: 70% (based on N(CH 2 PO 3 H) 3 ). Elemental Anal. Calc.(%) for C 15 H 20 N 3 O 9 P 3 : C 37.56, H 4.17. Found(%): C 37.70, H 4.62. Infrared spectrum (KBr, cm −1 ): ν(O – H) = 3414, ν(C – H) = 2998, 2962, ν(C = N) = 1616, ν(C = C) = 1598, 1471, ν(C – N) = 1542, ν(C = N) = 1425, ν(PO 3 ) = 1247, 1149, 1121, 933, δ(CPO 3 ) = 854, 777. | [] | ["24 h"] | ["1"] | [] | [] | ["Amino tri(methylene phosphonic acid)--0.5 mmol, 0.200 g", "1,10-phenanthroline--1.0 mmol, 0.198 g"] | ["120 \nC"] | ["2 d"] | ["distilled water--10 mL"]
zaac.200300374 | 0.14 ml (2mM) 1,2-ethylenediamine (en) was added to adjust the pH to about 4.5. The resulting mixture was homogenized for 30 min. at room temperature. The final reaction mixture with the composition, Gd(NO 3 ) 3 :2DPA:2en : 556H 2 O, was sealed in a 23 ml PTFE-lined stainless steel autoclave and heated at 180 °C for 72 h.The pH of the initial reaction mixture was ⬃9 and did not change appreciably after the reaction. The resulting product contained only rod-like crystals and was vacuum filtered and dried at room temperature. The compound was characterized by powder XRD, IR, TGA, UV-vis and photoluminescence investigation.The powder XRD patterns were recorded on crushed single crystals in the 2θ range 5⫺50° using Cu Kα radiation (Rich-Seifert, 3000TT). The powder XRD pattern indicated that the product was a new material; the pattern was entirely consistent with the structures determined using the single-crystal X-ray diffraction. The observed and simulated XRD pattern is presented in Figure 1. | [] | [] | [] | ["Gd(NO 3 ) 3--NA"] | [] | ["2DPA--NA", "1,2-ethylenediamine (en)--0.14 ml (2mM)"] | ["180 \nC"] | ["72 h"] | ["H 2 O--556 mL"]
cm8004166 | ∆U comb.: 14.01 kJ g -1 .Azidoformamidinium 1-Methyl-5-nitriminotetrazolate (8).The synthesis of 8 proceeded analogously to the synthesis of 4. | [] | [] | ["Azidoformamidinium 1-Methyl-5-nitriminotetrazolate"] | [] | [] | [] | [] | [] | []
ejic.200800375 | Yield: 0.222 g, 45.87%. M.p. 238–241 °C.1 H NMR (500 MHz, CDCl 3 ): δ = 7.86 (s, 2 H, Ar-H), 7.81 (s, 2 H, Ar-H), 7.53 (t, J = 7.6 Hz, 1 H, pyridine-H), 6.78 (d, J = 7.6 Hz, 2 H, pyridine-H), 5.43 (s, 4 H, pyridine-CH 2 ), 3.93 (s, 6 H, OCH 3 ), 2.72 (s, 6 H, N=CCH 3 ), 2.63 (s, 6 H, Ar-CH 3 ) ppm. | [] | [] | [] | [] | [] | [] | [] | [] | []
anie.201307340 | Synthesis of PCN-523: HfCl 4 (75 mg), H 4 L (50 mg), and benzoic acid (1750 mg) were ultrasonically dissolved in N,N’-diethylformamide (8.5 mL) in a 20 mL Pyrex vial. The mixture was then heated in a 120 8 C oven for 24 h. After cooling to room temperature, colorless distorted-octahedron-shaped crystals were harvested by filtration. | [] | [] | ["PCN-523"] | ["HfCl 4--75 mg"] | [] | ["H 4 L--50 mg", "benzoic acid--1750 mg"] | ["120 \nC"] | ["24 h"] | ["N,N’-diethylformamide--8.5 mL"]
s1070328420080060 | Synthesis of [Cd(Рfbz) 2 (Lut)] n (V) was carried out according to a procedure similar to that for compound III using Lut (193 μL, 1.663 mmol, Cd : L = 1 : 10) instead of Py. Colorless crystals formed in 2 days and suitable for XRD were decanted from the mother liquor and washed with cold acetonitrile (Т ≈ 5°C). | [] | [] | ["[Cd(Рfbz) 2 (Lut)] n", "V"] | [] | [] | ["Lut--193 μL, 1.663 mmol, Cd : L = 1 : 10"] | [] | ["2 days"] | ["cold acetonitrile--not specified"]
ic902311g | Preparation of 1. A THF solution (2 mL) of L2 (13 mg, 0.048 mmol) was gently added to an aqueous solution (2 mL) of La(ClO 4 ) 3 3 6H 2 O. Upon slow evaporation, colorless block-like crystals (27 mg) were obtained. Yield, 53% (based on L2). IR (KBr pellet, cm -1 ): 3422(vs), 1625(s), 1476(s), 1436(s), 1310(m), 1291(m), 1253(s), 1089(vs), 985(w), 943(s), 912(m), 803(m), 722(m), 665(m), 625(s), 570(m), 482(w). Elem anal. (%) calcd for C 24 H 30 Cl 3 N 12 O 21 La: C 26.99, H 2.83, N 15.74. Found: C 26.81, H 2.85, N 15.62.Preparation of 2. A THF solution (2 mL) of L2 (26 mg, 0.096 mmol) was gently added to an aqueous solution (2 mL) of Pr(ClO 4 ) 3 3 6H 2 O (90 mg). Upon slow evaporation, yellow block-like crystals (46 mg) were obtained. Yield, 45% (based on L2). IR (KBr pellet, cm -1 ): 3368(s), 3106(s), 1624(s), 1518(w), 1476(s), 1436(s), 1353(w), 1310(m), 1292(m), 1251(s), 1089(vs), 985(w), 944(w), 912(s), 803(m), 723(m), 665(m), 622(s), 570(m), 482(w). Elem anal. (%) calcd for C 24 H 30 Cl 3 N 12 O 21 Pr: C 26.94, H 2.83, N 15.71. Found: C 26.85, H 2.91, N 15.59.Preparation of 3. An aqueous solution (5 mL) of L2 (40 mg, 0.148 mmol) was gently added to an aqueous solution (5 mL) of Nd(ClO 4 ) 3 3 6H 2 O (131 mg). Upon slow evaporation, pink block-like crystals (59 mg) were obtained. Yield, 37% (based on L2). IR (KBr pellet, cm -1 ): 3424(vs), 3107(vs), 1624(s), 1477(s), 1436(s), 1310(m), 1292(m), 1251(s), 1088(vs), 911(s), 803(m), 722(m), 665(m), 623(s), 569(m), 482(m). Elem anal. (%) calcd for C 24 H 30 Cl 3 N 12 O 21 Nd: C 26.86, H 2.82, N 15.66. | [] | [] | ["L2"] | ["La(ClO 4 ) 3 3 6H 2 O--2 mL", "Pr(ClO 4 ) 3 3 6H 2 O--2 mL", "Nd(ClO 4 ) 3 3 6H 2 O--5 mL"] | [] | ["L2--13 mg, 0.048 mmol", "L2--26 mg, 0.096 mmol", "L2--40 mg, 0.148 mmol"] | [] | [] | ["THF--2 mL", "aqueous solution--2 mL", "aqueous solution--5 mL"]
s11243-017-0131-2 | The solid-state emission spectra were recorded on a Hitachi F-7000 spectrometer at room temperature.Synthesis of [Ag 3 (2-stp)(2-apy) 2 3H 2 O] n (1) AgNO 3 (0.0169 g, 0.10 mmol), 2-NaH 2 stp (0.0268 g, 0.10 mmol), and 2-ami nopyridine (0.0216 g, 0.020 mmol) were dissolved in distilled water (10 mL) under stirring.The resultant solution was allowed to evaporate slowly in darkness at room temperature for two weeks to give yellow crystals of 1. (Yield: 65%, based on silver). Anal. Calc. for C 18 H 21 Ag 3 N 4 O 10 S (%): C 26.72, H 2.62, N 6.93; Found: C 26.62, H 2.50, N 6.89. IR (KBr): m (cm -1 ) = 3343 m, 1589 s, 1484 m, 1441 w, 1360 s, 1197 s, 1070 m, 1023 m, 772 m, 630 m, 5 03 w. | [] | [] | ["[Ag 3 (2-stp)(2-apy) 2 3H 2 O] n", "1", "C 18 H 21 Ag 3 N 4 O 10 S"] | ["AgNO 3--0.0169 g, 0.10 mmol"] | [] | ["2-NaH 2 stp--0.0268 g, 0.10 mmol", "2-ami nopyridine--0.0216 g, 0.020 mmol"] | [] | ["two weeks"] | ["distilled water--10 mL"]
zaac.201100043 | Compound 4: Cd(NO 3 ) 2 (77.1 mg, 0.25 mmol), KNCSe (72.0 mg, 0.50 mmol), and pyridine (40.4 μL, 0.50 mmol) were stirred in water (2.9 mL) for 3 days. Single crystals suitable for single-crystal X-ray diffraction were prepared by the reaction of Cd(NO 3 ) 2 (77.1 mg, 0.25 mmol), KNCSe (72.0 mg, 0.50 mmol), and pyridine (20.2 μL, 0.25 mmol) in water (2.9 mL) in a closed 3 mL snap cap vial. After three weeks, colorless well-shaped single crystals were obtained in a mixture with unknown phases. C 12 H 10 N 4 Se 2 Cd (433.54): calcd. C 29.99, H 2.10, N 11.66; found C 30.18, H 2.04, N 12.13 %.Spectroscopy: Fourier transform IR spectra were recorded with a Genesis series FT-IR spectrometer from ATI Mattson in KBr pellets. Raman-spectra were recorded with a Bruker ISF66 FRA106 between 3500–100 cm –1 in a closed glass tube.Elemental Analysis: CHNS analysis was performed using an EURO EA elemental analyzer, fabricated by EURO VECTOR Instruments and Software.Single-Crystal Structure Analysis: All investigations were performed with an imaging plate diffraction system (IPDS-1 for 1, 2, and 4 / IPDS-2 for 3) with Mo-K α radiation from STOE & CIE. The structure solution was performed with direct methods using SHELXS-97, [27] and structure refinements were performed against F 2 using SHELXL97. | [] | ["three weeks"] | ["Cd(NO 3 ) 2 "] | ["Cd(NO 3 ) 2 --77.1 mg, 0.25 mmol"] | [] | ["KNCSe--72.0 mg, 0.50 mmol", "pyridine--40.4 μL, 0.50 mmol"] | [] | ["3 days"] | ["water--2.9 mL"]
c4ra02953d | Synthesis of compounds [Ln 2 Cd 2 (DTPA) 2 (H 2 O) 4 ](H 2 O) 4 (I: Ln ¼ Eu 1a; Gd 1b). A mixture of H 5 DTPA (0.3931 g, 0.999 mmol), Cd(Ac) 2 $2H 2 O (0.5330 g, 2.000 mmol), Ln 2 O 3 (Eu 2 O 3 , 0.1768 g, 0.502 mmol for 1a;Gd 2 O 3 , 0.1846 g, 0.509 mmol for 1b), and H 2 O (10 mL) was placed in 23 mL Teon-lined stainless steel vessels, heated to 170  C for 7 days, and then cooled to room temperature. | [] | [] | ["[Ln 2 Cd 2 (DTPA) 2 (H 2 O) 4 ](H 2 O) 4", "I: Ln ¼ Eu 1a", "Gd 1b"] | ["Cd(Ac) 2 $2H 2 O--0.5330 g, 2.000 mmol", "Ln 2 O 3 (Eu 2 O 3)--0.1768 g, 0.502 mmol for 1a", "Ln 2 O 3 (Gd 2 O 3)--0.1846 g, 0.509 mmol for 1b"] | [] | ["H 5 DTPA--0.3931 g, 0.999 mmol"] | ["170 \nC"] | ["7 days"] | ["H 2 O--10 mL"]
s1387-7003(01)00229-5 | Colorless crystals appeared after 15 days. Anal. Found C, 31.50; H, 2.59; N, 18.34. Calcd. for C 24 H 24 Cd 3 N 12 O 6 : C, 31.52; H, 2.63; N, 18.38%.1387-7003/01/$ - see front matter Ó 2001 Elsevier Science B.V. All rights reserved.PII: S 1387-7003(01)00229-5 | [] | [] | ["C 24 H 24 Cd 3 N 12 O 6"] | [] | [] | [] | [] | ["15 days"] | []
s0020-1693(02)00748-x | 11: From 86.3 mg (0.44 mmol) of glycine p-nitroanilide. Recrystallization from acetonitrile, yield 200 mg (38%), yellow crystals, m.p. 187 8C.1 H NMR (CDCl 3 ): d /1.38 (t, J/6.8 Hz, 2H, NH 2 ), 1.99 (s, 3H, CH 3 CN), 2.49 (t, J/6.8 Hz, 2H, CH 2 ), 6.67 (d, J /9.1 Hz, 2H, C 6 H 4 ), 7.58 (d, J/9.1 Hz, 2H, C 6 H 4 ).Anal. Found: C, 61.30; H, 4.94; N, 17.73. Calc. for C 38 H 36 BN 9 O 3 Zn×/CH 3 CN (743.0/41.1): C, 61.28; H, 5.04; N, 17.87. | [] | [] | ["glycine p-nitroanilide"] | [] | [] | [] | [] | [] | ["acetonitrile--recrystallization"]
j.ica.2010.09.004 | 3.2. Synthesis of (E)-3-(4-(diphenylamino)phenyl)acrylic acid (HL) 4-(Diphenylamino)benzaldehyde (2.73 g, 10 mmol) and malonic acid (2.16 g, 30 mmol) were added to 60 mL pyridine and stirred at 90 °C for 2 h in the presence of 1 mL of piperidine, followed by adjustment of pH 1 with dilute HCl solution. A yellow crude Table 1 Selected bond lengths (ÅA 0 ) and angles (°) for complexes KK1 and KK2. | [] | [] | [] | [] | [] | [] | ["90 °C"] | ["2 h"] | []
j.ica.2017.09.038 | 6 Zn(NO 3 ) 2 ·6H 2 O (0.0223 g, 0.075 mmol), H 4 bptc (0.0165 g, 0.05 mmol), 2,2′-bipy (0.0078 g, 0.05 mmol), deionized water (6 ml) and NaOH (0.0008 g, 0.02 mmol) were added to a 15 ml Telfon-lined stainless steel autoclave, and the solution was heated at 160 °C for 96 h, then cooled down to room temperature at a rate of 0.2 °C·min -1 . The resulting yellow crystals were obtained after washed with deionized water several times and dried in air. The yield of 1 was 72% based on Zn. Anal. Calcd for C 26 H 22 N 2 O 12 Zn: C, 50.34%; H, 3.55%; N, 4.52%. Found: C 50.56%; H, 3.61%; N, 4.56%. IR (KBr, cm -1 ): 3420(s), 1702(m), 1607(s), 1379(m), 1314(w), 1188(s), 1130(w), 1048(w), 814(w), 770(w), 704(w), 565(w). 2.3 Synthesis of [Zn 2 (bptc)(H 2 O)]·(4,4′-bipy) 0.5 (2) . Zn(NO 3 ) 2 ·6H 2 O (0.0297 g, 0.1 mmol), H 4 bptc (0.0165 g, 0.05 mmol), 4,4′-bipy (0.0078 g, 0.05 mmol), deionized water (4 ml), ethanol (4 ml) and HNO 3 (20 µl, 0.32 mmol) were added to a 15 ml Telfon-lined stainless steel autoclave, and the solution was heated at 160 °C for 96 h. Then, the reaction mixture was slowly cooled to room temperature. Colorless crystals of 2 were collected from the final reaction system by filtration, washed several times with H 2 O, and dried in air at ambient temperature. (Yield: 67% based on Zn ). Anal. Calcd for C 21 H 12 NO 9 Zn 2 : C, 45.57%; H, 2.17%; N, 2.53%. Found: C 45.36%; H, 2.24%; N, 2.56%. IR (KBr, cm -1 ): 3420(s), 1604(s), 1366(s), 774(w), 705(w), 520(w). 2.4 X-ray crystallography The crystallographic data for 1 were collected on a Bruker D8 Quest diffractometer with graphite-monochromated Mo-Kα (λ = 0.71073 Å) radiation and | [] | [] | ["[Zn(NO 3 ) 2 ·6H 2 O]", "[Zn 2 (bptc)(H 2 O)]·(4,4′-bipy) 0.5"] | ["Zn(NO 3 ) 2 ·6H 2 O--0.0223 g, 0.075 mmol", "Zn(NO 3 ) 2 ·6H 2 O--0.0297 g, 0.1 mmol"] | ["NaOH--0.0008 g, 0.02 mmol", "HNO 3--20 µl, 0.32 mmol"] | ["H 4 bptc--0.0165 g, 0.05 mmol", "H 4 bptc--0.0165 g, 0.05 mmol"] | ["160 \nC", "160 \nC"] | ["96 h", "96 h"] | ["deionized water--6 ml", "deionized water--4 ml", "ethanol--4 ml"]
j.solidstatesciences.2007.07.035 | 2.2. Preparation of the complexes 2.2.1. [La(aip)(Haip)(H 2 O) 2 ]$H 2 O(1) Compound 1 was synthesized from the reaction mixture of La(NO 3 ) 3 $6H 2 O (0.1245 g, 0.3 mmol), 5-aminoisophthalic acid (0.0818 g, 0.45 mmol), bimb (0.057 g, 0.3 mmol) and water (5 ml) in a 15 ml Teﬂon reactor, under autogenous pressure at 110  C for 3 days and then cooled to room temperature at a rate of 10  C/h. Red crystals of compound 1 were obtained (yield: 62% based on La). The X-ray powder pattern of compound 1 was in good agreement with the calculated pattern based on the result from single-crystal X-ray diffraction (Fig. S1(a)). Elemental analysis: Calc. for 1: C, 34.77; H, 3.08; N, 5.07. Found: C, 34.89; H, 2.98; N, 4.96%. IR spectrum (cm 1 ): 3460(m), 3369(m), 3239(w), 1639(m), 1630(m), 1591(m), 1534(s), 1473(m), 1456(m), 1386(s), 1134(w), 1113(w), 1082(w), 1000(w), 913(w), 878(w), 796(m), 769(m), 721(m), 604(w), 578(w), 526(w), 504(w), 430(w). | [] | [] | ["[La(aip)(Haip)(H 2 O) 2 ]$H 2 O", "Compound 1"] | ["La(NO 3 ) 3 $6H 2 O--0.1245 g, 0.3 mmol"] | [] | ["5-aminoisophthalic acid--0.0818 g, 0.45 mmol", "bimb--0.057 g, 0.3 mmol"] | ["110 \nC"] | ["3 days"] | ["water--5 ml"]
c4cy00125g | UV/Vis (CH 2 Cl 2 ): λ max (ε) = 284 (32900) nm (mol −1 dm 3 cm −1 ).6b. Propanedioic acid, 2,2′-[1,3-propanediylbis(imino methylidyne)]bis-, 1,1′,3,3′-tetraethyl ester [CAS 1415327-35-3]: procedure L-a with diethyl (ethoxymethylene)malonate (22.37 g, 20.9 ml, 103.5 mmol) and 1,4-diaminobutane (4.56 g, 51.7 mmol). Yield: white solid (18.89 g, 44.09 mmol, 85%). | [] | [] | [] | [] | [] | ["Propanedioic acid, 2,2′-[1,3-propanediylbis(imino methylidyne)]bis-, 1,1′,3,3′-tetraethyl ester [CAS 1415327-35-3]--22.37 g, 20.9 ml, 103.5 mmol", "1,4-diaminobutane--4.56 g, 51.7 mmol"] | [] | [] | []
s0020-1693(00)00052-9 | 3 .4 . Synthesis of [ Ag ( PPh 3 ) 4 ]( CF 3 SO 3 )(4) To a dichloromethane suspension (10 cm 3 )of AgCF 3 SO 3 (0.1 g, 0.39 mmol) was added triphenylphosphine (0.418 g, 1.6 mmol). After stirring for 2 h protected from light, the solution was concentrated to approximately 2 cm 3 . Addition of diethyl ether (10 cm 3 ) afforded the product as a white solid, which was ﬁltered off, washed with diethyl ether (2× 3cm 3 ) and dried by suction. Yield: 90%. Anal. Calc. for C 73 H 60 AgF 3 O 3 P 4 S: C, 67.15; H, 4.65; S, 2.45. Found: C, 66.95; H, 4.75; S, 2.45%. d H 7.4– 7.1 (m, Ph); d F −78.6 (s). Mass spectrum, m/z (M + , %): 893 ([Ag(PPh 3 ) 3 ] + , 1), 631 ([Ag(PPh 3 ) 2 ] + , 100), 369 ([AgPPh 3 ] + , 98). L M =126 (acetone), 61 (dichloromethane) ohm −1 cm 2 mol −1 . | [] | [] | ["[Ag(PPh 3 ) 4 ](CF 3 SO 3)"] | ["AgCF 3 SO 3--0.1 g, 0.39 mmol"] | [] | ["triphenylphosphine--0.418 g, 1.6 mmol"] | [] | ["2 h"] | ["dichloromethane--10 cm 3", "diethyl ether--10 cm 3"]
ja0606273 | [Ag 2 (bptz) 3 ][SbF 6 ] 2 (5a and 5b). A fuchsia solution of bptz (92.5 mg, 0.39 mmol) in CH 3 CN (130 mL) was added dropwise to a colorless solution of AgSbF 6 (137.5 mg, 0.40 mmol) in CH 3 CN (100 mL). The resulting dark purple solution was stirred for 12 h and separated into small aliquots. Two types of crystals were grown by slow evaporation in the dark.1 H NMR in CD 3 CN-d 3 (δ, ppm): 7.81 (ddd, J ) 7, 5, 1 Hz, 6H, 5′,5′′-H), 8.20 (ddd, J ) 7.7, 1.8 Hz, 6H, 4′,4′′-H), 8.81 (d, J ) 7.9 Hz, 6H, 3′,3′′-H), 9.00 (ddd, J ) 5 Hz, 6H, 6′,6′′-H). | [] | [] | ["[Ag 2 (bptz) 3 ][SbF 6 ] 2", "5a and 5b"] | ["AgSbF 6--137.5 mg, 0.40 mmol"] | [] | ["bptz--92.5 mg, 0.39 mmol"] | [] | ["12 h"] | ["CH 3 CN--130 mL"]
j.jssc.2007.06.036 | The UO 2 (NO 3 ) 2  6H 2 O was purchased from Strem Chemicals while L-pyroglutamic acid was purchased from Fisher Scientiﬁc. Each reagent was used without further puriﬁcation. Crystals of 1 were obtained from a hydrothermal reaction mixture that contained 251 mg (0.5 mmol) uranium (VI) nitrate hexahydrate , 66 mg (0.5 mmol) Lpyroglutamic acid and 1.36 g deionized H 2 O (77 mmol).These reagen ts were combined in a 23 mL Teﬂon-lined stainless steel reaction vessel (initial pH ¼ 1.23) and heated to 120 1C for 3 days. The reaction mixture was then allowed to cool to room temperature. The yellow mother liquor (ﬁnal pH ¼ 1.13) was extracted and the remaining yellow crystals were subsequently washed with both distilled water and ethanol and allowed to air dry at room temperature (17 mg, 3.8% yield based upon the uranium).2.2. Instrumentation The crystal structure of compound 1 was determined via single crystal X-ray diffraction and the crystallographic data are summarized in Table 1. A yellow crystal of 1 was mounted on a glass ﬁber using epoxy gel. Intensity data were collected on a Bruker SMART diffractometer equipped with an APEX II CCD detector. Data processing ARTICLE IN PRESS N O OH O H Scheme 1. L-Pyroglutamic acid, C 5 H 7 NO 3 . | [] | [] | ["UO 2 (NO 3 ) 2  6H 2 O"] | ["uranium (VI) nitrate hexahydrate--251 mg (0.5 mmol)"] | [] | ["L-pyroglutamic acid--66 mg (0.5 mmol)"] | ["120 1C"] | ["3 days"] | ["deionized H 2 O--1.36 g (77 mmol)"]
j.mencom.2014.09.014 | A new copper(i) coordination polymer [(tppa)(CuBr)] n ·Ésolvents with a rare 2D®3D polythreaded framework was synthesized in a diffusion process by employing the triangular N-containing ligand tris[4-(4-pyridyl)phenyl]amine (tppa). † Synthesis of complex 1 (general procedure): 5.0 ml of DMF containing tris[4-(4-pyridyl)phenyl]amine (tppa) (10 mg) was placed in the bottom of a tube, 5.0 ml of DMF–MeCN (1:1) was layered on the top of which; then, 4.0 ml of MeCN containing CuBr (20 mg) was layered on the top. The test tube was sealed and allowed to stand at room temperature for two weeks. Faint yellow crystals were collected (yield: ~40% based on tppa), but they were unstable in air. | [] | [] | [] | ["CuBr--20 mg"] | [] | ["tris[4-(4-pyridyl)phenyl]amine (tppa)--10 mg"] | ["room temperature"] | ["two weeks"] | ["DMF--5.0 ml", "DMF-MeCN (1:1)--5.0 ml", "MeCN--4.0 ml"]
ejic.200900711 | Synthesis of [Cu 2 (SePh) 2 (dppe)(4,4⬘-bpy)] (3): At room temperature copper(I) acetate (0.085 g, 0.69 mmol), dppe (0.138 g, 0.35 mmol), and 4,4⬘-bpy (0.216 g, 1.38 mmol) were suspended in dme (30 mL).After stirring for 3 h, PhSeSiMe 3 (0.13 mL, 0.69 mmol) was added.The resulting yellow mixture was stirred for another 2 h to give a clear orange solution. At 0 °C 3 crystallized within 1–2 weeks.Yield: 0.262 g (70%). C 56 H 62 Cu 2 N 2 O 4 P 2 Se 2 (1174.0): calcd. C 57.29, H 5.32, N 2.39; found C 57.48, H 5.15, N 2.46.Synthesis of [Cu 2 (SeC 6 H 4 SMe) 2 (PPh 3 ) 2 (4,4⬘-bpy) 2 ] (4): At room temperature copper(I) acetate (0.037 g, 0.30 mmol), PPh 3 (0.079 g, 0.30 mmol), and 4,4⬘-bpy (0.094 g, 0.60 mmol) were suspended in dme (15 mL). After stirring for 3 h, MeSC 6 H 4 SeSiMe 3 (0.068 mL, 0.030 mmol) was added. The red solution was stirred for another 1 h. Within several days 4 crystallized. Yield: 0.147 g (72%).C 70 H 60 Cu 2 N 4 P 2 S 2 Se 2 (1368.3): calcd. C 61.44, H 4.42, N 4.09, S 4.69; found C 61.22, H 4.29, N 4.15, S 4.53.Supporting Information (see footnote on the first page of this article): ORTEP representations with selected bond lengths and angels, powder diffraction patters, IR spectra and UV/Vis absorption of the compounds 1–4 as well as the luminescence spectrum of 4.Acknowledgments This work was supported by the Deutsche Forschungsgemeinschaft (Center for Functional Nanostructures – CFN). The authors are grateful to S. Leuthner for his assistance with the practical work.[1] L. Cronin, E. Diemann, A. Müller in Polyoxomolybdate Clusters: Nanoscopic Wheels and Balls in Inorganic Experiments (Ed.: J. D. Woolins), Wiley-VCH, Weinheim, Germany, 2003, pp. 340–346.[2] N. T. Tran, D. R. Powell, L. F. Dahl, Angew. Chem. 2000, 112, 733–737; Angew. Chem. Int. Ed. 2000, 39, 4121–4125.[3] A. Schnepf, H. Schnöckel, Angew. Chem. 2001, 113, 1346– 1351; Angew. Chem. Int. Ed. 2001, 40, 711–715.[4] W. S. Sheldrick, M. Wachhold, Angew. Chem. 1997, 109, 214– 234; Angew. Chem. Int. Ed. Engl. 1997, 36, 206–224. M.-L. Fu, D. Fenske, B. Weinert, O. Fuhr FULL PAPER [5] B. Krebs, G. Henkel, Angew. Chem. 1991, 103, 785–804; Angew.Chem. Int. Ed. Engl. 1991, 30, 769–788.[6] I. Dance, K. Fisher, Prog. Inorg. Chem. 1994, 41, 637–803.[7] S. Dehnen, A. Eichhöfer, D. Fenske, Eur. J. Inorg. Chem. 2002, 279–317.[8] J. F. Corrigan, O. Fuhr, D. Fenske, Adv. Mater. 2009, 21, 1867– 1871.[9] J. F. Corrigan, M. W. Degroot in The Chemistry of Nanomaterials: Synthesis Properties and Applications (Eds.: C. N. R. Rao, A. Müller, A. K. Cheetham), Wiley, Weinheim, Germany, 2004, vol. 2, pp. 418–451.[10] P. Feng, X. Bu, N. Zheng, Acc. Chem. Res. 2005, 38, 293–303.[11] A. K. Cheetham, G. Férey, T. Loiseau, Angew. Chem. 1999, 111, 3466–3492; Angew. Chem. Int. Ed. 1999, 38, 3268–3292.[12] G. Schmid, U. Simon, Chem. Commun. 2005, 697–710.[13] V. Torma, O. Vidoni, U. Simon, G. Schmid, Eur. J. Inorg.Chem. 2003, 1121–1127.[14] J. Xie, X. Bu, N. Zheng, P. Feng, Chem. Commun. 2005, 4916– 4918.[15] N. Zheng, X. Bu, H. Lu, L. Chen, P. Feng, J. Am. Chem. Soc.2005, 127, 14990–14991.[16] N. Zheng, X. Bu, J. Lauda, P. Feng, Chem. Mater. 2006, 18, 4307–4311.[17] Q. Zhang, X. Bu, Z. Lin, T. Wu, P. Feng, Inorg. Chem. 2008, 47, 9724–9726.[18] P. Vaqueiro, M. L. Romero, J. Am. Chem. Soc. 2008, 130, 9630– 9631.[19] P. Vaqueiro, M. L. Romero, Inorg. Chem. 2009, 48, 810–812.[20] O. M. Yaghi, H. Li, J. Am. Chem. Soc. 1995, 117, 10401–10402.[21] D. J. Tranchemontagne, J. L. Mendoza-Cortés, M. O’Keeffe, O. M. Yaghi, Chem. Soc. Rev. 2009, 38, 1257–1283.www.eurjic.org © 2010 Wiley-VCH Verlag GmbH & Co. KGaA, Weinheim Eur. J. Inorg. Chem. 2010, 1098–11021102 [22] S. M. Humphrey, T. J. P. Angliss, M. Aransay, D. Cave, L. A.Gerrard, G. F. Weldon, P. T. Wood, Z. Anorg. Allg. Chem.2007, 633, 2342–2353.[23] A. S. Degtyarenko, P. V. Solntsev, H. Krautscheid, E. B. Rusanov, A. N. Chernega, K. V. Domasevitch, New J. Chem. 2008, 32, 1910–1918.[24] C. Kölmel, R. Ahlrichs, J. Phys. Chem. 1990, 94, 5536–5542.[25] K. M. Merz Jr., R. Hoffmann, Inorg. Chem. 1988, 27, 2120– 2127.[26] J. Kampf, R. Kumar, J. P. Oliver, Inorg. Chem. 1992, 31, 3626– 3629.[27] M. Bettenhausen, A. Eichhöfer, D. Fenske, M. Semmelmann, Z. Anorg. Allg. Chem. 1999, 625, 593–601.[28] M. Semmelmann, Ph. D. Thesis, University of Karlsruhe, 1997.[29] The absorption wavelength for the HOMO–LUMO gaps were calculated by laying the tangent line through the inflection point of the first increase of the curves. The intersection point of the tangent with the abscissa was considered as wavelength of the HOMO–LUMO gap. For more information see Figures S5–S8.[30] S. R. Batten, J. C. Jeffery, M. D. Ward, Inorg. Chim. Acta 1999, 292, 231–237.[31] D. A. Edwards, R. Richards, J. Chem. Soc., Dalton Trans. 1973, 2463–2468.[32] N. Miyoshi, H. Ishii, K. Kondo, S. Murai, N. Sonoda, Synthesis 1979, 300–301.[33] G. M. Sheldrick, Acta Crystallogr., Sect. A 2008, 64, 112–122.Received: July 24, 2009 Published Online: January 12, 2010 | [] | ["1-2 weeks", "several days"] | ["[Cu 2 (SePh) 2 (dppe)(4,4⬘-bpy)]", "[Cu 2 (SeC 6 H 4 SMe) 2 (PPh 3 ) 2 (4,4⬘-bpy) 2 ]"] | ["copper(I) acetate--0.085 g, 0.69 mmol", "copper(I) acetate--0.037 g, 0.30 mmol"] | ["PhSeSiMe 3--0.13 mL, 0.69 mmol", "MeSC 6 H 4 SeSiMe 3--0.068 mL, 0.030 mmol"] | ["dppe--0.138 g, 0.35 mmol", "4,4⬘-bpy--0.216 g, 1.38 mmol", "PPh 3--0.079 g, 0.30 mmol", "4,4⬘-bpy--0.094 g, 0.60 mmol"] | ["room temperature", "0 °C"] | ["3 h", "2 h"] | ["dme--30 mL", "dme--15 mL"]
b701788j | Anal. calc. for C 9 H 10 CuNO 5 (3): C, 39.20; H, 3.65; N, 5.08; Found: C, 39.39; H, 3.71; N, 5.13%. | [] | [] | ["C 9 H 10 CuNO 5"] | [] | [] | [] | [] | [] | []
cg5017388 | They were ﬁltered o ﬀ, washed with water, and allowed to dry on ﬁlter paper at room temperature. Yield: 0 .255 g (88%). Calcd for C 68 H 52 N 16 O 26 Cu 4 Pd 2 (1976.26 g mol −1 )(3): C, 40.77; H, 2.45; N, 11.06; Cu, 14.10. Found: C, 41.33; H, 2.65; N, 11.34; Cu, 13.86%. IR (KBr, cm −1 ): 3445 (O−H), 1715 (CO bpca ), 1622 and 1603 (O C−O − +CO), 1448 (OC−O − ), 1362 (CN), 1358 (C−N), 826, 764 (C−H), 590 (Cu−O), 542 (Pd−N), 416 (Pd −O). | [] | [] | ["C 68 H 52 N 16 O 26 Cu 4 Pd 2"] | ["NaN--NaN"] | [] | ["bpca--NaN"] | [] | [] | []
s1387-7003(03)00190-4 | Anal. Calc. for C 20 H 18 N 4 O 2 : C, 69.35; H, 5.24; N, 16.17.Found: C, 68.98; H, 5.76; N, 16.53. IR (cm 1 ): 3184s, 1640s, 1590m, 1040m. | [] | [] | ["C 20 H 18 N 4 O 2 "] | [] | [] | [] | [] | [] | []
j.ica.2014.03.037 | 2.4.1. K[VO 2 salhyhb] (4) 1.24 g KVO 3 (9.0 mmol) and 2.00 g H 2 salhyhb (9.0 mmol). Total yield: 2.36 g (6.9 mmol, 77%). Crystals of K[VO 2 salhyhb] suitable for X-ray crystallography were grown by slow evaporation of the solvent from a saturated methanol solution of the complex in air.Anal. Calc. for K[VO 2 salhyhb], C 11 H 12 N 2 O 5 VK (342.27 g/mol): C, 38.60; H, 3.53; N, 8.18. Found: C, 39.08; H, 3.37; N, 8.38%. | [] | [] | ["K[VO 2 salhyhb]", "K[VO 2 salhyhb]"] | ["KVO 3--1.24 g, 9.0 mmol"] | [] | ["H 2 salhyhb--2.00 g, 9.0 mmol"] | [] | [] | ["methanol--saturated"]
j.ica.2010.09.043 | 2.3. Synthesis of {[Ag 2 (3-sb)(apy)](H 2 O)} n (2) A mixture of AgNO 3 (0.170 g, 1.00 mmol), 2-aminopyridine (0.094 g, 1.00 mmol), and 3-sulfobenzoic acid monosodium salt (0.112 g, 0.50 mmol) was dissolved in distilled water (10 ml), heated to fully dissolve and allowed to evaporate in the dark. | [] | [] | ["{[Ag 2 (3-sb)(apy)](H 2 O)} n", "2"] | ["AgNO 3--0.170 g, 1.00 mmol"] | [] | ["2-aminopyridine--0.094 g, 1.00 mmol", "3-sulfobenzoic acid monosodium salt--0.112 g, 0.50 mmol"] | [] | [] | ["distilled water--10 ml"]
c4tc02512a | Synthesis of the complexes {[Ln(L 2 ) 3 (H 2 O)]$H 2 O} n (Ln ¼ Eu (3), Gd (4)). The methods used for the syntheses of complexes 3 and 4 were similar to those used for 1 and 2, except HL 1 was replaced by HL 2 .{[Eu(L 2 ) 3 (H 2 O)]$H 2 O} n (3). Yield: 67%. Anal. calc. for C 45 H 34 N 3 O 14 Eu: C, 55.44; H, 3.45; N, 4.23; O, 22.56. Found: C, 55.42; H, 3.46; N, 4.20; O, 22.59. IR (KBr, cm 1 ): 2917, 2638, 1693, 1653, 1585, 1438, 1352, 1271, 1221, 1173, 929, 781. | [] | [] | ["{[Eu(L 2 ) 3 (H 2 O)]$H 2 O} n", "{[Gd(L 2 ) 3 (H 2 O)]$H 2 O} n", "C 45 H 34 N 3 O 14 Eu"] | [] | [] | [] | [] | [] | []
c3ce26905a | Preparation [Cd 3 (p-BDC) 3 (4,49-bpt) 2 (H 2 O) 5 ]?H 2 O (1). A mixture containing Cd(NO 3 ) 2 ?4H 2 O (154 mg, 0.5 mmol), 4,49-bpt (112 mg, 0.5 mmol), p-H 2 BDC (83 mg, 0.5 mmol), NaOH (40 mg, 1 mmol), water (10 mL) and ethanol (3 mL) was sealed in a Teflon-lined stainless steel vessel (23 mL), which was heated at 140 uC for 3 days and then cooled to room temperature at a rate of 5 uC h 21 . Colorless block crystals of 1 were obtained and picked out, washed with distilled water and dried in air. Yield: 47% (based on Cd( II)). Anal. calcd. (%) for C 48 H 38 Cd 3 N 10 O 18 :C, 41.74; H, 2.75; N, 10.14. Found: C, 41.70; H, 2.42; N, 10.28. IR (KBr, cm 21 ): 3406 (m), 1615 (m), 1568 (vs), 1397 (s), 1145 (w), 1011 (w), 993 (w), 841 (m), 744 (s). | [] | [] | ["[Cd3(p-BDC)3(4,49-bpt)2(H2O)5]?H2O"] | ["Cd(NO3)2 ?4H2O--154 mg, 0.5 mmol"] | ["NaOH--40 mg, 1 mmol"] | ["4,49-bpt--112 mg, 0.5 mmol", "p-H2BDC--83 mg, 0.5 mmol"] | ["140 uC"] | ["3 days"] | ["water--10 mL", "ethanol--3 mL"]
acs.cgd.0c01078 | Synthesis of [Zn 4 (pzdc) 2 (bdc)(H 2 O) 1.53 (DMF) 0.47 ]·guest (2). A mixture of Zn(NO 3 ) 2 ·6H 2 O (8 mmol, 2379.9 mg), H 3 pzdc (4 mmol, 696.4 mg), 1,4-benzenedicarboxylic acid (H 2 bdc, 2 mmol, 332.3 mg), DMF (120 mL), and H 2 O (10 mL) was stirred for 30 min and then heated in a sealed 150-mL Pyrex vessel at 140 °C for 1 day. After cooling to room temperature at a rate of 5 °Ch −1 , colorless block cryst als were ﬁltered, washed with DMF, and dried at room temperature (94% yield). EA calcd. (%) for [Zn 4 (pzdc) 2 (bdc)]· 12H 2 O (Zn 4 C 18 H 30 N 4 O 24 ): C, 22.81; H, 3.19; N, 5.91. Found: C, 22.45; H, 3.15; N, 6.29.Synthesis of [Zn 4 (pzdc) 2 (abdc)(H 2 O) 1.52 (DMF) 0.48 ]·guest (3).The same method for 2 was used except that H 2 bdc was replaced with 2-amino-1,4-benzenedicarboxylic acid (H 2 abdc; 92% yield). EA calcd.(%) for [Zn 4 (pzdc) 2 (abdc)]·10H 2 O (Zn 4 C 18 H 27 N 5 O 22 ): C, 23.32; H, 2.94; N, 7.55. Found: C, 23.60; H, 2.79; N, 7.53. | [] | [] | ["[Zn 4 (pzdc) 2 (bdc)(H 2 O) 1.53 (DMF) 0.47 ]·guest", "[Zn 4 (pzdc) 2 (abdc)(H 2 O) 1.52 (DMF) 0.48 ]·guest", "Zn 4 C 18 H 30 N 4 O 24", "Zn 4 C 18 H 27 N 5 O 22"] | ["Zn(NO 3 ) 2 ·6H 2 O--8 mmol, 2379.9 mg"] | [] | ["H 3 pzdc--4 mmol, 696.4 mg", "1,4-benzenedicarboxylic acid (H 2 bdc)--2 mmol, 332.3 mg", "2-amino-1,4-benzenedicarboxylic acid (H 2 abdc)--92% yield"] | ["140 °C"] | ["1 day"] | ["DMF--120 mL", "H 2 O--10 mL"]
b200200k | Compound 9. Compound 9 was prepared similarly to compound 8, by using CuCl (0.099 g, 1.0 mmol), Bn 3 P (0.304 g, 1.0 mmol) and K[HB(tz) 3 ] (0.255 g, 1.0 mmol) in CH 3 CN– methanol (1 : 2) solution. Re-crystallisation from CHCl 3 – diethyl ether (1 : 3) gave complex 9 as a micro-crystalline solid in 87% yield. mp 115 ⬚C dec. 1 H NMR (CDCl 3 , 293 K): δ 3.10 (d, 6H, CH 2 ), 6.97 (s, 3H, 3- or 5-CH ), 7.11–7.19 (m, 15H, CH ), 8.15 (s, 3H, 3- or 5-CH ). 31 P{ 1 H} NMR (CDCl 3 , 293 K): δ ⫺4.4 (sbr), 8.0 (s br); 31 P{ 1 H} NMR (CDCl 3 , 218 K): δ ⫺6.2 (s br), 7.5 (s br). IR (Nujol, cm ⫺1 ): 2472br (BH), 1597w, 1497s (C᎐ ᎐ C ⫹ C᎐ ᎐ N), 524s, 510s, 504s (Ar 3 P), 434w, 422w. Anal. | [] | [] | ["Compound 9"] | ["CuCl--0.099 g, 1.0 mmol"] | [] | ["Bn 3 P--0.304 g, 1.0 mmol", "K[HB(tz) 3 ]--0.255 g, 1.0 mmol"] | [] | [] | ["CH 3 CN– methanol--1 : 2", "CHCl 3 – diethyl ether--1 : 3"]
zaac.200600334 | Acceleration voltage of the electron beam was 15 kV. J. Beck, Y. Ben-Amer MgC 4 S 4 ·6 H 2 O (1): To 3 ml of a saturated solution of MgCl 2 in water 1 ml of a concentrated solution of K 2 C 4 S 4 in water was added. The resulting yellow solution was placed in a watchglass. On slow evaporation in air within some days colorless crystals of MgCl 2 · 6H 2 O and orange crystals of MgC 4 S 4 · 6H 2 O(1) of octahedral shape formed. Before the solvent was completely evaporated, the orange crystals were mechanically separated. | [] | ["some days"] | ["MgC 4 S 4 ·6 H 2 O(1)"] | ["MgCl 2--saturated solution"] | [] | ["K 2 C 4 S 4--concentrated solution"] | [] | [] | ["water--3 ml + 1 ml"]
cm502998w | Cu(DMSO) 4 [AuBr 2 (CN) 2 ] 2 (2· DMSO). X-ray quality crystals of 2·DMSO were obtained by slow evaporation of 2 from a DMSO solution. IR (cm −1 ): 2189 (vw, shoulder, v CN ), 2175 (w, v CN ), 3011 (w), 2996 (w), 2921 (w), 1423 (m), 1411 (w), 1395 (w), 1320 (m), 1297 (w), 1024 (m), 989 (s), 945 (s), 719 (w). Raman (cm −1 ): 2226 (s, v CN ), 2190 (m, v CN ), 1417 (w), 989 (w), 941 (w), 725 (s), 688 (s), 520 (m), 455 (s), 410 (m), 315 (w), 205 (vs, v AuBr ). Anal. Calcd for C 4 N 4 Au 2 Br 4 Cu·4C 2 H 6 OS: C, 12.07; H, 2.03; N, 4.69. Found: C, 11.90; H, 1.93; N, 4.59. The same product can also be obtained by vapor absorption of DMSO by 2. | [] | [] | ["Cu(DMSO) 4 [AuBr 2 (CN) 2 ] 2"] | ["Cu(DMSO) 4--NaN", "AuBr 2 (CN) 2--NaN"] | [] | [] | [] | [] | ["DMSO--NaN"]
cg300540d | Synthesis of [Co(L)(H 2 O)(phen)] (11). AmixtureofCo(OAc) 2 ·4H 2 O (0.025 g, 0.1 mmol), H 2 L (0.034 g, 0.1 mmol), triethylamine (0.1 mL), and H 2 O (8 mL) was placed in a 15 mL Teﬂon reactor. The mixture was heated at 140 °C for 3 days, and then it was gradually cooled to room temperature. The pink crystals were obtained in a 47% yield. Anal. Calcd for C 33 H 24 N 2 O 6 Co (M r = 603.47): C, 65.68; H, 4.01; N, 4.64. Found: C, 65.43; H, 3.83; N, 4.52. | [] | [] | ["[Co(L)(H 2 O)(phen)]", "C 33 H 24 N 2 O 6 Co"] | ["Co(OAc) 2 \n4H 2 O--0.025 g, 0.1 mmol"] | ["triethylamine--0.1 mL"] | ["H 2 L--0.034 g, 0.1 mmol"] | ["140 °C"] | ["3 days"] | ["H 2 O--8 mL"]
j.poly.2015.06.033 | Chlorodiphenylphosphine (0.974 g, 4.415 mmol) in diethyl ether (40 mL) was added slowly to the lithiated solution and stirred for 20 min. The reaction was gradually warmed to room temperature and stirred for 20 min. The solvent volume was reduced and the LiCl by-product was ﬁltered off using a Büchner apparatus under vacuum (presumably aerial oxidation at the P atom occurred during this step). The ﬁltrate was pumped down under reduced pressure which resulted in a white solid. Yield: 0.826 g, 70%; Melting point: 133–136 °C.1 H NMR, (CDCl 3 ), d (ppm): 1.29 (1H, s, NH), 1.27 (9H, s, t-Bu), 7.33 (8H, m, Ph), 7.41 (2H, dd, Ph, J H–H = 6.72, 1.54 Hz). | [] | [] | ["Chlorodiphenylphosphine"] | [] | [] | [] | ["room temperature"] | ["20 min", "20 min"] | ["diethyl ether--40 mL"]
cg060158g | Synthesis of L8. 2-Acetylthiazole (1.27 g, 10 mmol) was dissolved in ethanol (30 mL), followed by dropwise addition of the hydrazine solution (85 wt. % solution in water, 0.22 g, 3.75 mmol). After two drops of formic acid were added, the mixture was stirred at room temperature for 48 h. After the solvent was removed under vacuum, the residue was extracted with methylene chloride and washed with water several times. The organic phase was dried over MgSO 4 , filtered, and, upon removal of the solvent, an analytically pure bright yellow crystalline solid was obtained in 97% yield. m.p. ) 120-122 °C. IR (KBr pellet cm -1 ): 3447(s), 3122(s), 1644(s), 1605(s), 1489(s), 1414(s), 1362(s), 1292(m), 1153(w), 1063(s), 950(m), 900(w), 875(w), 749(s), 642(s), 559(s), 486(m). | [] | [] | ["L8", "2-Acetylthiazole"] | [] | ["formic acid--two drops"] | [] | ["room temperature"] | ["48 h"] | ["ethanol--30 mL", "water--85 wt. % solution", "methylene chloride--not specified"]
asia.201000233 | Anal. calcd. for C 12 H 10 S 2 Pd: C 44.38%, H 3.11%; found: C 44.21%, H 3.17%. For 3, excess NaBH 4 (0.037 g, 1 mmol) was added to a stirring methanolic solution (3 mL) of diphenyldiselenide (0.078 g, 0.25 mmol). | [] | [] | ["C 12 H 10 S 2 Pd"] | [] | ["NaBH 4--0.037 g, 1 mmol"] | ["diphenyldiselenide--0.078 g, 0.25 mmol"] | [] | [] | ["methanol--3 mL"]
cg9007476 | Synthesis of (Me 2 NH 2 )[CdLi(p-BDC) 2 ] 3 CH 3 OH (1). 0.5 mmol of Cd(NO 3 ) 2 3 4H 2 O, 1 mmol of p-H 2 BDC, and 0.5 mmol of LiNO 3 were placed in a 20 mL of Teflon-lined stainless steel vessel with 10 mL of mixed-solvent of DMF (N,N-dimethylformamide) and methanol (V/V = 1:1). The mixture was heated to 160 C in 4 h and kept to this temperature for 2 days. The reaction system was cooled slowly to room temperature during another 2 days. Colorless prismatic crystals of 1 were collected, washed thoroughly with DMF and CH 3 OH, and dried in air at room temperature (yield: 200 mg, 76% based on Cd(NO 3 ) 2 3 4H 2 O). Elemental analysis (%): calcd. for C 19 H 20 CdLiNO 9 (525.71): C 43.41, H 3.83, N 2.66; found: C 43.68, H 4.01, N 2.70. IR (KBr, cm -1 ): 3427w, 3027w, 1575s, 1484s, 1447vw, 1392s, 1295w, 1151vw, 1090vw, 1012w, 950s, 890w, 837 m, 752s, 521s, 458vw. | [] | ["2 days"] | ["(Me 2 NH 2 )[CdLi(p-BDC) 2 ] 3 CH 3 OH", "C 19 H 20 CdLiNO 9"] | ["Cd(NO 3 ) 2 3 4H 2 O--0.5 mmol", "LiNO 3--0.5 mmol"] | [] | ["p-H 2 BDC--1 mmol"] | ["160 \nC"] | ["2 days"] | ["DMF (N,N-dimethylformamide)--10 mL", "methanol--10 mL"]
j.ica.2020.119600 | Elemental anal. (%) for C 13 H 11 NiNO 6 (335.94) calcd: C 46.44, H 3.27, N 4.17. Found: C 46.50, H 3.24, N 4.19. IR data (KBr, cm −1 ): 3419(s), 1618(s), 1560(s), 1506(m), 1398(s), 1362(m), 1121(s), 778(m), 716(w), 618(m). | [] | [] | ["C 13 H 11 NiNO 6"] | [] | [] | [] | [] | [] | []
j.jssc.2017.09.003 | Pale yellow crystals of 1 were obtained by ﬁltration, washing, and drying (yield: 26%, based on H 3 TPO). Elemental analysis (%): calcd for C 33 H 23 N 4 O 7 PZn: C, 57.90; H, 3.36; N, 8.19. Found (%): C, 57.68; H, 3.55; N, 8.43. IR (KBr pellet, cm −1 ): 3455 (w), 1706 (m), 2364 (m), 1607 (s), 1539 (s), 1381 (s), 1253 (m), 1106 (m), 841 (m), 733 (m), 556 (m). | [] | [] | ["C 33 H 23 N 4 O 7 PZn"] | [] | [] | [] | [] | [] | []
ic050644d | A mixture of the dimeric molecular complex, 2, and the twodimensional coordination polymer, 3, was obtained at temperatures below 180 °C. Compound 2 was the dominant product, with a few crystals of 3 as an impurity when the temperature was 160 °C but was obtained as a pure phase at 150 °C. Compound 3 could be isolated as a pure phase from the same reactant mixture above 180 °C. Compound 3 also began to form from the reactant ratio of 1:1:1.5:1, from which compound 1 was synthesized when the synthesis temperature exceeded 180 °C and became the only product above 190 °C. | [] | [] | [] | [] | [] | [] | [] | [] | []
s0036023614030127 | EXPERIMENTAL Synthesis. 1,3bis(4Pyridyl)propane (Bpp) (Ald rich) was used in the work. Zinc trifluoroacetate monohydrate was obtained by heating of a suspension of ZnO with CF 3 COOH (in 1 : 2 ratio) in aqueous alcohol solution (1 : 1) on a water bath until oxide dis solution followed by filtration and evaporation of the filtrate to syrup consistency. After cooling, the crystal lized product was grinded, heated in a vacuum at 110– 120 ° C , and then analyzed. The obtained trifluoroace tate corresponded to composition Zn(CF 3 CO 2 ) 2 ⋅ H 2 O (Found, %: C, 15.58; H, 0.78. Calculated, %: C, 15.51; H, 0.65).For the synthesis of compound I , 0.15 g (0.5 mmol) of Zn(CF 3 CO 2 ) 2 ⋅ H 2 O and 0.20 g (1 mmol) of L were dissolved separately in 10 mL of MeCN + EtOH mix ture (1 : 1), the solutions were mixed, the first portion of resulting crystals was separated by filtration, the fil trate was kept under conditions of slow evaporation of the solvents. Colorless prismatic crystals deposited from the filtrate were washed with a small amount of acetonitrile, dried in air, and analyzed. According to elemental analysis, the crystals of I corresponded to composition [ Zn(CF 3 CO 2 ) 2 (Bpp) 2 ]. | [] | [] | ["[Zn(CF 3 CO 2 ) 2 (Bpp) 2]", "Zn(CF 3 CO 2 ) 2 ⋅ H 2 O"] | ["Zn(CF 3 CO 2 ) 2 ⋅ H 2 O--0.15 g (0.5 mmol)"] | [] | ["L--0.20 g (1 mmol)", "1,3bis(4Pyridyl)propane (Bpp)--Ald rich"] | [] | [] | ["MeCN + EtOH mixture--10 mL (1 : 1)"]
c3ce40355f | Synthesis of [AgNO 3 (L 2 ) 2 ] (12) Derivative 12 was prepared by following the same procedure described for 11 using an acetonitrile solution (10 mL) of AgNO 3 (0.0170 g, 0.1 mmol) and di(2H-indazol-2-yl)methane (L 2 ) (0.0248 g, 0.1 mmol). Yield 93%. It is soluble in alcohols, acetonitrile, acetone, DMSO and DMF. Anal. calc. for C 30 H 24 AgN 9 O 3 : C, 54.07; H, 3.63; N, 18.92. Found: C, 54.01; H, 3.77; N, 18.87. Mp. 256 uC. IR (cm 21 ): 3110w, 3062w, 3030w n(C–H aromatic ), 2967w n(C–H aliphatic ), 1771w, 1750w n(NO 3 ), 1631m, 1517m n(CLN+CLC), 1471m, 1442w, 1431w, 1389m, 1360m, 1312s, 1298s, 1247w, 1237m, 1161s, 1145s, 1128m, 1044w, 1018w, 994w, 977m, 937w, 912m, 840m, 821m, 812m, 753m, 735vs.1 H NMR (CD 3 CN): d 7.02 (s, 2H, CH 2 ), 7.12 (t, 2H, H 6 ), 7.29 (t, 2H, H 5 ), 7.52 (d, 2H, H 7 ), 7.76 (d, 2H, H 4 ), 8.58 (s, 2H, H 9 ).13 C{ 1 H}NMR (CD 3 CN): d 68.28 (C 1 ), 117.93 (C 4 ), 122.14 (C 7 ), 122.80 (C 6 ), 123.57 (C 9 ), 126.63 (C 8 ), 128.66 (C 5 ), 150.40 (C 3 ). ESI MS (+, CH 3 CN): 605 [100] [Ag (L 2 ) 2 ] + , 398 [30] [Ag(L 2 )(CH 3 CN)] + . L M (CH 3 CN, 1 6 10 23 M) = 116 S cm 2 mol 21 .Synthesis of [AgO 2 CCF 3 (L 1 )] 2 (13) Derivative 13 was prepared by following the same procedure described for 11 using a methanol solution (10 mL) of AgO 2 CCF 3 (0.0221 g, 0.1 mmol) and di(1H-indazol-1yl)methane (L 1 ) (0.0248 g, 0.1 mmol). Yield 71%. It is soluble in alcohols, chlorinated solvents, acetonitrile, acetone, DMSO and DMF. Anal. calc. for C 34 H 24 Ag 2 F 6 N 8 O 4 : C, 43.52; H, 2.58; N, 11.94. Found: C, 43.14; H, 2.48; N, 12.18. Mp. 135–136 uC. IR (cm 21 ): 3068 n(C–H aromatic ), 2988w, 2902w n(C–H aliphatic ), 1670s n(CF 3 CO 2 ), 1652s n(CF 3 CO 2 ), 1618m, 1506m n(CLN+CLC), 1463m, 1440m, 1428m, 1371m, 1315w, 1284m, 1260w, 1198s, 1168s, 1127s n(CF 3 CO 2 ), 1093w, 1034w, 1005w, 946w, 904w, 863w, 833m, 796m, 768m, 746s, 720s. | [] | [] | ["[AgNO 3 (L 2 ) 2 ]", "[AgO 2 CCF 3 (L 1 )] 2"] | ["AgNO 3--0.0170 g, 0.1 mmol", "AgO 2 CCF 3--0.0221 g, 0.1 mmol"] | [] | ["di(2H-indazol-2-yl)methane (L 2)--0.0248 g, 0.1 mmol", "di(1H-indazol-1yl)methane (L 1)--0.0248 g, 0.1 mmol"] | [] | [] | ["acetonitrile--10 mL", "methanol--10 mL"]
b403498h | Synthesis of [Ag(pyta)] n (3) Hpyta (68 mg, 0.4 mmol) was dissolved in hot water (20 mL). To the above solution was added an aqueous solution of AgNO 3 (85 mg, 0.5 mmol) and a little brown precipitate was observed. The resulting solution was filtered, and the filtrate was allowed to stand at room temperature. Prismatic colorless crystals suitable for X-ray diffraction were obtained by evaporation of the solvents within one day in 65% yield. Anal. calc. for C 7 H 6 AgNO 2 S: C, 30.46; H, 2.19; N, 5.07%. Found: C, 30.32; H, 2.21; N, 4.89%. IR (cm −1 ): 1593vs and 1395vs ( as and  s for COO − ), 1536m and 1484s (skeletal vibrations for pyridyl ring).Synthesis of {[Zn(pyta) 2 ]·4H 2 O} n (4) Hpyta (102 mg, 0.6 mmol) and Zn(OAc) 2 ·2H 2 O (88 mg, 0.4 mmol) were mixed in aqueous solution (40 mL). The mixture was heated for ca. 30 min with stirring and then filtered after cooling to room temperature. Upon slow evaporation of filtrate at room temperature, well-shaped colorless crystals of 4 suitable for X-ray diffraction were obtained within one week in 70% yield. Anal. calc. for C 14 H 20 ZnN 2 O 8 S 2 : C, 35.49; H, 4.25; N, 5.91%. Found: C, 35.67; H, 3.81; N, 6.13%. IR (cm −1 ): 3463br ( O–H for H 2 O), 1604vs and 1373vs ( as and  s for COO − ), 1535m, 1492s, 1432s and 1387s (skeletal vibrations for pyridyl ring). | [] | ["within one day", "within one week"] | ["[Ag(pyta)] n", "[Zn(pyta) 2 ]·4H 2 O} n", "3", "4", "C 7 H 6 AgNO 2 S", "C 14 H 20 ZnN 2 O 8 S 2"] | ["AgNO 3--85 mg, 0.5 mmol", "Zn(OAc) 2 ·2H 2 O--88 mg, 0.4 mmol"] | [] | ["Hpyta--68 mg, 0.4 mmol", "Hpyta--102 mg, 0.6 mmol"] | [] | [] | ["hot water--20 mL", "aqueous solution--40 mL"]
zaac.201100308 | Hydrothermal Syntheses of Zn 2 (tci)(trz)·H 2 O (1): A mixture of H 3 tci (0.069g, 0.2 mmol), Zn(OAc) 2 (0.066 g, 0.3 mmol), Htrz (0.014 g, 0.2 mmol), and DMF/H 2 O (4 mL/4 mL) was stirred for 20 minutes in air. Afterwards, the mixture was transferred and sealed in a 23 mL Teflon-lined autoclave, which was heated in an oven to 473 K for three days, followed by slow cooling (5 K·h –1 ). The colorless block crystals were washed with distilled water and dried in air (Yield ca.40%). [Zn 2 (tci)(trz)]·H 2 O: calcd.: C 30.08; H 2.88; N 15.03%; found: C 30.62; H 2.95; N 14.45%. IR (KBr): ν ˜ = 3463 (s), 3120 (w), 2981 (w), 2426 (w), 1692 (vs), 1570 (s), 1541 (m), 1523 (w), 1459 (w), 1433 (w), 1384 (vs), 1332 (w), 1297 (m), 1207 (m), 1172 (m), 1092 (s), 1039 (m), 1007 (m), 767 (s), 744 (w), 661 (s), 516 (s) cm –1 . 3D Zn II Coordination Polymer with Tris(2-carboxyethyl)isocyanurate and 1,2,4-Triazole Ligands X-ray Crystallography: Crystallographic data of 1 were collected at room temperature with a Bruker P4 diffractometer with Mo-K α radiation (λ = 0.71073 Å) and graphite monochromator using the ω-scan mode. The structure was solved by direct methods and refined on F 2 by full-matrix least-squares using SHELXTL. | [] | [] | ["Zn 2 (tci)(trz)·H 2 O", "Zn 2 (tci)(trz)"] | ["Zn(OAc) 2--0.066 g, 0.3 mmol"] | [] | ["H 3 tci--0.069g, 0.2 mmol", "Htrz--0.014 g, 0.2 mmol"] | ["473 K"] | ["three days"] | ["DMF/H 2 O--4 mL/4 mL"]
00958970903288302 | 2.2.2. [Cd 3 (C 7 H 2 NO 5 ) 2 .10(H 2 O)] .2H 2 O .0.5CH 3 OH (2). CdCl 2 2.5H 2 O (0.3 mmol), CuSO 4 (0.1 mmol), and chelidamic acid (0.2 mmol) were dissolved in a mixed solution of 10 mL water and 2 mL methanol in an attempt to obtain a new heterometal coordination polymer containing Cu and Cd atoms. After stirring for 8 h, the mixed solution was filtered and the filtrate was allowed to stand at room temperature. Yellow prismatic crystals of 2, stable in air, were obtained over a period of 10 days. Yield based on chelidamic acid: 58%. Elemental analysis calculated (%) for (1): C, 18.72; H, 3.23; N, 3.01. Found (%): C, 18.77; H, 3.26; N, 3.08. IR (KBr, cm 1 ): 3327 (s), 2965 (w), 2742 (w), 2606 (w), 2496 (w), 1680 (w), 1610 (vs), 1402 (vs), 1339 (s), 1242 (m), 1130 (m), 1013 (s), 938 (w), 898 (m), 810 (s), 762 (m), 712 (s), 576 (w), and 477 (w). | [] | ["10 days"] | ["[Cd 3 (C 7 H 2 NO 5 ) 2 .10(H 2 O)] .2H 2 O .0.5CH 3 OH", "CdCl 2 2.5H 2 O", "CuSO 4", "chelidamic acid"] | ["CdCl 2 2.5H 2 O--0.3 mmol", "CuSO 4--0.1 mmol"] | [] | ["chelidamic acid--0.2 mmol"] | [] | ["8 h"] | ["water--10 mL", "methanol--2 mL"]
s0022-4596(02)00053-1 | Synthesis of [Cd(ip)(4,4 0 -bipy)]  H 2 O (2). An aqueous mixture (8 cm 3 ) containing H 2 ip (0.083 g, 0.5 mmol), Cd(NO 3 ) 2  4H 2 O (0.154 g, 0.5 mmol) and 4,4 0 -bipy (0.078 g, 0.5 mmol) was placed in a Parr Teﬂon-lined stainless steel vessel (23 cm 3 ). Triethylamine (0.7 cm 3 , 5 mmol) was added to this heterogeneous mixture, and the vessel was sealed and heated to 1401C for 20 h and then cooled to 1001C at a rate of 51C/h, and held for another 10 h, followed by further cooling to room temperature. Colorless plate-like crystals of 2 were mechanically separated, washed with water and dried in air (yield: 0.135 g, 60%). Calc. for C 18 H 14 CdN 2 O 5 : C, 47.97; H, 3.13; N, 6.22. Found: C, 48.05; H, 3.01; N, 6.20%. FT–IR data (cm 1 ): 3432br, 3057w, 1603vs, 1551s, 1483w, 1442 m, 1388vs, 1222w, 1072w, 1007w, 810m, 743m, 721m and 629m. | ["1001 \nC"] | ["10 h"] | ["[Cd(ip)(4,4 0 -bipy)] ?H 2 O", "C 18 H 14 CdN 2 O 5"] | ["Cd(NO 3 ) 2 ?4H 2 O--0.154 g, 0.5 mmol"] | [] | ["H 2 ip --0.083 g, 0.5 mmol", "4,4 0 -bipy --0.078 g, 0.5 mmol"] | ["1401 \nC"] | ["20 h"] | ["water--8 cm 3", "Triethylamine--0.7 cm 3, 5 mmol"]
ejic.201402536 | [Ni 4 (HL 2 ) 2 (OAc) 6 (p-HOCH 2 C 6 H 4 CH 2 OH)] m ·mEt 2 O (3b·mEt 2 O): By a procedure similar to that for 3a with Ni(OAc) 2 ·4H 2 O (64 mg, 0.26 mmol), H 2 L 2 (58 mg, 0.26 mmol), p-xylene-α,α⬘-diol (279 mg, 2.0 mmol), and pyridine (23 mg, 0.29 mmol) in EtOH (3 mL), pale green crystals of [Ni 4 (HL 2 ) 2 (OAc) 6 (p-HOCH 2 C 6 H 4 CH 2 OH)] m ·mEt 2 O were obtained (18 mg, 0.02 mmol, 24%). C 50 H 78 N 2 Ni 4 O 19 (1246.01): calcd. C 48.20, H 6.31, N 2.25; found C 48.08, H 6.11, N 2.39. IR (KBr): ν ˜ = 1584 (s), 1408 (s), 1049 (m), 678 (m) cm –1 . | [] | [] | ["[Ni 4 (HL 2 ) 2 (OAc) 6 (p-HOCH 2 C 6 H 4 CH 2 OH)] m ·mEt 2 O", "C 50 H 78 N 2 Ni 4 O 19"] | ["Ni(OAc) 2 ·4H 2 O--64 mg, 0.26 mmol"] | [] | ["H 2 L 2--58 mg, 0.26 mmol", "p-xylene-α,α⬘-diol--279 mg, 2.0 mmol", "pyridine--23 mg, 0.29 mmol"] | [] | [] | ["EtOH--3 mL"]
cl.2009.654 | {Mn(DHBQ)(H 2 O) 2 }(1 .2H 2 O) was synthesized by slow diﬀusion in an H-shaped tube of aqueous solutions containing manganese sulfate pentahydrate (241.08 mg, 1 mmol) and H 2 DHBQ (140.01 mg, 1 mmol), respectively, at room temperature. After several days, red plate-like crystals were obtained.The crystal structure of 1 .2H 2 O was determined by X-ray diffraction.10 A powdered sample of 1 . | [] | [] | ["{Mn(DHBQ)(H 2 O) 2 }(1 .2H 2 O)"] | ["manganese sulfate pentahydrate--241.08 mg, 1 mmol"] | [] | ["H 2 DHBQ--140.01 mg, 1 mmol"] | ["room temperature"] | ["several days"] | ["water--aqueous solutions"]
j.ica.2020.119459 | 4 {[(Dy(L) 3 (H 2 O) 2 ] n } (3). Yield: 48 mg (72% based on Dy) Anal. Calcd (%): C 32.36, H 1.96, N 6.29; found: C 32.39, H 1.93, N 6.24. IR bands (Fig. S1) (cm -1 ): 3381 (m), 1593 (s), 1533 (s), 1415 (vs), 1174 (w), 1067 (w), 995 (w), 895 (w), 768 (m), 682 (w). {[(Tb(L) 3 (H 2 O) 2 ] n } (4). Yield: 46 mg (69% based on Tb). Anal. Calcd (%): C 32.53, H 1.97, N 6.32; found: C 32.58, H 1.95, N 6.28. IR bands (Fig. S1) (cm -1 ): 3378(m), 1581 (vs), 1573 (vs), 1468 (m), 1418 (vs), 1166 (w), 1116 (w), 1085 (w), 997 (w), 890 (w), 777 (s), 676 (m). 2.3. X-ray crystallography Table 1. Data collection and processing parameters for 1-3. 1 2 3 Formula C 19 H 15 Cl 3 N 3 O 8 Sm C 19 H 15 Cl 3 N 3 O 8 Eu C 18 H 13 Cl 3 N 3 O 8 Dy M (g mol -1 ) 670.07 671.65 668.16 T (K) 143.00(10) 143.00(10) 143.00(10) Crystal system Triclinic Triclinic Triclinic Space group PῙ PῙ PῙ a (Å) 9.6921(6) 9.6945(13) 9.6545(6) b (Å) 11.2346(9) 11.2440(9) 11.6390(9) c (Å) 11.9007(7) 11.9536(13) 11.9233(6) α (º) 88.000(6) 87.791(8) 112.086(7) β (º) 67.275(6) 67.240(12) 112.658(5) γ (º) 80.259(6) 80.174(9) 91.941(6) V (Å 3 ) 1177.34(15) 1183.4(2) 1120.37(14) Z 2 2 2 ρ calcd (g cm -3 ) 1.887 1.885 1.981 µ (mm -1 ) 2.884 3.039 3.743 F(000) 652 656 646 Refl.collected/unique(R(int)) 10359/5371(0.0335) 10148/5407 (0.0445) 6904/6904 (0.0452)  (°) 3.17 to 29.26 3.175 to 29.27 2.797 to 25.01 Data/restraints/parameters 5371/6/327 5407/26/327 6904/0/301 GOF on F 2 1.073 1.052 1.019 R 1 , wR 2 (I >2σ(I)) 0.0388, 0.0939 0.0379, 0.0799 0.0443, 0.1117 R 1 , wR 2 (all data) 0.0472, 0.1006 0.0435, 0.0843 0.0487, 0.1131 a R 1 = ∑¦¦Fo¦ − ¦Fc¦¦/∑¦Fo¦. b wR 2 ={∑[w(Fo 2 − Fc 2 ) 2 ]/∑[w(Fo 2 ) 2 ]} 1/2 . Suitable single crystals of 1-3 (Fig. S2) were selected to analyze the structures. The single crystal diffraction data were acquired by using an Oxford SuperNova single crystal diffractometer which is equipped with graphite-monochromatic Mo/Kα radiation (λ = 0.71073 Å). The structures were solved by direct method using the program SHELXS-97 and subsequent Fourier difference techniques, and refined anisotropically by full-matrix least-squares on F 2 using SHELXL-97 [27,28] . Crystal data | [] | [] | ["{[(Dy(L) 3 (H 2 O) 2 ] n}", "{[(Tb(L) 3 (H 2 O) 2 ] n}"] | ["Dy(L) 3 (H 2 O) 2--48 mg (72% based on Dy)", "Tb(L) 3 (H 2 O) 2--46 mg (69% based on Tb)"] | [] | [] | [] | [] | []
s10904-011-9608-1 | For polymer 3, yield: 0.04 g, 25% (based on Pr). Elemental analysis calc. (%) for C 18 H 22 N 3 O 8 Pr: C, 39.20; H, 3.97; N, 7.82. Found: C, 39.36; H, 4.04; N, 7.65. | [] | [] | ["Polymer 3"] | [] | [] | [] | [] | [] | []
j.poly.2010.04.004 | 2.2.4. [Mn 2 (pam) 2 (py) 6 (H 2 O) 2 ] n 2npy (4) An aqueous solution (2 mL) containing MnSO 4 H 2 O (0.051 g, 0.3 mmol) was dropped slowly into a stirred pyridine solution (5 mL) containing pamoic acid (0.039 g, 0.1 mmol) and 4,4 0 -bipyridine (0.016 g, 0.1 mmol). The resulting mixture was allowed to stand at room temperature. Slow evaporation for 2 weeks afforded yellow block crystals of 4 in 50% yield (0.039 g, based on H 2 pam). | [] | [] | ["[Mn 2 (pam) 2 (py) 6 (H 2 O) 2 ] n", "H 2 pam"] | ["MnSO 4 H 2 O--0.051 g, 0.3 mmol"] | [] | ["pamoic acid--0.039 g, 0.1 mmol", "4,4 0 -bipyridine--0.016 g, 0.1 mmol"] | ["room temperature"] | ["2 weeks"] | ["pyridine--5 mL", "water--2 mL"]
j.inoche.2015.09.019 | Tb(NO 3 ) 3 ·6H 2 O (0.453 g, 1 mmol), H 3 L (0.375 mg, 1 mmol), 15 mL N,N′-dimethylform amide (DMF) and 5 mL butanol were placed in a 25 mL Teﬂon-lined steel autoclave, and the mixture was stirred at room temperature for 30 min. The autoclave was sealed, heated up to 120 °C and kept at this temperature for 4 days. Block-shaped colorless crystals were obtained. The product was ﬁltered out, washed by ethanol, and dried in the air, with 60% yield on the basis of the ligand. | [] | [] | ["Tb(NO 3 ) 3 ·6H 2 O"] | ["Tb(NO 3 ) 3 ·6H 2 O--0.453 g, 1 mmol"] | [] | ["H 3 L--0.375 mg, 1 mmol"] | ["120 \nC"] | ["4 days"] | ["N,N′-dimethylform amide (DMF)--15 mL", "butanol--5 mL"]
c3ce41186a | Synthesis of [Co 7 (L) 4 (DMF) 6 (COOH) 2 ]·(guest) (3). Purple block crystals (0.024 g) of 3 were obtained by following the same procedure as 1 with the replacement of CdBr 2 ·4H 2 O with Co(NO 3 ) 2 ·6H 2 O (0.1 mmol, 0.029 g). Yield: 14 mg (43% based on H 3 L). The phase purity was confirmed by powder X-ray diffraction (Fig. S3 in ESI†). The formula was estimated as [Co 7 (L) 4 (DMF) 6 (COOH) 2 ]·DMF·4H 2 O based on the single crystal structure analysis and IR, elemental and thermogravimetric analysis data. Elemental analysis for C 155 H 167 N 7 Co 7 O 51 , calcd (%): C, 55.46; H, 5.01; N, 2.92. Found (%): C, 54.2; H, 5.57; N, 3.73. IR data (KBr, cm −1 ): 3442 (w), 2928 (w), 1660 (m), 1604 (s), 1556 (w), 1507 (w), 1395 (s), 1299 (w), 1241 (s), 1173 (m), 1106 (w), 989 (m), 867 (w), 783 (s), 682 (w), 608 (w). | [] | [] | ["[Co 7 (L) 4 (DMF) 6 (COOH) 2 ]·(guest)", "C 155 H 167 N 7 Co 7 O 51"] | ["Co(NO 3 ) 2 ·6H 2 O--0.1 mmol, 0.029 g"] | [] | ["H 3 L--NaN"] | [] | [] | []
ejic.201100301 | [CuL 4 ClO 4 (H 2 O)]ClO 4 ·H 2 O (4): BOC 2 L 4 (0.38 g, 0.56 mmol), Cu(ClO 4 ) 2 ·6H 2 O (0.21 g, 0.56 mmol), methanol (15 mL), green solid (0.33 g, 0.47 mmol, 83.68 %). M.p. 178–183 °C (dec.). MS (FAB + ): m/z = 504, [(L 4 -H)Cu] + .C 27 H 31 Cl 2 CuN 5 O 9 S (736.08): calcd. C 44.06, H 4.24, N 9.51; found C 44.06, H 4.41, N 9.42. IR (KBr): ν ˜ = 3328 (strong), 3072, 2978, 2926 (weak), 1763, 1624, 1543, 1478, 1452, 1381, 1323, 1278 (weak), 1101 (very strong), 923, 811, 750, 624, 435 cm –1 . UV/Vis (d–d transition in MeOH, r.t.): λ max (ε, m –1 cm –1 ) = 681 (129) nm.[CuL 4 Cl(H 2 O)]ClO 4 ·H 2 O (4-Cl): L 4 ·xHCl (0.26 g, 0.50 mmol), Cu(ClO 4 ) 2 ·6H 2 O (0.20 g, 0.54 mmol), methanol (15 mL), green solid (0.38 g, 0.47 mmol, 94.00%). M.p. 138–150 °C (dec.). The compound was not isolated in pure form and probably consists of a mixture of 4 and 4-Cl. UV/Vis (d–d transition in MeOH, r.t.): λ max (ε, m –1 cm –1 ) = 696 (90) nm. A few green X-ray quality crystals were obtained from crystallization from ethyl acetate/acetonitrile at –20 °C. I. Castillo et al.FULL PAPER Biological Assays: The murine (P388, Raw 264.7, WEHI-3) and human (K562) leukemia cell lines, as well as the murine lung fibrosarcoma L929, were acquired from ATCC. Cells were cultivated in IMDM (Gibco, BRL, USA) supplemented with 10% FBS (Gibco, BRL, USA) and penicillin at 37 °C, 5 % CO 2 , and humidity at dewpoint level. Biological assays were carried out with cells in 96 well plates, with initial densities of 5⫻ 10 4 ,3⫻ 10 5 , 1.2⫻ 10 5 , 2.5⫻ 10 5 ,and2⫻ 10 5 cells/mL of WEHI-3, P388, Raw 264.7, K562, and L929, respectively; we also employed 1 ⫻ 10 5 cells/mL with rmIL3 (5 ng/mL) of normal mononuclear cell from Balb/c mouse bone marrow as control. Complexes 1–4 were evaluated at 1.5, 3, 7.5, 15, 30, 60, and 120 μm, and cisplatin was used as reference. The inhibitory effect on proliferation was evaluated after 72 h for malignant cell lines and 120 h for healthy bone marrow cells by the sulforhodamine B method, [29] as a measure of the cytotoxicity. Data are presented as the mean value⫾ the standard deviation of the proliferation percent of at least three independent assays, each repeated four times.Supporting Information (see footnote on the first page of this article): Proliferation inhibition studies, cyclic voltammograms, and EPR spectra.Acknowledgments The authors thank Carmen Márquez and Luis Velasco for mass spectrometry measurements, Eréndira García Ríos for combustion analysis, Elizabeth Huerta and Rocío Patiño for IR and UV/Vis determinations, Virginia Gómez-Vidales for EPR spectroscopy, and Dirección General de Asuntos del Personal Académico, Universidad Nacional Autónoma de México (DGAPA-UNAM) for financial support (IN211509).[1] a) C. Orvig, M. J. Abrams, Chem. Rev. 1999, 99, 2201–2203; b) Z. Guo, P. J. Sadler, Angew. Chem. Int. Ed. 1999, 38, 1512– 1531.[2] a) B. Rosenberg, Platinum Met. Rev. 1971, 15, 42–51; b) R. A.Alderden, M. D. Hall, T. W. Hambley, J. Chem. Educ. 2006, 83, 728–734.[3] a) C. X. Zhang, S. J. Lippard, Curr. Opin. Chem. Biol. 2003, 7, 481–489; b) L. R. Kelland, Drugs 2000, 59, 1–8.[4] M. Frezza, S. Hindo, D. Chen, A. Davenport, S. Schmitt, D.Tomco, Q. P. Dou, Curr. Pharm. Des. 2010, 16, 1813–1825.[5] a) T. Wang, Z. Guo, Curr. Med. Chem. 2006, 13, 525–537; b) M. C. Linder, Biochemistry of Copper, Plenum Press, New York , 1991.[6] S. S. Hindo, M. Frezza, D. Tomco, M. J. Heeg, L. Hryhorczuk, B. R. McGarvey, Q. P. Dou, C. N. Verani, Eur. J. Med. Chem.2009, 44, 4353–4361.[7] a) C. Marzano, M. Pellei, F. Tisato, C. Santini, Anti-Cancer Agents Med. Chem. 2009, 9, 185–211; b) S. Tardito, L.Marchiò, Curr. Med. Chem. 2009, 16, 1325–1348.[8] S. Tardito, I. Bassanetti, C. Bignardi, L. Elviri, M. Tegoni, C.Mucchino, O. Bussolati, R. Franchi-Gazzola, L. Marchiò, J.Am. Chem. Soc. 2011, 133, 6235–6242.[9] B. J. Hathaway in Comprehensive Coordination Chemistry (Eds.: G. Wilkinson, R. D. Gillard, J. A. McCleverty), Pergamon Press, Oxford, 1987, vol. 5, pp. 533–594.www.eurjic.org © 2011 Wiley-VCH Verlag GmbH & Co. KGaA, Weinheim Eur. J. Inorg. Chem. 2011, 3454–34603460 [10] W. E. Antholine, J. M. Knight, D. H. Petering, J. Med. Chem.1976, 19, 339–341.[11] J. Easmon, G. Puerstinger, G. Heinisch, T. Roth, H. H. Fiebig, W. Holzer, W. Jaeger, M. Jenny, J. Hofmann, J. Med. Chem.2001, 44, 2164–2171.[12] a) A. Marzotto, A. Ciccarese, D. A. Clemente, G. Valle, J.Chem. Soc., Dalton Trans. 1995, 1461–1468; b) M. B. Ferrari, S. Capacchi, G. Pelosi, G. Reffo, P. Tarasconi, R. Albertini, S.Pinelli, P. Lunghi, Inorg. Chim. Acta 1999, 286, 134–141; c) P.de Hoog, M. J. Louwerse, P. Gamez, M. Pitié, E. J. Baerends, B. Meunier, J. Reedijk, Eur. J. Inorg. Chem. 2008, 612–619.[13] D. S. Sigman, R. Landgraf, D. M. Perrin, L. Pearson, Met. Ions Biol. Syst. 1996, 33, 485–513.[14] a) P. J. Jansson, P. C. Sharpe, P. V. Bernhardt, D. R. Richardson, J. Med. Chem. 2010, 53, 5759–5769; b) S. Zhang, Y. Zhu, C. Tu, H. Wei, Z. Yang, L. Lin, J. Ding, J. Zhang, Z. Guo, J.Inorg. Biochem. 2004, 98, 2099–2106.[15] a) M. Andrzejewska, L. Yepez-Mulia, R. Cedillo-Rivera, A.Tapia, L. Vilpo, J. Vilpo, Z. Kazimierczuk, Eur. J. Med. Chem.2002, 37, 973–978; b) S.-T. Huang, L.-J. Hsei, C. Chen, Bioorg.Med. Chem. 2006, 14, 6106–6119.[16] a) M. Devereaux, M. McCann, D. O. Shea, R. Kelly, D. Egan, C. Deegan, K. Kavanagh, V. McKee, G. Finn, J. Inorg. Biochem. 2004, 98, 1023–1031; b) M. Devereaux, D. O. Shea, A.Kellett, M. McCann, M. Walsh, D. Egan, C. Deegan, K. Kedziora, G. Rosair, H. Müller-Bunz, J. Inorg. Biochem. 2007, 101, 881–892.[17] P. R. Martínez-Alanis, M. López Ortiz, I. Regla, I. Castillo, Synlett 2010, 423–426.[18] V. O. Rodionov, S. I. Presolski, S. Gardinier, Y.-H. Lim, M. G.Finn, J. Am. Chem. Soc. 2007, 129, 12696–12704.[19] R. Mukherjee in Comprehensive Coordination Chemistry II (Eds.: J. A. McCleverty, T. J. Meyer), Elsevier, Amsterdam, 2004, vol. 6, pp. 747–910.[20] M. Kodera, T. Kita, I. Miura, N. Nakayama, T. Kawata, K.Kano, S. Hirota, J. Am. Chem. Soc. 2001, 123, 7715–7716.[21] D. Wahnon, R. C. Hynes, J. Chin, J. Chem. Soc., Chem. Commun. 1994, 1441–1442.[22] a) P. E. Pjura, K. Grzeskoviak, J. Mol. Biol. 1987, 197, 257– 271; b) F. G. Lootiens, P. Regenfuss, A. Zechel, L. Dumortier, R. M. Clegg, Biochemistry 1990, 29, 9029–9039.[23] M. Chikira, Y. Tomizawa, D. Fukita, T. Sugizaki, N. Sugawara, T. Yamazaki, A. Sasano, H. Shindo, M. Palaniandavar, W. E.Antholine, J. Inorg. Biochem. 2002, 89, 163–173.[24] F. Arnesano, G. Natile, Coord. Chem. Rev. 2009, 253, 2070– 2081.[25] a) T. B. Thederahn, M. D. Kuwabara, T. A. Larsen, D. S. Sigman, J. Am. Chem. Soc. 1989, 111, 4941–4946; b) M. Pitie, C.Boldron, G. Pratviel, Adv. Inorg. Chem. 2006, 58, 77–130; c) N.Aliaga-Alcalde, P. Marqués-Galleo, M. Kraaijkamp, C. Herranz-Lancho, H. den Dulk, H. Gorner, O. Roubeau, S. J. Teat, T. Weyhermuller, J. Reedijk, Inorg. Chem. 2010, 49, 9655–9663; d) S. S. Bhat, A. A. Kumbhar, H. Heptullah, A. A. Khan, V. V.Gobre, S. P. Gejji, V. G. Puranik, Inorg. Chem. 2011, 50, 545– 558.[26] Bruker AXS, SAINT Software Reference Manual v. 6.23C, Madison, 2002.[27] G. M. Sheldrick, SHELXS-97: Crystal Structure Solution, University of Göttingen, Germany, 1990.[28] G. M. Sheldrick, SHELXL-97: Crystal Structure Refinement, University of Göttingen, Germany, 1997.[29] V. Vichai, K. Kirtikara, Nat. Protoc. 2006, 1, 1112–1116.Received: March 24, 2011 Published Online: July 12, 2011 | [] | [] | ["[CuL 4 ClO 4 (H 2 O)]ClO 4 ·H 2 O", "C 27 H 31 Cl 2 CuN 5 O 9 S"] | ["Cu(ClO 4 ) 2 ·6H 2 O--0.21 g, 0.56 mmol"] | [] | ["BOC 2 L 4--0.38 g, 0.56 mmol", "L 4 ·xHCl--0.26 g, 0.50 mmol"] | [] | [] | ["methanol--15 mL"]
cg400340y | 3H 2 O (0.20 g, 0.54 mmol) was placed in a flask and dissolved in 10 mL of H 2 O. Subsequently, oda (0.14 g, 1.08 mmol) was added slowly and under continuous stirring. The final pH value of the resulting solution was ~3. The reaction mixture was allowed to stir for ½ h. Then, it was placed in a 23 mL Teflon-lined stainless steel reactor and heated to 160 o C for 85 h. Subsequently, the reactor was allowed to cool to room temperature. The resulting solution was left for slow evaporation and a few days later colorless crystals appeared at the bottom of the container. The resulting crystals (0.070 g, 20%) were collected by filtration, washed with water and air-dried. Anal. Calcd for 1, [Pb 3 (oda) 3 ] n (1) (C 12 H 12 O 15 Pb 3 , M r 1017.79): C 14.16%, H 1.19%. Found: C 14.18%, H 1.20%. Preparation of [Pb(phen)(oda)] n (2). A quantity of Pb(CH 3 COO) 2 . | [] | [] | ["[Pb 3 (oda) 3 ] n", "[Pb(phen)(oda)] n"] | ["Pb(NO 3 ) 2 \n3H 2 O--0.20 g, 0.54 mmol", "Pb(CH 3 COO) 2--NaN"] | [] | ["oda--0.14 g, 1.08 mmol", "phen--NaN"] | ["160 o C"] | ["½ h", "85 h"] | ["H 2 O--10 mL"]
cplu.201402193 | Synthesis of [Ni(4-bpah) (5-MIP)(H 2 O)]·H 2 O (5) The synthesis method of 5 is similar to that of 2 except for ligand 4-bpah (0.032 g, 0.1 mmol) as the substitute of 3-bpah. Green block crystals of 5 were obtained as a single phase. Yield: 27% based on 3-bpah; IR (KBr): n ˜ = 3441 (m), 2936 (m), 2860 (w), 1657 (s), 1611 (s), 1572 (s), 1547 (s), 1487 (m), 1432 (m), 1423 (m), 1361 (m), 1332 (s), 1298 (w), 1247 (w), 1199 (w), 1176 (w), 1143 (w), 1089 (w), 1055 (w), 949 (w), 866 (w), 834 (m), 738 (m), 707 (w), 646 (w), 604 (w), 512 cm 1 (w); elemental analysis calcd (%) for C 27 H 30 N 4 NiO 8 : C 50.02, H 5.02, N 9.38; found: C 50.06, H 5.00, N 9.35. | [] | [] | ["[Ni(4-bpah) (5-MIP)(H 2 O)]·H 2 O", "C 27 H 30 N 4 NiO 8"] | [] | [] | ["4-bpah--0.032 g, 0.1 mmol"] | [] | [] | []
cg200465f | The crystals were soluble in alcohols, DMF, and partly in water. Found for C 18 H 22 N 4 O 6 SCd %: C, 40.23; H, 4.11; N, 10.34. Calcd %: C, 40.42; H, 4.15; N, 10.47. IR (cm 1 ): ν = 1687 w, 1610 s, 1492 m, 1432 m, 1229 w, 1096 vs, 1077 vs, 1017 vs, 969 m, 879 s, 829 s, 816 m, 761 m, 624 s, 603 s, 549 m, 542 m, 491 w, 473 w, 424 w.X-ray Crystallography. X-ray data were collected at room temperature on an Oxford Diffraction Xcalibur diffractometer equipped with CCD area detector and a graphite monochromator utilizing Mo KR radiation. The final unit cell dimensions were obtained and refined on an entire data set. All calculations to solve the structures and to refine the model proposed were carried out with the programs SHELXS97 and SHELXL97. | [] | [] | ["Cd(bmb)(hmph)"] | [] | [] | [] | [] | [] | ["alcohols--soluble", "DMF--soluble", "water--partly soluble"]
c3dt51963e | [(chpth) 2 ]5.The yellow columnar crystals of 5 were obtained by a simple hydrothermal self-assembly of MnCl 2 ·4H 2 O (99 mg, 0.5 mmol), 4,5-dichlorophthalic acid (dcpha) (118 mg, 0.5 mmol), N 2 H 4 ·H 2 O (0.15 mL) and 2,2′bipyridine-4,4′-dicarboxylic acid (146 mg, 0.5 mmol) in a 15 mL aqueous solution (pH = 8 adjusted by N 2 H 4 ) at 170 °C for 4 days. Yield: ca. 8% based on dcpha. Anal. Calcd C 16 H 14 N 8 O 4 Cl 2 5: C 42.40, H 3.114, N 24.73. Found: C 42.20, H 3.059, N 23.55%. IR (cm −1 ): 1646 s, 1594 s, 1463 s, 1371 s, 1228 m, 1079 m, 1038 s, 863 w, 806 s, 657 m. | [] | [] | ["[(chpth) 2 ]5", "C 16 H 14 N 8 O 4 Cl 2 5"] | ["MnCl 2 ·4H 2 O--99 mg, 0.5 mmol"] | [] | ["4,5-dichlorophthalic acid (dcpha)--118 mg, 0.5 mmol", "N 2 H 4 ·H 2 O--0.15 mL", "2,2′bipyridine-4,4′-dicarboxylic acid--146 mg, 0.5 mmol"] | ["170 °C"] | ["4 days"] | ["15 mL aqueous solution (pH = 8 adjusted by N 2 H 4)--"]
d0ra08485a | Synthesis of compound [Er 2 (H 2 O) 4 (pzc) 3 ]$NMP$5H 2 O (2Er).Compound 2Er was synthesized according to procedure used for compound 1La. The obtained colourless crystals were separated by the ltration, washed with DMF (3  1 mL) and dried on air. Yield 51 mg (93% based on Er). Elemental analysis calculated for C 23 Er 2 H 33 N 7 O 22 (M ¼ 1094.07 g mol 1 ): C, 25.2; H, 3.0; N, 9.0. Found: C, 25.5; H, 2.8; N, 9.2%. IR (KBr, cm 1 ): 3386 w, 3245 w, 2404 w, 1633 s, 1604 s, 1484 m, 1406 s, 1319 s, 1182 m, 1102 w, 1043 s, 931 w, 843 m, 777 s, 780 m, 658 w, 521 m, 492 m. | [] | [] | ["[Er 2 (H 2 O) 4 (pzc) 3 ]$NMP$5H 2 O", "C 23 Er 2 H 33 N 7 O 22"] | [] | [] | [] | [] | [] | ["DMF--3 x 1 mL"]
ic200463k | Synthesis of {(H 2 PIP) 0.5 [VO(CEP)] 3 H 2 O} (1). VOSO 4 (0.196 g, 1.2 mmol), 2-carboxyethylphosphonic acid (H 2 -CEP) (0.166 g, 1.08 mmol), and piperazine (PIP) (0.103 g, 1.2 mmol) were taken in a 23 mL Teflon bomb, and to it 14 mL of H 2 O was added and the mixture was stirred for half an hour. To this solution, then two drops of hydrofluoric acid (35%) was added to adjust the pH to ∼5. Then the Teflon bomb was placed in a stainless steel reactor and heated at 180 °C for 170 h. After completion of the reaction, the reactor was cooled to RT for 12 h. Good quality light green crystals together with some green precipitates were obtained. The crystals were separated, and a suitable crystal was mounted for singlecrystal data. Yield: 35%, relative to V. Anal. Calcd for C 5 H 12 VNO 7 P: C, 21.44; H, 4.32; N, 5.00. Found: C, 21.14; H, 3.97; N, 4.55. FTIR (KBr pellet, 4000400 cm 1 ): ν(VdO), 952; ν(VOV), 815, 749, 717, 614; ν(CdO), 1528, 1454; ν(CPO 3 ), 1056, 1018; ν(lattice H 2 O), 3624 (Figure S1, Supporting Information). The vibrations at 3059, 2937, 2829, 1578, 1542, 1412, 1325, 1217, and 1123 cm 1 in the IR spectrum of 1 can be regarded as features of the piperazine cations. The purity of the product was confirmed from similarity of PXRD patterns of the bulk phase with the simulated pattern. | [] | ["12 h"] | ["{(H 2 PIP) 0.5 [VO(CEP)] 3 H 2 O}"] | ["VOSO 4--0.196 g, 1.2 mmol"] | ["hydrofluoric acid (35%)--two drops"] | ["2-carboxyethylphosphonic acid (H 2 -CEP)--0.166 g, 1.08 mmol", "piperazine (PIP)--0.103 g, 1.2 mmol"] | ["180 \nC"] | ["170 h"] | ["H 2 O--14 mL"]
j.ica.2006.10.045 | 2.3. Synthesis of H 4 Na 4 [Nd 2 (H 2 O) 14 {Na(H 2 O)P 5 W 30 O 110 }] Æ 22H 2 O(2) K 12.5 Na 1.5 [Na(H 2 O)P 5 W 30 O 110 ] Æ 15H 2 O (0.25 g, 0.03 mmol) was dissolved in 10 mL hot water. Then 10 mL 2064 Y. Lu et al. / Inorganica Chimica Acta 360 (2007) 2063–2070 | [] | [] | ["H 4 Na 4 [Nd 2 (H 2 O) 14 {Na(H 2 O)P 5 W 30 O 110 }] Æ 22H 2 O", "K 12.5 Na 1.5 [Na(H 2 O)P 5 W 30 O 110 ] Æ 15H 2 O"] | [] | [] | [] | [] | [] | ["water--10 mL"]
s1070328416050067 | Synthesis of [Zn 1.5 (Stp)(Bpe)(H 2 O) 2 ] (II). A mixture of Zn(OAc) 2 (0.013 g, 0.05 mmol), NaH 2 Stp (0.026 g, 0.1 mmol) and Bpe (0.018 g, 0.1 mmol) was For C 21 H 16 N 2 O 6 Zn anal. calcd., %: C, 55.10; H, 3.52; N, 6.12. | [] | [] | ["[Zn 1.5 (Stp)(Bpe)(H 2 O) 2 ] (II)", "C 21 H 16 N 2 O 6 Zn"] | ["Zn(OAc) 2--0.013 g, 0.05 mmol"] | [] | ["NaH 2 Stp--0.026 g, 0.1 mmol", "Bpe--0.018 g, 0.1 mmol"] | [] | [] | []
j.ica.2006.12.023 | 2.1.3. Synthesis of [Cu(L2)][Fe(CN) 5 (NO)] Æ 3H 2 O(2) A DMF solution of [Cu(L2)](ClO 4 ) 2 (0.15 mmol) was added to Na 2 [Fe(CN) 5 (NO)] Æ 2H 2 O (0.15 mmol) dissolved in water. After stirring for a few minutes, the resulting solution was ﬁltered. The ﬁltrate was allowed to stand undisturbed in the dark, giving violet crystals in a yield of 68%. | [] | ["a few minutes"] | ["[Cu(L2)][Fe(CN) 5 (NO)] Æ 3H 2 O"] | ["[Cu(L2)](ClO 4 ) 2--0.15 mmol", "Na 2 [Fe(CN) 5 (NO)] Æ 2H 2 O--0.15 mmol"] | [] | [] | [] | [] | ["DMF--solution", "water--solution"]
j.jssc.2011.09.006 | 2.2.2. Syntheses of {[Ln(HPyIDC)(H 2 O) 3 ]  (H 2 PyIDC)  H 2 O} n [Ln¼ Gd (5), Tb (6), Dy (7), ho (8), and Er (9)] A mixture of Ln(NO 3 ) 3  6H 2 O (0.10 mmol), H 3 PyIDC (23.3 mg, 0.10 mmol), 4,4 0 -bipyridine (bpy, 15.6 mg, 0.10 mmol), NaOH (2.0 mg, 0.05 mmol) and EtOH/H 2 O (1:1, 4 ml) was heated in a 10 ml sample bottle at 105 1C for 48 h. After cooling to room temperature at a rate of 5 1C/h, block crystals suitable for X-ray diffraction analysis were collected manually, washed with water and dried in the air. | [] | [] | ["{[Ln(HPyIDC)(H 2 O) 3 ]  (H 2 PyIDC)  H 2 O} n", "Ln¼ Gd (5)", "Ln¼ Tb (6)", "Ln¼ Dy (7)", "Ln¼ ho (8)", "Ln¼ Er (9)"] | ["Ln(NO 3 ) 3  6H 2 O--0.10 mmol"] | ["NaOH--2.0 mg, 0.05 mmol"] | ["H 3 PyIDC--23.3 mg, 0.10 mmol", "4,4 0 -bipyridine--15.6 mg, 0.10 mmol"] | ["105 \t1C"] | ["48 h"] | ["EtOH/H 2 O--1:1, 4 ml"]
s0108270107021932 | sequence (Fig. 3).Complex (I) has a two-dimensional (4,4)-network, while [Ni(NCO) 2 (bte) 2 ] n and [Ni(N 3 ) 2 (bte) 2 ] n (Zhu et al., 2006) form one-dimensional double chains. The reason may be that bte is more ¯exible than bbtz.Experimental AH 2 O±MeOH solution (20 ml, 1:1 v/v) of Ni(NO 3 ) 2 6H 2 O (0.145 g, 0.50 mmol) was added to one leg of a H-shaped tube, and a H 2 O± MeOH solution (20 ml, 1:1 v/v) of bbtz (0.240 g, 1.00 mmol) and NaN 3 (0.065 g, 1.00 mmol) was added to the other leg of the tube.After several weeks, well shaped blue single crystals of (I) were obtained. Analysis found: C 46.21, H 3.83, N 40.38%; calculated for C 24 H 24 N 18 Ni: C 46.25, H 3.88, N 40.46%. | [] | ["several weeks"] | ["Complex (I)", "C 24 H 24 N 18 Ni"] | ["Ni(NO 3 ) 2 \n6H 2 O--0.145 g, 0.50 mmol"] | [] | ["bbtz--0.240 g, 1.00 mmol", "NaN 3--0.065 g, 1.00 mmol"] | [] | [] | ["H 2 O±MeOH solution--20 ml, 1:1 v/v"]
c3ce40433a | and N–H bend vib.), 1407(C–N str. vib.), 1255, 1096, 897, 758, 638(OLC–N group bend vib.), 446.1 H NMR (CD 3 OD, d from TMS): 10.38 (s, 1H-pyrazine), 9.31 (s, amidic H), 8.95 (d, 1H-pyrazine), 8.82 (d, 1H-pyrazine), 7.96 (d, 1H-phenyl), 7.32– 7.34 (m, 1H-phenyl) and 7.25–7.28 (m, 2H-phenyl).Synthesis of [(L 2-Cl )–HgBr 2 … (L 2-Cl )], 6 The procedure was similar to the synthesis of 5 except that L 2-Cl (0.023 g, 0.1 mmol) was used instead of L 2-F . Colorless crystals of 6 were formed after 2 weeks (yield 50%). (m.p. = 171–173 uC). Anal. calcd for C 22 H 16 Br 2 Cl 2 HgN 6 O 2 : C, 31.92; H, 1.95; N, 10.15. Found: C, 31.88; H, 1.89; N, 10.07. IR (CsI pellet, cm 21 ): 3337(N–H str. vib.), 1692(CLO amide str. vib.), 1606, 1540(C–N str. and N–H bend vib.), 1405(C–N str. vib.), 1175, 870, 738, 651(OLC–N group bend vib.), 439.1 H NMR (CD 3 OD, d from TMS): 10.45 (s, 1H-pyrazine), 9.32 (s, amidic H), 8.98 (d, 1H-pyrazine), 8.84 (d, 1H-pyrazine), 8.22 (d, 1H-phenyl), 7.59 (d, 1H-phenyl), 7.44 (t, 1H-phenyl) and 7.25 (t, 1H-phenyl). | [] | [] | ["[(L 2-Cl )-HgBr 2 ... (L 2-Cl )]"] | ["HgBr 2--NaN"] | [] | ["L 2-Cl--0.023 g, 0.1 mmol"] | [] | ["2 weeks"] | []
c6ra13242a | [(CH 3 ) 2 NH 2 ][Tb 2 (PDC) 3 (HCOO)(H 2 O) 3 ]$2H 2 O (4). Yield: 62% based on Tb. Anal. calcd for C 24 H 28 N 4 O 19 Tb 2 (994.34): C, 28.99; H, 2.84; N, 5.63. Found: C, 28.95; H, 2.85; N, 5.61. IR (KBr, cm 1 ): 3269(w), 1614(w), 1575(w), 1506(m), 1466(m), 1377(m), 1317(m), 1264(m), 1185(w), 1108(s), 981(m), 740(w), 621(m).[(CH 3 ) 2 NH 2 ][Ho 2 (PDC) 3 (HCOO)(H 2 O) 3 ]$2H 2 O (5). Yield: 65% based on Ho. Anal. calcd for C 24 H 28 N 4 O 19 Ho 2 (1006.36): C, 28.64; H, 2.80; N, 5.57. Found: C, 28.63; H, 2.82; N, 5.55. IR (KBr, cm 1 ): 3270(w), 1616(w), 1574(w), 1505(m), 1465(m), 1379(m), 1315(m), 1266(m), 1185(w), 1107(s), 980(m), 740(w), 620(m).[Er(HPDC) 3 (H 2 O) 2 ]$H 2 O (6). Yield: 50% based on Er. Anal.calcd for C 21 H 18 N 3 O 15 Er (719.64): C, 35.05; H, 2.52; N, 5.84.Found: C, 35.08; H, 2.52; N, 5.89. IR (KBr, cm 1 ): 3210(vs), 1708(m), 1616(s), 1442(s), 1385(m), 1235(m), 1151(m), 940(w), 847(m), 751(m), 663(m).[Lu(HPDC) 3 (H 2 O) 2 ]$H 2 O (7). Yield: 50% based on Lu. Anal.calcd for C 21 H 18 N 3 O 15 Lu (727.35): C, 34.68; H, 2.49; N, 5.78. | [] | [] | ["[(CH 3 ) 2 NH 2 ][Tb 2 (PDC) 3 (HCOO)(H 2 O) 3 ]$2H 2 O", "C 24 H 28 N 4 O 19 Tb 2", "[(CH 3 ) 2 NH 2 ][Ho 2 (PDC) 3 (HCOO)(H 2 O) 3 ]$2H 2 O", "C 24 H 28 N 4 O 19 Ho 2", "[Er(HPDC) 3 (H 2 O) 2 ]$H 2 O", "C 21 H 18 N 3 O 15 Er", "[Lu(HPDC) 3 (H 2 O) 2 ]$H 2 O", "C 21 H 18 N 3 O 15 Lu"] | ["Tb--NaN", "Ho--NaN", "Er--NaN", "Lu--NaN"] | [] | ["PDC--NaN", "HPDC--NaN"] | [] | [] | ["HCOO--NaN", "H 2 O--NaN"]
j.poly.2015.06.039 | 7 3402(s), 3029(s), 1671(s), 1600(w), 1516(w), 1445(w), 1277(w), 1235(w), 1109(w), 1031(m), 939(s), 858(m), 751(w), 678(s), 622(s) (m). 2.2.8. Synthesis of {[Cd(L)(phen)]·EtOH} n (7) A mixture of H 2 L (35 mg, 0.1 mmol), Cd(CH 3 COO) 2 ·2H 2 O (27 mg, 0.1 mmol), phen (20mg, 0.1 mmol) and ethanol (8 mL) was sealed in a Teflon-lined stainless steel autoclave reactor (15 mL) and heated at 140 °C for 3 days. Colorless crystals of 7 were obtained in a 30% yield based on Cd(CH 3 COO) 2 ·2H 2 O. Anal. Calcd for C 35 H 28 CdN 2 O 6 (M r = 684.99): C, 61.37; H, 4.12; N, 4.09. Found: C, 61.08; H, 4.25; N, 4.21%. IR (cm -1 ): 3260(m), 3062(m), 1604(w), 1564(s), 1397(w), 1284(w), 1145(s), 1042(s), 914(m), 800(s). 2.2.9. Synthesis of [Cu(L)(phen)] n (8) The preparation of 8 was similar to that of 7 except Cu(CH 3 COO) 2 ·H 2 O (20 mg, 0.1 mmol) was used instead of Cd(CH 3 COO) 2 ·2H 2 O. Blue crystals of 8 were obtained in a 41% yield based on Cu(CH 3 COO) 2 ·H 2 O. Anal. Calcd for C 33 H 22 CuN 2 O 5 (M r = 590.07): C, 67.17; H, 3.76; N, 4.75. Found: C, 67.29; H, 3.58; N, 4.84%. IR (cm -1 ): 3054(s), 1593(w), 1538(w), 1476(w), 1401(w), 1378(w), 1215(m), 1071(m), 1003(m), 897(s), 835(m), 818(w), 752(w), 668(s). 2.2.10. Synthesis of [Zn(L)(mtpy)] n (9) The preparation of 9 was similar to that of 7 except Zn(CH 3 COO) 2 ·2H 2 O (22 mg, 0.1 mmol) and mtpy (33 mg, 0.1mmol) were used instead of Cd(CH 3 COO) 2 ·2H 2 O and phen. Colorless crystals of 9 were obtained in a 45% yield based on Zn(CH 3 COO) 2 ·2H 2 O. Anal. Calcd for C 43 H 31 N 3 O 5 Zn (M r = 735.08): C, 70.26; H, 4.25; N, 5.72. Found: C, 70.01; H, 4.35; N, 5.86%. IR (cm -1 ): 3451(s), 3055(s), 1594(w), 1476(w), 1401(w), 1251(m), 1159(s), 1091(s), 1004(m), 897(s), 862(m). 2.2.11. Synthesis of [Ni(L)(mtpy)]·1/2H 2 O (10) The preparation of 10 was similar to that of 9 except Ni(CH 3 COO) 2 ·4H 2 O (25 | [] | [] | ["{[Cd(L)(phen)]·EtOH} n", "[Cu(L)(phen)] n", "[Zn(L)(mtpy)] n", "[Ni(L)(mtpy)]·1/2H 2 O"] | ["Cd(CH 3 COO) 2 ·2H 2 O--27 mg, 0.1 mmol", "Cu(CH 3 COO) 2 ·H 2 O--20 mg, 0.1 mmol", "Zn(CH 3 COO) 2 ·2H 2 O--22 mg, 0.1 mmol", "Ni(CH 3 COO) 2 ·4H 2 O--25"] | [] | ["H 2 L--35 mg, 0.1 mmol", "phen--20mg, 0.1 mmol", "mtpy--33 mg, 0.1mmol"] | ["140 °C"] | ["3 days"] | ["ethanol--8 mL"]
ic991315m | The vial was sealed in a small bottle containing pentane and allowed to stand. After several days, large colorless crystals had grown. The mother liquor was decanted, and the crystals were washed three times with ether. After the solid was dried in vacuo, 37.4 mg (88% yield) of {(facac) 2 Zn‚2} n was obtained.1 H NMR (300 MHz, acetone-d 6 ): δ 8.66 (dd, J ) 4.9, 1.6 Hz, 4 H), 7.82 (dd, J ) 4.9, 1.6 Hz, 4 H), 7.77 (dd, J ) 5.9, 3.4 Hz, 2 H), 7.61 (dd, J ) 5.9, 3.4 Hz, 2 H), 6.01 (s, 2 H). | [] | [] | ["{(facac) 2 Zn‚2} n"] | ["Zn--37.4 mg"] | [] | [] | [] | [] | ["pentane--not specified", "ether--not specified"]
j.ica.2010.01.043 | 2.2.4. [Cu 2 (L 3 ) 4 (H 2 O) 2 ](4) Complex 4 was obtained by thereactionof Cu(Ac) 2 4H 2 O, HL 2 and NaOH in a molar ratio of 1:2:1 mixed with 18 mL of water under hydrothermal conditions (at 160 °C for 2 days and cooled to room temperature with ca. 3 °Ch 1 rate). The green crystals were washed by water, ethanol, and ether, then dried in air. Yield: 20% based on HL 3 . Anal. Calc. for C 44 H 64 Cu 2 O 10 : C, 60.05; H, 7.33. Found: C, 60.40; H, 7.32%. IR (KBr pellet, cm 1 ): 3432br, 2904vs, 2850s, 2678w, 1585s, 1452m, 1412s, 1343w, 1311m, 1255w, 1184w, 1104w, 1090w, 977w, 795w, 757w, 681m, 505m, 434m. | [] | [] | ["[Cu 2 (L 3 ) 4 (H 2 O) 2 ]"] | ["Cu(Ac) 2 ? 4H 2 O--1"] | ["NaOH--1"] | ["HL 2--2"] | ["160 \nC"] | ["2 days"] | ["water--18 mL"]
c2ce06709a | Synthesis of [Cu 2 (ibz) 4 (apyz)]$2BzOH, 5 Hibz (0.125 g, 0.50 mmol) and 2-aminopyrazine (0.049 g, 0.51 mmol) were dissolved in benzyl alcohol (6 cm 3 ) with gentle heating and stirring. Once cooled, benzyl alcohol (2 cm 3 ) was gently layered on top of this solution. Layered on top of this was a solution of Cu(OAc) 2 $H 2 O (0.038 g, 0.19 mmol) dissolved in methanol (6 cm 3 ). The vial was sealed, and the solution left for several days after which crystals of suitable size for single crystal X-ray diffraction were obtained. Yield 0.0971 g (72%). The X-ray powder diffraction pattern of 5 showed a good match to the pattern simulated from the crystal data (Fig. S8) though satisfactory microanalysis could not be otained. The TGA for 5 showed a weight loss of approximately 23% up to 140  C, this can be attributed to the loss of three molecules of benzyl alcohol (Fig. S9). This is more than expected from the crystal structure, though in this the solvent molecules were diffuse, hence the quantity was estimated. | [] | [] | ["[Cu 2 (ibz) 4 (apyz)]$2BzOH"] | ["Cu(OAc) 2 $H 2 O--0.038 g, 0.19 mmol"] | [] | ["Hibz--0.125 g, 0.50 mmol", "2-aminopyrazine--0.049 g, 0.51 mmol"] | [] | ["several days"] | ["benzyl alcohol--6 cm 3", "methanol--6 cm 3"]
s0108270101000051 | Experimental Freshly prepared Cu I Br (35.85 mg, 0.25 mmol; Gmelin, 1958) in acetonitrile (0.75 ml) and 4,4 0 -bipyridine (0.298 ml, 0.275 mmol) were mixed. After 2 d, the residue was ®ltered off and washed with ethanol and diethyl ether. The precipitate was phase pure and consisted of a few orange crystals and an orange microcrystalline powder. The homogenity of the product was checked by X-ray powder diffraction. | [] | [] | ["Cu I Br"] | ["Cu I Br--35.85 mg, 0.25 mmol"] | [] | ["4,4 0 -bipyridine--0.298 ml, 0.275 mmol"] | [] | ["2 days"] | ["acetonitrile--0.75 ml"]
cg3010135 | Synthesis of [Fe(NCS) 2 (DPDS) 2 ]·3H 2 O (2). This compound was synthesized by slow diﬀusion of a water solution (10 mL) containing KNCS (0.097 g, 1 mmol) and FeCl 2 ·4H 2 O (0.050 g, 0.25 mmol) with a methanol solution (10 mL) of DPDS (0.055 g, 0.25 mmol) in a tube glass vessel. After a few days, yellow-orange prisms were isolated as single crystals suitable for X-ray diﬀraction. Anal. Calcd for FeC 22 H 22 N 6 O 3 S 6 : C 39.63, H 3.33, N 12.60, S 28.86; found C 40.87, H 3.20, N 12.41, S 29.06. | [] | ["a few days"] | ["[Fe(NCS) 2 (DPDS) 2 ]·3H 2 O"] | ["FeCl 2 \n4H 2 O--0.050 g, 0.25 mmol"] | [] | ["DPDS--0.055 g, 0.25 mmol"] | [] | [] | ["KNCS--0.097 g, 1 mmol"]
j.jssc.2013.11.036 | 2.1. Preparation of the complexes 2.1.1. [Zn(m-tdc)(H 2 O)(m-dib)] n (1) A mixture of Zn(NO 3 ) 2  6H 2 O (0.47 g; 1.6 mmol), H 2 tdc (0.27 g, 1.6 mmol), 1,4-bis(imidazol-1-yl)benzene (dib) (0.33 g; 1.6 mmol) and water (30 mL) was stirred at 90 1C for half an hour. Then the mixture was sealed in a 45 mL Parr brand teﬂon-lined acid digestion bomb and heated at 170 1C for 4 days, and then cooled to room temperature at a rate of 5 1C/h. Pale yellow crystals of 1 were obtained (yield: 0.386 g, 52% based on Zn(NO 3 ) 2  6H 2 O).Anal. Calcd. for C 18 H 14 N 4 O 5 SZn: C, 46.61; H, 3.04; N, 12.08; S, 6.91%. Found: C, 46.26; H, 3.23; N, 12.11; S, 6.99%. IR data (KBr, cm 1 ): 3406m, 3105m, 3018w, 1599s, 1573s, 1531s, 1492m, 1365s, 1317s, 1269m, 1249m, 1132m, 1107w, 1072m, 962m, 941w, 875w, 831m, 765m, 657m, 534m, 493w and 468w. | [] | [] | ["[Zn(m-tdc)(H 2 O)(m-dib)] n", "C 18 H 14 N 4 O 5 SZn"] | ["Zn(NO 3 ) 2 ?6H 2 O--0.47 g; 1.6 mmol"] | [] | ["H 2 tdc--0.27 g, 1.6 mmol", "1,4-bis(imidazol-1-yl)benzene (dib)--0.33 g; 1.6 mmol"] | ["170 1C"] | ["4 days"] | ["water--30 mL"]
b714339g | Cs[OCH = CH 2 ]: Found: C, 14.3; H, 2.2. C 2 H 3 CsO requires C, 13.6; H, 1.7.Reaction of Na[3] with CsF CsF (0.16 g, 1.1 mmol) in tetrahydrofuran (10 cm 3 ) was added to 6.3 cm 3 of a 0.2 M solution of Na[3] (1.3 mmol) in THF at ambient temperature and stirred for 2 days. According to the 31 PNMR spectrum the triphosphenide Cs[3] was formed quantitatively. XRay quality crystals of Cs[3] were obtained after the reaction mixture had been concentrated in vacuo to a volume of 5 cm 3 and kept at ambient temperature for 1 month. Yield: 0.55 g (72%). | [] | ["1 month"] | ["Cs[OCH = CH 2 ]"] | ["CsF--0.16 g, 1.1 mmol"] | [] | ["Na[3]--1.3 mmol"] | [] | ["2 days"] | ["tetrahydrofuran--10 cm 3", "THF--6.3 cm 3"]
cg301096d | RPF-22-Ln. [Ln(3,5-DSB)(H 2 O) 3 ] (Ln = La, Pr, Nd, Sm, and Eu).For the Pr compound, 3,5-DSBNa 2 (0.075 g, 0.23 mmol) was added to a solution of Pr(NO 3 ) 3 ·6H 2 O (0.1 g, 0.23 mmol) in water (6 mL); an aqueous solution of sodium hydroxide (1 mol/L) was dropwise added, adjusting the pH value to ∼7, and magnetically stirred at room temperature for 5 min. The resultant reaction mixture was transferred to a Te ﬂon-lined stainless steel autoclave and heated at 200 °C for 24 h. After the mixture was cooled to room temperature, the crystalline product was ﬁltered and washed with water and acetone. The same procedure was used for the synthesis of the La, Nd, and Sm compounds. Elemental analysis: calculated for La (C 7 H 9 O 11 S 2 La): C, 17.81; H, 1.92; S, 13.58. Found: C, 17.29; H, 1.63; S, 12.50. Calculated for Pr (C 7 H 9 O 11 S 2 Pr): C, 17.73; H, 1.91; S, 13.52. Found: C, 17.74; H, 1.77; S, 13.31. Calculated for Nd (C 7 H 9 O 11 S 2 Nd): C, 17.61; H, 1.90; S, 13.43. Found: C, 17.60; H, 2.07; S, 12.58. Calculated for Sm (C 7 H 9 O 11 S 2 Sm): C, 17.38; H, 1.88; S, 13.26. Found: C, 15.56; H, 1.54; S, 12.23. Calculated for Eu (C 7 H 9 O 11 S 2 Eu): C, 17.33; H, 1.87; S, 13.22. Found: C, 16.81; H, 1.73; S, 12.87. | [] | [] | ["[La(3,5-DSB)(H 2 O) 3]", "[Pr(3,5-DSB)(H 2 O) 3]", "[Nd(3,5-DSB)(H 2 O) 3]", "[Sm(3,5-DSB)(H 2 O) 3]", "[Eu(3,5-DSB)(H 2 O) 3]", "C 7 H 9 O 11 S 2 La", "C 7 H 9 O 11 S 2 Pr", "C 7 H 9 O 11 S 2 Nd", "C 7 H 9 O 11 S 2 Sm", "C 7 H 9 O 11 S 2 Eu"] | ["Pr(NO 3 ) 3 ·6H 2 O--0.1 g, 0.23 mmol"] | ["sodium hydroxide--1 mol/L"] | ["3,5-DSBNa 2--0.075 g, 0.23 mmol"] | ["200 °C"] | ["24 h"] | ["water--6 mL"]
b919381m | Synthesis of [Cd(bpt)(glu)] n $nH 2 O (8). The synthetic procedure for 8 is similar to that for 3 except that the cupric salts was replaced by Cd(OAc) 2 $2H 2 O (0.2 mmol, 0.053 g), affording yellow block crystals. Yield: 62% (0.062 g, based on bpt). Anal. calcd (%) for C 17 H 16 CdN 4 O 5 S: C 40.77, H 3.22, N 11.19. Found: C 40.59, H 3.36, N 11.05. IR (KBr, cm 1 ) for 8: 3474 (m), 3096 (w), 3017 (w), 2948 (w), 1607 (s), 1557 (s), 1408 (s), 1331 (m), 1288 (w), 1261 (w), 1216 (w), 1146 (w), 1063 (w), 1024 (m), 999 (m), 841 (s), 704 (s). | [] | [] | ["[Cd(bpt)(glu)] n $nH 2 O", "C 17 H 16 CdN 4 O 5 S"] | ["Cd(OAc) 2 $2H 2 O--0.2 mmol, 0.053 g"] | [] | ["bpt--not specified", "glu--not specified"] | [] | [] | []
ic102256t | Potassium (S)-2-[4-[(1,8-Naphthalamido)methyl]-1H-1,2,3-triazolyl]propanoate (KL ala ). Imidazole-1-sulfonyl azide hydrochloride 30 (5.00 g, 24 mmol), K 2 CO 3 (1.78 g, 20 mmol), and L-alanine (1.78 g, 20 mmol) were stirred together in 100 mL of dry methanol. CuSO 4 (200 mg, 0.80 mmol) was added, and the mixture was stirred for 24 h. A solution of sodium ascorbate (1.59 g, 8.0 mmol) dissolved in 80 mL of water was added, followed by N-propargylnaphthalimide (4.23 g, 18 mmol) and 100 mL of acetone. This suspension was stirred for a further 24 h and then concentrated to a volume of approximately 80 mL by rotary evaporation. | [] | [] | [] | ["CuSO 4--200 mg, 0.80 mmol"] | ["K 2 CO 3--1.78 g, 20 mmol", "sodium ascorbate--1.59 g, 8.0 mmol"] | ["Imidazole-1-sulfonyl azide hydrochloride 30--5.00 g, 24 mmol", "L-alanine--1.78 g, 20 mmol", "N-propargylnaphthalimide--4.23 g, 18 mmol"] | [] | ["24 h", "24 h"] | ["dry methanol--100 mL", "water--80 mL", "acetone--100 mL"]
j.ica.2006.09.024 | 2.2.6.{ [Co(4-bpo)(H 2 O) 2 (NO 3 ) 2 ](H 2 O) 3 } n (6) To an EtOH solution (10 ml) containing 4-bpo (22.4 mg, 0.1 mmol) and Co(NO 3 ) 2 Æ 6H 2 O (29.1 mg, 0.1 mmol) was added an EtOH solution (10 ml) of sebacic acid (20.2 mg, 0.1 mmol) with stirring for 30 min. The reaction mixture was ﬁltered and left to stand at room temperature. Well block-shaped pink crystals were collected in 10% yield after 3 days. IR (KBr, cm 1 ): 3322 b, 1618 w, 1570 w, 1541 w, 1487 m, 1421 s, 1383 vs, 1355 vs, 1313 s, 1217 w, 1061 w, 1008 w, 841 w, 714 m, 503 w. Anal. Calc for C 12 H 18 CoN 6 O 12 : C, 28.99; H, 3.65; N, 16.90. Found: C, 28.61; H, 3.87; N, 16.59%. | [] | ["3 days"] | ["{ [Co(4-bpo)(H 2 O) 2 (NO 3 ) 2 ](H 2 O) 3 } n"] | ["Co(NO 3 ) 2 Æ 6H 2 O--29.1 mg, 0.1 mmol"] | [] | ["4-bpo--22.4 mg, 0.1 mmol", "sebacic acid--20.2 mg, 0.1 mmol"] | [] | ["30 min"] | ["EtOH solution--10 ml"]
c3ce40910d | Thermogravimetric analysis (TGA) was performed on a Perkin-Elmer TG-7 analyzer heated from 40 to 1000 uC under nitrogen. Solid-state luminescent spectra were measured on a Cary Eclipse spectrofluorometer (Varian) equipped with a xenon lamp and quartz carrier at room temperature.Synthesis of [Zn 2 (L 1 )(BIMB)(m 2 -OH)] (1) A mixture of Zn(NO 3 ) 2 ?6H 2 O (0.50 mmol, 0.179 g), H 3 L 1 (0.35 mmol, 0.110 g), BIMB (0.35 mmol, 0.073 g) and H 2 O (10 mL) was adjusted to pH 5 with 1 mmol L 21 NaOH solution. It was stirred for 30 min in air. Then, the clear reaction solution was sealed in a 25 mL Teflon reactor and heated at 125 uC for 72 h.After gradual cooling to room temperature at a rate of 5 uCh 21 , colorless crystals of 1 were obtained (65.3% yield based on Zn( II) salts). Elemental analyses calcd (%) for C 28 H 19 N 4 O 8 Zn 2 (670.21): C, 50.15; H, 2.83; N, 8.36. Found: C, 50.10; H, 2.89; N, 8.30. IR (KBr pellet, cm 21 ): 3422 (m), 3107 (m), 1618 (m), 1565 (s), 1530 (s), 1447 (m), 1367 (s), 1313 (m), 1263 (m), 1067 (m), 1040 (w), 961 (w), 840 (w), 775 (m), 735 (m), 650 (w), 539 (w), 458 (w). | [] | [] | ["[Zn 2 (L 1 )(BIMB)(\b2 -OH)]", "C 28 H 19 N 4 O 8 Zn 2"] | ["Zn(NO 3 ) 2 ?6H 2 O--0.50 mmol, 0.179 g"] | [] | ["H 3 L 1--0.35 mmol, 0.110 g", "BIMB--0.35 mmol, 0.073 g"] | ["125 uC"] | ["72 h"] | ["H 2 O--10 mL"]
s11243-009-9293-x | Yield [ 90%. Found C, 55.0%; H, 8.5%; N, 11.9%. Anal.Calcd. for C 27 H 49 ZnN 5 O 5 (3): C, 55.1%; H, 8.4%; N, 11.9%. IR (Nujol, cm -1 ): 3,307 (mOH), 3,256, 3,128 (mNH), 1,568 (m as COO), 1,141 (m s COO). | [] | [] | ["C 27 H 49 ZnN 5 O 5"] | [] | [] | [] | [] | [] | []
c2ce25328c | Then the 20 mL reaction vial was placed in an oven and heated at 80 uC for two days. After this time octahedral colorless crystals of 2 were obtained in 50% yield, IR (KBr 4000–400 cm 21 ) 3442 (w), 2928 (w), 1673 (m), 1614 (s), 1563 (m), 1384 (s), 1226 (w), 1184(w), 1098 (w), 1074 (w), 1009 (w), 836 (m), 783 (s), 740 (w), 705 (w), 658 (w), 560 (w), 489(m). Elemental analysis (%): Calcd for: C 27 H 23.5 CdN 3 O 5 . | [] | [] | ["C 27 H 23.5 CdN 3 O 5"] | [] | [] | [] | ["80 \tC"] | ["two days"] | []
j.poly.2008.08.021 | 2.2.2.2. Method B. Solid H 2 salox (0.034 g, 0.25 mmol) and solid NaOMe (0.027 g, 0.50 mmol) were added to a reﬂuxed red brown solution of [Mn 3 ( l 3 -O)(O 2 CPh) 6 (py) 2 (H 2 O)] (0.092 g, 0.085 mmol) in Me 2 CO (30 mL) and the resulting brown solution was further reﬂuxed for 20 min. Small portions of a white precipitate (probably insoluble NaOMe) were ﬁltered off, and the brown ﬁltrate was layered with Et 2 O/n-hex to afford brown crystals, which were ﬁltered off and dried in vacuo (yield: 0.043 g, 65% based on the metal). The brown crystals were identiﬁed as compound 2  2Me 2 CO by unit cell determination (a = 32.948(1), b = 32.948(1), c = 14.381(1) Å, V = 15611.6(2) Å 3 , see Table 1). | [] | [] | ["[Mn 3 ( l 3 -O)(O 2 CPh) 6 (py) 2 (H 2 O)]", "compound 2  2Me 2 CO"] | ["[Mn 3 ( l 3 -O)(O 2 CPh) 6 (py) 2 (H 2 O)]--0.092 g, 0.085 mmol"] | [] | ["H 2 salox--0.034 g, 0.25 mmol", "NaOMe--0.027 g, 0.50 mmol"] | [] | ["20 min"] | ["Me 2 CO--30 mL", "Et 2 O/n-hex--not specified"]
cg800923g | Synthesis of [Zn 2 (H 2 MDP) 2 (OAc) 4 ] · 3H 2 O (2). The process was similar to 1 except that ZnCl 2 was replaced by Zn(OAc) 2 · 2H 2 O (0.219 g, 1.0 mmol). Yellow needle-shaped crystals of 2 were obtained in 44% yield (based on H 2 MDP).Anal. Calcd. (found) for C 30 H 50 N 8 O 11 Zn2 (2) (%): C, 38.61 (38.68); H, 4.70 (4.76); N, 13.57 (13.50). IR (400-4000 cm -1 ): 1590s, 1564w, 1401m, 1387w, 1331vs, 1295w, 1192m, 1009m, 891w, 663m, 489vs.Synthesis of [Zn(H 2 MDP)Br 2 ] n (5). The process was similar to 1 except that ZnCl 2 was replaced by ZnBr 2 (0.225 g, 1.0 mmol). Yellow needle-shaped crystals of 5 were obtained in 35% yield (based on H 2 MDP). | [] | [] | ["[Zn 2 (H 2 MDP) 2 (OAc) 4 ] · 3H 2 O", "C 30 H 50 N 8 O 11 Zn2"] | ["Zn(OAc) 2 \b2H 2 O--0.219 g, 1.0 mmol"] | [] | ["H 2 MDP--not provided"] | [] | [] | []
ic201438s | Found: C, 61.52; H, 5.74.[Cs 5 (oPP) 5 ] n (2). H-oPP (0.10 g, 0.73 mmol) and Cs 0 (0.10 g, 0.75 mmol) were mixed in tol (∼10 mL). Yield: 0.16 g (89%). FTIR (KBr pellet, cm 1 ): 3043 (s, sh), 2956 (s), 2861 (s, sh), 2659 (w), 2582 (w), 2542 (w), 2456 (w), 2419 (w), 2346 (w), 2309 (w), 2183 (w), 2151 (w), 1642 (s), 1579 (s), 1551 (s, sh), 1472 (s), 1438 (s), 1380 (s), 1343 (s), 1279 (s), 1229 (s), 1186 (s), 1152 (s, sh), 1110 (s), 1072 (s), 1031 (s), 926 (s), 891 (s), 839 (s), 767 (s), 750 (s), 587 (s), 570 (s), 538 (s, sh), 524 (s), 492 (s), 420 (s).1 H NMR (500.2 MHz, py-d 8 ): δ 7.32 (1.0H, dd, OC 6 H 5 (CH(CH 3 ) 2 )-2), 7.14 (1.0H, dt, OC 6 H 5 (CH(CH 3 ) 2 )-2), 7.03 (1.0H, dd, OC 6 H 5 (CH(CH 3 ) 2 )-2), 6.64 (1.0H, dt, OC 6 H 5 (CH(CH 3 ) 2 )-2), 3.78 (1.0H, sept, OC 6 H 5 (CH(CH 3 ) 2 )-2, J HH =6.9Hz), 1.32 (6.7H, d, OC 6 H 5 (CH(CH 3 ) 2 )-2, J HH =7.0Hz). | [] | [] | ["[Cs 5 (oPP) 5 ] n", "H-oPP"] | ["Cs 0--0.10 g, 0.75 mmol"] | [] | ["H-oPP--0.10 g, 0.73 mmol"] | [] | [] | ["tol--∼10 mL"]
j.molstruc.2004.01.027 | [Pr 2 (pim) 3 (phen) 2 (H 2 O)] n ·3n H 2 O 1. Found (calcd., %): C, 45.24(45.46); H, 4.52(4.58); N, 4.26(4.17). IR(KBr pellet, cm 21 ): 3448(s, br), 3073(w), 3058(w), 2933(m), 2860(w), 1578(vs), 1560(vs), 1421(vs), 1346(w), 1309(w), 1220(w), 1139(w), 1102(w), 1088(w), 848(s), 732(s), 637(m).[Nd(Hpim)(pim)(phen)] n ·1.5n H 2 O 2. Found (calcd., %): C, 46.72(46.69); H, 5.21(4.82); N, 4.04(4.19). IR(KBr pellet, cm 21 ): 3423(m, br), 3059(w), 2934(s), 2860(w), 1718(s), 1596(vs), 1587(vs), 1542(vs), 1424(vs), 1347(w), 1311(w), 1142(w), 1103(w), 1088(w), 850(s), 731(s), 638(w). | [] | [] | ["[Pr 2 (pim) 3 (phen) 2 (H 2 O)] n ·3n H 2 O", "[Nd(Hpim)(pim)(phen)] n ·1.5n H 2 O"] | [] | [] | [] | [] | [] | []
ic101211n | IR Spectra (solid state, ν cm -1 ): 3200-3500 (m), 2900-3000 (w), 2016 (w), 1608 (s), 1508 (s), 1479 (s), 1465 (s), 1425 (m), 1400 (m), 1344 (m), 1260 (s), 1217 (m), 1196 (m), 980-1150 (s), 977 (s), 927 (m), 888 (m), 861 (m), 749 (m), 715 (w), 656 (w), 621 (s), 546 (w). Elemental analysis for C 33 H 40 Ag 2 Cl 2 O 16 3 H 2 O after crystals were dried in vacuo, found, (calcd) (%): C 41.25, (41.23); H 4.00, (3.98). | [] | [] | ["C 33 H 40 Ag 2 Cl 2 O 16 3 H 2 O"] | [] | [] | [] | [] | [] | []
j.ica.2005.07.024 | 2.1.3. Preparation of Na[VO 2 { 2,6-(OCH 2 ) 2 NC 5 H 3 } ] Æ 4H 2 O A gently stirred aqueous suspension (26 mL) of [HVO 2 (pydim)] x (1.482 g, 6.70 mmol) was titrated with an aqueous solution of 0.103 M NaOH (65.0 mL, 6.70 mmol). As the basic solution was added, the reaction mixture became pale yellow and more homogeneous.The reaction mixture was kept in an open beaker at room temperature for 16 days. As some of the water evaporated and the solution became more concentrated, colorless needles crystallized. The needles were isolated and air-dried. Yield: 1.291 g. A second crop of crystals was obtained from the yellow aqueous ﬁltrate. Yield: 0.515 g. The total yield is 1.806 g (86%). Anal. Calc. | [] | [] | ["Na[VO 2 { 2,6-(OCH 2 ) 2 NC 5 H 3 } ] Æ 4H 2 O", "NaN"] | ["[HVO 2 (pydim)] x--1.482 g, 6.70 mmol", "NaOH--65.0 mL, 6.70 mmol"] | [] | [] | ["room temperature"] | ["16 days"] | ["water--26 mL"]
cg900518s | 1 H NMR (400 MHz, D 2 O): δ 4.18 (s, 2H). Elemental Anal. Calcd for TTHA (C 15 H 18 N 6 O 12 ): C, 37.98; H, 3.82; N, 17.72. Found: C, 38.04; H, 3.86; N, 17.64. IR (KBr, cm -1 ): 3000 (vs,br), 2551 (vs),1735 (s), 1651 (s), 1621 (vs), 1481 (s), 1392 (s), 1337 (m), 1319 (m), 1180 (m), 1091 (m), 985 (w), 965 (w), 928 (m), 811 (m), 716 (w), 689 (w), 627 (m), 603 (m), 557 (w), 524 (w), 475 (w).[Eu 2 (TTHA)(H 2 O) 4 ] 3 9H 2 O (1). Complex 1 was synthesiz ed hydrothermally in a 23 mL Teflon-linedautoclavebyheatingamixtureof 0.3 mmol of TTHA, 0.6 mmol of NaOH, and 0.6 mmol of Eu(ClO 4 ) 3 at 140 °C for 3 days and then slowly cooling to room temperatur e over 24 h. Large, colorless, block single crystals were collected in 75% yield on the basis of Eu(ClO 4 ) 3 . Anal. Calcd for Eu 2 C 15 H 38 N 6 O 25 :C,17.90; H, 3.81; N, 8.35. Found: C, 17.97; H, 3.62 ; N, 8.33. IR (KBr, cm -1 ): 3395 (vs, br), 1614 (s), 1554 (vs), 1494 (s), 1436 (s), 1405 (m), 1348 (m), 1308 (s), 1208 (m), 995 (m), 974 (w), 937 (w), 908 (w), 820 (w), 760 (m), 613 (s). | [] | ["24 h"] | ["[Eu 2 (TTHA)(H 2 O) 4 ]\n9H 2 O", "TTHA (C 15 H 18 N 6 O 12)"] | ["Eu(ClO 4 ) 3--0.6 mmol"] | ["NaOH--0.6 mmol"] | ["TTHA--0.3 mmol"] | ["140 \n°C"] | ["3 days"] | []
c001590c | 22.46; H, 1.79. IR data (KBr pellet, cm 1 ): 3385 s, 1532 s, 1490 s, 1438 s, 1367 s, 1233 s, 1170 s, 1134 s, 1078 s, 1053 s, 903 m, 858 s, 774 s, 677 s.[Eu(4-sp)(phen)(H 2 O)] n (2). The synthesis of 2 was a little different from 1. A mixture of Eu 2 O 3 (0.0176 g, 0.05 mmol), 4-H 3 sp (0.04 ml, 0.10 mmol) and 8 ml distilled water was placed in a round ﬂask, and the reactants were reﬂuxed in 80  C for 30 min. The solution was poured into a 25 ml stainless steel autoclave containing phen (0.0180 g, 0.10 mmol) and heated at 180  C for 4 days, and then cooled to room temperature at a rate of 5  Ch 1 . Colorless sheet crystals of 2 were obtained by ﬁltration and washed with ethanol. The yield based on Eu was 37.1% (0.022 g). Elemental analysis (%) calcd. for C 20 H 13 N 2 O 8 SEu: C, 40.48; N, 4.72; H, 2.21. Found: C, 40.32; N, 4.54; H, 2.20. IR data (KBr pellet, cm 1 ): 3387 s, 1629 m, 1602 m, 1556 s, 1428 s, 1368 s, 1272 s, 1164 s, 1125 s, 1056 s, 854 s, 773 s, 622 s. | [] | [] | ["[Eu(4-sp)(phen)(H 2 O)] n", "C 20 H 13 N 2 O 8 SEu"] | ["Eu 2 O 3--0.0176 g, 0.05 mmol"] | [] | ["4-H 3 sp--0.04 ml, 0.10 mmol", "phen--0.0180 g, 0.10 mmol"] | ["180 \n C"] | ["4 days"] | ["distilled water--8 ml", "ethanol--wash"]
j.jssc.2012.04.025 | The yield was 29.1% (56.5 mg) based on 1b. Anal. Calcd. for C 34 H 34 N 6 NiO 12 7: C 52.53, H 4.41, N 10.81. Found: C 52.48, H 4.29, N 10.80. IR (KBr pellet, cm  1 ): 3314.65m, 1669.52s, 1608.17s, 1516.30m, 1418.05m, 1401.41m, 1343.35s, 1305.34m, 732.62w. | [] | [] | ["C 34 H 34 N 6 NiO 12 7"] | [] | [] | [] | [] | [] | []
ncomms14085 | Preparation of MFM-188 . H 8 L (165 mg, 0.168 mmol) and CuCl 2 (0.225 g, 1.675 mmol) were dissolved in dimethyl sulfoxide (8 ml). N,N 0 -diethylformamide (16 ml), EtOH (16 ml) and aqueous HCl (8 ml, 0.1 M) were added to the resulting solution, which was placed in a tightly capped 250 ml Duran pressure plus laboratory bottle. The solution was heated at 80 °C in an oven for 96 h, and a large amount of crystalline product precipitated. The blue crystal plates were isolated by ﬁltration while the mother solution was still warm and washed sequentially with warm DMF and MeOH, and stored under MeOH (yield based on TGA of as synthesized material: 0.172 g, 64%, see Supplementary Fig. 11).After activation and rehydration, [Cu 4 L(H 2 O) 4 ]  12H 2 O was obtained; elemental analysis: calculated/found: C, 39.90/40.16; H, 3.21/3.24; N, 3.88/3.79.Material activation procedure . Aquamarine crystals of MFM-188 were solvent-exchanged with MeOH for 3 days, replacing with fresh MeOH twice a day. The MeOH exchanged samples were ﬁrst activated by ﬂowing supercritical CO 2 for 12 h, upon which the colour changed to purple, then transferred to a glovebox under N 2 . The scCO 2 dried samples were then transferred onto the gas adsorption instruments under inert atmosphere and heated at 100 °C under dynamic vacuum for 20 h. | [] | [] | ["MFM-188"] | ["H 8 L--165 mg, 0.168 mmol", "CuCl 2--0.225 g, 1.675 mmol"] | [] | [] | ["80 \nC"] | ["96 h"] | ["dimethyl sulfoxide--8 ml", "N,N 0 -diethylformamide--16 ml", "EtOH--16 ml", "aqueous HCl--8 ml, 0.1 M"]
cg400466k | Ag(L 44 )(OTf), 6. A solution of 0.307 g (1.19 mmol) of AgOTf in 10 mL of THF was added to a solution of 0.536 g (1.20 mmol) of L 44 in 25 mL of THF and copious precipitate formed immediately. To ensure quantitative transfer of reagents, an additional 5 mL portion of THF was added to the ﬂask originally containing AgOTf, and the washings were added to the product mixture. After the suspension had been stirred 1 h, the solid was collected by ﬁltration, washed with two 5 mL portions of Et 2 O and was dried under vacuum to give 0.520 g (62%) of 6 as a colorless solid. mp: 243 °C (decomp.). Anal. Calcd (obsd) for C 27 H 22 F 3 N 8 O 3 SAg: C, 46.10 (46.00); H, 3.15 (3.01); N, 15.93 (15.99).1 H NMR (CD 3 CN): δ H 7.88 (s, 2 H, C meth H), 7.87 (d, J = 2.4 Hz, 4 H, H 5 pz), 7.60 (part of AB, J app = 8.4 Hz, 4 H), 7.57 (d, J = 1.7 Hz, 4 H, H 3 pz), 6.94 (part of AB, J app = 8.4 Hz, 4 H), 6.41 (dd, J = 2.4, 1.7 Hz, 4 H, H 4 pz). | [] | [] | ["Ag(L 44 )(OTf), 6"] | ["AgOTf--0.307 g (1.19 mmol)"] | [] | ["L 44--0.536 g (1.20 mmol)"] | [] | ["1 h"] | ["THF--10 mL", "Et 2 O--two 5 mL portions"]
c1dt10485c | NdCl 3 (H 2 O)(terpy)(3). The complex was obtained at room temperature after 12 h from a mixture of 179 mg NdCl 3 ·6H 2 O (0.5 mmol) and 117 mg terpy (0.5 mmol) dissolved in 10 ml ethanol (176 mmol). The resulting pale pink crystalline powder was then ﬁltered off, washed with ethanol and dried at room temperature.EuCl 3 (H 2 O)(terpy)(4). The complex was obtained at room temperature after 12 h from a mixture of 183 mg EuCl 3 ·6H 2 O (0.5 mmol) and 117 mg terpy (0.5 mmol) dissolved in 10 ml ethanol (176 mmol). The resulting pale pink crystalline powder was then ﬁltered off, washed with ethanol and dried at room temperature. | [] | [] | ["NdCl 3 (H 2 O)(terpy)3"] | ["NdCl 3 ·6H 2 O--179 mg, 0.5 mmol"] | [] | ["terpy--117 mg, 0.5 mmol"] | ["room temperature"] | ["12 h"] | ["ethanol--10 ml"]
j.ica.2007.04.007 | 2.2. Synthesis Compounds 1 and 2 were prepared under mild hydrothermal condition. In a typical synthesis for compound 1, the mixture of InCl 3 (0.05 g), 1,2,4,5-benzenetetracarboxylicanhydride (0.10 g), 2,2 0 -bipy (0.25 g) and water (10.0 ml) in a molar ratio of 1:2.7:9.3:3248.9 was stirred for 1 h at room temperature. The ﬁnal mixture was loaded into a 23-ml PTEF-lined stainless-steel hydrothermal autoclave and heated at 160 C for 5 d followed by slowly cooling to room temperature. The resultant products, consisting of colorless block crystals, were ﬁltered, washed with distilled water, and dried in air. The yield is 85% based on indium. The ICP and elemental analysis data were satisfactory: Anal. Calc. for 1: C, 41.75; H, 2.10; N, 6.49; In, 26.61; Cl, 8.22. Found: C, 41.69; H, 2.15; N, 6.51; In, 26.58; Cl, 8.18%. | [] | [] | ["Compound 1"] | ["InCl 3--0.05 g"] | [] | ["1,2,4,5-benzenetetracarboxylicanhydride--0.10 g", "2,2?-bipy--0.25 g"] | ["160 \nC"] | ["1 h"] | ["water--10.0 ml"]
j.dyepig.2020.108638 | 5 yield of 1a is 65 % based on LaCl 3 . Anal. calcd. for 1a, C 18 H 33 LaO 10 , C 39.43 %, H 6.07 %, found: C 38.72 %, H 5.81 %. IR (cm -1 ): 3477(m), 2929(vs), 2845(s), 1635(s), 1539(vs), 1436(vs), 1341(s), 1271(s), 1194(m), 1093(s), 933(w), 825(s), 774(s). 2.3 Synthesis of [Ce(aze)(Haze)(H 2 O)]·H 2 O (1b). The colorless crystals of 1b were prepared similarly from CeCl 3 (yield 63% based on CeCl 3 ). Anal. calcd. for 1b, C 18 H 33 CeO 10 , C 39.34 %, H 6.05 %, found: C 39.96 %, H 5.93 %. IR (cm -1 ): 3349(m), 2935(s), 2858(s), 1657(w), 1513(vs), 1443(vs), 1405(s), 1341(s), 1271(m), 1194(m), 1105(w), 940(w), 844(w), 723(s). 2.4 Synthesis of [Pr(aze)(Haze)(H 2 O)]·H 2 O (1c). The green crystals of 1c were prepared similarly from PrCl 3 (yield 68% based on PrCl 3 ). Anal. calcd. for 1c, C 18 H 33 O 10 Pr, C 39.28 %, H 6.04 %, found: C 39.74 %, H 5.45 %. IR (cm -1 ): 3368(s), 2929(vs), 2845(s), 1654(w), 1520(vs), 1450(s), 1411(s), 1341(m), 1265(m), 1227(m), 1093(w), 946(w), 723(s). 2.5 Synthesis of [Nd 2 (aze) 3 (phen) 2 ]·H 2 O (2a). A mixture of H 2 aze (0.0457 g, 0.24 mmol), phen (0.0817 g, 0.4 mmol), Nd 2 O 3 (0.1080 g, 0.32 mmol) and water (3 mL) was stirred for 10 min, and then the pH value of the mixed solution was adjusted to 2 by HCl (12 mol/L). The final mixture was sealed in a 25 mL Teflonlined autoclave and heated at 120 °C for 10 days. After cooling to room temperature slowly, pink block crystals were isolated. The yield of 2a is 45 % based on Nd 2 O 3 . Anal. calcd. for 2a, C 51 H 60 N 4 Nd 2 O 13 , C 49.98 %, H 4.93 %, N 4.57 %, found: C 49.82 %, H 4.89 %, N 4.64 %. IR (cm -1 ): 3362(m), 3078(vw), 2935(s), 2858(s), 1644(w), 1584(s), 1520(vs), 1550(vs), 1405(s), 1347(w), 1309(w), 1265(w), 1194(w), 1099(w), 844(s), 723(s), 627(w). 2.6 Synthesis of [Er 2 (aze) 3 (phen) 2 ]·H 2 O (2b). The pink prism-like crystals of 2b were prepared by a similar method used in the synthesis of the crystals of 2a except that Nd 2 O 3 was replaced by Er 2 O 3 (yield 47 %, based on Er 2 O 3 ). Anal. calcd. for 2b, C 51 H 60 Er 2 N 4 O 13 , C 48.17 %, H 4.76 %, N 4.41 %, found: C 48.27 %, H 4.81 %, N 4.48 %. IR (cm -1 ): 3356(s), 3058(vw), 2929(vs), 2845(s), 1551(vs), 1469(m), 1450(m), 1417(s), 1316(w), 1213(w), 1093(s), 946(s), 844(s), 729(s), 691(m), 589(w). 2.7 Synthesis of [Sm(aze)(Haze)(phen)]·2H 2 O (3). A mixture of H 2 aze (0.0576 g, 0.3 mmol), phen (0.0750 g, 0.38 mmol), Sm 2 O 3 (0.0897 g, 0.25 mmol) and water (3 mL) was stirred for 10 min, and then the pH value of the mixed solution was adjusted to 2 by HCl (12 mol/L). The final mixture was sealed in a 25 mL Teflonlined autoclave and heated at 120 °C for 10 days. After cooling to room temperature slowly, light yellow block crystals were isolated. The yield of 3 is | [] | [] | ["[La(aze)(Haze)(H2O)]·H2O (1a)", "[Ce(aze)(Haze)(H2O)]·H2O (1b)", "[Pr(aze)(Haze)(H2O)]·H2O (1c)", "[Nd2(aze)3(phen)2]·H2O (2a)", "[Er2(aze)3(phen)2]·H2O (2b)", "[Sm(aze)(Haze)(phen)]·2H2O (3)"] | ["LaCl3--NaN", "CeCl3--NaN", "PrCl3--NaN", "Nd2O3--0.1080 g, 0.32 mmol", "Er2O3--NaN", "Sm2O3--0.0897 g, 0.25 mmol"] | [] | ["H2 aze--0.0576 g, 0.3 mmol", "phen--0.0750 g, 0.38 mmol", "H3 imdc--NaN"] | ["120 °C"] | ["10 days"] | ["water--3 mL"]
s11243-020-00432-6 | A mixture of H 2 INAIP (0.029g, 0.1mmol), FeSO 4 ∙7H 2 O (0.024g, 0.1mmol), 4,4′-bipyridine (8.0mg, 0.05mmol), and H 2 O (8mL) was placed in a Teﬂon-lined stainlesssteel vessel, heated to 140°C for 3days, and then cooled to room temperature within 24h. Brown block-shaped crystals of 2 were obtained in yield of 31%. Anal. calcd. for C 14 H 14 FeN 2 O 8 (%): C, 42.63; H, 3.55; N, 7.10. Found: C, 42.58; H, 3.58; N, 7.16. IR (KBr pellet, cm −1 ): 3422 (s), 2841 (w), 1627 (w), 1607 (s), 1518 (m), 1417 (m), 1386 (s), 1364 (m), 1288 (w), 789 (w), 742 (w), 721 (m), 585 (w).X‑ray crystallography The reﬂection intensities of the complexes were collected using a Bruker SMART Apex II CCD area detector singlecrystal diﬀractometer with graphite-monochromated Mo K α radiation (λ = 0.71073Å) in ψ–ω scan mode. An absorption correction was applied using SADABS software [17]. The structure was solved by direct methods using SHELXS-2018 [18] and reﬁned by full-matrix least-squares methods on F 2 (SHELXL-2018). All hydrogen atoms attached to carbon and nitrogen atoms were generated geometrically, and the hydrogen atoms of water molecules were found in a Fourier map. All nonhydrogen atoms were reﬁned anisotropically on F 2 by the full-matrix least-squares technique using the SHELXL-2018 crystallographic software package. Crystal data and further information on the structure determination are summarized in Table1. Selected bond lengths are given in Supplementary TableS1. | [] | ["24 h"] | ["[Fe(INAIP)(bipy)(H2O)]"] | ["FeSO4 ∙7H2O--0.024g, 0.1mmol"] | [] | ["H2INAIP--0.029g, 0.1mmol", "4,4′-bipyridine--8.0mg, 0.05mmol"] | ["140°C"] | ["3 days"] | ["H2O--8mL"]
c2dt11283c | Coordination polymer [Zn(3) 2 ·(MeOH) 2 ] 10 was prepared by dissolving Zn(BF 4 ) 2 and 3 in methanol (see Experimental section). Single crystals of 10 suitable for X-ray diffraction analysis were obtained by slow evaporation of its methanol solution. No proton shifts were observed in the 1 H NMR spectra of 10 relative to the free ligand 3 in solvents like DMSO, methanold 4 , acetonitrile-d 3 and DMF-d 7 , suggesting that complex 10 did not survive in these solvents. The extremely low solubility of 10 in benzene-d 6 , CDCl 3 and CD 3 NO 2 , prevented the further characterization of its solution behavior by NMR techni ques. | [] | [] | ["[Zn(3) 2 ·(MeOH) 2 ] 10"] | ["Zn(BF 4 ) 2--NaN"] | [] | ["3--NaN"] | [] | [] | ["methanol--NaN"]
j.ica.2020.120111 | 1627.63 (m), 1560.13 (s), 1540.85 (m), 1457.92 (m), 1398.14 (m), 1376.93 (s), 1334.50 (m), 1243.86 (m), 1222.65 (m), 1162.87 (m), 1035.59 (m), 1016.30 (m), 792.80 (m). | [] | [] | [] | [] | [] | [] | [] | [] | []
cg401187x | Synthesis of GBP:La Complexes. GBP:La1. 0.2774 g (1.6199 mmol) of gabapentin and 0.362 g (0.9758 mmol) of LaCl 3 ·7H 2 O were manually ground together in an agate mortar for 10 min. A wet powder, compound GBP:La1, was obtained and analyzed by PXDR and was shown to be a new product without any traces of the reagents.GBP:La2. The powder sample of GBP:La1 was left under shelf conditions, and after three months the moisture in the sample had increased and some small crystals of GBP:La2, [La 3 GBP 10 (H 2 O) 4 ]Cl 9 · 12H 2 O, suitable for SCXRD formed in the viscous bulk (see Figure S6, Supporting Information). | [] | [] | ["GBP:La1", "GBP:La2", "[La 3 GBP 10 (H 2 O) 4 ]Cl 9 · 12H 2 O"] | ["LaCl 3 \n7H 2 O--0.362 g, 0.9758 mmol"] | [] | ["gabapentin--0.2774 g, 1.6199 mmol", "GBP--not specified"] | [] | ["10 min", "three months"] | []
j.poly.2014.02.040 | 2.2.6. Synthesis of [La(4-Clphac) 3 ]3H 2 O(6) The synthesis of 6 was carried out in identical manner to 1.White powder, yield: 780 mg, 83%. C 24 H 24 LaCl 3 O 9 , Elemental analysis; C, 39.19 (calc. 41.08); H, 3.32 (3.45); La, 19.48 (19.80)%. IR (KBr pellet cm 1 ): 3410 m, br, 2915 w, 1544 vs 1493 m, 1422 s, 1397 vs 1288 s, 1202 w, 1177 w, 1092 s, 1017 m, 934 w, 857 m, 810 s, 743 s, 685 s, 633 w, 581 m, 504 m, 469 m, 302 w, 277 w, 259 m, 231 w. | [] | [] | ["[La(4-Clphac) 3 ]\n3H 2 O", "C 24 H 24 LaCl 3 O 9"] | [] | [] | [] | [] | [] | []
cg300051w | Elemental analysis: Calc. for C 44 H 40 CdCl 2 N 8 O 20 :C,44.63;H,3.40;N, 9.46; Found: C, 44.58; H, 3.315; N, 9.41.{[Cd(3-pybtd) 2 (OTf) 2 ]·(THF) 2 } n (4). A solution of Cd(OTf) 2 (8.2 mg, 0.02 mmol) in THF (3 mL) was carefully mixed with a solution of 3-pybtd (8 mg, 0.02 mmol) in DMF (3 mL). The clear filtrate was left in a test tube, and slow diffusion of Et 2 O into the filtrate resulted in precipitation of colorless crystals after 4−5 days. IR(KBr, cm −1 ): 3465w, 2931w, 1770m, 1710s, 1581m, 1484s, 1430s, 1380s, 1193s, 777s. Elemental analysis: Calc. for C 52 H 47 CdF 6 N 8 O 17 S 2 ({[Cd(3pybtd) 2 (OTf) 2 ]·(THF) 1.5 ·(H 2 O) 1.5 } n ): C, 46.38; H, 3.52; N, 8.32; Found: C, 46.37; H, 3.345; N, 8.23. | [] | [] | ["[Cd(3-pybtd) 2 (OTf) 2 ]·(THF) 2"] | ["Cd(OTf) 2--8.2 mg, 0.02 mmol"] | [] | ["3-pybtd--8 mg, 0.02 mmol"] | [] | ["4−5 days"] | ["THF--3 mL", "DMF--3 mL"]
ic201986m | Synthesis of [Nd 2 (TDC) 3 (e-urea) 4 ]·3(e-urea) (8). Nb(NO 3 ) 3 ·6H 2 O (0.2 mmol, 0.093 g), H 2 TDC (0.3 mmol, 0.051 g), DABCO (0.5 mmol, 0.056 g), choline chloride (4 mmol, 0.56 g), and ethyleneurea hemihydrate (8 mmol, 1.52 g) were placed in a 20 mL vial. The sample was heated at 120 °C for 8 days and then cooled to room temperature. After the sample was washed with ethanol, the crystals suitable for X-ray analyses were obtained. | [] | [] | ["[Nd 2 (TDC) 3 (e-urea) 4 ]·3(e-urea)"] | ["Nb(NO 3 ) 3 ·6H 2 O--0.2 mmol, 0.093 g"] | [] | ["H 2 TDC--0.3 mmol, 0.051 g", "DABCO--0.5 mmol, 0.056 g", "choline chloride--4 mmol, 0.56 g", "ethyleneurea hemihydrate--8 mmol, 1.52 g"] | ["120 \nC"] | ["8 days"] | []
c3ce27082c | Synthesis of {[GdNa 0.33 H 0.67 (PBPP) 2 ]?2H 2 O} n (2). The same synthetic procedure as for 1 was used except that praseodymium( III) nitrate hexahydrate was replaced by gadolinium( III) nitrate hexahydrate (0.20 mmol, 0.090 g), giving colorless block crystals. Yield of 67% (based on Gd). | [] | [] | ["{[GdNa 0.33 H 0.67 (PBPP) 2 ]?2H 2 O} n"] | ["gadolinium( III) nitrate hexahydrate--0.20 mmol, 0.090 g"] | [] | ["PBPP--not provided"] | [] | [] | []
acs.inorgchem.7b01288 | mp = 221−226 °C. Calc. for C 5 H 9 KO 2 S 2 (%): C 29.4, H 4.44, S 31.3, K 19.2; found: C 29.7, H 4.38, S 31.5, K 19.5. FT-IR (cm −1 ): 2974 (w), 2935(w), 2897 (w), 1442 (m), 1474(w), 1445 (w), 1247 (m), 1172 (m), 1108(m), 1045 (s), 949.6 (w), 938.7 (m), 628.2 (w), 572 (w).1 H NMR (400 MHz, D 2 O) δ (ppm) = 1.2 (d, 3H, CHCH 3 ), 3.33 (s, 3H, OCH 3 ), 3.58 (m, 2H, CH 2 O), 5.59 (m, 1H, CHCH 3 ). | [] | [] | ["C 5 H 9 KO 2 S 2"] | [] | [] | [] | [] | [] | []
ic9511027 | b. From CuCN. To 160 mL of a saturated solution (filtered) of tu (contains approximately 16 g, 210 mmol) was added 1792 mg (20 mmol) of CuCN. The slurry was stirred and heated to simmering on a hot plate. Within a few minutes the solid appeared to be fully dissolved. The colorless solution was filtered while hot, cooled to room temperature, stoppered, and allowed to stand. Within 24 h the first clear tiny crystals had appeared, and crystal growth continued thereafter for another 10-15 days. After a total of 38 days the clear white crystalline product was isolated by suction filtration and washed with distilled water (yield 1746 mg, 41.0%). Anal. Calcd for C 5 H 14 Cu 2 N 8 OS 3 : C, 14.11; H, 3.32; Cu, 29.87; N, 26.34; S, 22.61. Found: C, 14.36; H, 3.43; Cu, 30.43; N, 26.67; S, 23.01. Another portion of this sample spontaneously dehydrated when stored on an uncovered watch glass in a dust-free cabinet for several weeks. Anal. Calcd for C 5 H 12 Cu 2 N 8 S 3 : C, 14.72; H, 2.97; Cu, 31.15; N, 27.58; S, 23.58. | [] | [] | ["Cu(tu) 2 (CN) 2 ", "Cu(tu) 2 (CN) 2 .H 2 O"] | ["CuCN--1792 mg, 20 mmol"] | [] | ["tu--contains approximately 16 g, 210 mmol"] | [] | ["38 days"] | ["water--160 mL"]
j.ica.2012.03.011 | Calc. for C 38 H 48 Cd 2 Cl 2 N 8 O 20 4: C, 37.03; H, 3.93; N, 9.09. Found: C, 36.92; H, 3.50; N, 8.36%. IR (cm –1 ): 3483 (w), 3093 (w), 2936 (w), 2870 (w), 1709 (w), 1610 (s), 1549 (s), 1499 (w), 1435 (s), 1412 (s), 1357 (w), 1283 (s), 1258 (s), 1216 (w), 1161 (w), 1065 (s), 1006 (s), 971 (w), 928 (w), 902 (w), 880 (w), 838 (s), 783 (w), 760 (w), 736 (w), 709 (w), 655 (w). | [] | [] | ["C 38 H 48 Cd 2 Cl 2 N 8 O 20 4"] | [] | [] | [] | [] | [] | []
ejic.200600887 | C 44 H 36 Cl 6 CoN 12 S 2 (1068.6): calcd. C 49.45, H 3.40, N 15.73; found C 49.87, H 3.60, N 15.36. IR (KBr): ν ˜ = 3131 (m), 2977 (w), 2930 (w), 2076 (vs), 2033 (s), 1614 (w), 1585 (m), 1508 (vs), 1380 (m), 1330 (m), 1268 (m), 1229 (m), 1152 (w), 1123 (w), 1090 (w), 1064 (s), 935 (m), 833 (m), 809 (m), 744 (s), 661 (s) cm –1 .Preparation of [CdL 2 2 (NO 3 ) 2 (CH 3 OH) 2 ] n (5): Complex 5 was prepared by a procedure similar to that for 3 but with Cd(NO 3 ) 2 (34.60 mg, 0.1 mmol) instead of Cd(SCN) 2 . Yield: 80% (76.42 mg). | [] | [] | ["C 44 H 36 Cl 6 CoN 12 S 2", "NaN"] | [] | ["Cd(NO 3 ) 2--34.60 mg, 0.1 mmol"] | [] | [] | [] | []
j.ica.2014.06.030 | 2.2.3. Synthesis of complex [Sr(L) 2 (H 2 O) 3 ] n (3) Compound 3 was prepared in the same way as 1, using corresponding Sr(NO 3 ) 2 (84.6 mg, 0.4 mmol) instead of Mg(NO 3 ) 2 6H 2 O. | [] | [] | ["[Sr(L) 2 (H 2 O) 3 ] n"] | ["Sr(NO 3 ) 2 --84.6 mg, 0.4 mmol"] | [] | [] | [] | [] | []
c4dt03578j | Experimental Synthesis of 3 ∞ [Ce(Im) 3 ImH]·ImH (1) The compound 3 ∞ [Ce(Im) 3 ImH]·ImH (1) was synthesized via a solvent-free reaction in a self-consuming organic melt of 1Himidazole. All reagents were used as purchased. Freshly filed Ce-metal (99.9%, Smart elements, 1 mmol, 140 mg) and 1Himidazole (99.5%, Sigma Aldrich, 5 mmol C 3 N 2 H 4 , 340 mg) were sealed in an evacuated DURAN® glass ampoule (1 × 10 −3 mbar). The reaction mixture was heated in a resistance tube oven from room temperature to 190 °C within 3 hours. The temperature was kept constant for 72 h and then cooled to room temperature within 12 h. To achieve complete reaction, the mixture was ground with further 1H-imidazole (1 mmol, 68 mg), sealed and heated again, using the heating program described above. Excess 1H-imidazole was removed via sublimation. The remaining product was a colourless fine powder of 1 . Yield: 353 mg = 74% Anal. calcd for C 15 H 17 N 10 Ce (M r = 477.51 g mol −1 ): C, 37.73; N, 29.33; H, 3.59. Found C, 36.62; N, 28.24; H, 3.42%. MIR (KBr): (3358 m, 3124 m, 3021 m, 2918 m, 2827 m, 1677 w, 1596 w, 1528 w, 1456 s, 1419 m, 1321 w, 1304 w, 1252 m, 1231 m, 1141 m, 1078 bs, 954 w, 933 s, 836 m, 754 m, 675 s, 661 m, 621 w, 595 m) cm −1 . FIR (PE): (192 w, 157 w, 142 w, 130 w, 116 vs) cm −1 . | [] | [] | ["3 ∞ [Ce(Im) 3 ImH]·ImH (1)"] | ["Ce-metal--1 mmol, 140 mg"] | [] | ["1Himidazole--5 mmol C 3 N 2 H 4 , 340 mg"] | ["190 \nC"] | ["72 h"] | []
j.molstruc.2005.03.032 | 2.1. Synthesis of (S)-L and (Rac)-L (S)-L and (Rac)-L was prepared by 1,1 0 -bi-2-naphthol, 4-picolyl chloride hydrochloride according to Ref. [17]. | [] | [] | ["(S)-L", "(Rac)-L"] | [] | [] | [] | [] | [] | []
s10870-005-2217-5 | The resulting solution was allowed to stand at room temperature. After about one week, paleyellow crystals [Mn(bim) 2 (NCO) 2 ] n (1) suitable for X-ray diffraction were obtained. Yield 86%.Elemental analysis conﬁrmed the organic content (Found: C, 46.49; H, 4.27; N, 30.08%. Calcd. for C 18 H 20 MnN 10 O 2 : C, 46.66; H, 4.35; N, 30.23%).Main IR absorption bands (KBr, cm −1 ): 3464w, 3106w, 2187vs, 1516s, 1439m, 1397w, 1285m, 1235m, 1096s, 1022w, 930m, 868m, 822m, 787w, 756m, 660m, 633w and 621m.Crystal structure determinations and reﬁnements A single crystal with the dimensions 0.42 mm × 0.19 mm × 0.13 mm was selected for data collection at 193.15 K, using a Rigaku Mercury CCD diffractometer with graphite-monochromated Mo K α radiation (λ = 0.71073 ˚ A).Data were collected by ω scan technique. The structure was solved by direct methods and reﬁned using a full-matrix least-squares method (SHELX-97).26 The positions of all remaining non-H atoms were obtained from successive Fourier syntheses. The positions of hydrogen atoms were determined with theoretic calculation. | [] | [] | ["[Mn(bim) 2 (NCO) 2 ] n", "C 18 H 20 MnN 10 O 2"] | [] | [] | ["bim--not specified"] | [] | ["one week"] | []
b915025k | Syntheses of 4a–4b: An aqueous mixture (10 mL) of isonicotinic acid (0.123 g), AgNO 3 (0.085g), Ln(NO 3 ) 3 $6H 2 O [Ce(NO 3 ) 3 $6H 2 O 0.217 g; Sm(NO 3 ) 3 $6H 2 O, 0.222 g] and H 2 ox (0.063 g) in the ratio of 2:1:1:1 was placed in a 23 ml Teﬂon-lined stainless-steel autoclave and heated to 140  C for 4 d. Prismatic single crystals of (4a–4b) were obtained from cooling the solution to room temperature at 10  Ch 1 . Compound 4a: Yield (based on Ce): 42%; elemental analysis calcd (%) for C 14 H 10 CeAgN 2 O 9 : C, 28.11; H, 1.68; N, 4.68; found C, 28.04; H, 1.76;N, 4.80. | [] | [] | [] | ["AgNO 3--0.085g", "Ln(NO 3 ) 3 $6H 2 O [Ce(NO 3 ) 3 $6H 2 O 0.217 g; Sm(NO 3 ) 3 $6H 2 O, 0.222 g]"] | [] | ["isonicotinic acid--0.123 g", "H 2 ox--0.063 g"] | ["140 \nC"] | ["4 d"] | ["H 2 O--10 mL"]
om950565h | [Mo(2,4-C 7 H 11 )(C 2 H 5 )(CO) 3 ] 2 . Iodoethane (1.00 g, 2.23 mmol) is added to a stirred solution of K(diglyme) + Mo(2,4C 7 H 11 )(CO) 3 to afford a coupled pentadienyl complex in 40% yield having the formula [Mo(C 10 H 16 O)(CO) 2 ] 2 . The cooled solution is permitted to warm to ambient temperature and continued stirring for an additional 1-2 h results in a dark brown solution. The solvent is then removed under vacuum, and the product is isolated by sequential extractions and filtrations with toluene and hexanes similar to that for the methyl compound above. Crystallization may be induced by concentration of the hexane solution and cooling to -20 °C.The product is obtained as dark brown crystals (mp 134-135 °C, dec) and may be handled in air for short periods of time (1-2 h), but extended exposure leads to decomposition. Anal. | [] | [] | ["[Mo(2,4-C 7 H 11 )(C 2 H 5 )(CO) 3 ] 2", "[Mo(C 10 H 16 O)(CO) 2 ] 2"] | ["K(diglyme) + Mo(2,4C 7 H 11 )(CO) 3--not specified"] | [] | ["Iodoethane--1.00 g, 2.23 mmol"] | ["ambient temperature"] | ["1-2 h"] | ["not specified--not specified"]
c8ce00860d | 2.2 Syntheses of compounds 1–3 For compound 1, a mixture of H 2 O/DMF (N,N-dimethyl formamide) containing H 2 L (31.9 mg, 0.1 mmol) and CoĲNO 3 ) 2 ·6H 2 O (29.1 mg, 0.1 mmol) was mixed in a Teflon vessel within an autoclave. The vessel was heated at 95 °C for 72 h and then cooled to room temperature. A large amount of red crystals was obtained. The yield of the reaction was ca. 60% based on the H 2 L ligand. Calcd for CoC 38 H 24 N 2 O 8 , C, 65.62%, H, 3.48%, N, 4.03%. Found, C, 65.67%, H, 3.43%, N, 4.05%. | [] | [] | ["CoC 38 H 24 N 2 O 8"] | ["Co(NO 3 ) 2 ·6H 2 O--29.1 mg, 0.1 mmol"] | [] | ["H 2 L--31.9 mg, 0.1 mmol"] | ["95 °C"] | ["72 h"] | ["H 2 O/DMF (N,N-dimethyl formamide)--not specified"]
jacs.9b06250 | 2H 2 O (0.029 g, 0.12 mmol) in the other. They were isolated by filtration on paper and airdried. Anal. calcd for 2: C 29.84 Cu 6 CaS 2.92 H 99.68 N 6 O 54.08 (1923.2): C, 18.64; H, 5.22; S, 4.87; N, 4.37%. Found: C, 18.66; H, 5.20; S, 4.88; N, 4.36%; IR (KBr): ν = 1613 and 1608 cm –1 (C=O). C, H, N, S, analyses gave a final formula of {Ca II Cu II 6 [( S,S )-methox] 1.46 ( S,S )-serimox] 1.54 (OH) 2 (H 2 O)} . 30H 2 O. Anal. calcd for 2’: C 29.8 Cu 6 BaS 2.90 H 101.6 N 6 O 55.10 (2037.53): C, 17.57; H, 5.03; S, 4.56; N, 4.12%. Found: C, 17.59; H, 5.01; S, 4.55; N, 4.14%; IR (KBr): ν = 1611 and 1606 cm –1 (C=O). C, H, N, S, analyses gave a final formula of {Ba II Cu II 6 [( S,S )-methox] 1.45 ( S,S )-serimox] 1.55 (OH) 2 (H 2 O)} . 31H 2 O. A gram-scale procedure was also carried out successfully by mixing greater amounts of (Me 4 N) 2 {Cu 2 [(S,S)serimox](OH) 2 } . 5H 2 O (2.375 g, 3.60 mmol) and (Me 4 N) 2 {Cu 2 [(S,S)-methox](OH) 2 } . | [] | [] | ["{Ca II Cu II 6 [( S,S )-methox] 1.46 ( S,S )-serimox] 1.54 (OH) 2 (H 2 O)} . 30H 2 O", "{Ba II Cu II 6 [( S,S )-methox] 1.45 ( S,S )-serimox] 1.55 (OH) 2 (H 2 O)} . 31H 2 O", "(Me 4 N) 2 {Cu 2 [(S,S)serimox](OH) 2 } . 5H 2 O", "(Me 4 N) 2 {Cu 2 [(S,S)-methox](OH) 2 }"] | [] | [] | [] | [] | [] | []
cg301208d | Synthesis of [Zn 2 (L1)(L2) 2 ] (3). The preparation of 3 was similar to that of 1 except that Zn(OAc) 2 ·2H 2 O (43.9 mg, 0.2 mmol) was used instead of Co(OAc) 2 ·2H 2 O. Colorless block crystals of 3 were collected in a 64% yield based on Zn(OAc) 2 ·2H 2 O. Anal.Calcd for C 77 H 58 Zn 2 N 6 O 12 (M r = 1390.01): C, 66.53; H, 4.21; N, 6.05. Found: C, 66.48; H, 4.17; N, 5.98. IR (KBr, cm −1 ): 3428(w), 3063(m), 2937(m), 1710(s), 1604(w), 1505(m), 1471(w), 1365(w), 1233(w), 1165(w), 1099(m), 1015(w), 855(m), 783( w), 731(s), 696(s), 655(m), 637(m), 566(s), 503(m), 407(s). | [] | [] | ["[Zn 2 (L1)(L2) 2 ] (3)", "C 77 H 58 Zn 2 N 6 O 12"] | ["Zn(OAc) 2 ·2H 2 O--43.9 mg, 0.2 mmol"] | [] | [] | [] | [] | []
b822083b | {[Mn(IP)(fum)(H 2 O)]·H 2 O}(8). Complex 8 was synthesized by a method similar to that of complex 7,usingH 2 fum (0.1 mmol) instead of H 2 pydc. C 17 H 14 MnN 4 O 6 (425.26) (8) Calcd: C, 48.08; H, 3.16; N, 13.15%. Found C, 48.01; H, 3.32; N, 13.17%. IR (KBr, cm -1 ): 3348(s), 3012(m), 1655(m), 1450(s), 1261(m), 872(m). | [] | [] | ["[Mn(IP)(fum)(H 2 O)]\bH 2 O", "C 17 H 14 MnN 4 O 6"] | [] | [] | ["H 2 fum--0.1 mmol"] | [] | [] | []
jo901919m | Synthesis of (3aR,7aS)-2-Phenyl-5-(4-(trifluoromethyl)phenyl)-3a,4,7,7a-tetrahydro-1H-isoindole-1,3(2H)-dione (19). Cycloadduct 7 (0.099 g, 0.247 mmol), Pd(OAc) 2 (0.023 g, 0.039 mmol), PPh 3 (0.024 g, 0.092 mmol), 1-iodo4-(trifluoromethyl)benzene (0.132 g, 0.485 mmol), and TBAF (0.098 g, 0.311 mmol) were used according to the general procedure mentioned above. The resulting brown oily crude reaction mixture was subjected to flash chromatography to yield the cross-coupled product 19 as a yellow-brown liquid (0.082 g, 0.221 mmol, 89.3%): R f 0.35 (diethyl ether/hexanes, 2:1); 1 H NMR (500 MHz, CDCl 3 ) δ 7.58 (d, J=8.4 Hz, 2H), 7.46 (d, J= 8.4 Hz, 2H), 7.42 (t, J=7.5 Hz, 2H), 7.36 (t, J=7.5 Hz, 1H), 7.14 (t, J=7.5 Hz, 2H), 6.31 (p, J=3.4 Hz, 1H), 3.47 (ddd, J=9.4, 6.7, 2.5 Hz, 1H), 3.38 (ddd, J=9.4, 7.1, 2.3 Hz, 1H), 3.27 (dd, J= 15.3, 2.5 Hz, 1H), 2.99 (ddd, J=15.6, 7.1, 2.3 Hz, 1H), 2.65 (ddt, J = 15.3, 6.7, 2.5 Hz, 1H), 2.37-2.54 (m, 1H); 13 C NMR (75 MHz, CDCl 3 ) δ 178.8, 178.7, 143.7 (q, 5 J C-F = 1.1 Hz), 139.1, 131.8, 129.5 (q, 2 J C-F = 32.8 Hz), 129.1, 128.6, 126.3, 125.8, 125.5 (q, 3 J C-F = 4.0 Hz), 125.4, 124.1 (q, 1 J C-F = 271.8 Hz), 40.0, 39.2, 27.4, 25.3; 19 F NMR (300 MHz, CDCl 3 ) δ -63.0; HRMS calcd for C 21 H 16 F 3 NO 2 Cs (M þ Cs þ ) 504.0187, found 504.0222. | [] | [] | ["C 21 H 16 F 3 NO 2 Cs"] | ["Pd(OAc) 2 --0.023 g, 0.039 mmol"] | [] | ["PPh 3 --0.024 g, 0.092 mmol", "1-iodo4-(trifluoromethyl)benzene --0.132 g, 0.485 mmol", "TBAF --0.098 g, 0.311 mmol"] | [] | [] | []
ejic.201601371 | Ternary Complexes [CuLn(fla)]: AdryCH 2 Cl 2 (1.0 mL) solution of flavonol (72.2 mg, 0.3 mmol) was added dropwise to a dry MeOH/ acetonitrile (3:1) solution (4.0 mL) of Cu(AcO) 2 ·H 2 O (60.5 mg, 0.3 mmol) at room temperature under Ar. The mixture was stirred for 1 d, the solvent was removed by evaporation, and the resulting mixture was dissolved in CH 2 Cl 2 (2.0 mL). A dry CH 2 Cl 2 solution (1.0 mL) containing ligand LnH (0.3 mmol) was added dropwise to the above solution, and then the mixture was stirred under Ar for another 1 d. The resulting ternary complexes [Cu II Ln(fla)] were isolated as dark green powders by filtration. Pure microcrystalline samples were obtained by slow diffusion of hexane into dichloromethane solutions of the complexes at room temperature. | [] | [] | ["[CuLn(fla)]"] | ["Cu(AcO) 2 ·H 2 O--60.5 mg, 0.3 mmol"] | [] | ["flavonol--72.2 mg, 0.3 mmol", "ligand LnH--0.3 mmol"] | ["room temperature", "room temperature"] | ["1 d", "1 d"] | ["MeOH/acetonitrile--4.0 mL", "CH 2 Cl 2--2.0 mL", "CH 2 Cl 2--1.0 mL", "hexane--slow diffusion"]
c9dt04927d | Synthesis of [Cu(Hpdc)(ImH)] n (1) A solution of Cu(NO 3 ) 2 ·3H 2 O (0.2 mmol, 0.0483 g) in H 2 O (5 mL) was slowly added to a solution of H 3 pdc (0.2 mmol, 0.0312 g), NaOH (0.2 mmol, 0.0080 g) and ImH (0.20 mmol, 0.0140 g) in H 2 O (5 mL). The resulting solution was stirred for 30 minutes and transferred to a pyrex tube with teflon‒piston and heated at 150°C for 3 days, then cooled to the ambient temperature at the rate of 2.5 °C·h ‒1 . Blue crystals of 1 suitable for X-ray diffraction analysis were obtained by filtration. Yield: 87 %, 0.049 g (based on Cu(II)). Anal. Calcd. for C 8 H 5 CuN 4 O 4 : C, 33.63; H, 2.12; N, 19.61; Found: C, 33.39; H, 1.99; N, 19.52 %. IR spectrum (cm ‒1 , KBr): 3407(s), 3159(w), 1687(s), 1572(vs), 1477(s), 1442(m), 1399(w), 1355(w), 1331(w), 1251(m), 1135(w), 1078(w), 844(w), 774(m), 659(w), 621(w), 544(w). X-ray crystallography Crystal structure of 1 was solved by direct methods and SHELXTL 62 was used for structure solution and least-squares refinement. Anisotropic thermal factors were assigned to all the non-hydrogen atoms. H atoms attached to C were placed geometrically and allowed to ride during subsequent refinement with an isotropic displacement parameter fixed at 1.2 times Ueq of the parent atoms. All other hydrogen atoms bonded to O or N atoms were located from difference Fourier maps and refined with isotropic thermal parameters 1.5 times those of their carrier atoms. The crystallographic data for 1 are listed in Table 4. | [] | [] | ["[Cu(Hpdc)(ImH)] n", "C 8 H 5 CuN 4 O 4"] | ["Cu(NO 3 ) 2 ·3H 2 O--0.2 mmol, 0.0483 g"] | [] | ["H 3 pdc--0.2 mmol, 0.0312 g", "ImH--0.20 mmol, 0.0140 g"] | ["150°C"] | ["3 days"] | ["H 2 O--5 mL"]
j.dyepig.2015.03.037 | Then it was gradually cooled to room temperature, colorless crystals of complex 4 had been obtained in a 35% yield. Calcd. for the coordination polymer C 68 H 48 N 4 O 12 Zn 2 (%): C, 65.65; H, 3.89; N, 4.50%. Found: C, 65.82; H, 3.81; N, 4.42%. IR data (KBr, cm 1 ): 3423(m), 3051(w), 2919(w), 1628(s), 1506(m), 1459(m), 1421(m), 1357(m), 1270(m), 1147(m), 1094(m), 1022(m), 932(w), 863(w), 815(m), 699(w), 573(w), 439(w). | [] | [] | ["complex 4"] | ["Zn--not available"] | [] | [] | [] | [] | []
00958972.2010.506613 | 2.5. Synthesis of [Fe(ta) 2 ] n (5) A test tube was charged with 3 (200 mg, 1.13 mmol) and FeSO 4  7H 2 O (117 mg, 0.421 mmol). The test tube was fitted into a Schlenk flask and H 2 O (15 mL) was added under nitrogen. Bright orange crystals of 5 formed by slow evaporation of the solvent at 70  C under reduced pressure within 8 days (82 mg, 0.247 mmol, 59%). m.p.: 302  C (dec.); IR (KBr): ~  ¼ 3435(br), 3126(w), 3104(w), 1666(s,  as (CO 2  )), 1558(s, (C ¼ N)), 1453(w), 1395(s), 1362(m), 1293(w), 1269(m), 1228(m), 1190(w), 1134(m), 998(m), 951(w), 930(w), 862(w), 745(w), 700(m), 674(m), 639(w), and 551(w) cm 1 ; Anal. Calcd for C 10 H 8 FeN 6 O 4 (%): C, 36.17; H, 2.43; and N, 25.31. Found (%): C, 35.93; H, 2.37; and N, 25.39. | [] | [] | ["[Fe(ta) 2 ] n"] | ["FeSO 4  7H 2 O--117 mg, 0.421 mmol"] | [] | ["3--200 mg, 1.13 mmol"] | ["70  C"] | ["8 days"] | ["H 2 O--15 mL"]
ic051357c | Anal. Found: C, 38.46; H, 3.62. Calcd for C 17 H 18 AgF 3 O 3 S 3 :C, 38.42; H, 3.41.1 H NMR (acetone-d 6 , 300 MHz): δ 1.94 (qt, 4H, -S-CH 2 -(CH 2 ) 2 -CH 2 -S-), 3.21 (t, 4H, -S-CH 2 -(CH 2 ) 2 CH 2 -S-), 7.39-7.68 (m, 10H, C 6 H 5 -).19 F NMR (acetone-d 6 , 376.31 MHz): -79.07. IR (KBr, cm -1 ): 3468w, 3057w 2994w 2941w, 2926w, 2861w, 2346w, 1978w, 1955w, 1869w, 1803w, 1734w, 1579w, 1452m, 1480m, 1440m, 1417w, 1384w, 1315m, 1257vs, 1220s, 1204s, 1151s, 1167s, 1113m, 1094m, 1070m, 1028, 916w, 875w, 759w, 730m, 746s, 730m, 713w, 705w, 688s, 629s, 573w, 515m, 493m.[Ag 2 L 4 0.5 (CF 3 CO 2 ) 2 ] ∞ (5). This complex was synthesized in the same manner as 4 with AgCF 3 CO 2 (259 mg, 1.172 mmol) and L 4 (153 mg, 0.557 mmol). Yield: 38% based on AgCF 3 CO 2 . Anal. | [] | [] | ["[Ag 2 L 4 0.5 (CF 3 CO 2 ) 2 ] ∞"] | ["AgCF 3 CO 2--259 mg, 1.172 mmol"] | [] | ["L 4--153 mg, 0.557 mmol"] | [] | [] | []
j.ultsonch.2017.09.039 | Elemental anal. (%): Calcd. for C 33 H 38 N 4 NiO 5 (Mr = 629.38): C 62.98, H 6.09, N 8.90. Found: C 61.89, H 6.02, N 8.69. IR (KBr, cm −1 ): 3413 s, 2918 m, 2849 w, 1637 m, 1508 w, 1384 m, 1086 m, 992 m, 535 m.2.3. Synthesis of {[Co(L2)(mip)]·0.5H 2 O} n (2) as single crystal A mixture of Co(OAc) 2 ·4H 2 O (0.1 mmol, 24.8 mg), H 2 mip (0.1 mmol, 17.8 mg), L2 (0.1 mmol, 31.8 mg), NaOH (0.2 mmol, 8.0 mg) and H 2 O (10 mL) were was placed in a Teﬂon-lined stainless steel vessel, heated to 140 °C for 3 days,. After slow cooling to room temperature over 24 h, pink block-like crystals were obtained. Anal. | [] | [] | ["{[Co(L2)(mip)]\b0.5H 2 O} n", "C 33 H 38 N 4 NiO 5"] | ["Co(OAc) 2 \b4H 2 O--0.1 mmol, 24.8 mg"] | ["NaOH--0.2 mmol, 8.0 mg"] | ["H 2 mip--0.1 mmol, 17.8 mg", "L2--0.1 mmol, 31.8 mg"] | ["140 \b0C"] | ["3 days"] | ["H 2 O--10 mL"]
ic061349b | Synthesis of [Hg(ac)(dmpz)] (8). To a Hdmpz solution (0.19 g, 2.0 mmol, in 10 mL of acetonitrile) was added mercury(II) acetate (0.32 g, 1.0 mmol) under stirring. After 2 min a colorless solid started to precipitate. The suspension was stirred for 24 h, and then the solid was filtered off, washed with 5 mL of acetonitrile, and dried under vacuum. Yield: 0.177 g, 50%. 8 is insoluble in most common organic solvents.8. Mp: 260 °C (chars). Anal. Calcd for C 7 H 10 HgN 2 O 2 : C, 23.70; H, 2.84; N, 7.90. Found: C, 23.78; H, 2.97; N, 7.84. IR (Nujol, cm -1 ): 3320 (NH), 3196 br, 3118 m, 3101 m, 3032 m, 1537 s, 1396 s (CO, C‚‚‚C, C‚‚‚N), 430 m, 420 sh, 405 sh, 350 br, 254 m. | [] | [] | ["[Hg(ac)(dmpz)]", "C 7 H 10 HgN 2 O 2"] | ["mercury(II) acetate--0.32 g, 1.0 mmol"] | [] | ["Hdmpz--0.19 g, 2.0 mmol"] | [] | ["24 h"] | ["acetonitrile--10 mL"]
chem.200800588 | PhBBr 2 (1.75 g; 7.05 mmol) in C 6 H 6 (8 mL) was added dropwise with stirring over a period of 45 min. The reaction mixture was allowed to warm to RT and stirred for 12 h. The resulting colorless suspension was filtered and the filtrate evaporated to dryness in vacuo. Recrystallization by slow diffusion of pentane into a solution of the crude product in C 6 H 6 gave colorless crystals of 2. Yield: 1.36 g (2.97 mmol, 84%). | [] | [] | ["PhBBr 2"] | [] | [] | [] | [] | ["12 h"] | ["C 6 H 6--8 mL"]
b210420m | [Cu(-Br)(-ppt)] n (8). This complex was prepared by three diﬀerent methods.Method (a). CuBr 2 (0.124 g, 0.56 mmol) and dpds (0.909 g, 4.13 mmol) were placed in a glass vessel (55 mL), and 35 mL of methanol was added. When the mixture was allowed to stand at room temperature, yellow crystals of 5 formed within two weeks. After further standing of the crystals in solution for several months, the yellow crystals gradually disappeared, and orange crystals of 8 were obtained in ca. 70% yield. A large crystal of elemental sulfur (S 8 ) was obtained at the same time (ca. 30% in crystalline form and ca. 40 % from solution).Method (b). A small amount of complex 8 was obtained from a reaction of Cu I Br (0.010 g, 0.07 mmol) and dpds (0.027 g, 0.13 mmol) in 15 mL of methanol. The desired product, 8, was obtained as orange crystals among yellow crystals of 5 (yield ca. 10%). | [] | [] | ["[Cu(-Br)(-ppt)] n"] | ["CuBr 2--0.124 g, 0.56 mmol", "Cu I Br--0.010 g, 0.07 mmol"] | [] | ["dpds--0.909 g, 4.13 mmol", "dpds--0.027 g, 0.13 mmol"] | [] | ["two weeks", "several months"] | ["methanol--35 mL", "methanol--15 mL"]
c9ce01309a | Solvothermal synthesis of USTC-4 ([Co 2 ĲL2) 2 ĲH 2 O)]·8H 2 O ·0.6DMF). CoĲNO 3 ) 2 ·6H 2 O (44.0 mg, 0.15 mmol), the H 2 L2 ligand (40.0 mg, 0.10 mmol), H 2 O (4.0 mL), and DMF (6.0 mL) were successively added into a 25 mL Teflon-lined stainless autoclave which was sealed and heated at 130 °C for 24 h under autogenous pressure and static conditions. The resulting crystals were filtered out and washed with water and then DMF. Dark-purple crystals of USTC-4 ([Co 2 ĲL2) 2 ĲH 2 O)]·8H 2 O·0.6DMF), suitable for X-ray singlecrystal diffraction analysis, were obtained. Elemental analysis provided evidence for uncoordinating DMF and H 2 O in the channels of USTC-4. These solvent molecules were further identified using a combination of TGA (Fig. 1) and elemental analysis. Anal. calc.: C, 53.72; H, 4.51; N, 5.79%. Found: C, 53.18; H, 4.63; N, 6.27%. Solvent mass% from TGA: 17.3 (corresponding to 8 H 2 O molecules (calc.: 12.9%, found: 13.2%) and 0.6 DMF molecules (calc.: 3.9%, found: 4.1%)). | [] | [] | ["USTC-4 ([Co 2 ĲL2) 2 ĲH 2 O)]·8H 2 O ·0.6DMF"] | ["CoĲNO 3 ) 2 ·6H 2 O--44.0 mg, 0.15 mmol"] | [] | ["H 2 L2 ligand--40.0 mg, 0.10 mmol"] | ["130 \nC"] | ["24 h"] | ["H 2 O--4.0 mL", "DMF--6.0 mL"]
j.molstruc.2006.12.013 | 2.2. Synthesis A mixture of Cd(NO 3 ) 2 « 4H 2 O (0.3mmol), 4-Hcba (0.6 mmol) and py (0.6 mmol) for 1, a mixture of Mn(CO 3 ) (0.3 mmol), 4-Hcba (0.6 mmol) and phen (0.6 mmol) for 2, and a mixture of Mn(CO 3 ) (0.3 mmol), Na(4-cba) (0.6 mmol) for 3 in a mixed solution of ethanol (10mL) and water (5 mL) was sealed into a 25mL poly(tetraXuoroethylene)-lined stainless steel containers, respectively, under autogenous pressure and then heated at 100°C for 3 days and cooled to 30 °C at 1 °Ch ¡1 . Colorless block single crystals suitable for X-ray analyses were obtained by slow evaporation of the solvent after a few days. Three obtained complexes are stable in air. Yield: 73% (based on 4-Hcba) for 1. Anal. Calc. (C 26 H 20 CdN 4 O 5 , %): C, 53.76; H, 3.47; N, 9.65%. Found (%): C, 53.63; H, 3.61; N, 9.53%. Yield: 70% (based on 4-Hcba) for 2. Anal. Calc. (C 56 H 40 Mn 2 N 8 O 12 , %): C, 59.69; H, 3.58; N, 9.94%. Found (%): C, 59.83; H, 3.74; N, 9.93%. Yield: 60% (based on Na(4-cba)) for 3. Anal. Calc. | [] | [] | ["Cd(NO 3 ) 2 « 4H 2 O", "Mn(CO 3 )", "Na(4-cba)"] | ["Cd(NO 3 ) 2 « 4H 2 O--0.3mmol", "Mn(CO 3 )--0.3 mmol", "Mn(CO 3 )--0.3 mmol"] | ["py--0.6 mmol", "phen--0.6 mmol"] | ["4-Hcba--0.6 mmol", "4-Hcba--0.6 mmol", "Na(4-cba)--0.6 mmol"] | ["100°C"] | ["3 days"] | ["ethanol--10mL", "water--5 mL"]
j.molstruc.2007.04.026 | The 2h range used was from 5° to 40° in steps of 0.02° with a count time of 1 s. Excitation and emission spectra were obtained on a RF-5301PC spectroﬂuorometer equipped with a 450-W xenon lamp as the excitation source. All measurements were performed at room temperature.2.2. MIR MIR was prepared according to the literature method [28]. Elemental Anal. Found: C, 68.51; H, 4.40; N, 19.88%. Calcd. for C 12 H 9 N 3 O: C, 68.25; H, 4.27; N, 19.91%. IR (cm 1 ): 3003(m), 2777(m), 1660(s), 1597(s), 1576(s), 1489(m), 1354(w), 1321(w), 1284(w), 1176(s), 1134(m), 1038(w), 963(w), 833(m), 800(w), 687(w), 654(w), 588(s), 537(w), 462(m). | [] | [] | [] | [] | [] | [] | [] | [] | []
s0108270112048184 | i.e. a light rare-earth element (La) for (I), but heavy rare-earth elements (Dy, Ho and Yb) for the compounds reported by Kong et al. (2009).Experimental 2,5-Dioxopiperazine-1,4-diacetic acid (H 2 PODC) was prepared according to our previously reported method (Kong et al., 2009).Oxalic acid dihydrate (0.032 g, 0.25 mmol) and H 2 PODC (0.12 g, 0.50 mmol) were dissolved in water (10 ml) and subjected to ultrasonic treatment for 10 min. La(NO 3 ) 3 6H 2 O (0.22 g, 0.50 mmol) was added to the mixture. The pH was adjusted slowly to about 4–5 with 1.0 mol l 1 sodium hydroxide solution. The solution was then sealed in a 25 ml Teﬂon-lined Parr bomb was heated at 423 K for 3 d and cooled to room temperature at a rate of 5 K h 1 . Colourless crystals of (I) were obtained in 42% yield (based on H 2 PODC). Analysis calculated (found) for C 9 H 10 LaN 2 O 9 (%): C 25.16 (25.45), N 6.52 (6.88), H 2.33 (2.07). IR spectrum for (I) (KBr, ,cm 1 ): 493 (m), 703 (w), 796 (m), 960 (m), 1187 (w), 1267 (w), 1286 (w), 1313 (m), 1387 (w), 1426 (w), 1485 (w), 1639 (s), 2937 (w). | [] | [] | ["C 9 H 10 LaN 2 O 9"] | ["La(NO 3 ) 3 ?6H 2 O--0.22 g, 0.50 mmol"] | [] | ["2,5-Dioxopiperazine-1,4-diacetic acid (H 2 PODC)--0.12 g, 0.50 mmol"] | ["423 K"] | ["3 d"] | ["water--10 ml"]
zaac.200600383 | Synthesis of [Hg(µ 3 -trz)(SCN)] n The ligand Htrz (1 mmol, 0.069 g) and mercury(II) thiocyanate (1 mmol, 0.316 g) were placed in the bottom of main of a brunched tube. Methanol was carefully added to fill both arms, the tube sealed and the main arm immersed in oil bath at 60 °C while the brunched arm was at ambient temperature. After 14 days, very suitable colorless single crystals had deposited in the cooler arm which was filtered off, washed with acetone and air dried, m.p. 200 °C. | [] | [] | ["[Hg(µ 3 -trz)(SCN)] n"] | ["mercury(II) thiocyanate--1 mmol, 0.316 g"] | [] | ["Htrz--1 mmol, 0.069 g"] | ["60 °C"] | ["14 days"] | ["Methanol--not specified"]
10610270600902340 | Sodium 3,5-dibenzoyl-1,2,4-triazolate (4 Ph ) A solution of 5.20 g (32.4 mmol) NaMnO 4 ·H 2 Oin 200 ml H 2 O is added dropwise to a heated suspension of 4.28 g (15.2 mmol) 3,5-bis-(1-hydroxy-1-phenylmethyl)-1,2,4-triazole (3 Ph ) in 150 ml H 2 O via a dropping funnel. After complete addition, the reaction mixture is stirred at 808C for 2 hours after which it is ﬁltered through a Bu ¨ chner funnel whilst still hot and thoroughly washed with hot water. | [] | [] | ["Sodium 3,5-dibenzoyl-1,2,4-triazolate"] | ["NaMnO 4 ·H 2 O--5.20 g, 32.4 mmol"] | [] | ["3,5-bis-(1-hydroxy-1-phenylmethyl)-1,2,4-triazole--4.28 g, 15.2 mmol"] | ["80 \b0C"] | ["2 hours"] | ["H 2 O--200 ml"]
chem.201301139 | Synthesis of BiACHTUNGTRENNUNG(Tri)ACHTUNGTRENNUNG(H 2 O) (4): 1,2,5-Benzenetricarboxylic acid (H 3 Tri, 150 mg, 0.714 mmol) and BiACHTUNGTRENNUNG(NO 3 ) 3 ·5H 2 O (346.2 mg, 0.714 mmol) were added to a 23 mL Teflon-lined steel reactor. 8.21 mL of distilled water and 1.79 mL of 2m HNO 3 were added and the reactor was sealed. The reaction mixture was heated to 150 8 C and kept at this temperatur e for 12 h. After cooling to room temperature the resulting product was filtered off and washed with DMF and water to give 237.5 mg of a white powder (76.6 % based on H 3 Tri). The phase purity was confirmed by Xray powder diffraction (Supporti ng Information, Figure S20) and elemental analys is (calcd (%) for BiACHTUNGTRENNUNG(C 9 H 3 O 6 )ACHTUNGTRENNUNG(H 2 O): C 25.26, H 1.16; found: C 24.90, H 1.16). | [] | [] | ["BiACHTUNGTRENNUNG(Tri)ACHTUNGTRENNUNG(H 2 O)", "BiACHTUNGTRENNUNG(C 9 H 3 O 6 )ACHTUNGTRENNUNG(H 2 O)"] | ["BiACHTUNGTRENNUNG(NO 3 ) 3 \b5H 2 O--346.2 mg, 0.714 mmol"] | [] | ["1,2,5-Benzenetricarboxylic acid (H 3 Tri)--150 mg, 0.714 mmol"] | ["150 8 C"] | ["12 h"] | ["distilled water--8.21 mL", "2m HNO 3--1.79 mL"]
acsami.9b09879 | For the synthesis of Cd(bdc)(bpy), 733.2 mg CdI 2 , 333.5 mg H 2 bdc and 312.5 mg 2,2'-bipyridyl were dissolved in 25 mL DMF and then added 2 mL TEA in the system. The solution was sealed in a 100 mL teflon-lined stainless autoclave and heated at 120 o C for 24 h with stirring and then cooled to room temperature. The colorless powders was filtered, washed with DMF and ethanol, and then dried under vacuum at 60 o C for 12 h. | ["60 o C"] | ["12 h"] | ["Cd(bdc)(bpy)"] | ["CdI 2--733.2 mg"] | ["TEA--2 mL"] | ["H 2 bdc--333.5 mg", "2,2'-bipyridyl--312.5 mg"] | ["120 o C"] | ["24 h"] | ["DMF--25 mL"]
j.molstruc.2012.03.051 | 2.2.4. {[Cd(chdc)(L2) 0.5 ]H 2 O} n (4) A mixture of Cd(OAc) 2 2H 2 O (13.3 mg, 0.05 mmol), L2 (16.6 mg, 0.05 mmol), H 2 chdc (8.4 mg, 0.05 mmol), NaOH (4.0 mg, 0.1 mmol), MeOH (5 mL) and H 2 O (5 mL) was placed in a Teﬂonlined stainless vessel and heated to 160 °C for 72 h under autogenous pressure, and then cooled to room temperature at a rate of 5 °C/h. The colorless crystals of 4 were obtained in 89% yield based on Cd(OAc) 2 2H 2 O. Calcd. for C 18.5 H 24 CdN 2 O 5 (Fw = 466.86): C 47.59, H 5.19, N 6.00%; found: C 47.62, H 5.15, N 6.12%. FTIR (KBr pellet, cm 1 ): 3430 (s), 3110 (m), 2940 (s), 1610 (vs), 1510 (s), 1450 (s), 1400 (vs), 1210 (m), 1080 (m), 850 (m), 768 (m). | [] | [] | ["{[Cd(chdc)(L2) 0.5 ]?H 2 O} n", "C 18.5 H 24 CdN 2 O 5"] | ["Cd(OAc) 2 ?2H 2 O--13.3 mg, 0.05 mmol"] | ["NaOH--4.0 mg, 0.1 mmol"] | ["L2--16.6 mg, 0.05 mmol", "H 2 chdc--8.4 mg, 0.05 mmol"] | ["160 \nC"] | ["72 h"] | ["MeOH--5 mL", "H 2 O--5 mL"]
b612163m | [{Zn(L1)(Cl) 2 }?(H 2 O) 2 ] n (1b). Coordination polymer 1b is synthesised by layering of an ethanolic solution (10 mL) of L1 (42.8 mg, 0.2 mmol) over an aqueous solution (10 mL) of ZnCl 2 (27.2 mg, 0.2 mmol). After a period of two weeks, X-ray quality single crystals are obtained (47.5 mg, 0.12 mmol, Yield: 61.4%). Anal. Calc. for C 11 H 14 Cl 2 N 4 O 3 Zn: C, 34.18; H, 3.65; N, 14.49. Found: C, 35.01; H, 4.12; N, 15.03.[{Zn(L1)(OAc) 2 }?H 2 O] n (2). Coordination polymer 2 is synthesized by layering a methanolic solution (10 mL) of Zn(OAc) 2 (43.8 mg, 0.2 mmol) over a 10 mL solution of L1 (42.8 mg, 0.2 mmol) in benzene/methanol mixture.(10 : 2 v/v) After a period of two weeks, X-ray quality single crystals are obtained ( 38.2 mg, 0.092 mmol, Yield: 46.0%) Anal. Calc. for C 15 H 18 N 4 O 6 Zn: C, 43.34; H, 4.36; N, 13.48. Found: C, 44.11; H, 4.83; N, 13.65. | [] | [] | ["{Zn(L1)(Cl) 2 }?(H 2 O) 2", "{Zn(L1)(OAc) 2 }?H 2 O"] | ["ZnCl 2--27.2 mg, 0.2 mmol", "Zn(OAc) 2--43.8 mg, 0.2 mmol"] | [] | ["L1--42.8 mg, 0.2 mmol"] | [] | ["two weeks", "two weeks"] | ["ethanolic solution--10 mL", "aqueous solution--10 mL", "methanolic solution--10 mL", "benzene/methanol mixture--10 : 2 v/v"]
c3ce26996e | [Hpyz][UO 2 (5-SIP)]?2.5H 2 O (4). 5-SIPH 2 Li (25 mg, 0.10 mmol), UO 2 (NO 3 ) 2 ?6H 2 O (50 mg, 0.10 mmol), pyrazine (16 mg, 0.20 mmol), and demineralized water (1 mL) were placed in a 10 mL tightly closed glass vessel and heated at 180 uC under autogenous pressure. Light yellow crystals of complex 4 appeared in low yield within one week. The yield was not improved upon prolonged heating. | [] | [] | ["[Hpyz][UO 2 (5-SIP)]?2.5H 2 O", "5-SIPH 2 Li"] | ["UO 2 (NO 3 ) 2 ?6H 2 O--50 mg, 0.10 mmol"] | [] | ["5-SIPH 2 Li--25 mg, 0.10 mmol", "pyrazine--16 mg, 0.20 mmol"] | ["180 uC"] | ["within one week"] | ["demineralized water--1 mL"]
c3dt51742j | Synthesis of Ni 4 (ppaH) 4 (4,4′-bpy) 2 (H 2 O) 2 (2) Green block crystals of compound 2 were prepared as a single phase using a similar method to that of 1, except that NiSO 4 ·6H 2 O was used. Elemental analysis found (calcd) for C 56 H 60 N 8 Ni 4 O 22 P 4 : C, 43.74 (43.23); H, 4.57 (3.89); N, 6.70 (7.17)%. IR (KBr, cm −1 ): 3489.7 (br, m), 3085.0 (w), 2937.4 (w), 2903.5 (w), 1631.3 (s), 1599.1 (m), 1586.0 (m), 1516.0 (w), 1426.0 (m), 1342.7 (s), 1220.9 (w), 1187.8 (w), 1104.5 (s), 1085.8 (s), 1064.7 (m), 874.1 (w), 850.4 (m), 787.2 (w), 721.0 (w), 524.8 (w).X-ray crystallographic analyses Single crystals with dimensions 0.20 × 0.15 × 0.10 mm 3 for 1 and 0.30 × 0.20 × 0.10 mm 3 for 2 were selected for indexing and intensity data collection performed on a Bruker SMART APEX CCD diﬀractometer using graphite monochromatized Mo Kα radiation (λ = 0.71073 Å) at 293 K. A hemisphere of data was collected using a narrow-frame method with scan widths of 0.30° in ω and an exposure time of 5 s per frame (for 1) and 15 s per frame (for 2). The numbers of total and unique reflections are 7559 and 3880 (R int = 0.1008) for 1 and 19 145 and 12 228 (R int = 0.003) for 2, respectively. The data were integrated using the Siemens SAINT program, 9 with the intensities corrected for Lorentz factor, polarization, air absorption, and absorption due to variation in the path length through the detector faceplate. Multiscan absorption corrections were applied. The structures were solved by direct methods and refined on F 2 by full matrix least squares using SHELXTL. | [] | [] | ["Ni 4 (ppaH) 4 (4,4′-bpy) 2 (H 2 O) 2", "C 56 H 60 N 8 Ni 4 O 22 P 4"] | ["NiSO 4 \n6H 2 O--NaN"] | [] | ["ppaH--NaN", "4,4′-bpy--NaN"] | [] | [] | []
c2dt30579h | CuSCN : PPh 3 (1 : 2), triclinic polymorph, 9. A solution of KSCN (1.458 g, 15.0 mmol) in water (15 mL) was added to a solution of Cu(NO 3 ) 2 ·2.5H 2 O (0.700 g, 3.00 mmol) in water (10 mL), resulting in the formation of a black precipitate. The resulting mixture was added with rapid stirring to a warm solution of PPh 3 (1.97 g, 7.5 mmol) in EtOH (25 mL). The mixture changed colour to yield a pale pink solution and a ﬂ occulent white precipitate. This mixture was stirred with heating for about 15 min and the product was collected and washed with water, followed by EtOH and then MeCN. The white powder product was dried at 75 °C for ca. 3 h, yield 91.2% (1.77 g, 2.74 mmol). | ["75 °C for ca. 3 h"] | [] | [] | ["Cu(NO 3 ) 2 ·2.5H 2 O--0.700 g, 3.00 mmol"] | [] | ["PPh 3--1.97 g, 7.5 mmol"] | [] | ["about 15 min"] | ["KSCN--1.458 g, 15.0 mmol", "water--15 mL", "EtOH--25 mL", "MeCN--not specified"]
00958970601026897 | Then the autoclave was cooled at 10  Ch 1 to room temperature. The resulting brown block crystals of 2 were filtered off, washed with distilled water, and dried at ambient temperature (yield: ca 32.72% based on V). Elemental analyses of the green crystals are consistent with the stoichiometry C 32 H 84 As 32 Cu 8 N 32 O 182 V 56 . The elemental analyses found: H, 0.82; C, 4.11; N, 4.62; V, 29.81; Cu, 5.36; As, 25.11%; Calcd for C 32 H 84 As 32 Cu 8 N 32 O 182 V 56 : H, 0.88; C, 4.01; N, 4.67; V, 29.75; Cu, 5.30; As, 25.01%.IR spectrum (cm 1 ): 3468(m), 3241(m), 3139(w), 2951(w), 1624(w), 1587(m), 1368(m), 1047(m), 983(s), 758(m), 702(s), 622(w), 537(w), 452(w). | [] | [] | ["[Cu 8 V 56 As 32 N 32 O 182 C 32 H 84 ]"] | [] | [] | [] | [] | [] | []
cg400340y | 2H 2 O (2.454(5)-2.656(5) Ǻ), 5 [Pb(phen)(Heida)]·4H 2 O (2.454(6)-2.699(6) Ǻ), 18 [Pb 3 (NO 3 )(Dpot)] n (2.379(6)2.880(6) Ǻ), 17 [Pb(NNO)(FA) 0.5 ] (2.483(8)-2.586(8) Ǻ), 19 (NNO = Nicotinic acid N-Oxide, FA = fumaric acid), {[Pb 2 (fum) 2 (H 2 O) 4 ] .2H 2 O} n (2.517(5)-2.858(5) Ǻ), 20 [Pb(fum)] n (2.399(5)-2.811(5) Ǻ), 18 [Pb(C 4 H 4 O 4 )] (2.44(1)-2.91(1) Ǻ), 21 Pb 2 (phen) 4 (C 4 H 4 O 4 )(NO 3 ) 2 (2.490(3)-2.638(3) Ǻ), 22 and [Pb(C 6 H 6 O 7 )] n (2.397(7)2.847(1) Ǻ). | [] | [] | ["Pb(phen)(Heida)", "Pb 3 (NO 3 )(Dpot)] n", "Pb(NNO)(FA) 0.5", "{[Pb 2 (fum) 2 (H 2 O) 4 ] .2H 2 O} n", "Pb(fum)] n", "Pb(C 4 H 4 O 4 )", "Pb 2 (phen) 4 (C 4 H 4 O 4 )(NO 3 ) 2", "[Pb(C 6 H 6 O 7 )] n"] | [] | [] | [] | [] | [] | []
c4dt00152d | 1 ml under reduced pressure and the mixture was transferred to a narrow (approx. 1 cm wide) crystallisation tube, carefully layered with 5 ml n-hexane and allowed to stand, undisturbed for 2 d after which yellow plates had formed. The supernatant was removed via syringe and the product washed with 5 ml n-hexane. The yellow crystals were collected and allowed to dry on filter paper. Yield 80 mg, 18%. | [] | [] | [] | [] | [] | [] | [] | ["2 d"] | ["n-hexane--5 ml"]
molecules25163741 | The mixture was ﬁltered through a pad of Celite, and the ﬁltrate was evaporated under vacuum to obtain a yellow solid. The compound was further washed with hexane and vacuum dried (0.405 g, 54% yield). Mp: 287 ◦ C. | [] | [] | [] | [] | [] | [] | [] | [] | []
j.molstruc.2017.12.047 | 2.2. Synthesis of [Co 2 (bptc)(bpp) 2 ] n (1) Co(NO 3 ) 2 $6H 2 O (0.1 mmol, 0.03 g), H 4 bptc (0.05 mmol, 0.015 g), bpp (0.1 mmol, 0.0198 g), NaHCO 3 (0.4 mmol, 0.034 g) and 8mLH 2 O were sealed into a 23 mL Teﬂon-lined stainless steel container, and the container was further heated to 120  C and kept at that temperature for 3 days. After cooling slowly to the temperature, purple prism crystals of 1 were obtained in 32% yield based on Co(NO 3 ) 2 $6H 2 O. Anal. Calcd. (%) for 1 C 42 H 34 Co 2 N 4 O 8 :C, 59.96; N, 6.66; H, 4.04. Found: C, 59.89; N, 6.71; H, 4.02. IR (KBr, cm 1 ): 2760 m, 1627s, 1560s, 1491s, 1424s, 1312s, 1141w, 1013w, 942w, 834vw, 820w, 766 m, 643vw, 587w, 510w. | [] | [] | ["[Co 2 (bptc)(bpp) 2 ] n", "C 42 H 34 Co 2 N 4 O 8"] | ["Co(NO 3 ) 2 $6H 2 O--0.1 mmol, 0.03 g"] | ["NaHCO 3--0.4 mmol, 0.034 g"] | ["H 4 bptc--0.05 mmol, 0.015 g", "bpp--0.1 mmol, 0.0198 g"] | ["120 \nC"] | ["3 days"] | ["H 2 O--8mL"]
ic800997d | calcd (%) for C 9 H 9 AgBF 4 N 5 (381.9): C, 28.31; H, 2.38; N, 18.34.Found: C, 28.29; H, 2.58; N, 18.50.Synthesis of [Ag(Phdat)(OTf)] n ,3.Phdat (20.6 mg, 0.11 mmol) and AgOTf (28.3 mg, 0.11 mg) were mixed in 30 mL of THF at room temperature. Immediately, a white suspension appeared. After 12 h of stirring, the suspension was concentrated under a vacuum, separated from the solution by ﬁltration, washed with a 1:1 mixture of CH 2 Cl 2 and Et 2 O(2× 20 mL), and dried. Complex 3 is obtained as a white powder (44.8 mg, 92%). Colorless crystals for X-ray diffraction were obtained with the following three layers: CH 2 Cl 2 / THF with the ligand, neat acetone, and Et 2 O with AgOTf. IR (Nujol mull): ν max /cm -1 3344 (NH 2 ), 1646, 1561, 1541 and 1512 (CdN) and (CdC), 1000 (CH phenyl ), 1296, 1175, 818 and 630 (OTf). | [] | [] | ["[Ag(Phdat)(OTf)] n", "C 9 H 9 AgBF 4 N 5"] | ["AgOTf--28.3 mg, 0.11 mg"] | [] | ["Phdat--20.6 mg, 0.11 mmol"] | [] | ["12 h"] | ["THF--30 mL", "CH 2 Cl 2--1:1 mixture with Et 2 O (2× 20 mL)"]
acs.cgd.5b01575 | Synthesis of Tb 2 (L 135 ) 3 (DMF) 4 (6). Compound 6 was synthesized in a manner similar to compound 3 but with terbium(III) nitrate hexahydrate (0.040 g, 0.088 mmol). The resulting colorless plate-like crystals were collected and washed with methanol to yield 0.034 g of 6 in a quantitative yield. Anal. Calcd (Found) for C 72 H 55 Tb 2 N 7 O 22 :C 51.23 (51.08); H 3.28 (3.17); N 5.81 (5.76). | [] | [] | ["Tb 2 (L 135 ) 3 (DMF) 4"] | ["terbium(III) nitrate hexahydrate--0.040 g, 0.088 mmol"] | [] | [] | [] | [] | []
00958972.2015.1038997 | 2.3. Preparation of [Co(D-cam)(3-pna)(H 2 O) 2 ] n (2) Co(NO 3 ) 2 ·6H 2 O (110 mg, 0.34 mmol), 3-pna (78 mg, 0.38 mmol), D-camphoric acid (76 mg, 0.38 mmol), and 0.5 mL of a 1.0 M NaOH solution were mixed with 10 mL of distilled H 2 O in a 23 mL Teﬂon-lined acid digestion bomb. The bomb was sealed and heated in an oven at 120 °C for 24 h and then cooled slowly to 25 °C. Orange blocks of 2 (79 mg, 47% yield based on Co) were isolated after washing with distilled water, ethanol, and acetone and drying in air. C 21 H 27 CoN 3 O 7 calcd C, 51.22; H, 5.53; N, 8.53%; found C, 51.06; H, 5.32; N, 8.30%. IR ( ~ v) = 3310 (w), 2977 (w), 1670 (w), 1651 (m), 1601 (w), 1585 (w), 1536 (s), 1477 (w), 1457 (w), 1432 (m), 1418 (m), 1390 (s), 1360 (m), 1332 (m), 1316 (w), 1288 (m), 1240 (w), 1197 (w), 1172 (w), 1124 (w), 1045 (w), 1031 (w), 999 (w), 941 (w), 896 (w), 872 (w), 848 (w) , 825 (w), 806 (m), 791 (w), 745 (w), 697 (s) cm −1 . | [] | [] | ["[Co(D-cam)(3-pna)(H 2 O) 2 ] n", "C 21 H 27 CoN 3 O 7"] | ["Co(NO 3 ) 2 ·6H 2 O--110 mg, 0.34 mmol"] | [] | ["3-pna--78 mg, 0.38 mmol", "D-camphoric acid--76 mg, 0.38 mmol"] | ["120 \nC"] | ["24 h"] | ["distilled H 2 O--10 mL"]
s1600536806000948 | Experimental A mixture of Eu 2 O 3 (0.25 mmol), Cu(ClO 4 ) 2 6H 2 O (0.5 mmol), H 2 pydc (1.0 mmol) and H 2 O (16.0 ml) was sealed in a 25 ml stainless steel reactor with a Teﬂon liner and heated directly to 453 K. After maintaining this temperature for 72 h, the reaction was cooled slowly to 303 K at a rate of 2 K h 1 . Blue crystals were obtained in 52% yield. Analysis calculated for C 28 H 28 CuEu 2 N 4 O 24 (%): C 28.67, H 2.39, N 4.78; found: C 28.73, H 2.31, N 4.81. | [] | [] | ["NaN"] | ["Eu 2 O 3--0.25 mmol", "Cu(ClO 4 ) 2 \n6H 2 O--0.5 mmol"] | [] | ["H 2 pydc--1.0 mmol"] | ["453 K"] | ["72 h"] | ["H 2 O--16.0 ml"]
b300133b | [Zn(3-CF 3 -pyS) 2 ]. Electrochemical oxidation of a zinc anode in a solution of 3-CF 3 -pySH (0.267 g, 1.492 mmol) in acetonitrile (50 cm 3 ) at 20 V and 20 mA for 2 h caused 44.4 mg of zinc to be dissolved, E f = 0.46 mol F ⫺1 . During the electrolysis process, hydrogen was evolved at the cathode and at the end of the reaction an insoluble yellow crystalline solid was observed at the bottom of the vessel. The solid was ﬁltered oﬀ, washed with acetonitrile and diethyl ether, and dried under vacuum. Yield 0.236 g (75%). Anal. Calc. for C 12 H 6 ZnF 6 N 2 S 2 : C, 34.2; H, 1.4; N, 6.7. Found: C, 34.5; H, 1.4; N, 6.8%. IR (cm ⫺1 ): 1600(s), 1530(m), 1450(m), 1420(s), 1170(s), 1140(s), 1125(s), 1110(s), 1008(m), 742(w), 720(m), 640(w). 1 H NMR (CDCl 3 ): δ 8.23 (d, 1H), 7.62 (t, 1H), 7.39 (d, 1H).[Zn(5-CF 3 -pyS) 2 ]. 5-CF 3 -pySH (0.267 g, 1.492 mmol), 20 V, 20 mA, 2 h, 45.37 mg of metal dissolved, E f = 0.47 mol F ⫺1 .Yield 0.170 g (54%). Anal. Calc. for C 12 H 6 ZnF 6 N 2 S 2 : C, 34.2; H, 1.4; N, 6.7. Found: C, 34.5; H, 1.4; N, 6.8%. IR (cm ⫺1 ): 1600(m), 1540(m), 1460(s), 1170(s), 1140(s), 1120(s), 1105(s), 1075(m), 1030(m), 740(w), 715(w), 660(w), 610(w). 1 H NMR (CDCl 3 ): δ 8.22 (s, 1H), 7.61 (d, 1H), 7.36 (d, 1H).[Zn(3-CF 3 -pyS) 2 (bipy)]. The ligand (0.267 g, 1.492 mmol), 2,2⬘-bipyridine (0.233 g, 1.493 mmol), 20 mA, 20 V, 2 h, 45.87 mg of metal dissolved, E f = 0.47 mol F ⫺1 . Yield 0.244 g (57%).Anal. Calc. for C 22 H 14 ZnF 6 N 4 S 2 : C, 45.7; H, 2.4; N, 9.7. Found: C, 45.5; H, 2.7; N, 10.1%. IR (cm ⫺1 ): 1580(s), 1540(s), 1480(w), 1460(m), 1430(m), 1155(s), 1130(s), 1120(s), 1100(m), 1060(m), 1015(m), 750(m) 720(m), 650(w), 630(w), 760(m), 730(m). 1 H NMR (CDCl 3 ): δ 8.22 (d, 1H), 7.50 (t, 1H), 7.40 (d, 1H), 8.89 (d, 1H), 8.68 (d, 1H), 8.29 (m, 1H), 8.02 (m, 1H). Crystals of [Zn(3-CF 3 -pyS) 2 (bipy)] (1) suitable for X-ray studies were obtained by crystallisation of the initial product from acetonitrile. | [] | [] | ["[Zn(3-CF 3 -pyS) 2 ]", "[Zn(5-CF 3 -pyS) 2 ]", "[Zn(3-CF 3 -pyS) 2 (bipy)]"] | ["ZnCl 2 \n2.5H 2 O--0.1 mmol, 18.14 mg", "3-CF 3 -pySH--0.267 g, 1.492 mmol", "5-CF 3 -pySH--0.267 g, 1.492 mmol", "ligand--0.267 g, 1.492 mmol"] | [] | ["H 3 bimdc--0.1 mmol, 20.60 mg", "2,2'-bipyridine--0.233 g, 1.493 mmol"] | ["20 V, 20 mA", "20 V, 20 mA", "20 V, 20 mA"] | ["2 h", "2 h", "2 h"] | ["distilled water--10 mL", "acetonitrile--50 cm 3"]
b102888j | [Cd(ta) 1/2 (phen)Cl] n 5. A mixture of CdCl 2 ⴢ5H 2 O (0.12 g, 0.5 mmol), 1,4-dicyanobenzene (0.07 g, 0.5 mmol), 1,10phananthroline (0.1 g, 0.5 mmol) and H 2 O (16 ml) in the molar ratio of ca. 1:1:1:1777 was sealed in a 25 ml stainless-steel reactor with Teﬂon liner and was heated at 170 ⬚C for 72 h.After cooling, block, colorless crystals of 5 were collected by ﬁltration. Yield: 60%. Anal. Calc. for C 16 H 10 CdN 2 O 2 Cl: C, 46.86; H, 2.46; N, 6.83%. Found: C, 46.94; H, 2.46; N, 6.86%. | [] | [] | ["[Cd(ta) 1/2 (phen)Cl] n", "C 16 H 10 CdN 2 O 2 Cl"] | ["CdCl 2 ⴢ5H 2 O--0.12 g, 0.5 mmol"] | [] | ["1,4-dicyanobenzene--0.07 g, 0.5 mmol", "1,10-phenanthroline--0.1 g, 0.5 mmol"] | ["170 ⬚C"] | ["72 h"] | ["H 2 O--16 ml"]
acs.inorgchem.8b01241 | Synthesis of the Bulk Powder Sample in Methanol/Water Mixture ( MeOH ELM-11). An experimental p rocedure, published earlier by Cheng et al., 21 was reproduced in triple quantity. A 75 mL portion (0.04 M) of an aqueous solution of Cu(II) tetraﬂuoroborate was preheated at 70 °C for 2 h. After that 75 mL (0.08 M) of a methanol solution of 4,4′-bipyridine was added and the resulting solution was reﬂuxed at 70 °C for 2 h. No precipitation was observed during reﬂuxing. Further, the solution was allowed to stand at 277 K for 15 h for crystallization. The blue precipitate was ﬁltered out, washed three times with fresh methanol, subjected to PXRD, and subsequently degassed at 120 °C for 12 h under dynamic vacuum. | ["120 \nC"] | ["12 h"] | ["MeOH ELM-11"] | ["Cu(II) tetrafluoroborate--0.04 M"] | [] | ["4,4′-bipyridine--0.08 M"] | ["70 \nC", "70 \nC", "277 K"] | ["2 h", "2 h", "15 h"] | ["methanol--75 mL", "water--75 mL"]
b401738b | Synthesis of [Cu 2 (-OH 2 ) 2 L(bpy) 2 (NO 3 ) 2 ] n (1) A methanolic solution (5 cm 3 ) of 2,2′-bipyridine (0.156 g, 1 mmol) was added dropwise to a methanolic solution (15 cm 3 ) of copper(II) nitrate trihydrate (0.242 g, 1 mmol) with constant stirring for 15 min. To the resulting deep blue solution, an aqueous solution (10 cm 3 ) of disodium succinate (0.162 g, 1 mmol) was added slowly and the reaction mixture was refluxed for 2 h and then cooled, filtered and the filtrate was kept in a CaCl 2 -desiccator. Shiny deep blue single crystals suitable for X-ray analysis were obtained after seven days. Yield 78%. Found: C, 40.05; H, 3.22; N, 11.3%. Calc. for C 24 H 24 Cu 2 N 6 O 12 (1): C, 40.25; H, 3.35; N, 11.74%. IR (KBr disk; cm −1 ) 3300–3500 [(O–H)]; 2900–3100 [(C–H)]; 1556 and 1384 [ as (OCO) and  s (OCO)]; 1180–1300 [(CO)]; 1416, 1307 and 1005 [ as (NO 2 ),  s (NO 2 ) and (NO)]. | [] | ["seven days"] | ["[Cu 2 (-OH 2 ) 2 L(bpy) 2 (NO 3 ) 2 ] n", "C 24 H 24 Cu 2 N 6 O 12"] | ["copper(II) nitrate trihydrate--0.242 g, 1 mmol"] | [] | ["2,2′-bipyridine--0.156 g, 1 mmol", "disodium succinate--0.162 g, 1 mmol"] | ["reflux"] | ["2 h"] | ["methanol--5 cm3", "water--10 cm3"]
om2004145 | Hexabromo(1,1 0 -dimethyl-3,3 0 -methylenediimidazolin2,2 0 -diylidene)digold(III) (1d). This complex was also obtained, in very low yield, from an acetonitrile solution of 1b by slow diffusion of diethyl ether/CH 2 Cl 2 . The complex was characterized using NMR spectra by dissolving the crystals utilized for X-ray structure determination in CD 3 CN.1 H NMR (CD 3 CN, 25 °C, ppm): δ 3.89 (s, 6H, CH 3 ), 6.64 (s, 2H, CH 2 ), 7.46 (d, 3 J HH = 1.5 Hz, 2H, CH), 7.66 (d, 3 J HH = 1.5 Hz, 2H, CH). | [] | [] | ["Au 2 Br 6 (1,1 0 -dimethyl-3,3 0 -methylenediimidazolin2,2 0 -diylidene)"] | [] | [] | [] | [] | [] | []
j.poly.2013.04.056 | 2.2.4. Synthesis of Zn(Hdmpz) 2 (L4) 2 (4) A solution of Zn(CH 3 COO) 2 2H 2 O (0.0220 g, 0.1 mmol) in 5 mL of EtOH was added to a MeOH solution (12 mL) containing Hdmpz (0.0192 g, 0.2 mmol) and 3,5-dinitrobenzoic acid (HL4) (0.0848 g, 0.4 mmol), under continuous stirring. The solution was stirred for about 2 h at room temperature, the solution became turbid, then a few drops of conc. ammonia were added until the solution became completely clear. The clear solution was ﬁltered into a test tube and after several days colorless crystals formed, which were ﬁltered off, washed with EtOH and dried under vacuum to afford 0.0540 g of the product. Yield: 79.43% (Based on Hdmpz). Elemental analysis performed on crystals exposed to the atmosphere: Calc.for C 24 H 22 N 8 O 12 Zn (679.87): C, 42.36; H, 3.24; N, 16.47. Found: C, 42.29; H, 3.18; N, 16.45%. IR (KBr disc, cm 1 ): 3462br ( m as (NH)), 3273m ( m s (NH)), 3154m, 3076m, 2993m, 2975w, 2871m, 1621s ( m as (COO)), 1583m, 1525s ( m as (NO 2 )), 1464m, 1422s ( m s (COO)), 1381m, 1319s ( m s (NO 2 )), 1283m, 1242m, 1173m, 1112m, 1066m, 975m, 891m, 843m, 790m, 738m, 677m, 636m, 604m. | [] | ["several days"] | ["Zn(Hdmpz)2(L4)2", "C24H22N8O12Zn"] | ["Zn(CH3COO)22H2O--0.0220 g, 0.1 mmol"] | ["conc. ammonia--few drops"] | ["Hdmpz--0.0192 g, 0.2 mmol", "3,5-dinitrobenzoic acid (HL4)--0.0848 g, 0.4 mmol"] | ["room temperature"] | ["2 h"] | ["EtOH--5 mL", "MeOH--12 mL"]
ic403069d | [Fe(dpb){Ag(CN) 2 }{Ag 2 (CN) 3 }]·2DMF·MeCN (1·2DMF·MeCN). This compound was synthesized by means of layer diﬀusion. A solution of K[Ag(CN) 2 ] (30 mg, 0.15 mmol) and dpb (12 mg, 0.05 mmol) in DMF (5 mL) was placed at the base of a test tube. In addition, Fe(ClO 4 ) 2 ·9H 2 O (21 mg, 0.05 mmol) dissolved in MeCN (4 mL) was layered above the buﬀer layer of a mixture of MeCN (4 mL) and DMF (2 mL). Light yellow plate crystals were obtained after 1 week. Yield: about 70%. Anal. Calcd for C 29 H 29 N 10 O 2 Ag 3 Fe: C, 37.49; H, 3.15; N, 15.08. Found: C, 37.15; H, 3.52; N, 15.37. IR data for 1·2DMF·MeCN (KBr, cm −1 ): 3056 (m), 3030 (w), 2927 (m), 2163 (s), 2065 (m), 1663 (s), 1607 (s), 1550 (m), 1484 (s), 1428 (m), 1386 (s), 1092 (m), 1068 (w), 809 (s), 717 (s). | [] | [] | ["[Fe(dpb){Ag(CN) 2 }{Ag 2 (CN) 3 }]·2DMF·MeCN", "1·2DMF·MeCN"] | ["K[Ag(CN) 2 ]--30 mg, 0.15 mmol", "Fe(ClO 4 ) 2 ·9H 2 O--21 mg, 0.05 mmol"] | [] | ["dpb--12 mg, 0.05 mmol"] | [] | ["1 week"] | ["DMF--5 mL", "MeCN--4 mL", "MeCN--4 mL", "DMF--2 mL"]
ja507927a | Synthesis of 1D-CuI(2-et-3-me-pz) (6; 2-et-3-me-pz = 2Ethyl-3-methylpyrazine). Single crystals of 1D-CuI(2-et-3-me-pz) were grown by reacting CuI (0.190 g; 1 mmol) in saturated potassium iodide solution (2 mL) with 2-et-3-me-pz (0.122 g; 1 mmol) in ethanol (2 mL). A 2 mL portion of acetonitrile was used as an interlayer between the above two solutions. The reaction mixture was heated at 100 °C for 24 h and then cooled to room temperature. The product contains both powders and needleshaped crystals in a yield of 35%. | ["room temperature"] | [] | ["1D-CuI(2-et-3-me-pz)"] | ["CuI--0.190 g; 1 mmol"] | [] | ["2-et-3-me-pz--0.122 g; 1 mmol"] | ["100 \nC"] | ["24 h"] | ["saturated potassium iodide solution--2 mL", "ethanol--2 mL", "acetonitrile--2 mL"]
c9dt01024f | [PPh 4 ] 2 [(UO 2 ) 2 (2-SB) 3 (H 2 O)]H 2 O (6). 2-Sulfobenzoic acid cyclic anhydride (19 mg, 0.10 mmol), UO 2 (NO 3 ) 2 ·6H 2 O (35 mg, 0.07 mmol), and PPh 4 Br (42 mg, 0.10 mmol) were dissolved in water (0.7 mL) and acetonitrile (0.2 mL). Yellow crystals of complex 6 were obtained within four days (11 mg, 18% yield based on the acid). Anal. calcd for C 69 H 56 O 21 P 2 S 3 U 2 : C, 44.67; H, 3.04. Found: C, 44.62; H, 2.97%.[{Cu(R,S-Me 6 cyclam)} 5 (H 3 C4S) 2 ]17H 2 O (7). p-Sulfonatocalix[4]arene hydrate (26 mg, 0.03 mmol), UO 2 (NO 3 ) 2 ·6H 2 O (25 mg, 0.05 mmol), and [Cu(R,S-Me 6 cyclam)(NO 3 ) 2 ] (24 mg, 0.05 mmol) were dissolved in water (1.2 mL) and DMF (0.9 mL). Purple crystals of complex 7 were obtained after slow evaporation of the solution at room temperature over a period of one week (14 mg, 40% yield based on Cu). Anal. calcd for C 136 H 252 Cu 5 N 20 O 49 S 8 : C, 46.33; H, 7.20; N, 7.95. Found: C, 46.18; H, 7.18; N, 7.87%. | [] | [] | ["[PPh 4 ] 2 [(UO 2 ) 2 (2-SB) 3 (H 2 O)]H 2 O (6)"] | ["UO 2 (NO 3 ) 2 ·6H 2 O--35 mg, 0.07 mmol", "PPh 4 Br--42 mg, 0.10 mmol"] | [] | ["2-Sulfobenzoic acid cyclic anhydride--19 mg, 0.10 mmol"] | [] | ["four days"] | ["water--0.7 mL", "acetonitrile--0.2 mL"]
c5nj02634b | Subsequently, red block crystals were obtained in 70% yield based on Zn. Element analysis (%) for 3: calc.: C 58.42, H 3.37, N 10.66; found: C 58.29, H 3.51, N 10.43.Zn(AzDC)(L3)(DMF) (4). A mixture of Zn(NO 3 ) 2 6H 2 O (0.2 mmol), H 2 AzDC (0.2 mmol) and L (0.2 mmol) in DMF (15 ml) in a ratio of 1 : 1 : 1 was sealed in a Teflon reactor, heated at 115 1C for 3 days, and then cooled to room temperature at 3 1Ch 1 . Subsequently, orange slice crystals were obtained in 50% yield based on Zn. Element analysis (%) for 4: calc.: C 62.65, H 3.77, N 11.31; found: C 62.45, H 3.54, N 11.13. | [] | [] | ["Zn(AzDC)(L3) ? (DMF)", "NaN"] | ["Zn(NO 3 ) 2 ? 6H 2 O--0.2 mmol"] | [] | ["H 2 AzDC--0.2 mmol", "L--0.2 mmol"] | ["115 1C"] | ["3 days"] | ["DMF--15 ml"]
b816205k | For 1, yield: 24% based on La. Anal. calcd for C 14 H 13 N 2 O 12 La: C 31.13, H 2.43, N 5.19%. Found: C 31.02, H 2.51, N 5.30%. IR (KBr pellet) n/cm -1 : 3433 (s), 2925 (w), 1715 (m), 1610 (vs), 1597 (vs), 1436 (m), 1384 (m), 1333 (m), 1195 (w), 1073 (w), 803 (w), 733 (w), 719 (w), 664 (w). For 2, yield: 16% based on Ce. Anal. | [] | [] | ["C 14 H 13 N 2 O 12 La"] | [] | [] | [] | [] | [] | []
j.solidstatesciences.2009.10.007 | 2.2. Synthesis of In(OH)(1,4-chdc) (1) Compound 1 was synthesized from a mixture of indium chloride (0.9 mmol, 203.0 mg), 1,4-cyclohexanedicarboxylic acid (1,4H 2 chdc, mixture of cis and trans) (1.0 mmol, 172.2 mg), 2-pyrazinecarboxylic acid (1.0 mmol, 124.1 mg), potassium hydroxide (0.2 mmol, 11.2 mg) and deionized water (10 mL) in molar ratios of 0.9:1:1:0.2:556. The starting chemicals and deionized water were mixed into a hydrothermal reaction vessel and heated at 180  C for 3 d. After quenching to room temperature, the product was ﬁltered and washed with distilled water, N,N-dimethylformamide and ethanol and dried at ambient temperature. The ﬁnal product was needle crystals with brown color. Yield: 12% based on In. Elem Anal.: In, 39.20% obs. (40.00% calc.); C, 31.79% obs. (31.82% calc.); H, 3.88% obs. (3.67% calc.). IR (KBr): 3639.6m, 3426.5w(br), 2954.4m, 2863.5w, 1554.3s, 1457.0m, 1433.5s, 1350.3w, 1312.8w, 1272.3w, 1210.1w, 1143.8w, 1043.0w, 915.9w, 864.3m, 767.1w, 641.3w, 599.5w, 533.4w, 443.5m cm 1 . | [] | [] | ["In(OH)(1,4-chdc)"] | ["indium chloride--0.9 mmol, 203.0 mg"] | ["potassium hydroxide--0.2 mmol, 11.2 mg"] | ["1,4-cyclohexanedicarboxylic acid (1,4H 2 chdc, mixture of cis and trans)--1.0 mmol, 172.2 mg", "2-pyrazinecarboxylic acid--1.0 mmol, 124.1 mg"] | ["180 \nC"] | ["3 d"] | ["deionized water--10 mL"]
c2ce25650a | Anal. Calcd for C 72 H 84 Co 4 Na 2 O 39 (M r = 1855.09): C, 46.62; H, 4.56. Found: C, 46.81; H, 4.47. IR (cm 21 ): 3429 (s), 2926 (m), 1649 (s), 1599 (s), 1462 (s), 1432 (s), 1337 (s), 1247 (m), 1196 (s), 1101 (m), 1048 (m), 952 (w), 904 (w), 841 (m), 775 (m), 720 (m), 683 (m), 613 (m).Synthesis of [Cu 3 Na 2 (L 2 ) 2 ] (10) The preparation of compound 10 was similar to 9 except that Cu(Ac) 2 ?H 2 O (0.020 g) was used instead of Co(Ac) 2 ?2H 2 O. | [] | [] | ["[Cu 3 Na 2 (L 2 ) 2 ]", "C 72 H 84 Co 4 Na 2 O 39"] | ["Cu(Ac) 2 ?H 2 O--0.020 g"] | [] | [] | [] | [] | []
c7dt03874g | A mixture of H 2 TPA-Cl 2 (0.2 mmol, 47.3 mg), NiCl 2 ·6H 2 O (0.2 mmol, 48.6 mg), 1,4-bib (0.2 mmol, 42.6 mg), NaOH (0.1mol·L −1 , 0.4 mL), acetonitrile (2 ml) and H 2 O (10 mL) was heated at 140°C for 3 days in a 25-mL Teflon autoclave reactor under autogenous pressure, and then cooled to room temperature at a rate of 5 °C/h. A large amount of green block single crystals were obtained by the filtration, washed with the distilled water, and dried in the air. Yield: 81 mg (65% based on Ni). Anal. Calcd for C 26 H 19 Cl 2 NiN 6 O 5 (Fw = 625.08): C, 49.96; H, 3.06; N, 13.44%. Found: C, 50.19; H, 3.16; O, 13.39%. IR (KBr, cm -1 ): 3408 (s), 2350 (w), 1660 (s), 1540 (s), 1400 (s), 1310 (s), 1260 (m), 1060 (m), 960 (w), 841 (m), 733 (m), 642 (w), 555 (w). 2.3. X-ray crystallography Single-crystal diffraction intensities of CP 1 were recorded on a Bruker Smart 1000 charge-coupled device (CCD) diffractometer equipped with graphite monochromatized Mo-Kα radiation (λ = 0.71073 Å) by adopting an ω-scan technique. An empirical absorption correction was applied by using the multi-scan program SADABS. | [] | [] | ["C 26 H 19 Cl 2 NiN 6 O 5"] | ["NiCl 2 \n6H 2 O--0.2 mmol, 48.6 mg"] | ["NaOH--0.1mol·L −1 , 0.4 mL"] | ["H 2 TPA-Cl 2 --0.2 mmol, 47.3 mg", "1,4-bib--0.2 mmol, 42.6 mg"] | ["140°C"] | ["3 days"] | ["acetonitrile--2 ml", "H 2 O--10 mL"]
c2dt11772j | 4.2.5 Synthesis of {[Yb(acacCN) 4 ]Ag}·0.25H 2 O (6c) and {[Yb(acacCN) 4 ]Ag} (6d). 3 (0.031 g, 0.05 mmol) was dissolved in acetone (2 ml) and a solution of AgPF 6 in H 2 O was gently layered above it using an intermediate layer of 3 ml H 2 O. Colorless crystals were formed after several hours. X-ray analysis (single crystal and powder) conﬁrmed the major product of these crystals was 6c. Aging of the crystals of 6c in the mother liquor resulted in a visible change of the crystal shape. Powder diffraction and IR spectroscopy shows the presence of another product with increasing concentration over time. Characterization was possible by single crystal X-ray diffraction and identiﬁed by 6d . | [] | ["several hours"] | ["{[Yb(acacCN) 4 ]Ag}·0.25H 2 O", "6c"] | ["AgPF 6--NaN"] | [] | ["Yb(acacCN) 4--0.031 g, 0.05 mmol"] | [] | [] | ["acetone--2 ml", "H 2 O--3 ml"]
c0ce00950d | After a few minutes, the cloudy solution was sealed in a 25 mL Teﬂon-lined stainless steel vessel, which was heated at 150  C for 3 d. After the mixture was slowly cooled to room temperature over 24 h, colourless block crystals of 3 were obtained with 61% yield on ZnO. Found: C 44.56, H 3.32, N 5.46, Zn 19.10. Calcd for C 76 H 66 N 8 O 35 Zn 6 : C 44.67, H 3.26, N 5.48, Zn 19.19%. FT-IR (KBr, cm 1 ): 3371 m, 3102 m, 2947 w, 1616 s, 1595 s, 1464 s, 1389 s, 1222 m, 1072 m, 1016 w, 935 w, 823 w, 779 m, 718 m, 614 m, 573 w, 474 w.Synthesis of [Zn 3 (1,2,3-btc) 2 (bbi) 3 ] 2 $3H 2 O (4). Complex 4 was synthesized in a similar way as that for R1, except that 1,4-bix was replaced by bbi (19.0 mg, 0.1 mmol) and 5 mL of a methanol–water [3 : 2 (v/v)] solution was utilized in place of 5 mL H 2 O. Colourless block crystals of 4 were collected in 55% yield based on ZnO. Found: C 47.61, H 4.28, N 13.86, Zn 16.18. Calcd for C 96 H 102 N 24 O 27 Zn 6 : C 47.72, H 4.25, N 13.91, Zn 16.23%. | [] | ["24 h"] | ["[Zn 3 (1,2,3-btc) 2 (bbi) 3 ] 2 $3H 2 O", "C 76 H 66 N 8 O 35 Zn 6"] | [] | [] | ["1,2,3-btc--NaN", "bbi--19.0 mg, 0.1 mmol"] | ["150  C"] | ["3 d"] | ["methanol–water [3 : 2 (v/v)] solution--5 mL"]
s10876-020-01848-x | For the complex 2, we mixed L of 34.6 mg and 0.1 mmol, (OAc) 2 4H 2 O which is 50 mg and 0.2 mmol and H 2 DCTP of 23.5 mg and 0.1 mmol to form a mixture, and dissolved it into distilled water of 10 mL at the ambient temperature. The suspension was placed into the 25 mL autoclave lined with Teﬂon and maintained under the autogenous pres sure for 3 days at 140 C. After cooling it slowly to the ambient temperature and drying it overnight, the pink crystals with block-shape were ﬁltered and then cleaned by using the distilled water, The yield is 51.8% referred to Co(OAc) 2 4H 2 O. Anal. Calc. for 2 (C 56 H 50Cl 2 CoN 8 O 6 , Mr = 1056.88): C, 63.40; H, 4.75; N, 10.56%; Found: C, 63.55; H, 4.75; N, 10.44%. IR (KBr, cm -1 ): 3442 s, 3130 w, 2928 w, 1587 s, 1514 m, 1375 s, 1190 w, 1078 m, 918 w, 754 m, 6 27 w. | [] | ["overnight"] | ["Co(OAc) 2 ?4H 2 O", "C 56 H 50Cl 2 CoN 8 O 6"] | ["Co(OAc) 2 ?4H 2 O--50 mg, 0.2 mmol"] | [] | ["L--34.6 mg, 0.1 mmol", "(OAc) 2 ?4H 2 O--50 mg, 0.2 mmol", "H 2 DCTP--23.5 mg, 0.1 mmol"] | ["140 \nC"] | ["3 days"] | ["distilled water--10 mL"]
j.poly.2017.02.002 | quality, and used without any previous puriﬁcation process. A suspension in continuous stirring of H 3 IDC (0.156 g, 1.00 mmol), 2,2bipyridine (0.078 g, 0.50 mmol) and 70 l L of dipropylamine (DPA) in 10 mL of acetonitrile (MeCN), was mixed with a solution of Cu(NO 3 ) 2 3H 2 O (0.121 g, 0.50 mmol) in 10 mL of H 2 O/MeCN 1:1. The deep blue slurry solution was ﬁltered and the supernatant was kept at room temperature for 1 day providing blue needle-like crystals, which can be isolated by ﬁltration. As the crystals turned opaque under air suggesting a loss of crystallinity, for X-ray experiments the crystals were picked out and immediately glued to avoid any solvent loss. MW: 565.9 g/mol. Yield of 82%, based on copper salt.3.2. Synthesis of [Gd(H 2 O) 2 (C 2 O 4 )Cu(IDC)]H 2 O(2) Compound (2) was obtained in a two steps reaction, using (1)as metalloligand. (1) (0.053 g, 0.10 mmol), Gd(NO 3 ) 2 6H 2 O (0.090 g, 0.20 mmol) and K 2 C 2 O 4 H 2 O (0.037 g, 0.2 mmol) were placed in a 23 mL Teﬂon-lined stainless steel autoclave vessel with 10 mL of water and heated at 120 °C under self-generated pressure for 5 days. The reaction mixture was naturally cooled down to room temperature; light blue plate crystals of (2) stable and suitable for X-ray diffraction were separated by ﬁltration. PM: 515.96 g/mol. Yield of 38.5%, based on lanthanide salt. | [] | [] | ["H 3 IDC", "[Gd(H 2 O) 2 (C 2 O 4 )Cu(IDC)]\nH 2 O"] | ["Cu(NO 3 ) 2 ?3H 2 O--0.121 g, 0.50 mmol", "Gd(NO 3 ) 2 ?6H 2 O--0.090 g, 0.20 mmol"] | [] | ["H 3 IDC--0.156 g, 1.00 mmol", "2,2bipyridine--0.078 g, 0.50 mmol", "K 2 C 2 O 4 ?H 2 O--0.037 g, 0.2 mmol"] | ["room temperature", "120 \n°C"] | ["1 day", "5 days"] | ["acetonitrile (MeCN)--10 mL", "H 2 O/MeCN 1:1--10 mL", "water--10 mL"]
b708972d | [Ni(EtOpdt) 2 (dpts)] ‘ (2?dpts) ‘ : an ethyl alcohol solution of dpds (22.3 mg, 0.10 mmol) was diffused into a dichloromethane solution of 2 (55.3 mg, 0.10 mmol) through a THF buffer solution. After few days (2?dpts) ‘ (43.0 mg, 0.053 mmol, 53% yield) was obtained as green crystals.Mp: decomposes at 177 uC. Elemental analysis found (calc. for C 28 H 32 N 2 O 4 P 2 S 7 Ni; formula mass = 805.7 amu): C, 42.07 (41.74); H, 4.40 (4.00); N, 3.71 (3.48); S, 27.60 (27.86)%. FT-IR (1700–350 cm 21 ): Fig. 5 View of the [011] plane of (3?dps) ‘ staircase sheets [S4 … C79 3.77, H … S2.87A ˚ , /C–H … S151.6u;S1 … C10 3.71, H … S2.94A ˚ ; /C–H … S135.6u; 9:1+x, y, z; 0:12 x,12 y,12 z].This journal is ß The Royal Society of Chemistry 2007 CrystEngComm , 2007, 9, 873–878 ¦ 877 Published on 16 August 2007. Downloaded by University of Illinois at Chicago on 22/10/2014 13:38:28. View Article Online | [] | [] | ["Ni(EtOpdt) 2 (dpts)", "C 28 H 32 N 2 O 4 P 2 S 7 Ni"] | [] | [] | ["dpds--22.3 mg, 0.10 mmol", "2--55.3 mg, 0.10 mmol"] | [] | ["few days"] | ["ethyl alcohol--solution", "dichloromethane--solution", "THF buffer solution--NA"]
c1ce05959a | Elemental analysis: C 56 H 52 N 4 O 12 Mn 3 , found (calc.) C 59.11 (59.11), H 5.23 (4.61), N 4.95 (4.92) %. FTIR (KBr, cm 1 ): 3431 (m), 2969 (w), 1614(m), 1575(m), 1408(m), 1369(s), 769(w), 723 (w). Yellow powder (0.168 g, yield 89%) was obtained when the hydrothermal reaction was carried out at 200  C. Powder X-ray diffraction measurements showed that the products were of pure phase (Supporting Information, Fig. S1†). | [] | [] | ["C 56 H 52 N 4 O 12 Mn 3"] | [] | [] | [] | ["200 \n C"] | [] | []
j.ica.2007.08.034 | 2.3. Preparation of [Ln 2 Co 3 (C 5 H 4 NPO 3 ) 6 ] Æ 4H 2 O (Ln 2 Co 3 ; Ln = La, Ce, Pr, Nd, Sm, Eu, Gd, Tb, Dy) These compounds were prepared by a similar experimental procedure except that appropriate lanthanide(III) nitrate hydrates were used. A typical procedure for the preparation of La 2 Co 3 is described. A mixture of 2-C 5 H 4 NPO 3 H 2 Æ H 2 O (0.1 mmol, 0.0177 g), CoSO 4 Æ 7H 2 O (0.05 mmol, 0.014 g), La(NO 3 ) 3 Æ 6H 2 O (0.033 mmol , 0.0144 g) and H 2 O (8.0 mL), was put in a Teﬂon-lined autoclave and heated at 140 C for 2 days. The pale pink products were collected, washed with H 2 O, and dried in air. Yield: 13 mg (51% based on La). Anal. Calc. for C 30 H 24 N 6 O 18 P 6 La 2 Co 3 Æ 4H 2 O: C, 24.53; H, 2.20; N, 5.72. Found: C, 24.62; H, 2.38; N, 5.60%. IR (KBr, cm 1 ): 3567(br ), 1662(m), 1633(m), 1589(m), 1563(w), 1461(m), 1425(m), 1278(w), 1198(m), 1176(v s), 1141(vs), 1066(vs), 1047(s), 1025(s), 1009(m), 975(vs), 778(m), 734(m), 588(vs), 561(m), 532(m). | [] | [] | ["[Ln 2 Co 3 (C 5 H 4 NPO 3 ) 6 ] Æ 4H 2 O", "C 30 H 24 N 6 O 18 P 6 La 2 Co 3 Æ 4H 2 O"] | ["CoSO 4 Æ 7H 2 O--0.05 mmol, 0.014 g", "La(NO 3 ) 3 Æ 6H 2 O--0.033 mmol , 0.0144 g"] | [] | ["2-C 5 H 4 NPO 3 H 2 Æ H 2 O--0.1 mmol, 0.0177 g"] | ["140 C"] | ["2 days"] | ["H 2 O--8.0 mL"]
c0dt00629g | Solvent-free synthesis. BiPh 3 (0.44 g, 1.0 mmol) and ptoluenesulfonic acid (0.19 g, 1.0 mmol) were ground together brieﬂy in a mortar and pestle, and then transferred to a cylindrical glass tube which was open at one end. The mixture was heated to 70 ◦ C in a Kugelrohr oven for 1 h. Elimination of benzene was indicated by condensation on the open neck of the tube.The residual white powder was isolated and washed with a small amount of toluene and ethanol. Analyses showed the compound to be 1. Yield 0.50 g, 98%. | [] | [] | ["BiPh 3"] | ["BiPh 3--0.44 g, 1.0 mmol", "ptoluenesulfonic acid--0.19 g, 1.0 mmol"] | [] | [] | ["70 \t C"] | ["1 h"] | []
acs.inorgchem.9b02177 | Synthesis of Tb-MDIA. In a glass vial (10 mL), H 4 MDIA (0.05 mmol, 17 mg; see Figure S1 for the chemical structure) and Tb(NO 3 ) 3 ·6H 2 O (0.1 mmol, 45 mg) were placed in a mixture of 2 mL of water and 1 mL of ethanol and then heated at 110 °C for 2 days. When the vial was cooled to room temperature, colorless crystals were collected (yield = 85% based on H 4 MDIA). Elem anal.Calcd for [Tb(HMDIA)(H 2 O) 3 ]·H 2 O: C, 35.68; H, 2.99; O, 33.55.Found: C, 35.59; H, 3.05; O, 33.38.Synthesis of Ho-MDIA. In a glass vial (10 mL), H 4 MDIA (0.075 mmol, 26 mg) and Ho(NO 3 ) 3 ·5H 2 O (0.15 mmol, 48 mg) were placed in a mixture of 2 mL of water and 1 mL of ethanol and then heated at 110 °C for 2 days. When the vial was cooled to room temperature, colorless crystals were collected (yield = 73% based on H 4 MDIA). Elem anal. Calcd for [Ho(HMDIA)(H 2 O) 3 ]·(H 2 O) 2 :C, 34.24; H, 3.21; O, 34.88. Found: C, 34.32; H, 3.25; O, 34.90. | [] | [] | ["Tb-MDIA", "Ho-MDIA"] | ["Tb(NO 3 ) 3 \n6H 2 O--0.1 mmol, 45 mg", "Ho(NO 3 ) 3 \n5H 2 O--0.15 mmol, 48 mg"] | [] | ["H 4 MDIA--0.05 mmol, 17 mg", "H 4 MDIA--0.075 mmol, 26 mg"] | ["110 \n°C", "110 \n°C"] | ["2 days", "2 days"] | ["water--2 mL", "ethanol--1 mL"]
cg801285u | 5: Pink Crystals, yield: 62%. ESI-MS (H 2 O): 215 [Ligand + H] + .1 H NMR (400.1 MHz, D 2 O, ppm): 8.72 (d, 2H, J ) 5.60 Hz), 8.62 (d, 2H, 5.60 Hz), 8.25 (d, 2H, 5.60 Hz), 7.76 (d, 2H, 5.60 Hz), 5.20 (s, 2H). IR (cm -1 ): 3670, 3210-3550 (broad signals), 3124, 30108, 3045, 2980, 2945, 2420, 1640, 1605, 1555, 1495, 1465, 1415, 1375, 1300, 1220, 1080, 1020, 985, 965, 930, 870, 850, 815, 765, 720, 695.Elemental analysis (%) calcd. for C 24 H 45 Cl 4 Co 2 N 4 O 16.5 (913.4): C 31.63, H 4.92, N 6.13; found: C 31.63, H 4.95, N 6.14. | [] | [] | ["C 24 H 45 Cl 4 Co 2 N 4 O 16.5"] | [] | [] | [] | [] | [] | []
c1ce05055a | The IR spectra were recorded from KBr pellets in the range of 4000–400 cm 1 on a FT-IR spectrometer TENSOR 27 (see the ESI, Fig. S1).† C, H and N elemental analyses were conducted using a Perkin-Elmer 240C elemental analyzer. XRD analyses were carried out on a Bruker D8 Advance and thermogravimetric analysis (TGA) was performed under a nitrogen stream with a heating rate of 10  C min 1 using a Perkin-Elmer Diamond Thermogravimetric Analyzer (see the ESI, Fig. S2).† Synthesis of Cd(NIM) 2 (CdIF-13) Cd(O 2 Ac) 2 $2H 2 O (0.133 g, 0.5 mmol), Hnim (0.029 g, 0.25 mmol) and Hmim (0.185 g, 2.25 mmol) were added into 12 mL ethanol. The mixture was stirred at room temperature for ca. 8h, then, it was placed into a 20 mL Teﬂon-lined autoclave. After the autoclave had been heated at 120  C for 15 h, it was cooled at ambient room temperature. As the autoclave was cooled down and opened, a pure phase of pale-yellow needle crystals were separated by ﬁltration and dried in air to give CdIF-13 in ca. 42% yield (based on Hnim). Elementary analysis calcd (%) for C 6 H 4 N 6 O 4 Cd (M ¼ 336.55): C 21.41, H 1.20, N 24.98. Found (%): C 21.35, H 1.27, N 24.76. IR (cm 1 , KBr): 3147 (w), 3107 (w), 1665 (w), 1465 (vs), 1377 (vs), 1324.38 (vs), 1156 (vs), 1095 (vs), 1015 (m), 942 (m), 810 (vs), 652 (m), 566 (m). | [] | [] | ["Cd(NIM) 2 (CdIF-13)", "C 6 H 4 N 6 O 4 Cd"] | ["Cd(O 2 Ac) 2 $2H 2 O--0.133 g, 0.5 mmol"] | [] | ["Hnim--0.029 g, 0.25 mmol", "Hmim--0.185 g, 2.25 mmol"] | ["room temperature", "120 \nC"] | ["8h", "15 h"] | ["ethanol--12 mL"]
1521-3749(200206)628:5<939::aid-zaac939>3.0.co;2-0 | Crystals suitable for X-ray diffraction were obtained from methanol solution.The main signals in the FAB spectrum are at m/e (ion, intensity): 234 ([bpytm], 6.0 %), 235 ([Hbpytm], 56.3 %), 377 ([ZnBr(bpytm)], 19.9 %). IR (Raman) data (cm⫺1): 1589s, 1559m, 1457s (1590m, 1560m, 1455w), ν(ring); 1213m, ω(CH, CH 2 ); 1149s, 1128s (1150w, 1131m), δ(C-H); 1025m (1022s), ν(ring); 772s, 725m, γ(C-H); 646m (646s) δ(ring); 228s, 201s (200m), ν(ZnBr); 212s (212w), ν(Zn-N).1 H NMR (dmso-d 6 , δ in ppm): 4.98 (s, 2H, C(1)H 2 ), 7.14 (dd, 2H, H-5), 7.31 (d, 2H, H-3), 7.66 (td, 2H, H-4), 8.48 (d, 2H, H-6).13 C NMR (dmso-d 6 , δ in ppm): 30.0 C(1), 120.4 C(5), 122.4 C(3), 137.1 C(4), 149.7 C(6), 157.0 C(2).[Hg 2 Cl 4 (bpytm)] (5). A solution of bpytm (0.100 g, 0.43 mmol) in 5 mL of 2:1 ethanol/dichloromethane was added dropwise to a solution of HgCl 2 (0.116 g, 0.43 mmol) in 5 mL of ethanol. The white Z. Anorg. Allg. Chem. 2002, 628, 939⫺950948 suspension so obtained was refluxed for 3 hours. After stirring for 3 days, the solid was filtered out and dried in vacuo. Yield 39 %. mp 159 °C. Found: C 16.9; H 1.3; N 3.6; S 8.2 %. C 11 H 10 N 2 S 2 Cl 4 Hg 2 requires: C 17.0; H 1.3; N 3.6; S 8.3 %. | [] | ["3 days"] | ["Hg 2 Cl 4 (bpytm)"] | ["HgCl 2 --0.116 g, 0.43 mmol"] | [] | ["bpytm--0.100 g, 0.43 mmol"] | ["reflux"] | ["3 hours"] | ["2:1 ethanol/dichloromethane--5 mL"]
s0108768199014718 | The sodium content of 22% (ICP) corresponded to that expected for Na 2 C 8 H 4 O 4 .2.1.4. Dipotassium terephthalate and potassium hydrogen terephthalate . Into 75 ml of distilled water were dissolved 4.84 g of KOH and 5.00 g of terephthalic acid. The solution was allowed to evaporate and the resulting solid washed several times with methanol to remove excess KOH. The white solid was re-dissolved in distilled water and the solution allowed to evaporate. The resulting solid contained crystals of both dipotassium terephthalate and potassium hydrogen terephthalate.2.1.5. Ammonium hydrogen terephthalate.To21.46gof concentrated aqueous ammonia was added suf®cient water to reach a total volume of 40 ml. To this solution was added 3.32 g of terephthalic acid. The mixture was stirred for 1 h, at the end of which it was a white slurry. The slurry was ®ltered, and the solid was washed with three 20 ml portions of ethanol.Additional solid that formed in the ®ltrate during the washing was ®ltered, and combined with the ®rst solid. The combined solid was washed with three 20 ml portions of ethanol. These second washes produced a crystalline solid in the ®ltrate. The crystal used for data collection was selected from this solid. | [] | [] | ["Na 2 C 8 H 4 O 4", "dipotassium terephthalate", "potassium hydrogen terephthalate", "ammonium hydrogen terephthalate"] | [] | ["KOH--4.84 g", "terephthalic acid--5.00 g", "concentrated aqueous ammonia--21.46 g"] | [] | [] | ["1 h"] | ["distilled water--75 ml", "methanol--several times", "ethanol--three 20 ml portions"]
chem.200401225 | Synthesis of compound 7: NaH (0.005 g, 0.24 mmol), n-bromopropane (0.196 g, 1.16 mmol), and NaI (0.023 g, 0.16 mmol) were added to a solution of 6 (0.07 g, 0.08 mmol) in DMF (30 mL) under argon. The reaction mixture was stirred at room temperature for 8 h.Then aqueous 10% HCl (50 mL) was slowly added, and the resulting solid was filtered and washed with water.Pure product was obtained by recrystallization from MeOH (0.04 g, 0.042 mmol, 50%). M.p. > 2508C; 1 H NMR (300 MHz, CDCl 3 ): d = 7.11 (d, J= 7.3 Hz, 4H; ArH), 7.00 (t, J= 7.3 Hz , 2H; ArH), 6.53 (s, 4H; ArH), 4.34 (d, J = 13.5 Hz, 4 H; ArCH 2 Ar), 4.04 (t, J= 7.5 Hz, 4H; OCH 2 CH 2 CH 3 ), 3.71–3.3.68 (m, ArOCH 2 CH 2 OCH 2 CH 2 ), 3.15 (d, J= 13. 5 Hz, 4H; ArCH 2 Ar), 1.93 (m, 4H; OCH 2 CH 2 CH 3 ), 1.08 ppm (t, J= 7.3 Hz, 6H; OCH 2 CH 2 CH 3 ); elemental analysis (%) calcd for C 44 H 52 I 2 O 8 ·2MeOH·H 2 O: C 52.88, H 5.98; found: C 52.53, H 5.63. | [] | [] | ["compound 7", "C 44 H 52 I 2 O 8 ·2MeOH·H 2 O"] | ["NaH--0.005 g, 0.24 mmol", "n-bromopropane--0.196 g, 1.16 mmol", "NaI--0.023 g, 0.16 mmol", "6--0.07 g, 0.08 mmol"] | ["HCl--10%"] | [] | [] | ["8 h"] | ["DMF--30 mL", "MeOH--recrystallization"]
ic101516k | Compound 3. Yield: 83% (based on 5,5-dimethylcyclohexane1,3-dione), dark brown powder soluble in methanol, ethanol, acetone and insoluble in water and chloroform. Anal. Calcd for C 14 H 15 N 3 O 5 (M=305): C, 55.08; H, 4.92; N, 13.77. Found: C, 55.00; H, 4.98; N, 13.68. IR (KBr, selected bands, cm -1 ): 3448 ν(OH), 3100 ν(NH), 1665 ν(CdO), 1628 ν(CdO 333 H), 1596 ν(CdN) and 748 ν(Ar).1 H NMR (400.13 MHz, DMSO-d 6 ), δ: 0.90-1.03 (s, 6H, CH 3 ), 2.50 (s, 2H, CH 2 ), 2.62 (s, 2H, CH 2 ), 7.22-7.74 (3H, Ar-H), 10.27 (s, 1H, OH), 14.91 (s, 1H, NH). | [] | [] | ["Compound 3"] | [] | [] | [] | [] | [] | []
j.aca.2020.10.062 | Solutions of Eu(NO 3 ) 3 $6H 2 O and Hpbmc at appropriate concentrations in MeOH were prepared, respectively. The self-assembly of the MOF hybrid membrane involved two steps. Firstly, the hydrolyzed PAN substrate was immersed in the solution of Eu(NO 3 ) 3 $6H 2 O in MeOH at 85  C for 5 h. Second, the pre-treated membrane was immersed in the ligand solution in a 50 mL Teﬂon-lined stainless reactor and heated at 100  C for 24 h. Finally, the hybrid membrane was rinsed with deionized water and dried at 60  C. | [] | [] | [] | ["Eu(NO 3 ) 3 $6H 2 O--appropriate concentrations"] | [] | ["Hpbmc--appropriate concentrations"] | ["85 \nC", "100 \nC"] | ["5 h", "24 h"] | ["MeOH--appropriate concentrations"]
c2ce06734j | The reaction system was cooled to room temperature at a rate of 4 uCh 21 . Purple block crystals of 2 were collected, and washed with distilled water and acetone. Yield: 48% (based on Co). Anal.Calcd for C 88 H 88 Co 3 N 16 O 18 S 2 (1898.65): C, 55.67; H, 4.67; N, 11.80%. Found: C, 56.75; H, 4.38; N, 12.11%. IR (KBr, cm 21 ): 3371 s, 2947 m, 2869 m, 1610 s, 1562 s, 1514 s, 1463 m, 1438 m, 1388 m, 1361 s, 1290 s, 1238 s, 1186 w, 1093 m, 1041 s, 1008 m, 856 m, 779 s, 744 s, 673 m. | [] | [] | [] | [] | [] | [] | [] | [] | []
ja970562r | [Zn 2 Fe II (O 2 CCH 3 ) 6 (py) 2 ] (2). Zn powder (1.32 g, 0.02 mol) was added to a brown-black solution of [Fe 3 O(O 2 CCH 3 ) 6 (py) 3 ]‚py (1) (342 mg, 0.40 mmol) in 4.5 mL of acetonitrile and 0.45 mL of acetic acid.The reaction mixture was stirred for 0.5 h, and the excess Zn was filtered off. The light yellow supernatant afforded the pure product 2 (630 mg, 75% based on Fe) as light-yellow plates upon cooling (-20 °C).The same product can be obtained pure from the following reaction solvents: acetonitrile (3.0 mL)/acetic acid (1.5 mL); dichloromethane (4.5 mL)/acetic acid (0.45 mL); and pyridine (3.0 mL)/acetic acid (1.5 mL). In the last case, the pure product was obtained by slow diffusion of diethyl ether into the yellow-green supernatant at -20 °C (vide infra for an alternative method of preparation).1 H NMR ((CD 3 ) 2 SO, 0.98 × 10 -2 M): δ 12.01 (s, br, 2-H-py), 8.54 (s, br, 3-H-py), 8.06 (t, 3 J HH ) 7.6 Hz, 4-H-py). IR (KBr): ν OCO 1643, 1586, 1428, 1311 cm -1 .Near-IR/ATR (solid 2): λ max ≈ 980, 1260 nm. UV-vis (CH 2 Cl 2 ): λ max ) 346 ( M ) 209) nm.57 Fe Mo¨ssbauer (4.2 K): δ 1.38 mm/s (∆E Q ) 2.96 mm/s, Γ ) 0.26 mm/s). Anal. Calcd for C 22 H 28 N 2 Fe 1 O 12 Zn 2 : C, 37.80; H, 4.04; N, 4.01; Fe, 7.99; Zn, 18.71. Found: C, 38.28; H, 4.12; N, 4.15; Fe, 8.18; Zn, 18.37. | [] | [] | ["[Zn 2 Fe II (O 2 CCH 3 ) 6 (py) 2 ]", "C 22 H 28 N 2 Fe 1 O 12 Zn 2"] | ["Zn powder--1.32 g, 0.02 mol", "[Fe 3 O(O 2 CCH 3 ) 6 (py) 3 ]‚py--342 mg, 0.40 mmol"] | [] | [] | [] | ["0.5 h"] | ["acetonitrile--4.5 mL", "acetic acid--0.45 mL"]
cg3013415 | {[AgL 1 ](BF 4 )} ∞ (3). (0.083 g, 88%), m.p.: > 300 °C; 1 H NMR (400 MHz, DMSO-d 6 , δ /ppm): 8.93 (d, J = 8.4 Hz, 1H, H-9), 8.63 (dd, J = 1.2, 6.8 Hz, 1H, H-7), 8.48 (d, J = 3.6 Hz, 1H, H-4), 8.31 (d, J = 8.4 Hz, 1H, H-8), 8.18 (d, J = 8.8 Hz, 1H, H-6), 8.12 (d, J = 8.8 Hz, 1H, H-5), 7.77 (dd, J = 4.4, 4.8 Hz, 1H, H-3), 6.11 (s, 1H, pyrazole-H), 2.51 (s, 3H, CH 3 ), 1.55 (s, 3H, CH 3 ); 13 C NMR (100 MHz, DMSOd 6 , δ/ppm): 151.1 (C-2), 151.0 (C-12), 148.2 (C-9), 142.6 (C-5′), 141.2 (C-3′), 140.8 (C-4), 140.6 (C-7), 138.3 (C-11), 129.0, 128.0 (C-5), 127.6 (C-6), 126.4, 124.8 (C-8), 120.7 (C-3), 107.7 (C-4′), 12.8 (CH 3 ), 12.3 (CH 3 ); IR (KBr, ν/cm −1 ): 3069, 2922 (w, C−H), 1616 (m, CN), 1581 (m, CC), 1559 (m, CC), 1508 (s, C C), 1453 (s, CC), 1354, 1054 (s, C−H), 859, 736 (m, C−H). Anal.Calcd for C 17 N 4 H 14 AgBF 4 (468.68): C, 43.54; H, 3.01; N, 11.95.Found C, 43.79; H, 2.63; N, 12.06%.[Ag 2 (ClO 4 ) 2 (L 1 ) 2 ](4). (0.086 g, 90%), m.p.: > 300 °C; 1 H NMR (400 MHz, DMSO-d 6 , δ/ppm): 8.95 (d, J = 8.8 Hz, 1H, H-9), 8.61 (t, J = 7.2 Hz, 1H, H-7), 8.44 (d, J = 3.2 Hz, 1H, H-4), 8.34 (d, J = 8.8 Hz, 1H, H-8), 8.18 (d, J = 8.8 Hz, 1H, H-6), 8.12 (d, J = 8.8 Hz, 1H, H-5), 7.75 (dd, J = 4.4, 4.8 Hz, 1H, H-3), 6.15 (s, 1H, pyrazole-H), 2.53 (s, 3H, CH 3 ), 1.55 (s, 3H, CH 3 ); 13 C NMR (100 MHz, DMSO-d 6 , δ/ ppm): 151.2 (C-2), 151.0 (C-12), 148.2 (C-9), 142.8 (C-5′), 142.8 Table 1. Crystallographic Data for Complexes 1−6 1234 5 6 formula C 19 N 5 H 17 AgClO 4 C 19 N 5 H 17 AgBF 4 C 17 N 4 H 14 AgBF 4 C 17 N 4 H 14 AgClO 4 C 68 N 16 H 31 Ag 2 B 2 F 32 C 56 N 8 H 40 Ag 2 B 2 F 8 fw 522.70 510.06 469.00 481.64 1917.45 1214.32 crystal system monoclinic monoclinic hexagonal monoclinic monoclinic orthorhombic space group C2/cC2/cP6(5) C2/cP2(1)/n Pbcn a /Å 23.368(14) 23.121(5) 12.8394(19) 20.0242(18) 12.8452(8) 31.980(5) b /Å 13.206(6) 13.145(3) 12.8394(19) 15.1045(14) 42.980(3) 15.107(2) c /Å 14.201(7) 14.197(3) 18.121(6) 15.580(2) 13.2162(8) 23.655(3) α /° 90 90 90 90 90 90 β /° 114.663(15) 113.583(3) 90 125.389(1) 107.040(1) 90 γ /° 90 90 120 90 90 90 V /Å 3 3983(4) 3954.5(15) 2587.0(10) 3841.7(8) 6976.2(7) 11428(3) Z 88684 8 D calc /g cm −3 1.743 1.713 1.806 1.665 1.826 1.412 F(000) 2096 2032 1392 1920 3772 4864 μ /mm −1 1.184 1.072 1.219 1.218 0.705 0.754 θ range /° 1.82−25.05 1.82−25.65 1.83−25.98 1.90−29.85 1.68−28.29 1.72−24.93 reﬂns collected (R int ) 9012 13414 18791 12761 44373 71539 (0.1151) (0.0425) (0.0635) (0.0253) (0.0309) (0.0478) independent reﬂns 3461 3719 2990 5091 17025 9904 observed reﬂns [I >2σ(I)] 1420 2117 2701 4100 10739 6933 R 1 , wR 2 [I >2σ(I)] 0.0660, 0.1719 0.0456, 0.1304 0.0428, 0.1135 0.0324, 0.0915 0.0591, 0.1642 0.0541, 0.1410 R 1 ,wR 2 (all data) 0.1231, 0.1909 0.0930, 0.1652 0.0471, 0.1150 0.0431, 0.0982 0.1017, 0.1847 0.0790, 0.1495 GOF (F 2 ) 0.837 0.977 1.052 1.017 1.145 1.156 Flack parameter 30 0.01(5) Crystal Growth & Design Article dx.doi.org/10.1021/cg3013415 ¦ Cryst. Growth Des. 2013, 13, 186−194192 (C-3′), 141.4 (C-4), 140.8 (C-7), 140.4 (C-11), 138.3, 128.9 (C-5), 128.1, (C-6), 126.4, 124.8 (C-8), 121.1 (C-3), 108.9 (C-4′), 12.9 (CH 3 ), 12.2 (CH 3 ); IR (KBr, ν/cm −1 ): 3070, 2922 (w, C−H), 1617 (m, CN), 1581 (m, CC), 1557 (m, CC), 1508 (s, CC), 1454 (m, CC), 1354 (s, C−H), 1088 (s, ClO 4 ), 859 (s, C−H), 621 (s, C−H); Anal. Calcd for C 17 N 4 H 14 AgClO 4 (481.37): C, 42.39; H, 2.93; N, 11.63. Found C, 42.46; H, 3.19; N, 11.91%.[Ag( F L 1 ) 2 ](BF 4 )(5). (0.161 g, 84%), m.p.: > 300 °C; 1 H NMR (400 MHz, DMSO-d 6 , δ/ppm): 9.07 (m, 4H, H-9, H-7), 8.85 (t, J = 8.0 Hz, 2H, H-8), 8.36 (m, 4H, H-5, H-6), 8.26 (d, J = 8.4 Hz, 2H, H-4), 8.05 (m, 2H, H-3), 7.44 (s, 1H, pyrazole-H), 7.36 (s, 1H, pyrazole-H); 13 C NMR (100 MHz, DMSO-d 6 , δ/ppm): 152.1, 151.9 (C-2), 147.4, 147.3 (C-12), 142.2, 142.0 (C-9), 141.5 (C-5′), 138.8, 138.6 (C-3 ′), 133.9, 133.5 (C-4, C-7), 129.7, 129.6 (C-13, C-14), 129.0 (C-11), 126.5 (C5, C-6), 125.5, 125.3 (C-8), 121.3 (CF 3 ), 110.9 (C-3), 108.4 (C-4′); IR (KBr, ν/cm −1 ): 3168, 2919, 2852 (w, C−H), 1621 (m, CN), 1594 (m, CC), 1561 (m, CC), 1508 (m, CC), 1451 (w, C C), 1240, 1136, 1080 (s, C−F), 847 (m, C− H); Anal. Calcd for C 34 N 8 H 16 AgBF 16 (958.66): C, 42.57; H, 1.68; N, 11.68. Found C, 42.50; H, 1.78; N, 11.77%.[Ag 2 (BF 4 ) 2 (L 2 ) 2 ](6). (0.098 g, 81%), m.p.: > 300 °C; 1 H NMR (400 MHz, DMSO-d 6 , δ/ppm): 8.55 (d, J = 8.4 Hz, 1H, H-4), 8.24 (s, 1H, H-7), 7.99 (d, J = 8.0 Hz, 2H, H-8, H-3), 7.80 (s, 3H, H-5, H-6, PhH), 7.42 (m, 4H, Ph-H), 7.19 (d, J = 6.0 Hz, 3H, Ph-H), 6.84 (s, 2H, Ph-H), 6.57 (s, 1H, H-4′), 2.21 (s, 3H, CH 3 ); 13 C NMR (100 MHz, DMSO-d 6 , δ/ppm): 157.0 (C-2), 147.3 (C-9), 144.9 (C-12), 140.3 (C-5′), 140.0 (C-3′), 138.9 (Ph−C), 138.6 (C-7), 129.6 (C-4), 129.1 (C-11), 128.4 (Ph−C), 128.2, 127.6, 127.4, 127.3 (C-5, 6), 126.0, 123.6 (C-8), 120.2 (C-3), 109.9 (C-4′), 13.7 (CH 3 ); IR (KBr, ν/ cm −1 ): 3059 (w, C−H), 1621 (m, CN), 1587 (m, CC), 1558 (m, CC), 1499 (s, CC), 1452 (m, CC), 1363 (s, C−H), 1059, 861 (s, C−H), 770 (s, C−H), 702 (s, C−H). Anal. Calcd for C 28 N 4 H 20 AgBF 4 (606.68): C, 55.39; H, 3.32; N, 9.23. Found C, 55.19; H, 3.57; N, 8.90%.X-ray Crystal Structure Determination. Diﬀraction data for the complexes were collected with a Bruker SMART CCD area detector at room temperature (293 K) with graphite-monochromated Mo Kα radiation (λ = 0.71073 Å). An empirical absorption correction using SADABS 28 was applied for all data. The structure was solved by direct methods using the SHELXS program. All non-hydrogen atoms were reﬁned anisotropically by full-matrix least-squares on F 2 by the use of the program SHELXL.29 Crystallographic data for the complexes are listed in Table 1.■ ASSOCIATED CONTENT * S Supporting Information Extended structures in the crystal packing, solid-state ﬂuorescence spectra, and detailed information of the X-ray crystal structure analysis of compounds 1−6 (CIF ﬁles). This information is available free of charge via the Internet at http:// pubs.acs.org.■ AUTHOR INFORMATION Corresponding Author *E-mail: wubiao@nwu.edu.cn.Notes The authors declare no competing ﬁnancial interest.■ REFERENCES (1) (a) Zheng, S.-L.; Tong, M.-L.; Chen, X.-M. Coord. Chem. Rev.2003, 246, 185−202. (b) Khlobystov, A. N.; Blake, A. J.; Champness, N. R.; Lemenovskii, D. A.; Majouga, A. G.; Zyk, N. V.; Schro  der, M.Coord. Chem. Rev. 2001, 222, 155−192.(2) (a) Zhang, X. M.; Gu, S. J.; Xia, Q. Q.; Chen, W. Z. J. Organomet.Chem. 2009, 694, 2359−2367. (b) Cui, Y.; He, C. J. Am. Chem. Soc.2003, 125, 16202 −16203. (c) Cui, Y.; He, C. Angew. Chem., Int. Ed.2004, 43, 4210−4212. (d) Li, Z.; Capretto, D. A.; Rahaman, R.; He, C.Angew. Chem., Int. Ed. 2007, 46, 5184−5186. (e) Xie, Y.-B.; Li, J.-R.; Bu, X.-H. Aust. J. Chem. 2006, 59,34−39. (f) Fitchett, C. M.; Steel, P.J. Aust. J. Chem. 2006, 59,19−21. (g) Dorn, T.; Fromm, K. M.; Janiak, C. Aust. J. Chem. 2006 , 59,22−25. (h) Duriska, M. B.; Battenaaa, S. R.; Price, D. J. Aust. J. Chem. 2006, 59,26−29. (i) Cunha-Silva, L.; Ahmad, R.; Hardie, M. J. Aust. J. Chem. 2006, 59,40−48. (j) Janiak, C.; Uehlin, L.; Wu, H.-P.; Klu  fers, P.; Piotrowski, H.; Scharmann, T. G. J. Chem.Soc., Dalton Trans. 1999, 3121−3131. (k) Caballero, A. B.; Maclaren, J.K.; Rodríguez-Die  guez, A.; Vidal, I.; Dobado, J. A.; Salas, J. M.; Janiak, C.Dalton Trans. 2011, 40, 11845−11855. (l) Munakata, M.; Wu, L. P.; Kuroda-Sowa, T. Adv. Inorg. Chem. 1998, 46, 173−303.(3) Ouyang, X. M.; Liu, D. J.; Okamura, T.; Bu, H. W.; Sun, W. Y.; Tang, W. X.; Ueyama, N. Dalton Trans. 2003, 1836−1845.(4) Ren, C. X.; Cheng, L.; Ye, B. H.; Chen, X. M. Inorg. Chim. Acta 2007, 360, 3741−3747.(5) (a) Zhou, Y. B.; Chen, W. Z.; Wang, D. Q. Dalton Trans. 2008, 1444−1453. (b) Luo, G. G.; Sun, D.; Xu, Q. J.; Zhang, N.; Huang, R.B.; Lin, L. R.; Zheng, L. S. Inorg. Chem. Commun. 2009, 12, 436−439.(c) Hannon, M. J.; Paintingaaa, C. L.; Plummer, E. A.; Childs, L. J.; Alcock, N. W. Chem.Eur. J. 2002, 8, 2225−2238. (d) Gerasimchuk, N.; Esaulenko, A. N.; Dalley, K. N.; Moore, C. Dalton Trans. 2010, 39, 749−764.(6) (a) Jahng, Y.; Thummel, R. P.; Bott, S. G. Inorg. Chem. 1997 , 36, 3133−3138. (b) Abrahamsson, M.; Becker, H.-C.; Hammarstro  m, L.; Bonnefous, C.; Chamchoumis, C.; Thummel, R. P. Inorg. Chem. 2007, 46, 10354−10364. (c) Hu, Y.-Z.; Wilson, M. H.; Zong, R.; Bonnefous, C.; McMillin, D. R.; Thummel, R. P. Dalton Trans. 2005, 354−358.(d) Masood, M. A.; Storr, T.; Stack, T. D. P. Inorg. Chim. Acta 2008, 361, 1142−1148.(7) Yang, Y.; Yang, P.; Zhang, C.; Li, G.; Yang, X.-J.; Wu, B.; Janiak, C. J. Mol. Catal. A: Chem. 2008 , 296,9−17.(8) Greenwood, N. B. N.; Earnshaw, A. Chemistry of the Elements; Pergamon: Oxford, 1989, 1368.(9) Bondi, A. J. Phys. Chem. 1964, 68, 441−451.(10) Borriello, C.; Centore, R.; Roviello, G. Inorg. Chem. Commun.2005, 8, 755−758.(11) Dennehy, M.; Ferullo, R. M.; Quinzani, O. V.; Mandolesi, S. D.; Castellani, N.; Jennings, M. Polyhedron 2008, 27, 2243−2250.(12) Krishna, H.; Krishnamurthy, S. S.; Nethaji, M. Inorg. Chim. Acta 2009, 362,38−42.(13) Leboschka, M.; Sieger, M.; Niemeyer, M.; Za  lis  , S.; Kaim, W. Z.Anorg. Allg. Chem. 2008, 634, 2343−2346.(14) Song, R. F.; Xie, Y. B.; Li, J. R.; Bu, X. H. Dalton Trans. 2003, 4742−4748.(15) Janiak, C. J. Chem. Soc., Dalton Trans. 2000, 3885−3896.(16) (a) Gil-Herna  ndez, B.; Ho  ppe, H. A.; Vieth, J. K.; Sanchiz, J.; Janiak, C. Chem. Commun. 2010, 46, 8270−8272. (b) Chamayou, A.C.; Neelakantan, M. A.; Thalamuthu, S.; Janiak, C. Inorg. Chim. Acta 2011, 365, 447−450. (c) Janiak, C.; Chamayou, A.-C.; Uddin, A. K. M.R.; Uddin, M.; Hagen, K. S.; Enamullah, M. Dalton Trans. 2009, 3698−3709. (d) Enamullah, M.; Sharmin, A.; Hasegawa, M.; Hoshi, T.; Chamayou, A.-C.; Janiak, C. Eur. J. Inorg. Chem. 2006, 2146− 2154.(17) Chen, C.-L.; Tan, H.-Y.; Yao, J.-H.; Wan, Y.-Q.; Su, C.-Y. Inorg.Chem. 2005, 44, 8510−8520.(18) Munakata, M.; Maekawa, M.; Kitagawa, S.; Adachi, M.; Masuda, H. Inorg. Chim. Acta 1990, 167, 181−188.(19) Argent, S. P.; Adams, H.; Riis-Johannessen, T.; Jeffery, J. C.; Harding, L. P.; Clegg, W.; Harrington, R. W.; Ward, M. D. Dalton Trans. 2006, 4996−5013.(20) Steel, P. J.; Fitchett, C. M. Coord. Chem. Rev. 2008, 252, 990− 1006.(21) Yang, L.; Powell, D. R.; Houser, R. P. Dalton Trans. 2007, 955− 964.(22) Young, A. G.; Hanton, L. R. Coord. Chem. Rev. 2008, 252, 1346−1386.(23) Wu, H.-P.; Janiak, C.; Rheinwald, G.; Lang, H. J. Chem. Soc., Dalton Trans. 1999, 183−190.(24) Goodwin, K. V.; McMillin, D. R.; Robinson, W. R. Inorg. Chem.1986, 25, 2033−2036.Crystal Growth & Design Article dx.doi.org/10.1021/cg3013415 ¦ Cryst. Growth Des. 2013, 13, 186−194193 (25) Onuegbu, J.; Butcher, R. J.; Hosten, C.; Udeochu, U. C.; Bakare, O. Acta Crystallogr., Sect. E 2009, 65, m1119−m1120.(26) Akhbari, K.; Morsali, A.; Zhu, L.-G. J. Mol. Struct. 2008, 891, 132−137.(27) Breslow, D. S.; Hauser, C. R. J. Am. Chem. Soc. 1940, 62, 2385− 2388.(28) Sheldrick, G. M. Program SADABS: Area-Detector Absorption Correction; University of Go  ttingen: Germany, 1996.(29) Sheldrick, G. M. SHELXS-97, SHELXL-97, Programs for Crystal Structure Analysis; University of Go  ttingen: Germany, 1997.(30) (a) Flack, H. D.; Sadki, M.; Thompson, A. L.; Watkin, D. J. Acta Crystallogr., Sect. A 2011, 67,21−34. (b) Flack, H. D.; Bernardinelli, G.Acta Crystallogr., Sect. A 1999, 55, 908−915. (c) Flack, H. D.; Bernardinelli, G. Chirality 2008, 20, 681−690.Crystal Growth & Design Article dx.doi.org/10.1021/cg3013415 ¦ Cryst. Growth Des. 2013, 13, 186−194194 | [] | [] | ["{[AgL 1 ](BF 4 )} ?", "[Ag 2 (ClO 4 ) 2 (L 1 ) 2 ]", "[Ag( F L 1 ) 2 ](BF 4)", "[Ag 2 (BF 4 ) 2 (L 2 ) 2 ]"] | ["Ag--0.083 g, 88%", "Ag--0.086 g, 90%", "Ag--0.161 g, 84%", "Ag--0.098 g, 81%"] | [] | ["L 1--0.083 g, 88%", "L 1--0.086 g, 90%", "L 1--0.161 g, 84%", "L 2--0.098 g, 81%"] | [] | [] | []
c4ce01752h | {ĳCuĲL)Ĳ1,4-pda)]·2H 2 O} n 3. Prepared as described for 1, except that 1,4-H 2 PDA (0.019 g, 0.10 mmol) was used. Yield: 0.020g(32%).AnalcalcdforC 28 H 34 N 4 CuO 8 (MW = 618.14): C, 54.40; H, 5.54; N, 9.06%. Found: C, 54.20; H, 5.07; N, 8.89%.IR (cm −1 ): 3289 (m), 3069 (m), 2940 (m), 1712 (s), 1606 (m), 1553 (s), 1478 (m), 1380 (s), 1332 (m), 1294 (m), 1 156 (m), 776 (m), 717 (m). | [] | [] | ["{ĳCuĲL)Ĳ1,4-pda)]·2H 2 O} n"] | ["Cu--NaN"] | [] | ["1,4-H 2 PDA--0.019 g, 0.10 mmol"] | [] | [] | []
j.poly.2012.08.043 | Found: C, 45.72; H, 2.50; N, 26.63%. IR (diamond ATR): ~ m ¼ 3095:2, 3040.4, 1632.4 (s), 1593.7, 1507.6, 1484.1 (vs), 1395.9, 1341.2, 1321.1, 1278.9, 1214.6, 1147.9, 1122.0 (s), 1059.4, 1029.4, 850.4, 765.5 (vs), 701.5, 630.6, 525.7, 510.7, 435.1, 417.2 cm 1 . Pink single crystals of the a -isomer 7a suitable for X-ray diffraction were obtained by carefully layering ligand and metal salt solutions in MeOH. | [] | [] | ["7a"] | [] | [] | [] | [] | [] | ["MeOH--NA"]
zaac.202000346 | 4.2.2 Synthesis of Complexes 1 and 2 [HgL 1 Cl 2 ] n (1). HgCl 2 (54.3 mg, 0.2 mmol) in methanol (80 mL) was added dropwise with stirring to L 1 (64.9 mg, 0.2 mmol) in DMF (40 mL) and the reaction was continued at room temperature for 2 h. The resulting solution was filtered off and allowed to stand for a few days at room temperature when colorless block-shaped single crystals of 1 appeared at the bottom of the beaker. The crystals that formed were collected by filtration and washed with methanol to give complex 1 in 42% yield. Anal. Calcd. (%) for C 18 H 20 Cl 2 HgN 4 O 2 : C 36.28, H 3.38, N 9.40; found (%): C 36.33, H 3.32, N 9.46. FT-IR (KBr pellet, ν/cm 1 ): 3421(w), 3119(w), 2033(w), 1618(s), 1537(s), 1401(s), 1073(s), 615(s). | [] | ["a few days"] | ["[HgL 1 Cl 2 ] n", "C 18 H 20 Cl 2 HgN 4 O 2"] | ["HgCl 2--54.3 mg, 0.2 mmol"] | [] | ["L 1--64.9 mg, 0.2 mmol"] | ["room temperature"] | ["2 h"] | ["methanol--80 mL", "DMF--40 mL"]
ch11134 | Synthesis of (en)(Hen) 4 {Mn(H 2 O)[MnMo 12 (H 2 PO 4 ) 3 (HPO 4 ) 4 (PO 4 )(OH) 6 O 24 ]}3.5H 2 O 2 Compound 2 was prepared similarly to 1 except the pH value was adjusted to 7. Red block crystals of 2 were obtained (yield ,68 % based on Mo). Anal. Calc. for C 10 H 69 Mn 2 Mo 12 N 10 O 66.5 P 8 (M r 2902.67): C 4.13, H 2.38, N 4.82, Mn 3.79, Mo 39.69, P 8.54. Found: C 3.97, H 2.04, N 5.01, Mn 3.38, Mo 36.35, P 8.04 %. n max (KBr)/cm –1 3434(br, s), 3226(s), 1618(s), 1526(w), 1471(w), 1384(w), 1113(m), 1014(s), 947(br, s), 725(m), 613(m), 558(w), 496(s).Synthesis of [H 7 (en)Mn 2.5 P 4 Mo 6 O 31 (H 2 O) 3 ]2.5H 2 O 3 Compound 3 was prepared similarly to 1 except the pH value was adjusted to 9. Red needle crystals of 3 were obtained (yield ,18 % based on Mo). Anal. Calc. for C 2 H 26 Mn 2.5 Mo 6 N 2 O 36.5 P 4 (M r 1499.12): C 1.60, H 1.73, N 1.87, Mn 9.17, Mo 38.42, P 8.27. Found: C 1.45, H 2.00, N 1.59, Mn 8.76, Mo 39.46, P 8.93 %. n max (KBr)/cm 1 3434(br, s), 3244(s), 1624(s), 1508(w), 1458(w), 1384(m), 1345(w), 1094(s), 1010(s), 950(s), 723(m), 694(m), 618(w), 553(w), 502(m).X-ray Crystallography Studies Crystal data for compounds 1–3 were collected on a Siemens SMART charged coupled device diffractometer equipped with graphite monochromated Mo-Ka radiation (l ¼ 0.71073 A ˚ ).The structures were solved by direct methods and refined by full-matrix squares on F 2 . All non-hydrogen atoms were refined anisotropically. Positions of the hydrogen atoms attached to the carbon and nitrogen atoms were geometrically placed and refined isotropically as a riding mode. Hydrogen atoms on polyoxometalate anions and lattice water molecules could not be found from the residual peaks and were directly included in the final molecular formula. During the refinement of 3, it was found that the Mn3, Mn4, and Mn5 positions are just halfoccupied, considering their thermal parameters (Ueq) should be close to those of other manganese centres, and O33, O34, O35, O36, O37, and O38, which are coordination water molecules attached to Mn3, Mn4, and Mn5, are also half-occupied. N2 and P4 atoms were disordered with occupation ratios 0.60704:0.39296 and 0.54371:0.45629 respectively. O23 and O26, attached to P4 and P4 0 respectively, were also refined as disordered with the same occupation ratio as P4: P4 0 . O33, O34, O37, and O38 in compound 3 were refined isotropically because of their unusual anisotropic thermal parameters and obvious 5.2 5.4 5.6 5.8 6.0 6.2 6.4 6.6 0 10 20 30 40 50 χ M T [cm 3 mol ⫺1 K] T [K] 1/χ M [cm 3 mol ⫺1 ] 0 50 100 150 200 250 300 1/χ M [cm 3 mol ⫺1 ] 5.6 5.8 6.0 6.2 6.4 6.6 6.8 7.0 0 10 20 30 40 50 χ M T [cm 3 mol ⫺1 K] T [K] 0 50 100 150 200 250 300 1/χ M [cm 3 mol ⫺1 ] χ M T [cm 3 mol ⫺1 K] T [K] 0 50 100 150 200 250 300 5.5 6.0 6.5 7.0 7.5 8.0 8.5 9.0 9.5 10.0 0 5 10 15 20 25 30 35 (a) (b) (c) Fig. 9. Temperature dependence of x M –1 and x M T for 1 (a); 2 (b); and 3 (c).pH-Dependent Assembly of Polyoxometalates 1507 disorder problems. Crystallographic data and structure refinements for 1–3 are summarized in Table 1. The detailed data for 1–3 (Cambridge Crystallographic Data Centre (CCDC) numbers 819350–819352) can be obtained free of charge from the Cambridge Crystallographic Data Centre via www.ccdc.cam.ac.uk/data_request/cif.Accessory Publication A diagram of the 3-D supramolecular network constructed by hydrogen bonds (Fig. S1) is available on the Journal’s website.Acknowledgement This work was supported by the Nation Nature Science Foundation of China (no. 20801025) and the Doctor Foundation of Liaocheng University (no. 31805).References [1] Y. Lu, Y. Xu, E. B. Wang, J. Lu, C. W. Hu, L. Xu, Cryst. Growth Des.2005, 5, 257. doi:10.1021/CG0498960 [2] W.-J. Chang, Y.-C. Jiang, S.-L. Wang, K.-H. Lii, Inorg. Chem. 2006, 45, 6586. doi:10.1021/IC060911V [3] J. Wang, J. Zhao, P. Ma, J. Ma, L. Yang, Y. Bai, M. Li, J. Niu, Chem.Commun. 2009, 2362. doi:10.1039/B822368H [4] A. Guesdon, M. M. Borel, A. Leclaire, B. Raveau, Chemistry 1997, 3, 1797. doi:10.1002/CHEM.19970031111 [5] R. C. Haushalter, F. W. Lai, Angew. Chem. Int. Ed. Engl. 1989, 28, 743. doi:10.1002/ANIE.198907431 [6] L. A. Mundi, R. C. Haushalter, Inorg. Chem. 1992, 31, 3050.doi:10.1021/IC00040A012 [7] W. Yang, C. Lu, C. Wu, S. Lu, D. Wu, H. Zhuang, J. Cluster Sci. 2002, 13,43. doi:10.1023/A:1015134912029 [8] C. Streb, D.-L. Long, L. Cronin, Chem. Commun. 2007, 471.doi:10.1039/B613808J [9] X. Zhang, J.-Q. Xu, J.-H. Yu, J. Lu, Y. Xu, Y. Chen, T.-G. Wang, X.-Y.Yu, Q.-F. Yang, Q. Hou, J. Solid State Chem. 2007, 180, 1949.doi:10.1016/J.JSSC.2007.02.015 [10] C. Streb, D.-L. Long, L. Cronin, CrystEngComm 2006, 8, 629.doi:10.1039/B605285A [11] H.-X. Guo, X.-Z. Li, W. Weng, Inorg. Chem. Commun. 2010, 13, 909.doi:10.1016/J.INOCHE.2010.04.023 [12] X. He, P. Zhang, T. Y. Song, Z. C. Mu, J. H. Yu, Y. Wang, J. N. Xu, Polyhedron 2004, 23, 2153. doi:10.1016/J.POLY.2004.06.010 [13] L. A. Meyer, R. C. Haushalter, Inorg. Chem. 1993, 32, 1579.doi:10.1021/IC00061A011 [14] Y. H. Sun, X. B. Cui, J. Q. Xu, L. Ye, Y. Li, J. Lu, H. Ding, H. Y. Bie, J. Solid State Chem. 2004, 177, 1811. doi:10.1016/J.JSSC.2004.01.016 [15] Y. S. Zhou, L. J. Zhang, H. K. Fun, J. L. Zuo, I. A. Razak, S. Chantrapromma, X. Z. You, New J. Chem. 2001, 25, 1342.doi:10.1039/B102903G [16] F. Yu, X.-J. Kong, Y.-Y. Zheng, Y.-P. Ren, L.-S. Long, R.-B. Huang, L.-S. Zheng, Dalton Trans. 2009, 9503. doi:10.1039/B911606K [17] H. Yang, S. Guo, J. Tao, J. Lin, R. Cao, Cryst. Growth Des. 2009, 9, 4735. doi:10.1021/CG9005983 [18] Q. Wu, Y.-G. Li, Y.-H. Wang, R. Cle´rac, Y. Lu, E.-B. Wang, Chem.Commun. 2009, 5743. doi:10.1039/B909246C [19] Q. Wu, Y.-G. Li, Y.-H. Wang, E.-B. Wang, Z.-M. Zhang, R. Cle´rac, Inorg. Chem. 2009, 48, 1606. doi:10.1021/IC802023H [20] Q. Sun, H. Zhang, C. Huang, Q. Sun, R. Sun, Y. Wang, Acta Crystallogr. Sect. E Struct. Rep. Online 2003, 59, m729. doi:10.1107/ S1600536803017859 [21] J. Lu, H. Song, D.-Q. Wang, M.-J. Niu, Acta Crystallogr. Sect. E Struct.Rep. Online 2010, 66,m599. doi:10.1107/S160053681001545X Table 1. Crystallographic data and structure refinements for 1 ] 3 Compound 12 3 Formula C 4 H 31 Mn 1.5 Mo 6 N 4 O 34 P 4 C 10 H 69 Mn 2 Mo 12 N 10 O 66.5 P 8 C 2 H 26 Mn 2.5 Mo 6 N 2 O 36.5 P 4 M r 1461.26 2902.67 1499.12 Crystal system Monoclinic Triclinic Monoclinic Space group P2(1)/n P-1 C2/c a[A ˚ ] 16.2469(18) 11.9975(10) 13.8486(13) b[A ˚ ] 11.8775(11) 14.5847(14) 22.107(2) c[A ˚ ] 18.028(2) 21.2962(19) 25.022(2) a [8] 90 80.858(2) 90 b [8] 103.749(2) 83.045(2) 95.0030 g [8] 90 76.4350(10) 90 Volume [A ˚ 3 ] 3379.2(6) 3562.8(6) 7631.5(13) Z, Dc [Mg m 3 ] 4, 2.872 2, 2.706 8, 2.610 m [mm 1 ] 3.009 2.685 2.983 F(000) 2818 2810 5748 y [8] 1.52 to 25.02 1.45 to 25.02 1.63 to 25.02 Reflections collected/unique 16711/5935 [R(int) ¼ 0.0519] 18662/12399 [R(int) ¼ 0.0289] 19455/6746 [R(int) = 0.0479] Completeness 99.6 % 98.4 % 99.9 % Goodness of fit on F 2 1.055 1.060 1.032 R[I. 2s(I)] R 1 ¼ 0.0440, wR 2 ¼ 0.1070 R 1 ¼ 0.0419, wR 2 ¼ 0.1128 R 1 ¼ 0.0567, wR 2 ¼ 0.1695 R indices(all data) R 1 ¼ 0.0652, wR 2 ¼ 0.1207 R 1 ¼ 0.0543, wR 2 ¼ 0.1232 R 1 ¼ 0.0761, wR 2 ¼ 0.1859 1508 J. Lu et al. | [] | [] | ["(en)(Hen) 4 {Mn(H 2 O)[MnMo 12 (H 2 PO 4 ) 3 (HPO 4 ) 4 (PO 4 )(OH) 6 O 24 ]}3.5H 2 O", "C 10 H 69 Mn 2 Mo 12 N 10 O 66.5 P 8", "[H 7 (en)Mn 2.5 P 4 Mo 6 O 31 (H 2 O) 3 ]2.5H 2 O", "C 2 H 26 Mn 2.5 Mo 6 N 2 O 36.5 P 4"] | ["CdCl 2 \n2.5H 2 O--0.13 mM, 0.03 g", "Mn(NCS) 2--0.1 mmol", "CdCl 2 \n2.5H 2 O--0.13 mM, 0.03 g", "Mn(NCS) 2--0.1 mmol", "CdCl 2 \n2.5H 2 O--0.13 mM, 0.03 g"] | [] | ["H 3 imdc--0.13 mM, 0.02 g", "H 2 biim--0.10 mM, 0.013 g", "en--NA", "Hen--NA"] | ["150 °C"] | ["3 days"] | ["H 2 O--8 mL"]
anie.201204963 | Bi(BTB), denoted as CAU-7 (CAU = ChristianAlbrechts-Universitt) was synthesized by using conventional as well as microwave (MW) assisted heating. The reaction of Bi(NO 3 ) 3 ·5H 2 O with H 3 BTB in methanol at 120 8 C led to phase-pure CAU-7 (for a detailed synthesis procedure see the Supporting Information). The reaction time can be reduced from 12 h to 20 min by using MW-assisted instead of conventional heating, but this leads to the formation of 10–20 mm large agglomerates of strongly intergrown elongated crystals of about 100 nm (see Figures S2–S4 in the Supporting Information). The addition of DMF in the conventional synthesis results in the formation of larger rodlike crystals ranging from 200 to 300 nm in length. Transmission electron microscopy confirmed that isolated CAU-7 crystals have a typical rodlike shape with different length/diameter ratios (see Figure S5 in the Supporting Information). Such isolated rods were used to collect electron diffraction data by automated diffraction tomography (ATD). | [] | [] | ["Bi(BTB) (CAU-7)"] | ["Bi(NO 3 ) 3 \n5H 2 O--not provided"] | ["not provided--not provided"] | ["H 3 BTB--not provided"] | ["120 8 C"] | ["12 h (conventional heating)", "20 min (MW-assisted heating)"] | ["methanol--not provided", "DMF--not provided"]
00958972.2011.565415 | 2.2. Synthesis of SBUs The complex was prepared according to the method we reported previously [22].A mixture of NiSO 4 6H 2 O (0.5 mmol, 0.1342 g), 5-nitroisophthalato(5-npa) (0.5 mmol, 0.1075 g), NaOH (100 mL, 10 mol L 1 ), 2,2 0 -bipyridine(2,2 0 -bpy) (0.5 mmol, 0.0775 g), and H 2 O (20 mL) was heated in a 30 mL stainless-steel reactor with a Teflon liner at 150  C for 48 h, and then slowly cooled to room temperature to give blue block single crystals of [Ni(2,2 0 -bpy)(5-npa)(H 2 O)] n . The blue crystalline product was filtered and washed with water. Yield: 70% based on Ni. Anal. Calcd for C 18 H 13 N 3 NiO 7 (%): C, 48.98; H, 2.95; N, 9.52. Found (%): C, 49.29; H, 2.99; N, 9.74. IR (KBr): 3407, 1721, 1640, 1609, 1541, 1451, 1397, 1341 cm 1 . | [] | [] | ["[Ni(2,2 0 -bpy)(5-npa)(H 2 O)] n", "C 18 H 13 N 3 NiO 7"] | ["NiSO 4 ?6H 2 O--0.5 mmol, 0.1342 g"] | [] | ["5-nitroisophthalato(5-npa)--0.5 mmol, 0.1075 g", "2,2 0 -bipyridine(2,2 0 -bpy)--0.5 mmol, 0.0775 g"] | ["150  C"] | ["48 h"] | ["H 2 O--20 mL"]
b206990c | Complex 10. Ligand 4 (11.4 mg, 0.06 mmol) and Ru(bpy) 2 Cl 2 ⴢ2H 2 O (30.2 mg, 0.06 mmol) in 3 : 1 EtOH–H 2 O (8 ml) were reﬂuxed for 4 h. The product was isolated, as above for complex 7. Yield 46.1 mg (88%) (Found: C, 41.30; H, 2.70; N, 12.40. | [] | [] | ["Complex 10"] | ["Ru(bpy) 2 Cl 2 ⴢ2H 2 O--30.2 mg, 0.06 mmol"] | [] | ["Ligand 4--11.4 mg, 0.06 mmol"] | ["reflux"] | ["4 h"] | ["EtOH–H 2 O--8 ml"]
c1ce05149k | Found: C, 40.83; H, 4.64; N, 4.38%. IR (4000–400 cm 1 ): 3513(m), 2856(w), 1589(m), 1540(s), 1448(w), 1387(m), 1347(m), 941(w), 750(w), 682(w), 613(w), 478(w). | [] | [] | [] | [] | [] | [] | [] | [] | []
c7dt03288a | The product was dried at room temperature.1–3–2 phase (Cu 2 (CH 3 COO)(OH) 3 ·H 2 O) and 1–4–3 phase (Cu 5 (CH 3 COO) 2 (OH) 8 ·3H 2 O) 6.0 g Cu(CH 3 COO) 2 ·H 2 O were dissolved in 100 g deionized water at room temperature yielding 0.30 m Cu(CH 3 COO) 2(aq) solution. While stirring 5.3 mL NH 3(aq) (24 wt%) were added. | [] | [] | ["Cu 2 (CH 3 COO)(OH) 3 ·H 2 O", "Cu 5 (CH 3 COO) 2 (OH) 8 ·3H 2 O"] | ["Cu(CH 3 COO) 2 ·H 2 O--6.0 g"] | ["NH 3(aq) (24 wt%)--5.3 mL"] | [] | [] | [] | ["deionized water--100 g"]
c9dt02057h | Synthesis of 3b. TpmPBu 2 (100 mg; 0.279 mmol) and [Rh(CO) 2 Cl] 2 (54.2 mg; 0.139 mmol) are dissolved in tetrahydrofurane (5 mL) and a yellow solution is obtained. After stirring over night at room temperature the solution turns orange. After adding 10 mL of hexane, yellow crystals are obtained. Yield: 128 mg (87 %). 1 H NMR (400.13 MHz, thfd 8 ): δ = 0.85 (t, 3 J HH = 7.2 Hz, 6H, CH 3 ), 1.29-1.36 (m, 4H, CH 2 ), 1.37-1.44 (m, 2H, CH 2 ), 1.46-1.58 (m, 2H, CH 2 ), 1.92-2.13 (m, 4H, CH 2 ), 6.51 (dd, 3 J HH = 2.8 Hz, 3 J HH = 1.9 Hz, 3H, 4-H pz ), 7.52 (d, 3 J HH = 2.8 Hz, 3H, 3-H pz ), 8.00 (br, 3H, 5-H pz ) ppm. | [] | [] | ["3b"] | ["TpmPBu 2--100 mg; 0.279 mmol", "[Rh(CO) 2 Cl] 2--54.2 mg; 0.139 mmol"] | [] | [] | ["room temperature"] | ["overnight"] | ["tetrahydrofurane--5 mL", "hexane--10 mL"]
b903674a | Synthesis Synthesis of 2. Under inert atmosphere and at room temperature, to a solution of sodium hydride (60% in oil) (335 mg, 8.3 mmol) in 50 mL of anhydrous DMF, pyrazole (570 mg, 8.37 mmol) was added and the mixture was stirred for 90 min before compound 1 18 (500 mg, 0.69 mmol) and a spatula of sodium iodide were slowly added. The solution was heated for 24 h at 95 ◦ C and after cooling to room temperature, DMF was removed under vacuum and the crude product dissolved in 50 mL of CH 2 Cl 2 . | [] | [] | ["compound 1 18"] | [] | ["sodium hydride (60% in oil)--335 mg, 8.3 mmol", "sodium iodide--a spatula"] | ["pyrazole--570 mg, 8.37 mmol"] | ["room temperature", "95 °C"] | ["90 min", "24 h"] | ["anhydrous DMF--50 mL", "CH 2 Cl 2--50 mL"]
j.jssc.2007.09.006 | 2.2. Preparation of [Mn(L) 2 N 3 ](1) A mixture of salicylaldehyde (0.244 g, 2 mmol) and 4methoxy aniline (0.246 g, 2 mmol) in 10 mL of methanol was reﬂuxed for 2 h to obtain a yellow solution of the Schiff base, and then added a solution of Mn(ClO 4 ) 2  6H 2 O (0.36 g, 1.0 mmol) in 20 mL methanol, followed by the addition of solid NaN 3 (0.19 g, 3 mmol). The resulted solution was reﬂuxed for 1.5 h. The ﬁltrate was left to stand for 3 weeks at room temperature. The dark brown crystals were collected (yield 65%). Anal. found (%): C, 61.59; H, 4.78; N, 12.30. Calcd. for C 28 H 24 MnN 5 O 4 : C, 61.20; H, 4.40; N, 12.74. IR (KBr): 2063 (s) cm 1 (n as (N 3 )), 1608 (s) cm 1 (n(CQN)). | [] | [] | ["[Mn(L) 2 N 3 ]", "C 28 H 24 MnN 5 O 4"] | ["Mn(ClO 4 ) 2  6H 2 O--0.36 g, 1.0 mmol"] | ["NaN 3--0.19 g, 3 mmol"] | ["salicylaldehyde--0.244 g, 2 mmol", "4methoxy aniline--0.246 g, 2 mmol"] | ["reflux", "room temperature"] | ["2 h", "1.5 h", "3 weeks"] | ["methanol--10 mL"]
ic000382+ | (RO) 3 SiL. HL was dissolved in CDCl 3 , and 1 equiv of Et 3 N was added, followed by 1 equiv of Si(OEt) 3 Cl. Alternatively, HL was dissolved in CDCl 3 and 1 equiv of SiCl 4 and 3 equiv of trifluoroethanol were added.Reaction of Si(OPh) 4 and HL. HL was dissolved in CDCl 3 , and 1 equiv of Et 3 N was added, followed by 1 equiv of Si(OPh) 4 .13 C NMR (CDCl 3 ): δ 175.1, 192.7.Alkylsilyl Derivatives. The procedure for RSiClL 2 (R ) tBu, Ph) was adapted from the preparation of PhSiCl(acac) 2 .30 HL and 1 / 2 equiv of RSiCl 3 were dissolved in CDCl 3 , and the solution was heated to 80 °C for 5 days. The procedure for Ph 2 SiL 2 was adapted from the preparation of Ph 2 Si(acac) 2 . | [] | [] | ["NaN"] | [] | [] | [] | [] | [] | []
j.jssc.2014.03.025 | 2.5. Synthesis of [Co 2 L 2 (tdc)] n (4) AmixtureofCoSO 4  7H 2 O (0.20 mmol, 0.056 g), HL (0. 10 mmol, 0.034 g), H 2 tdc (0 .20 mmol, 0.021 g) and NaOH (0.50 mmol, 0.02 g) in H 2 O(14ml)andDMF(2drops)wassealedina25mlTeﬂon-lined stainless steel container , which was heated to 160 1Cfor72hand then cooled down to room temperature at a rate of 5 1Ch 1 .Purple crystals of 4 w ere c ollect ed and washed with distilled water and dried in air to give the product: 29.8% yield (based on HL). Anal. Calc. | [] | [] | ["[Co 2 L 2 (tdc)] n"] | ["CoSO 4  7H 2 O--0.20 mmol, 0.056 g"] | ["NaOH--0.50 mmol, 0.02 g"] | ["HL--0.10 mmol, 0.034 g", "H 2 tdc--0.20 mmol, 0.021 g"] | ["160 1C"] | ["72 h"] | ["H 2 O--14 ml", "DMF--2 drops"]
j.ica.2009.03.041 | 1 H NMR (DMSO, 300 MHz): 8.88 (dd, 1H, 4.2, 1.5), 8.49 (d, 2H, 6.0), 8.35 (dd, 1H, 8.4, 1.5), 7.72 (dd, 1H, 7.8, 1.2), 7.59 (dd, 1H, 8.4, 4.2), 7.55 (dd, 1H, 7.5, 1.2), 7.49 (overlap, 2H), 7.49 (overlap, 1H), 4.38 (s, 2H).[Cd 2 (L) 2 I 4 ](4): This complex was prepared by following essentially the same procedure for the preparation of complex 2 (yield 43 mg, 63%). IR (KBr pellet, cm 1 ): 3048(m), 2920(m), 1610(s), 1453(vs), 1375(vs), 1282(vs), 1140(w), 1070(m), 830(m), 775(m), 676(m), 495(w). Anal. Calc. for C 30 H 24 Cd 2 I 4 N 4 S 2 : C, 29.13; H, 1.96; N, 4.53. Found: C, 29.07; H, 1.85; N, 4.54%. | [] | [] | ["[Cd 2 (L) 2 I 4 ]", "C 30 H 24 Cd 2 I 4 N 4 S 2"] | [] | [] | [] | [] | [] | []
adfm.201603444 | Synthesis of 0D-Cu 4 I 4 (3-bzo-py) 4 (2): Compound 2 was synthesized by precursor method. 0D-Cu 4 I 4 (py) 4 precursor (0.11 g, 0.1 mmol) and excess 3-bzo-py (70 mg, 0.4 mmol) were mixed in ethanol in a closed reaction vial at room temperature under magnetic stirring. Single crystals that are suitable for analysis were obtained by keeping the reaction at 100 °C for 5 days in thick-wall Pyrex tubes. Yellow rod-shaped crystals were obtained (76% yield based on Cu). | [] | [] | ["0D-Cu 4 I 4 (3-bzo-py) 4"] | ["0D-Cu 4 I 4 (py) 4--0.11 g, 0.1 mmol"] | [] | ["3-bzo-py--70 mg, 0.4 mmol"] | ["100 \nC"] | ["5 days"] | ["ethanol--not specified"]
j.poly.2010.04.036 | 2.2.11. [Zn 2 (L 4 )](ClO 4 ) 2 (11) The preparation of the yellow complex followed the same procedure described for 9 by using a solution of Zn(ClO 4 ) 2 6H 2 O (0.149 g, 0.400 mmol) in 3 mL of 2-propanol. Yield: 0.135 g (67%).Anal. Calc. for C 40 H 46 Cl 2 N 4 O 14 Zn 2 : C, 47.64; H, 4.60; N, 5.56. Found: C, 47.32; H, 5.05; N, 5.65%. FAB-MS: m/z (%BPI) = 907(9) [Zn 2 (L 4 )(ClO 4 )] + , 743(30) [Zn(HL 4 )] + . IR (KBr discs): 1610 m (C@N) imine ; 1091 m as (Cl–O); 624 d as (O–Cl–O) cm 1 . X-ray quality crystals were grown by slow diffusion of diethyl ether into a solution of 11 in acetonitrile. | [] | [] | ["[Zn 2 (L 4 )](ClO 4 ) 2", "C 40 H 46 Cl 2 N 4 O 14 Zn 2"] | ["Zn(ClO 4 ) 2 \n6H 2 O--0.149 g, 0.400 mmol"] | [] | ["L--not specified"] | [] | [] | ["2-propanol--3 mL", "diethyl ether--not specified", "acetonitrile--not specified"]
j.poly.2012.10.038 | 2.2.3. {[AgL 2 ]ClO 4 } n (2) To the solution of L 2 (0.35 g, 1 mmol) in dry MeOH (15 mL) was added anhydrous silver(I) perchlorate (0.20 g, 1 mmol). The light yellow solid was isolated by ﬁltration after 12 h stirring at room temperature. Single crystals suitable for X-ray diffraction were obtained after 5 days from acetonitrile solution of the complex. Yield: 68% (0.55 g). Anal. Calc. for C 22 H 26 AgClN 4 O 4 (553.79 g/mol): C, 47.71; H, 4.73; N, 10.12. Found: C, 47.3; H, 4.7; N, 10.2%. IR (KBr, cm 1 ): 3470(br), 2924(m), 2848(m), 1743(m), 1593(s), 1437(m), 1365(m), 1144, 1117, 1088(s), 874(m), 769(s). ESI-MS (positive ion mode, CH 3 CN): m/z = 346.85 (60%, [L 2 +H] + ), 453.63 (100%, [L 2 + Ag] + ). | [] | [] | ["{[AgL 2 ]ClO 4 } n", "2", "C 22 H 26 AgClN 4 O 4"] | ["anhydrous silver(I) perchlorate--0.20 g, 1 mmol"] | [] | ["L 2--0.35 g, 1 mmol"] | ["room temperature"] | ["12 h", "5 days"] | ["dry MeOH--15 mL", "acetonitrile--not specified"]
ic502950k | For complex 9, a CHCl 3 (2 mL) solution of 1,10-phenanthroline monohydrate (8.9 mg, 0.045 mmol) was added to a suspension of 6 (25.8 mg, 0.041 mmol) in CHCl 3 (6 mL). The solution cleared quickly and was stirred overnight. After evaporation, MeOH (2 mL) was added. Upon sonication, ﬁltration, and rinsing with Et 2 O (6 mL), 9 was isolated as an orange powder (28 mg, 84%). UV− vis (CH 2 Cl 2 ) λ max (nm)/ε (mol −1 Lcm −1 ): 271 (43 400), 462 (78 900), 500 (35 200). Anal. Calcd for C 52 H 44 N 10 NiO: C, 70.68; H, 5.02; N, 15.85. | [] | [] | ["complex 9", "C 52 H 44 N 10 NiO"] | [] | [] | ["1,10-phenanthroline monohydrate--8.9 mg, 0.045 mmol", "6--25.8 mg, 0.041 mmol"] | [] | ["overnight"] | ["CHCl 3--2 mL", "MeOH--2 mL", "Et 2 O--6 mL"]
j.ica.2008.05.001 | 2.4. synthesis of {[Mn(dpap)(sdba)]  1.5H 2 O} n (3) The synthesis methods of 3 are similar to that of 2 expect for Mn(AcO) 2  4H 2 O as a substitute for Cd(NO 3 ) 2  4H 2 O. Yield: 36 % (based on Cd). C 29 H 24 MnN 5 O 7.50 S (649.51): Anal. Calc. C, 53.62; H, 3.72; N, 10.78. Found: C, 53.50; H, 3.61; N, 10.81%. | [] | [] | ["{[Mn(dpap)(sdba)]  1.5H 2 O} n", "C 29 H 24 MnN 5 O 7.50 S"] | ["Mn(AcO) 2 \n4H 2 O--NaN"] | [] | ["dpap--NaN", "sdba--NaN"] | [] | [] | []
00958970802706982 | 2.1. Synthesis of {trans-[Cu 2 (PPh 3 ) 2 (l-paa)(l-4 0 ,4-bipyridine)]} n (BF 4 ) 2n (1) To a stirred solution of paa (0.29 mmol, 0.0600 g) in methylene dichloride, Cu(CH 3 CN) 4 BF 4 (0.57 mmol, 0.1796 g) was added. The mixture was stirred at room temperature for 12 h and then bp (0.29 mmol, 0.0446 g) was added and stirred for another 72 h at room temperature. Ultimately, PPh 3 (0.57 mmol, 0.1496 g) was added and stirred eight additional hours. The mixture was filtered and the filter residue was dissolved in 20 mL acetonitrile. Crystals were grown by diffusion of diethyl ether vapor into the acetonitrile solution of product. Yield: 56%. Anal. Calcd for (C 58 H 48 N 6 P 2 Cu 2 B 2 F 8 ) n (powder): C, 58.44; H, 4.03; N, 7.05. Found: C, 58.57; H, 4.10; N, 6.96. | [] | [] | ["trans-[Cu 2 (PPh 3 ) 2 (l-paa)(l-4 0 ,4-bipyridine)] n (BF 4 ) 2n"] | ["Cu(CH 3 CN) 4 BF 4--0.57 mmol, 0.1796 g"] | [] | ["paa--0.29 mmol, 0.0600 g", "bp--0.29 mmol, 0.0446 g", "PPh 3--0.57 mmol, 0.1496 g"] | ["room temperature"] | ["12 h", "72 h", "8 hours"] | ["methylene dichloride--NA", "acetonitrile--20 mL"]
c4cy00125g | 7b. Procedure L-a with diethyl (ethoxymethylene)malonate (9.56 g, 44.2 mmol) and 1,2-diaminocyclohexane (2.52 g, 2.1 mmol). Yield: orange-white solid (7.75 g, 17.13 mmol, 78%). T e =109.6°C. | [] | [] | [] | [] | [] | ["diethyl (ethoxymethylene)malonate--9.56 g, 44.2 mmol", "1,2-diaminocyclohexane--2.52 g, 2.1 mmol"] | ["109.6°C"] | [] | []
j.poly.2010.01.019 | [Ag(sac)(bpma)] n (2) was synthesized in a similar way, by replacing the ligand bpeh with N,N-bis(pyridin-2-ylmethyl)amine (bpma). Yield 90.0%. M.p. 189–192 °C. Anal. Calc. for C 19 H 17 AgN 4 O 3 S (%): C, 46.6; H, 3.5; N, 11.5. Found: C, 46.3 H, 3.6; N, 11.7%. IR (cm 1 ): 3281m, 3060vw, 2923vw, 2848vw, 1659sh, 1626vs, 1592s, 1477w, 1435w, 1336w, 1259vs, 1152vs, 1120sh, 1052w, 1005vw, 953s, 850w, 761s, 677w, 636w, 604m, 543m. | [] | [] | ["[Ag(sac)(bpma)] n", "C 19 H 17 AgN 4 O 3 S"] | [] | [] | ["N,N-bis(pyridin-2-ylmethyl)amine (bpma)--NaN"] | [] | [] | []
ic400420h | mp 97−99 °C). Analysis found (calc. for C 12 H 16 F 10 N 2 O 4 Zn): C 28.3 (28.4), H 3.1(3.2), N 5.5 (5.5) %. | [] | [] | ["C 12 H 16 F 10 N 2 O 4 Zn"] | [] | [] | [] | [] | [] | []
b820935a | For 3: Yield: 0.0498g (90% based on Ni). Anal. found (calcd) for C 7 H 7 O 6 PNi: C, 30.91 (30.37); H, 2.61 (2.55)%. IR (KBr, cm 1 ): 3538(s), 3381(s), 2807(m), 2449(w), 2366(w), 1581(vs), 1557(vs), 1468(w), 1393(vs), 1274(m), 1254(m), 1122(vs), 1025(vs), 908(vs), 859(w), 796(w), 756(s), 710(w), 635(w), 594(s), 538(w), 468(w), 430(w).a State Key Laboratory of Coordination Chemistry, Coordination Chemistry Institute, Nanjing University, Nanjing, 210093, P. R. China. | [] | [] | ["C 7 H 7 O 6 PNi"] | [] | [] | [] | [] | [] | []
chem.201601506 | L 1 ’ and L 1 ’’: The preparation of the pseudorotaxane carboxylate ligand L 1 ’ or the carboxylic acid ligand L 1 ’’ was similar to that of compounds 1 and 2 in the absence of the uranyl precursor at different pH values. Colorless block crystals were obtained and dried in air.Compound 1: An aqueous solution of UO 2 SO 4 ·3H 2 O (0.5 m) (18 mL, 9 mmol) was added to a suspension of the pseudorotaxane ligand of L 1 (0.012 g, 8.3 mmol) in water (0.5 mL) in a stainless-steel reaction vessel. After treating with HNO 3 (4m,10mL) with an initial pH value of approximately 1.40, the vessel was sealed, kept at 180 8C for three days, and gradually cooled to room temperature. The obtained yellow crystals were washed with water and ethanol and dried in air to afford compound 1 ( 5 mg, 70% based on uranium). Compound 1 was also obtained by an alternative method by using an equivalent amount of UO 2 (NO 3 ) 2 ·6H 2 O and Na 2 SO 4 (or (NH 4 ) 2 SO 4 ) in place of UO 2 SO 4 ·3H 2 O. | [] | [] | [] | ["UO 2 SO 4 \n3H 2 O--18 mL, 9 mmol", "UO 2 (NO 3 ) 2 \n6H 2 O--equivalent amount"] | [] | ["pseudorotaxane ligand of L 1--0.012 g, 8.3 mmol"] | ["180 8C"] | ["three days"] | ["water--0.5 mL", "HNO 3--4m, 10 mL", "ethanol--NaN"]
c2dt30941f | [Pb 2 (MPTH) 4 (phen) 2 ]3.The brown block crystals of 3 were obtained by a simple hydrothermal self-assembly of Pb(CH 3 COO) 2 ·3H 2 O (95 mg, 0.25 mmol), 3-met hylphthalic acid (mpha) (81 mg, 0.5 mmol), N 2 H 4 ·H 2 O (0.09 mL) and phen·H 2 O (99 mg, 0.5 mmol) in a 15 mL aqueous solution (pH = 6 adjusted by dilute CH 3 COOH) at 170 °C for 4 days. Yield: ca. 25% based on Pb( II). Anal. Calcd C 30 H 22 N 6 O 4 Pb 3: C 48.84, H 3.01, N 11.39. Found: C 47.98, H 3.50, N 11.83%. IR (cm −1 ): 1645 s, 1625 s, 1575 s, 1528 m, 1515 m, 1463 s, 1435 s, 1405 w, 1328 s, 1309 s, 1238 m, 1141 m, 1056 w, 907 m, 842 m, 811 m, 768 s, 723 s.[Cd 2 (MPTH) 4 (phen) 2 ]·H 2 O4. The yellow block crystals of 4 were obtained by a similar hydrothermal self-assembly to that of 3 except that Cd(CH 3 COO) 2 ·3H 2 O (67 mg, 0.25 mmol) replaced Pb(CH 3 COO) 2 ·3H 2 O. Yield: ca. 35% based on Cd(II). Anal. | [] | [] | ["[Pb 2 (MPTH) 4 (phen) 2 ]3", "[Cd 2 (MPTH) 4 (phen) 2 ]·H 2 O4"] | ["Pb(CH 3 COO) 2 ·3H 2 O--95 mg, 0.25 mmol", "Cd(CH 3 COO) 2 ·3H 2 O--67 mg, 0.25 mmol"] | ["N 2 H 4 ·H 2 O--0.09 mL"] | ["3-methylphthalic acid (mpha)--81 mg, 0.5 mmol", "phen·H 2 O--99 mg, 0.5 mmol"] | ["170 °C"] | ["4 days"] | ["aqueous solution--15 mL"]
c9ce01394f | Synthesis of [NiL 1 0.5 ĲMo 3 O 10 )ĲH 2 O) 2 ]·2H 2 O (2). The synthetic method for complex 2 was similar to that of 1, except that Ni 2+ (0.048 g, 0.2 mmol) was used in place of Co 2+ . Green crystals of 2 were obtained in a yield of 40% based on Ni. Anal calcd for C 7 H 10 NiMo 3 N 3 O 15 (%): C 11.63, H 1.39, N 5.81; found: C 11.58, H 1.36, N 5.76. FTIR (KBr pellet, cm −1 ): 3362 (w), 3107 (w), 3024 (w), 2935 (w), 2361 (w), 1596 (s), 1507 (m), 1475 (w), 1411 (m), 1373 (s), 1246 (s), 1105 (w), 1022 (w), 908 (s), 761 (s), 602 (s). | [] | [] | ["[NiL 1 0.5 ĲMo 3 O 10 )ĲH 2 O) 2 ]·2H 2 O", "C 7 H 10 NiMo 3 N 3 O 15"] | ["Ni 2+--0.048 g, 0.2 mmol"] | [] | [] | [] | [] | []
acs.organomet.6b00523 | Amido Complex. [{(S)-PETA} 2 Y{N(SiMe 3 ) 2 }] (8). Toluene (ca. 10 mL) was condensed at − 78 °C onto a mixture of 428 mg (0.579 mmol) of 3 and 115 mg (0.579 mmol) of KN(SiMe 3 ) 2 , and the reaction mixture was stirred overnight at room temperature. The solvent was removed in vacuo, and the residue was extracted with 10 mL of n-pentane. The solvent was removed in vacuo, and the product was crystallized from a saturated n-heptane solution to yield 410 mg (0.474 mmol, 82%) of 8. | [] | [] | ["{(S)-PETA} 2 Y{N(SiMe 3 ) 2 }", "NaN"] | ["3--428 mg, 0.579 mmol", "KN(SiMe 3 ) 2--115 mg, 0.579 mmol"] | [] | [] | ["room temperature"] | ["overnight"] | ["Toluene--ca. 10 mL", "n-pentane--10 mL", "n-heptane--saturated solution"]
s11243-017-0147-7 | Synthesis of complex 1 In a single tube, a water solution (12 mL) of K 3 [Cr I (CN) 5 (NO)] (0.2 mmol) was layered on the bottom; then a methanol and water solution (2 mL, v:v = 1:1) was added as a separate layer. Finally, a methanol/acetonitrile solution (12 mL) of [Co II (L N5 ) 2 (H 2 O) 2 ](ClO 4 ) 2 (0.3 mmol) was carefully added onto the separate layer. Brown single crystals of complex 1 were obtained at room temperature by slow diffusion after 2 weeks, which were collected and air dried. Yield: 46.5%. Anal. Calcd. for Cr 2 Co 3 C 57 H 77N 28 O 5 (1): C, 45.18; H, 5.12; N, 25.88 and for Cr 2 Co 3C 57 H 78 N 28 O 5.5 : C, 44.91; H, 5.16; N, 25.73. Found: C, 44.85; H, 5.19; N, 25.61. Main IR bands (cm -1 ): 3424 versus, 3256 m, 2917 m, 2863 m, 2114 s, 1689 w, 1633 versus, 1590 m, 1428 w, 1381 w, 1111 w. | [] | [] | ["Cr 2 Co 3 C 57 H 77N 28 O 5"] | ["K 3 [Cr I (CN) 5 (NO)]--0.2 mmol", "[Co II (L N5 ) 2 (H 2 O) 2 ](ClO 4 ) 2--0.3 mmol"] | [] | [] | [] | ["2 weeks"] | ["methanol--2 mL", "water--12 mL", "methanol/acetonitrile--12 mL"]
j.molstruc.2005.04.034 | Calculated. for C 26 H 46 N 6 O 21 NiCu 2 (1): C, 32.38; H, 4.81; N, 8.71%. Found: C, 32.58; H, 4.80; N, 8.81%. IR (KBr cm K1 ): 3339 s, 1652 s, 1597 s, 1546 m, 1387 m, 1292 m. UV–Vis (in H 2 O, l max ): 366 nm, 587 nm. | [] | [] | ["C 26 H 46 N 6 O 21 NiCu 2 (1)"] | [] | [] | [] | [] | [] | []
ejic.201300906 | Complex 19: Isolated yield 69%. IR (KBr): ν ˜ = 3482 (w), 3334 (w), 2921 (w), 2625 (w), 2456 (w), 1629 (m), 1590 (s), 1571 (s), 1435 (w), 1396 (s), 1366 (s), 1278 (m), 1152 (m), 1119 (s), 998 (w), 833 (m), 721 (w) cm –1 . | [] | [] | [] | [] | [] | [] | [] | [] | []
chem.201304772 | Greenish needle-shaped crystals of 4-(SRSR) appeared after 1 day, which were collected by suction filtration, washed with diethyl ether, and dried in air to give a light-green solid. Yield: 41.0 mg (77%). IR (KBr pellet): n ˜ =2174 (m), 2164 (w), 2158 (m), 2142 (w), 2136 cm 1 (w) (CN  ). Elemental analysis (ICP-MS, CHN) and TGA indicated that upon exposure to air, the MeCN and MeOH solvent molecules were quickly replaced by four water molecules. Elemental analysis calcd (%) for {[Nd III (SRSR-Ind-Pybox)(dmf) 4 ][W V (CN) 8 ]} n ·4H 2 O (Nd 1 W 1 C 45 H 55 N 15 O 10 , M r =1294.1 gmol 1 ): Nd 11.15, W 14.21, C 41.77, H 4.28, N 16.24; found: Nd 11.25, W 14.26, C 41.81, H 4.44, N 16.11. TGA (Figure S1 d): 20–608C: weight loss of 5.5% (4H 2 O), 100–1808C: 11.2 % (4dmf), above 2008C: 50% (CN  , dmf). | [] | [] | ["4-(SRSR)", "{[Nd III (SRSR-Ind-Pybox)(dmf) 4 ][W V (CN) 8 ]} n ·4H 2 O"] | [] | [] | [] | [] | ["1 day"] | ["diethyl ether--NaN", "MeCN--NaN", "MeOH--NaN", "water--four molecules"]
j.ica.2009.05.018 | 2.2. Synthesis 2.2.1. Preparation of [Ag 2 (dppeda)Cl](NO 3 )2MeOH (1) To a suspension of AgCl (15 mg, 0.1 mmol) and AgNO 3 (17 mg, 0.1 mmol) in MeOH (5 mL) was added a solution of dppeda (83 mg, 0.1 mmol) in CHCl 3 (5 mL). The mixture was stirred for 20 min and was then ﬁltered. Diethyl ether (20 mL) was layered onto the ﬁltrate to form colorless cubes of 12MeOH after one week, which were collected by ﬁltration and dried in air. Yield: 81 mg (66% based on Ag). Anal. Calc. for C 56 H 60 Ag 2 ClN 3 O 5 P 4 :C, 54.68; H, 4.92; N, 3.42; Found: C, 54.57; H, 4.50; N, 3.32%. IR (KBr disk): 3050 (m), 2927 (w), 2873 (w), 2820 (w), 1966 (w), 1893 (w), 1817 (w), 1627 (w), 1482 (m), 1435 (s), 1335 (s), 1097 (m), 1052 (m), 1037 (w), 997 (w), 847 (m), 738 (s), 691 (s), 512 (s), 475 (m). | [] | ["one week"] | ["[Ag 2 (dppeda)Cl](NO 3 )2MeOH", "1", "C 56 H 60 Ag 2 ClN 3 O 5 P 4"] | ["AgCl--15 mg, 0.1 mmol", "AgNO 3--17 mg, 0.1 mmol"] | [] | ["dppeda--83 mg, 0.1 mmol"] | [] | ["20 min"] | ["MeOH--5 mL", "CHCl 3--5 mL", "Diethyl ether--20 mL"]
acs.cgd.5b01453 | Synthesis of edap(IO 3 ) 2 ·4H 2 O.21 A similar reaction procedure to that reported above was carried out using 4-aminopyridine (0.800 g, 8.50 mmol), 1,2-dichloroethane (640 μL, 4.25 mmol), and potassium iodate (1.600 g, 4.25 mmol) in dmf (10 mL). The white powder obtained was dissolved in 20 mL of water and left to evaporate at 40 °C. Colorless prismatic crystals, which were suitable for X-ray diﬀraction experiments, were obtained after 2 days. Yield: 1.139g, 42%. Anal. Calcd for C 12 H 24 I 2 N 4 O 10 : C, 22.59; H, 3.79; N, 8.78%. | [] | [] | ["edap(IO 3 ) 2 ·4H 2 O", "C 12 H 24 I 2 N 4 O 10"] | [] | [] | ["4-aminopyridine--0.800 g, 8.50 mmol", "1,2-dichloroethane--640 μL, 4.25 mmol", "potassium iodate--1.600 g, 4.25 mmol"] | ["40 \nC"] | ["2 days"] | ["dmf--10 mL", "water--20 mL"]
cg400877g | Synthesis of Tb(HL)(H 2 L)(H 2 O) (8). The procedure was the same as that for 1,exceptthatLa(NO 3 ) 3 ·6H 2 O was replaced by Tb(NO 3 ) 3 ·6H 2 O (0.045 g, 0.10 mmol), and the pH was adjusted to 2.30. Colorless rodlike crystals were ﬁltered and washed with distilled water (ﬁnal pH: 0.85, 41.6% yield based on Tb). Elemental Anal. | [] | [] | ["Tb(HL)(H 2 L)(H 2 O)", "NaN"] | ["Tb(NO 3 ) 3 ·6H 2 O--0.045 g, 0.10 mmol"] | [] | [] | [] | [] | []
ic0624773 | Synthesis of [H 2 N(CH 3 ) 2 ][Cd 3 (TATB) 2 (CH 3 COO)]‚HN(CH 3 ) 2 ‚ 3DMA‚4H 2 O (4). H 3 TATB (0.005 g, 0.0113 mmol), Cd(NO 3 ) 2 ‚ 4H 2 O (0.024 g, 0.078 mmol), and HBF 4 (0.025 mL) in DMA (1.5 mL) was sealed in a Pyrex tube under vacuum. The tube was held at 120 °C for 36 h to produce colorless, rodlike crystals. The crude product was washed with DMA to give pure 4 (0.003 g, 0.002 mmol, yield 32% based on TATB). Anal. Calcd for Cd 3 C 66 H 77 N 11 O 21 : C, 46.70; H, 4.57; N, 9.08. Found: C, 45.79; H, 4.15; N, 9.32. IR (cm -1 ): 3061 (w, br), 1657 (s), 1505 (s), 1379 (s), 1350 (vs), 1015 (m), 881 (m), 830 (m), 772 (vs), 700 (m), 821 (s), 774 (vs), 699 (m).Gas Adsorption Measurements. Samples of 1 and 3 were soaked in methanol for 5 h, and the extract was discarded. Fresh methanol was subsequently added, and the crystals were allowed to soak for another 24 h. After the removal of methanol by decanting, the samples were dried under dynamic vacuum at 60 °C for 15 h. Before the measurement, the sample was dried again using the “outgas” function of the surface area analyzer for 2hat150°C. Measurements were performed with methane, prepurified N 2 , and 99.9995% pure H 2 . | [] | [] | ["[H 2 N(CH 3 ) 2 ][Cd 3 (TATB) 2 (CH 3 COO)]‚HN(CH 3 ) 2 ‚ 3DMA‚4H 2 O", "Cd 3 C 66 H 77 N 11 O 21"] | ["Cd(NO 3 ) 2 ‚ 4H 2 O--0.024 g, 0.078 mmol"] | ["HBF 4--0.025 mL"] | ["H 3 TATB--0.005 g, 0.0113 mmol"] | ["120 \nC"] | ["36 h"] | ["DMA--1.5 mL"]
ejic.201100746 | Phenylglyoxylic acid (1.91 g, 0.0174 mol) was added with methanol (40 mL) to produce a clear light yellow solution. The solution was heated to reflux for approximately 24 h to yield H 2 L5 as a white precipitate, which was collected by suction filtration and washed with methanol (yield 2.32 g, 60% based on 2-pyrazinoic acid hydrazide). MS: m/z = 271.1 [M + H] + , 227.1, 225.1, 228.1. M.p. 220– 225 °C. IR: ν ˜ = 3214 [ν(NH)], 1707 [ν(CO)], 1643, 1510 [ν(CO), ν(CN)], 933 [ν(pyrazine)] cm –1 .C 13 H 10 N 4 O 3 (270.25): calcd. C 57.80, H 3.70, N 20.74; found C 58.36, H 3.61, N 20.93. | [] | [] | ["C 13 H 10 N 4 O 3"] | [] | [] | ["Phenylglyoxylic acid--1.91 g, 0.0174 mol"] | ["reflux"] | ["approximately 24 h"] | ["methanol--40 mL"]
ic0615877 | Single crystals of an acetonitrile solvate suitable for X-ray diffraction were obtained by vapor diffusion of Et 2 O (over 4 days) into an acetonitrile solution of the compound. | [] | [] | [] | [] | [] | [] | [] | ["4 days"] | ["acetonitrile--solution", "Et 2 O--vapor diffusion"]
zaac.200390114 | Cu(Imid) 2 (H 2 O)(C 4 H 2 O 4 ) (2): A synthetic procedure analogous to 1 was used except that 0.290 g (2.50 mmol) fumaric acid was used instead of succinic acid. Different from 1, the filtrate obtained after separation of the insoluble solid was nearly colorless and slow evaporation at room temperature for several weeks afforded only a small amount of blue plate-like crystals of 2. Due to such extremely low yields, no further effort were made dedicated to carry out spectroscopic and thermal characterizations except single crystal X-ray analysis. | [] | ["several weeks"] | ["Cu(Imid) 2 (H 2 O)(C 4 H 2 O 4 )"] | [] | ["fumaric acid--0.290 g (2.50 mmol)"] | [] | [] | [] | []
s160053681104013x | Experimental A mixture of CoCl 2 .6H 2 O (2.38 g, 10 mmol) and EDDS (2.92 g, 10 mmol) were dissolved in distilled water (10 ml). The pH was then adjusted to 4.5 by concentrated NaOH solution. Reaction mixture was refluxed with stirring for 24 h. After cooling to room temperature diethyl ether was added into the solution giving a powder crude product. Precipitate was filtered of and washed with methanol for several times (yield 86%). The resulting residue was dissolved in water and was stored in a dark place for slow evaporation. After 4 days suitable crystals for X-ray data collection were obtained. | [] | ["4 days"] | [] | ["CoCl 2 .6H 2 O--2.38 g, 10 mmol"] | [] | ["EDDS--2.92 g, 10 mmol"] | ["reflux"] | ["24 h"] | ["distilled water--10 ml"]
acs.cgd.6b01431 | Preparation of [Co 2 (bpeb)(sdb) 2 ]·DMF (7). A mixture of bpeb (20.1 mg, 0.071 mmol), H 2 sdb (21.7 mg, 0.071 mmol), and Co(NO 3 ) 2 ·6H 2 O (20.6 mg, 0.071 mmol) dissolved in DMF (3 mL), H 2 O (1 mL), DMSO (0.5 mL), and pyrene (14.3 mg, 0.071 mmol) was placed in a 5 mL glass tube, and then 0.1 M NaOH solution (0.15 mL) was added. The tube was sealed and kept at 120 °C for 48 h, followed by cooling to room temperature over 8 h. Dark blue blockshaped crystals 7 suitable for X-ray analysis were obtained. | [] | ["8 h"] | ["[Co 2 (bpeb)(sdb) 2 ]·DMF"] | ["Co(NO 3 ) 2 \n6H 2 O--20.6 mg, 0.071 mmol"] | ["pyrene--14.3 mg, 0.071 mmol", "NaOH solution--0.15 mL"] | ["bpeb--20.1 mg, 0.071 mmol", "H 2 sdb --21.7 mg, 0.071 mmol"] | ["120 \n°C"] | ["48 h"] | ["DMF --3 mL", "H 2 O --1 mL", "DMSO --0.5 mL"]
j.jorganchem.2009.03.031 | 2.2.12. Synthesis of [Ag 2 (L3) 2 ](PF 6 ) 2 (12) The compound was prepared as described for 2 employing 11 (227 mg, 0.3 mmol) and Ag 2 O (76 mg, 0.33 mmol) in 10 mL of CH 3 CN. Workup gave compound 12 as a white solid. Yield: 125 mg (58%). | [] | [] | ["[Ag 2 (L3) 2 ](PF 6 ) 2", "12"] | ["Ag 2 O--76 mg, 0.33 mmol"] | [] | ["11--227 mg, 0.3 mmol"] | [] | [] | ["CH 3 CN--10 mL"]
ic960587b | [PbBr(NCMe)(EO6)] 2 [PbBr 2 (EO6)][PbBr 3 ] 2 . PbBr 2 (0.18 g, 0.49 mmol) was weighed under an Ar atmosphere and then taken into the air. Five milliliters of 3:1 CH 3 CN/CH 3 OH was added along with EO6 (125 µL, 0.50 mmol) and the resulting solution stirred at 60 °C for 1 h. A small quantity of a white precipitate was centrifuged and the supernatant decanted and stored at 3 °C for ∼25 h and at -10 °C for ∼24 h. Slow evaporation at room temperature produced crystalline material, mp 105 °C (dec). Anal. Calcd: C, 17.38; H, 3.06; N, 1.01. | ["room temperature"] | ["∼25 h at 3 °C", "∼24 h at -10 °C"] | ["[PbBr(NCMe)(EO6)] 2 [PbBr 2 (EO6)][PbBr 3 ] 2"] | ["PbBr 2--0.18 g, 0.49 mmol"] | [] | ["EO6--125 µL, 0.50 mmol"] | ["60 °C"] | ["1 h"] | ["CH 3 CN--3:1, 5 mL", "CH 3 OH--3:1, 5 mL"]
c0ce00310g | Colourless crystals of 3 were separated by ﬁltration. Yield 0.100 g (31%). Found: C, 55.5; H, 3.95; N, 17.4%. C 30 H 28 N 8 O 5 Zn requires C, 55.8; H, 4.37; N, 17.4%.Synthesis of [ZnCl 2 (HL 1 )] 4 A mixture of HL 1 (0.112 g, 0.5 mmol), ZnCl 2 (0.070 g, 0.5 mmol) and water (8 cm 3 ) was added to a 23 cm 3 Parr Teﬂon-lined stainless steel vessel. The vessel was sealed and heated to 140  C for 36 hours and then cooled to room temperature. Colourless crystals of 4 were separated by ﬁltration. Yield 0.140 g (78%). | [] | [] | ["C 30 H 28 N 8 O 5 Zn"] | ["ZnCl 2--0.070 g, 0.5 mmol"] | [] | ["HL 1--0.112 g, 0.5 mmol"] | ["140 \nC"] | ["36 hours"] | ["water--8 cm 3"]
j.molstruc.2009.06.014 | Found (%): C, 15.17; H, 2.55; N, 10.93.Scheme 2 shows the experimental procedure for the synthesis of 1 and 2. | [] | [] | [] | [] | [] | [] | [] | [] | []
c3dt50605c | Ce(TFA) 3 (diglyme) (5). 2 (4.04 g, 7.48 mmol), diglyme (2.1 mL, 15.2 mmol), THF (25 mL). Yield, 3.2 g (89%). Anal.Calcd For C 12 H 14 F 9 O 9 Ce (613.3): C, 23.48; H, 2.28%. Found: C, 23.40; H, 2.26. FT-IR (Nujol, cm −1 ): 1762s, 1725s, 1705s, 1670s (ν as CO 2 ), 1536m, 1497w, 1454m, 1384s, 1211s, 1170s (νC–F, νC–O), 1059m, 1025w, 977m, 838m, 794m, 723s, 673m, 603m, 525w, 520m, 474w, 449m, 423w, 412m. | [] | [] | ["Ce(TFA) 3 (diglyme)", "C 12 H 14 F 9 O 9 Ce"] | ["Ce--4.04 g, 7.48 mmol"] | [] | [] | [] | [] | ["diglyme--2.1 mL, 15.2 mmol", "THF--25 mL"]
s1070328418010062 | Synthesis of I. A mixture of CuCl 2 · 2H 2 O (0.0511 g, 3 mmol), H 3 Ptc (0.0211 g, 1 mmol), in 7 mL distilled H 2 O water and 3 mL ethanol, and adjusted the pH to 7 with 1 mol/L NaOH, and then sealed in a 23 mL Teflon-lined stainless-steel autoclave. The mixture was heated in an oven at 100°C for two days, and cooled to room temperature at a rate of 10°C/h. Blue 1 The article is published in the original. | [] | [] | ["I"] | ["CuCl 2 · 2H 2 O--0.0511 g, 3 mmol"] | [] | ["H 3 Ptc--0.0211 g, 1 mmol"] | ["100°C"] | ["two days"] | ["distilled H 2 O--7 mL", "ethanol--3 mL"]
s10870-013-0442-x | Synthesis of [CuCl(INH)] n (2) This compound was synthesized by the same procedure as described for 1 except the addition of CuCl (0.099 g, 1 mmol) instead of CuSCN (0.122 g, 1 mmol) and NH 2 OHHCl instead of NH 4 SCN. Light-yellow block-like crystals were obtained and collected in the same way as for compound 1. IR (KBr, cm -1 ): 3,247 s, 3,152 m, l,683.3vs, 1,590 s, 1,544 m, 1,521 s, 1,485 s, l,417 m, l,319 m, 1,129 m, l,000 m, 851 m, 588 m.Figure 1 shows the experimentally observed powder X-ray patterns and the simulated curves from the singlecrystal structural data for 1 and 2. The phase purity of 1 and 2 are conﬁrmed by the good agreement between the experimental XRPD and the predicted ones. | [] | [] | ["[CuCl(INH)] n", "CuCl(INH)"] | ["CuCl--0.099 g, 1 mmol"] | [] | ["NH 2 OH?HCl--not specified"] | [] | [] | []
chem.201604604 | Preparation of CP4: Compound CP4 was synthesized in a similar way like CP1 except in place of 4,4’-bp 4,4’-bpe was used. Yellow block-shaped crystals were formed and washed with acetone. The crystals were characterized by elemental analysis, PXRD, and FT-IR spectroscopy. Yield: 73.1 % (39 mg, 0.073 mmol); FT-IR (KBr pellet): n ˜ = 3537.20–3348.19, 2090.69 (s), 2050.19, 1724.24, 1677.95, 1606.59 (s), 1566.09 (s), 1550.66, 1442.66, 1427.23, 1380.94, 1284.50, 1010.63, 729.04 cm 1 ; elemental analysis calcd (%) for C 26 H 18 MnN 6 O 4 ·H 2 O: C 56.63, H 3.66, N 15.24; found: C 56.70, H 3.17, N 15.54. The thermogravimetric data analyses (Figure S9 in the Supporting Information) revealed a weight loss of 2.38% (calcd weight loss = 3.26%), which was attributed to the loss of one lattice-occluded molecule. This observation corroborates well with the single-crystal structure and elemental analysis results of CP4. | [] | [] | ["CP4"] | [] | [] | ["4,4’-bpe--NaN"] | [] | [] | ["acetone--NaN"]
acs.inorgchem.9b00538 | [{Ag 2 (I (1−x) Br x ) 2 (PPh 3 ) 2 }(μ-bpy)] n (x = 0.1, 0.3, 0.5, 0.7, 0.9). A CH 3 CN/DMF (1:4) mixed solution containing AgI (1.10 mmol/L) and PPh 3 (2.21 mmol/L) was prepared. A CH 3 CN/DMF (1:4) mixed solution containing AgBr (1.66 mmol/L) and PPh 3 (3.31 mmol/L) was prepared. From two stock solutions, speciﬁc amounts were taken and mixed as shown in Table S1, to make the total amount of AgX 0.033 mmol and the Br fraction 0.1, 0.3, 0.5, 0.7, and 0.9 in each solution. To each solution was added a CH 3 CN solution of bpy (0.115 mmol, 1.0 mL). After a few days, the solution aﬀorded homogeneous colorless crystals. The molar fraction of Br (x) in the compound was determined by elemental analysis. | [] | [] | ["{Ag 2 (I (1−x) Br x ) 2 (PPh 3 ) 2 }(μ-bpy)] n"] | ["AgI--1.10 mmol/L", "AgBr--1.66 mmol/L"] | ["bpy--0.115 mmol"] | ["PPh 3--2.21 mmol/L"] | [] | [] | ["CH 3 CN/DMF--1:4", "CH 3 CN--1.0 mL"]
cg1000045 | {[Tb 2 (dpa) 2 (C 2 O 4 ) 2 (H 2 O) 2 ] 3 (H 2 O)} n (4). Yield: 75% (based on K 2 C 2 O 4 ). Anal. Calcd for C 28 H 28 N 4 O 19 Tb 2 : C, 32.23; H, 2.68; N, 5.37. Found: C, 32.68; H, 2.38; N, 5.53. IR (KBr, cm -1 ): 3429 (m), 2942 (w), 1693 (m), 1635 (vs), 1607 (vs), 1475 (m), 1443 (m), 1410 (s), 1361 (m), 1313 (m), 1280 (m), 802 (m). | [] | [] | ["{[Tb 2 (dpa) 2 (C 2 O 4 ) 2 (H 2 O) 2 ] 3 (H 2 O)} n", "C 28 H 28 N 4 O 19 Tb 2"] | [] | [] | [] | [] | [] | []
d0ce00262c | 50 ): C 54.88, H 4.41, N 8.35; found: C 53.26, H 4.14, N 7.94; IR (solid KBr pellet, cm -1 ): 3428s, 1609s, 1541m, 1411s, 1299w, 1219w, 1169w, 1064w, 866w, 810w, 717w, 619w. | [] | [] | [] | [] | [] | [] | [] | [] | []
j.molstruc.2007.03.055 | [Cu 2 (SCN) 2 (apt)] n (2): A mixture of CuSCN (0.5 mmol), apt (0.5 mmol), and acetonitrile (5 mL) was sealed in a 15 mL Teﬂon-lined stainless-steel reactor, which was heated at 140 C for 72 h under autogenous pressure. Upon cooling to room temperature at a rate of 10 Ch 1 , yellow rod-like crystals suitable for X-ray structure study were obtained in 40% yield based on Cu. Anal. Found: C, 27.05; H, 1.76; N, 24.11. Calc. for C 9 H 7 Cu 2 N 7 S 2 :C, 26.73; H, 1.74; N, 24.23. IR (KBr, cm 1 ): 3422 (m), 3311 (m), 3319 (m), 2138 (s), 2119 (s), 1620 (s), 1570 (w), 1529 (s), 1451 (s), 1247 (m), 788 (m), 615 (w).2.3. Crystal structure determination Single crystal X-ray diﬀraction measurements for complexes 1 and 2 were carried out on a Bruker Smart Apex-II CCD diﬀract ometer with graphite monochromatic Mo Ka radiation (k = 0.71073 A ˚ ) using both u and x-scan modes at 273(2) K. Data reductions were made with SAINT package. Absorption corrections were performed using SADABS program. The structures were solved by direct method with SHELXS-97 program and reﬁned on F 2 by full-matrix least squares techniques with SHELXL-97 program [13]. All nonhydrogen atoms were reﬁned anisotropically, and hydrogen atoms were treated by mixture of independent and constrained reﬁnement. The crystal data and structure reﬁnement results are summarize d in Table 1. The selected bond lengths and angles are given in Table 2. | [] | [] | ["[Cu 2 (SCN) 2 (apt)] n", "C 9 H 7 Cu 2 N 7 S 2"] | ["CuSCN--0.5 mmol"] | [] | ["apt--0.5 mmol"] | ["140 \nC"] | ["72 h"] | ["acetonitrile--5 mL"]
b:tmch.0000019411.22965.36 | K[ { Fe(bipy)(CN) 4 } 2 Tb(H 2 O) 4 ]3H 2 O(1) K 2 [Febipy(CN) 4 ] Æ 3H 2 O (0.2 mmol) was dissolved in MeOH (25 cm 3 ), and a MeOH solution of Tb(NO 3 ) 3 Æ 6H 2 O (0.1 mmol , 5 cm 3 ) was added with stirring. The red precipitate which formed immediately was ﬁltered oﬀ and washed thoroughly with MeCN. The remaining solid was dissolved in warm H 2 O. After a few days, a red single crystal of (1) was obtained. (Found: C, 35.0; H, 3.1; N, 17.6; C 28 H 30 Fe 2 KN 12 O 7 Tb calcd.: C, 35.2; H, 3.2; N, 17.6%.) I.r. (cm )1 ): v (C B N)(cyanide): 2094, 2059 cm )1 .[ { Fe(bipy)(CN) 4 }{ Sm(phen)(NO 2 )(H 2 O) 2 } ] Æ H 2 O (2) Complex (2) was prepared as follows: Sm(NO 3 ) 3 Æ 6H 2 O and 1,10-phenanthroline dissolved in a minimum amount of MeOH (0.1 mmol, 5 cm 3 ), was added to a MeOH solution of the complex K 2 [Fe(bipy)(CN) 4 ] Æ 3H 2 O (0.2 mmol, 25 cm 3 ). The red precipitate which formed immediately was ﬁltered oﬀ and washed thoroughly with MeCN. The remaining solid was dissolved in warm H 2 O. After a few days, a red single crystal of (2) was obtained. (Found: C, 39.9; H, 3.5; N, 15.8; C 26 H 28 FeN 9 O 8 Sm calcd.: C, 39.0; H, 3.5; N, 15.7%) I.r. | [] | ["a few days"] | ["K[ { Fe(bipy)(CN) 4 } 2 Tb(H 2 O) 4 ]3H 2 O", "K 2 [Febipy(CN) 4 ] Æ 3H 2 O", "{ Fe(bipy)(CN) 4 }{ Sm(phen)(NO 2 )(H 2 O) 2 } Æ H 2 O"] | ["Tb(NO 3 ) 3 Æ 6H 2 O--0.1 mmol , 5 cm 3", "Sm(NO 3 ) 3 Æ 6H 2 O--0.1 mmol"] | [] | ["bipy--NA", "phen--NA"] | [] | [] | ["MeOH--25 cm 3", "MeCN--NA", "H 2 O--NA"]
bcsj.75.1521 | IR (KBr pellet) 3611 (m), 3325 (br, m), 1653 (vs), 1632 (s), 1589 (vs), 1566 (s), 1389 (vs), 1362 (vs), 1171 (m), 1130 (m), 1119 (s), 901 (m), 850 (m), 839 (m), 785 (m), 750 (m), 552 cm −1 (m).[{Sm 2 Zn(pzdc) 4 (H 2 O) 6 }•2H 2 O] n (3). The same procedure as that for an analogous compound 2 was applied to the preparation of 3, except for replacing Nd 2 O 3 by Sm 2 O 3 . Yield: 75% based on the Sm. Calcd for C 24 H 24 N 8 O 24 Sm 2 Zn (1174.60): C, 24.54; H, 2.06; N, 9.54%. Found: C, 24.25; H, 2.01; N, 9.45%. IR (KBr): 3608 (m), 3246 (br, m), 1655 (vs), 1630 (s), 1589 (vs), 1564 (s), 1389 (vs), 1362 (vs), 1171 (m), 1130 (m), 1119 (s), 903 (m), 850 (m), 839 (m), 785 (m), 750 (m), 550 cm −1 (m). | [] | [] | ["[Sm 2 Zn(pzdc) 4 (H 2 O) 6 }•2H 2 O] n", "C 24 H 24 N 8 O 24 Sm 2 Zn"] | ["Sm 2 O 3--NaN"] | [] | ["pzdc--NaN"] | [] | [] | []
ncomms14212 | Preparation of desolvated MFM-300(V III ). MFM-300(V III )-solv was placed in a Schlenk ﬂask, which was evacuated to o1  10 -3 mbar at ambient temperature for 1 h, and then heated at 150 °C for overnight under vacuum. Activated MFM-300(V III ) was obtained as green powder and stored in a glovebox. An important issue in desolvating MFM-300(V III ) is to avoid oxidation. Elemental analysis for MFM-300(V III ), C 16 H 8 O 10 V 2 (found (calculated%)): C 41.4(41.6), H 1.9(1.7), N 0.0(0.0). | ["150 \nC"] | ["overnight"] | ["MFM-300(V III )", "C 16 H 8 O 10 V 2"] | [] | [] | [] | [] | [] | []
00958972.2014.928289 | 60 °C. Next, 100 mM phosphorus pentachloride dissolved in 20 mL toluene was added dropwise over one hour while maintaining the reaction temperature between 60 and 70 °C.Agitation is maintained at this temperature until a clear solution is formed. The byproduct HCl gas was removed from the reaction mixture through an absorption scrubber. The toluene was distilled under vacuum while maintaining the temperature under 60 °C. The resulting mixture was ﬁnally hydrolyzed in 5 mL bidistilled water and SP acid precipitated as white–yellow crystals. The crystals were ﬁltered, dried, and recrystallized from a 1:5 mixture of EtOH and H 2 O.1 H-NMR (400 MHz, CDCl 3 ): 2.077 ppm P–OH, 6.48 (dd, 3 J HH = 16.8 Hz, H-1), 7.20 ppm (dd, 3 J HH = 17.6 Hz, H-2), 7.3–7.5 ppm (m, H-5, H-6), 7.5–7.7 ppm (m, H-4); 31 P-NMR (162 MHz, CDCl 3 ): 13.44 ppm; 13 C-NMR (100 MHz, CDCl 3 ): 120.88 ppm (s, C1), 127.83 ppm (s, C6), 129.3 ppm (s, C4), 129.92 (s, C5), 135.75 ppm (d, 3 J CP = 46.2 Hz, C3), and 143.45 ppm (d, 2 J CP = 11.8 Hz, C2). | [] | [] | [] | [] | ["phosphorus pentachloride--100 mM"] | [] | ["between 60 and 70 °C"] | [] | ["toluene--20 mL"]
c3ce00044c | 2. IR v max 3582(s), 3388(m, broad), 3014(w), 2896(m), 2118(w), 2021(m), 1621(s), 1576(f), 1477(m), 1382(s), 1287(m), 1161(m), 1095(s), 1024(m), 956(w), 810(s), 753(m), 715(m), 627(s), 421(m). Anal. cal. for C 20 H 36 Cu 2 N 4 O 5 ?ClO 4 (639.08): C, 37.60; H, 5.70; N, 8.80. Found: C, 37.60; H, 5.61; N, 8.88. m.p. > 350 uC.3. IR v max 3585(m), 3483(m, broad), 3097(w), 3077(w), 3010(w), 2984(m), 2900(m), 2847(w), 2802(w), 1631(s), 1592(m), 1576(m), 1462(w), 1367(s), 1352(s), 1285(w), 1247(w), 1090(s), 1049(m), 1001(m), 953(m), 926(w), 894(w), 808(m), 719(m), 623(m), 518(w). Anal. cal. for C 20 H 36 Cu 2 N 5 O 7 ?ClO 4 (685.09): C, 35.10; H, 5.30; N, 10.20. | [] | [] | ["C 20 H 36 Cu 2 N 4 O 5 ?ClO 4 ", "C 20 H 36 Cu 2 N 5 O 7 ?ClO 4 "] | [] | [] | [] | [] | [] | []
j.tetlet.2014.02.117 | Compound 6a, pale yellow crystals, m.p. 188–190 °C. IR (KBr): m 1735, 1670, 1462, 1364, 1310, 1275, 1210, 1173, 1125 cm 1 .1 H NMR (300 MHz, CD 3 CN): d 2.63 (s, 3H, Me), 3.61 and 3.72 (both s, 2 6H, 4CO 2 Me), 3.75, 3.76 and 3.80 (all s, 3 3H, 3CO 2 Me).13 C NMR (75.5 MHz, CD 3 CN): d 41.6 (Me), 51.8 and 52.5 (2 2CO 2 Me), 53.1, 53.4, 55.5 (3 CO 2 Me), 115.1(br), 120.3(br), 123.3 (C 5 -ring), 130.8 and 141.9 (C@C), 153.3 (NCOO), 166.6, 167.3 (2), 167.9, 169.3 (2) (all COO).23 Na NMR (105.8 MHz, CD 3 CN): d 5.4 (s, W 1/2 150 Hz).39 K NMR (18.7 MHz, CD 3 CN): d 7.3 (s, W 1/2 320 Hz). HRMS (ESI) calcd for C 21 H 21 NO 14 K: [M–SO 2 Me] + , 550.0594. Found: m/z 550.0597. | [] | [] | ["6a"] | [] | [] | [] | [] | [] | []
00958970903215099 | 2.4. Synthesis of {Ag(NO 3 )(CH 3 COCH 3 )[( 5 -C 5 H 4 PPh 2 ) ( 5 -C 5 H 5 )Co)]} n [PF 6 ] n (3) AgNO 3 (16.9 mg, 0.1 mmol) in MeOH (5 mL) was added to a CH 2 Cl 2 solution (15 mL) of [( 5 -C 5 H 4 PPh 2 )( 5 -C 5 H 5 )Co][PF 6 ] (103.6 mg, 0.2 mmol). The mixture was stirred at room temperature for 24 h and yellow precipitate was isolated by filtration. The solid Cu(I), Ag(I) cobaltocenium 3931 Downloaded by [Simon Fraser University] at 09:10 05 June 2016 was recrystallized by layering hexane on acetone solution to give yellow [Ag(NO 3 )(CH 3 COCH 3 )( 5 -C 5 H 4 PPh 2 )( 5 -C 5 H 5 )Co)] n [PF 6 ] n (23 mg, 33%). Anal.Calcd for C 25 H 25 AgCoF 6 NO 4 P 2 : C, 40.24; H, 3.38; N, 1.88. Found: C, 40.68; H, 3.66; N, 1.68.1 H NMR (400 MHz, CD 3 COCD 3 ):  5.77 (s, 5H, C 5 H 5 ), 6.09 (s, 2H, C 5 H 4 ), 6.27 (s, 2H, C 5 H 4 ), 7.56–7.66 (m, 10H, C 6 H 5 ) ppm. | [] | [] | ["{Ag(NO 3 )(CH 3 COCH 3 )[(?-C 5 H 4 PPh 2 )(?-C 5 H 5 )Co)]} n [PF 6 ] n"] | ["AgNO 3 --16.9 mg, 0.1 mmol"] | [] | ["(?-C 5 H 4 PPh 2 )(?-C 5 H 5 )Co][PF 6 ]--103.6 mg, 0.2 mmol"] | [] | ["24 h"] | ["MeOH--5 mL", "CH 2 Cl 2 --15 mL"]
b309479k | Analysis: calc. for C 22 H 16 N 8 O 12 Cu 2 ⴢ2H 2 O C 35.35, H 2.70, N 14.99; found C 35.42, H 2.80, N 14.71%.[Pd 2 (4)Cl 4 ]ⴢ1½H 2 O (22ⴢ1½H 2 O). PdCl 2 (10.5 mg, 0.059 mmol) was dissolved in 2 mL of 2 M HCl and added slowly to a hot methanolic solution of 4 (10.0 mg, 0.030 mmol).The solution turned yellow and a ﬁne yellow solid precipitated immediately. This was collected by ﬁltration and dried in vacuo. | [] | [] | ["[Pd 2 (4)Cl 4 ]ⴢ1½H 2 O"] | ["PdCl 2--10.5 mg, 0.059 mmol"] | [] | ["4--10.0 mg, 0.030 mmol"] | [] | [] | ["methanol--2 mL"]
ic201157m | 3. Yield (single crystals): 1.88 g (84%). Anal. Calcd for C 60 H 44 CsSmO 8 3 (C 3 H 7 NO): C, 60.57; H 4.11; N 1.12. Found: C, 60.41; H, 3.95; N, 0.92. ESI-MS (DMF) m/z: 1046.234 (100%) [M  Cs]  .IR [cm 1 ]: 1677, 1594, 1546, 1512, 1477, 1309, 1281, 1220, 1179, 1155, 1089, 1067, 1060, 1022, 1000, 940, 928, 847, 811, 783, 748, 740, 719, 689, 660, 618, 608. Raman [cm 1 ]: 3064, 1597, 1568, 1514, 1491, 1445, 1318, 1284, 1222, 1184, 1157, 1125, 1062, 1027, 1003, 942, 869, 794, 687, 619. | [] | [] | ["C 60 H 44 CsSmO 8 3 (C 3 H 7 NO)"] | [] | [] | [] | [] | [] | []
00958970601062405 | 2.2. Synthesis of [Zn(Fura) 2 (2,2 0 -bipy)(H 2 O)] (1) A solution of 2,2 0 -bipyridine 0.0625 g (0.4 mmol) dissolved in 10 mL methanol was added to a suspension solution of zinc oxalate 0.0613 g (0.4 mmol) and 20 mL water in a 100 mL triangular bottle with stirring for 20 min. A methanol solution (20 mL) containing furoic acid 0.09 g (0.8 mmol) neutralized to pH ¼ 7 with 0.5 mol L 1 NaOH was added dropwise to the above-mentioned solution with stirring. The reaction mixture was heated and refluxed at 60  C for 3 h, cooled to room temperature and filtered. The filtrate was allowed to evaporate at ambient temperature. Colourless block crystals of 1 were obtained after one month with the yields of 0.089 g (48.13%).IR (KBr, cm 1 ):(O–H) 3420 w, (C–H) 3122 m,  as (COO  ) 1597 s,  s (COO  ) 1363 s, (C¼C) 1580 vs, (C¼N) 1566 vs, (C–O) 1009 m. | [] | ["one month"] | ["[Zn(Fura) 2 (2,2 0 -bipy)(H 2 O)]"] | ["zinc oxalate--0.0613 g, 0.4 mmol"] | [] | ["2,2 0 -bipyridine--0.0625 g, 0.4 mmol", "furoic acid--0.09 g, 0.8 mmol"] | ["60  C"] | ["3 h"] | ["methanol--10 mL", "water--20 mL"]
ic049325x | [Rb(µ-DMP)Ti(DMP) 4 ] ∞ (7). This reaction used 2 (0.500 g, 0.94 mmol), 4 (0.910 g, 0.94 mmol), and ∼10 mL of THF. Yield 0.38 g (54.7%).1 H NMR (399.8 MHz, THF-d 8 ) δ 6.82 (2.0H, d, OC 6 H 3 (CH 3 ) 2 ), 6.53 (1.0H, m, OC 6 H 3 (CH 3 ) 2 )), 2.30 (6.0H, s, OC 6 H 3 (CH 3 ) 2 )). | [] | [] | ["[Rb(µ-DMP)Ti(DMP) 4 ] ∞"] | [] | ["2--0.500 g, 0.94 mmol", "4--0.910 g, 0.94 mmol"] | [] | [] | [] | ["THF--∼10 mL"]
d0tc00383b | The product was obtained as a liquid which crystallized at temperatures of less than 10 1C.Caesium formate (CsFo) was synthesized via the same procedure used for MAFo, however, Cs 2 CO 3 (1/2 molar equivalent) was used in place of methylamine solution. | [] | [] | ["CsFo"] | [] | ["Cs 2 CO 3--1/2 molar equivalent"] | [] | [] | [] | []
b907041a | [SP-4-3]-[1,1¢-(2,2¢-bipyridin-6,6¢-diyl-j 2 N,N¢)bis(3- ethyl-1Himidazol-1-yl-2(3H)-ylidene-j 2 C,C¢)palladium(II)]ditetraﬂuoroborate [Pd(Et 2 NHC 2 bipy )](BF 4 ) 2 (15). A solution of [Ag 2 (Et 2 NHC 2 bipy )](BF 4 ) 2 11 (100 mg, 136 mmol) in 5 mL of acetonitrile was cooled to -35 ◦ C. [PdCl 2 (COD)] (38.9 mg, 136 mmol) was added. Immediately a large amount of grey solid precipitated. The mixture was kept under nitrogen atmosphere at rt for 16 h without stirring. The solution was decanted and ﬁltered over Celite R  .The residue was extracted with 5 mL of acetonitrile. Evaporation of the solvent in vacuo yielded 15 as a pale brown solid which was dried in vacuo for 24 h. The crude product was dissolved in 5 mL of acetonitrile and the addition of 2 mL of thf and pentane causing a white precipitate to form. After 24 h without stirring, the residue wasﬁltered,washedwithpentaneanddriedin vacuo over night to yield 161 mg (72%) of the product as a colourless solid. M.p. | [] | ["24 h"] | ["[Pd(Et 2 NHC 2 bipy )](BF 4 ) 2", "[Ag 2 (Et 2 NHC 2 bipy )](BF 4 ) 2", "[PdCl 2 (COD)]"] | ["[Ag 2 (Et 2 NHC 2 bipy )](BF 4 ) 2 11--100 mg, 136 mmol", "[PdCl 2 (COD)]--38.9 mg, 136 mmol"] | [] | [] | [] | ["16 h"] | ["acetonitrile--5 mL", "thf--2 mL", "pentane--5 mL"]
s1600536811052287 | Experimental All reagents were purchased commercially and used without further purification. The mixture of 2-mercaptopyridine-3carboxylic acid (0.0465 g, 0.3 mmol), FeSO 4 ×7H 2 O (0.0834 g, 0.3 mmol), bipy (0.0468 g, 0.3 mmol) and H 2 O (16 ml) was placed into a 25 ml Teflon-leaned reactor and kept under autogenous pressure at 433 K for 3 days. The mixture was cooled to room temperature at a rate of 5 degrees per hour. The crystals were filtered and washed with water. Then the single crystals suitable for X-ray diffraction were obtained in the mother solution. | [] | [] | [] | ["FeSO 4 ×7H 2 O--0.0834 g, 0.3 mmol"] | [] | ["2-mercaptopyridine-3carboxylic acid--0.0465 g, 0.3 mmol", "bipy--0.0468 g, 0.3 mmol"] | ["433 K"] | ["3 days"] | ["H 2 O--16 ml"]
s1600536806004843 | Experimental The ligand L was prepared according to the reported procedure (Schu ¨ tze & Schubert, 1959). A mixture of Cu(NO 3 ) 2 (0.126 g, 1 mmol) and KSCN (0.196 g, 2 mmol) in water (30 ml) was stirred at room temperature for 30 min. L (0.296 g, 2 mmol) was added and the resulting solution was reﬂuxed for 3 h. The blue precipitate that was obtained was ﬁltered off, washed with water and dissolved in a minimum amount of aqueous ammonia (14 M). Blue single crystals were obtained by slow evaporation of the ammoniacal solution of the solid at room temperature over three days (68% yield based on Cu). | [] | ["three days"] | ["Cu-MOF"] | ["Cu(NO 3 ) 2--0.126 g, 1 mmol"] | [] | ["L--0.296 g, 2 mmol"] | [] | ["3 h"] | ["water--30 ml"]
c8qi01039k | 2.6 Synthesis of complex {[Cd 2 (EGTA)(dpe)(H 2 O)]·(H 2 O) 4 } n (4) Complex 4 was synthesized by the same procedure as described for the synthesis of 2 except that 1,2-di(4-pyridyl) ethylene (dpe) was used instead of 4,4′ bipyridine. After heating at 110 °C, crystals of 4 were obtained after 7 h and dried at 298 K under vacuum overnight. Yield: 86% (0.375 g). | ["298 K"] | ["overnight"] | ["{[Cd 2 (EGTA)(dpe)(H 2 O)]·(H 2 O) 4 }"] | [] | [] | ["1,2-di(4-pyridyl) ethylene (dpe)--not specified"] | ["110 °C"] | ["7 h"] | []
cg501322w | [(Ph 2 SnCl 4 )(HL4Me) 2 ](5). (Ph 3 Sn) 2 O (0.20 g, 0.28 mmol), L3H (0.12 g, 0.56 mmol), dilute HCl (1 N, 1 mL, excess). Yield: 0.15 g (31%). mp 148 °C. Anal. (%) Calcd for C 30 H 34 Cl 4 N 10 O 4 Sn: C, 41.94; H, 3.99; N, 16.30. Found: C, 41.78; H, 4.11; N, 16.15.1 H NMR [500 MHz, (CD 3 ) 2 SO, ppm]: δ = 2.87 (t, 4H, CH 2 ), 3.52 (s, 6H, CH 3 ), 4.39(t, 4H, CH 2 ); 7.19−7.39 (m, 6H, Ph); 7.94 (d, 4H, Ph); 8.45 (s, 2H, Ad); 8.48 (s, 2H, Ad). IR (KBr, ν/cm −1 ): 3333 (m, br), 3066 (m, br), 1699 (s), 1613 (m), 1429(m), 1217 (m), 1075 (s), 996 (m), 729 (s) 695 (s). ESI-MS: m/z (%) 222.0998 [H(L4)CH 3 ] + (50) (+ve mode); 378.8898 [Ph 2 SnCl 3 ] − (50) (−ve mode). | [] | [] | ["[(Ph 2 SnCl 4 )(HL4Me) 2 ](5)", "C 30 H 34 Cl 4 N 10 O 4 Sn"] | ["(Ph 3 Sn) 2 O--0.20 g, 0.28 mmol"] | [] | ["L3H--0.12 g, 0.56 mmol"] | [] | [] | ["dilute HCl--1 N, 1 mL, excess"]
a901688k | (5). An aqueous solution of[ Mn(Tda)(phen)] n (0.1 M, 2 ml) and an ethanol solution ofMn(ClO 4 ) 2 É 6H 2 O (1 : 1 molar ratio, 0.1 M, 2 ml) were mixed in aH 2 TdaÈphen 15 ml test tube, then an aqueous NaOH solution (0.1 M, 4.0 ml) was added. The resulting solution with a pH of 4.96 was heated in a water bath at 75 ¡C for 24 h to obtain complex 5 as light yellow crystals (20 mg, yield 25% based on Mn). Anal.calcd. for C, 53.34 ; H, 2.47 ; N, 6.91; S,C 18 H 10 N 2 O 4 SMn: 7.91%. Found: C, 53.18 ; H, 2.35 ; N, 6.26; S, 7.48%. IR (KBr disc, cm~1): 1558 1375m as (COO~), m s (COO~).(6). An aqueous solution of[ Mn(Tda)(H 2 O) 2 ] n (0.1 M, 2 ml) and an ethanol solution ofMn(ClO 4 ) 2 É 6H 2 O (0.1 M, 2 ml) were mixed in a 15 ml test tube, thenH 2 Tda pyridine (0.4 ml) was added. The resulting solution with a pH of 4.68 was heated in a water bath at 75 ¡C for 24 h to obtain complex 6 as light yellow crystals (19 mg, yield 36% based on Mn). Anal. calcd. for C, 27.60 ; H, 2.30; S,C 6 H 6 O 6 SMn: 12.28%. Found: C, 27.74; H, 1.90 ; S, 12.09%. IR (KBr disc, cm~1): 1544 1368m as (COO~), m s (COO~). | [] | [] | ["[Mn(Tda)(phen)] n", "C 18 H 10 N 2 O 4 SMn"] | ["Mn(ClO 4 ) 2 É 6H 2 O--1 : 1 molar ratio, 0.1 M, 2 ml"] | [] | ["Tda--0.1 M, 2 ml", "phen--0.1 M, 2 ml"] | ["75 ¡C"] | ["24 h"] | ["ethanol--2 ml", "NaOH solution--0.1 M, 4.0 ml"]
j.ica.2009.08.009 | 2.2. Synthesis of {[Zn 3 ( l -OH 2 ) 2 (btc) 2 (btx) 3 ]4H 2 O} n (1) A reaction mixture of Zn(NO 3 ) 2 6H 2 O (0.1 mmol, 0.0297 g), btx (0.1 mmol, 0.012 g), H 3 BTC (0.1 mmol, 0.021 g), and water 10 mL was placed in a Teﬂon-lined stainless steel vessel, and then the pH was adjusted to 7 by addition of methanolic NaOCH 3 solution. | [] | [] | ["{[Zn 3 ( l -OH 2 ) 2 (btc) 2 (btx) 3 ]\n4H 2 O} n", "NaN"] | ["Zn(NO 3 ) 2 \n6H 2 O--0.1 mmol, 0.0297 g"] | [] | ["btx--0.1 mmol, 0.012 g", "H 3 BTC--0.1 mmol, 0.021 g"] | [] | [] | ["water--10 mL"]
00958970903349591 | 2.2. Synthetic methods Approximately 2.0 g of 2-iodobenzoic acid (approx. 8.3 mmol) was added to a 40-fold excess of neat amine. Three equivalents of K 2 CO 3 were added and the mixture was heated to 100  C. After 12 h, 30 mL of H 2 O was added to the reaction mixture.Evaporation of solvent by reduced pressure afforded a pale brown solid, which was dissolved in 30 mL of H 2 O. Insoluble material was filtered off. The filtrate was acidified (pH  3) by addition of concentrated HCl. The precipitate that formed was collected and washed with H 2 O, cold methanol, and air dried to give the final product.2.2.1. Synthesis of 2-(2-amino-ethylamino)-benzoic acid (1). White needles (CH 3 OH): m.p. 253–254  C. ESI-MS (m/z) 181.1 (M þ H). IR (KBr)  3334, 3022, 1660, 1574, 1512, 1430, 1320, 1256, 1220, 1165, 1150, 1012, 750, 745 cm 1 . | [] | [] | ["2-(2-amino-ethylamino)-benzoic acid (1)"] | [] | [] | ["2-iodobenzoic acid--2.0 g, approx. 8.3 mmol", "neat amine--40-fold excess"] | ["100 \nC"] | ["12 h"] | ["H 2 O--30 mL", "methanol--cold"]
ic101211n | Complex [ Ag 2 (1)(OTf) 2 ] 7. Small needle crystals of the complex were obtained on slow diffusion of diethylether into a solution of 1 (10.0 mg, 0.0189 mmol) and Ag(OTf) (14.6 mg, 0.0566 mmol) in MeNO 2 (0.60 mL). The crystals were collected by filtration, washed with diethylether, and dried in air. Yield 17.7 mg: 90%.IR Spectra (solid state, ν cm -1 ): 2800-3000 (m), 1607 (m), 1505 (s), 1456 (m), 1401 (m), 1341 (m), 1248 (s), 1217 (s), 1190 (s), 1158 (s), 1106 (m), 1074 (s), 1021 (s), 955 (m), 916 (m), 892 (m), 874 (m), 759 (w), 741 (m), 620 (s), 575 (m), 521 (m). Elemental analysis for C 35 H 36 Ag 2 F 6 O 12 S 2 after crystals were dried in vacuo, found, (calcd) (%): C 40.25, (40.31); H 3.60, (3.48). | [] | [] | ["[Ag 2 (1)(OTf) 2 ]", "C 35 H 36 Ag 2 F 6 O 12 S 2"] | ["Ag(OTf)--14.6 mg, 0.0566 mmol"] | [] | ["1--10.0 mg, 0.0189 mmol"] | [] | [] | ["MeNO 2--0.60 mL"]
s10870-012-0377-7 | (5E)-3,4-Dichloro-5-hydroxyiminopyrrol-2-one (6) Mucochloryl chloride (2), 0.376 g (2.0 mmol) was dissolved in 2.5 mL 95 % ethanol and 0.690 g (9.9 mmol) hydroxylamine hydrochloride and 1.40 g (10.1 mmol) potassium carbonate were added. The mixture was stirred for 3.5 days at 25 °C, during which the initially colorless mixture became yellow. The solvent was evaporated in an air stream, and the residue treated with water and ﬁltered; the insoluble organic phase was recrystallized from ethanol to produce colorless plates, 0.250 g (69 %) mp 155 °C.Analysis: 1 H-nmr CD 3 OD, 25 °C d 5.0, s, 1H, N–H; d 4.5, s, 1H, –OH; 13 C-nmr, CD 3 OD; d 161.3, C=O, d 143.6, 133.0,=C–Cl’s; d 84.1 C=N–OH; IR (solid, cm -1 ): 3196, mNH/OH; 1709 (s), mC=O; 1688 (s), mC=N; m1651 (m), mC=C; 1589 (w); 1550 (w); 1386 (w); 1329 (w); 1290 (m); 1240 (m); 1100 (s); 1059 (m); 965 (s) c(alkene); 880 (m); 720 (s) mC–Cl. | [] | [] | ["(5E)-3,4-Dichloro-5-hydroxyiminopyrrol-2-one (6)"] | ["Mucochloryl chloride--0.376 g, 2.0 mmol", "hydroxylamine hydrochloride--0.690 g, 9.9 mmol", "potassium carbonate--1.40 g, 10.1 mmol"] | [] | [] | ["25 \nC"] | ["3.5 days"] | ["95 % ethanol--2.5 mL"]
j.molstruc.2014.06.028 | Preparation of the complexes [Cu(3-bpah)(1,4-NDC)(H 2 O)]3H 2 O(1) A mixture of CuCl 2 2H 2 O (0.034 g, 0.20 mmol), 3-bpah (0.064 g, 0.20 mmol), 1,4-H 2 NDC (0.043 g, 0.20 mmol), and NaOH (0.016 g, 0.40 mmol) in 12 mL water was stirred for 30 min at room temperature, and then transferred to a 25 mL Teﬂon-lined autoclave and kept at 120 °C for 4 days. After slowly cooling to room temperature, blue block-shape crystals of 1 suitable for X-ray diffraction were obtained (yield: 13% based on Cu). Anal. Calcd. for C 30 H 34CuN 4 O 10 : C 53.40, H 5.04, N 8.31. Found: C 53.45, H 5.01, N 8.36%. | [] | [] | ["[Cu(3-bpah)(1,4-NDC)(H 2 O)]\n3H 2 O", "C 30 H 34CuN 4 O 10"] | ["CuCl 2\n2H 2 O--0.034 g, 0.20 mmol"] | ["NaOH--0.016 g, 0.40 mmol"] | ["3-bpah--0.064 g, 0.20 mmol", "1,4-H 2 NDC--0.043 g, 0.20 mmol"] | ["120 \nC"] | ["4 days"] | ["water--12 mL"]
d0dt03410j | ZJNU-110: To a 20 mL glass vial pre-loaded with H 3 L2 (5.0 mg, 15.1 μmol) and CuCl 2 ·2H 2 O (15.0 mg, 88.0 μmol) were added DMF (1.0 mL), distilled H 2 O (0.45 mL), and HCl aqueous solution (6 mol L −1 ,30μL). The vial was capped tightly and transferred to an oven preheated to 353 K. After the vial was maintained at this temperature for 48 h, the blue hexagonal block-shaped crystals (Fig. S1†) formed at the bottom of the vial were collected and washed with fresh DMF several times. According to the single-crystal structural determination, TGA, and microanalyses, the formula of ZJNU-110 can be best assigned to be [Cu 4 (L2) 3 (H 2 O) 2 ]·Me 2 NH 2 ·2DMF. Anal. calcd for C 53 H 44 Cu 4 N 6 O 28 : C, 43.39; H, 3.02; N, 5.73; found: C, 43.65; H, 3.22; N, 5.56; selected FTIR (KBr, cm −1 ): 3442, 1660, 1618, 1581, 1531, 1443, 1371, 1097, 775, 731. | [] | [] | ["ZJNU-110"] | ["CuCl 2 ·2H 2 O--15.0 mg, 88.0 μmol"] | ["HCl aqueous solution--6 mol L −1, 30 μL"] | ["H 3 L2--5.0 mg, 15.1 μmol"] | ["353 K"] | ["48 h"] | ["DMF--1.0 mL", "distilled H 2 O--0.45 mL"]
ic801793p | Synthesis of Triaminoguanidinium 4,5-Dicyano-1,2,3-triazolate (8). A clear solution of triaminoguanidinium bromide (0.370 g, 2.0 mmol) in water/methanol (5/1, 10 mL) was reacted with 0.452 g (2.0 mmol) of solid 3. The reaction mixture was left stirring for 1.5 h, and the yellowish precipitate (AgBr) was ﬁltered off. The remaining clear solution was evaporated to dryness, and the product dried under vacuum yielding a cream colored solid (8). Recrystallization from methanol/isohexane yielded crystals of compound 8 which were suitable for X-ray diffraction.Melting point ) 169°C. T dec.) 227 °C. IR (KBr, cm -1 ) ν ) 3355 (m), 3291 (s), 3209 (s), 3164 (m), 3107 (m), 3027 (m), 2246 (s), 2236 (s), 2121 (vw), 1681 (vs), 1612 (vw), 1566 (vw), 1503 (w), 1447 (vw), 1370 (m), 1349 (s), 1281 (m), 1184 (w), 1158 (w), 1135 (s), 1069 (w), 962 (s), 752 (w), 706 (w), 638 (m), 615 (m), 527 (w), 479 (w). Raman (200 mW, 25°C, cm -1 ) ν ) 3355 (5), 3348 (5), 3294 (6), 2247 (100), 2235 (80), 1681 (3), 1643 (2), 1504 (40), 1484 (4), 1373 (14), 1314 (1), 1283 (12), 1159 (6), 1072 Crawford et al. | [] | [] | ["Triaminoguanidinium 4,5-Dicyano-1,2,3-triazolate (8)"] | [] | [] | ["triaminoguanidinium bromide--0.370 g, 2.0 mmol", "solid 3--0.452 g, 2.0 mmol"] | [] | ["1.5 h"] | ["water/methanol--5/1, 10 mL"]
ic202168r | Anal. Calcd for C 120 H 152 N 22 O 17 F 6 Ni 3 (1·2DMF·3H 2 O): C 58.48, H 6.22, N 12.50. Found: C 58.00, H 6.28, N 12.94%. IR (KBr pellet, cm −1 ): 3411 (w), 3286 (m), 3141 (s), 3047 (w), 2931 (s), 2863 (s), 1682 (vs), 1594 (vs), 1554 (vs), 1493 (m), 1454 (m), 1379 (vs), 1270 (w), 1235 (m), 1146 (w), 1079 (m), 1032 (s), 764 (vs). | [] | [] | ["C 120 H 152 N 22 O 17 F 6 Ni 3 (1·2DMF·3H 2 O)"] | [] | [] | [] | [] | [] | []
s010827010200464x | Experimental The pH of a mixture of ErCl 3 [1.0 mmol, prepared from Er 2 O 3 (0.191 g) dissolved in 35% HCl] and nitrilotriacetic acid (0.19 g, 1.0 mmol) in H 2 O (18 ml) was adjusted to 4.96 with 10% NH 3 H 2 O under vigorous stirring. The reaction mixture was then heated at 443 K for 6 d under autogeneous pressure in a sealed 25 ml Te¯onlined stainless steel vessel. The reaction solution was cooled gradually and washed with water and ethanol, whereupon red crystals of (I) were isolated. Spectroscopic analysis, IR (solid KBr pellet, ,cm ÿ1 ): 1599 (s), 1468 (m), 1429 (s), 1396 (m), 1338 (m), 1315 (s), 1300 (m), 1228 (m), 1132 (m), 1117 (m), 1024 (s), 991 (m), 970 (m). | [] | [] | ["(I)"] | ["ErCl 3 --1.0 mmol"] | ["NH 3 H 2 O--10%"] | ["nitrilotriacetic acid--0.19 g, 1.0 mmol"] | ["443 K"] | ["6 d"] | ["H 2 O--18 ml"]
c3ce40210j | Synthesis of [Zn 2 (Htrb)(b-Mo 8 O 26 )(H 2 O) 2 ]?6H 2 O (3). The preparation of 3 was similar to that of 2 except that the pH value was adjusted to about 5. Colorless crystals of 3 were collected in 68% yield. Anal. calcd for C 24 H 40 Zn 2 Mo 8 N 18 O 34 (M r = 2023.00): C, 14.25; H, 1.99; N, 12.46. Found: C, 14.18; H, 1.86; N, 11.89. IR (KBr, cm 21 ): 3419(m), 3119(m), 1618(m), 1528(m), 1487(m), 1445(w), 1386(w), 1287(m), 1208(w), 1130(m), 1003(w), 946(s), 911(s), 844(s), 666(s), 633(m), 552(m), 521(m).Synthesis of [Co 2 (Htrb)(b-Mo 8 O 26 )(H 2 O) 2 ]?6H 2 O (4). The preparation of 4 was similar to that of 3 except that CoCl 2 ?6H 2 O (23.8 mg, 0.1 mmol) was used instead of Zn(NO 3 ) 2 ?6H 2 O. Pink crystals of 4 were collected in 35% yield.Anal. calcd for C 24 H 40 Co 2 Mo 8 N 18 O 34 (M r = 2010.12): C, 14.34; Scheme 1 Structure of the Htrb ligand. | [] | [] | ["[Zn 2 (Htrb)(b-Mo 8 O 26 )(H 2 O) 2 ]?6H 2 O", "C 24 H 40 Zn 2 Mo 8 N 18 O 34"] | ["Zn(NO 3 ) 2 ?6H 2 O--NaN"] | [] | ["Htrb--NaN"] | [] | [] | []
j.poly.2008.05.008 | Pink blocks of 1 (0.016 mg, 17% yield based on Co) were isolated after washing with distilled water and acetone. Crystals of 1 were stable indeﬁnitely in air. Anal. Calc. for C 20 H 28 CoN 4 O 6 (1): C, 50.11; H, 5.89; N, 11.69. Found: C, 49.93; H, 5.75; N, 11.83%. IR (cm 1 ): 3068 w br, 2811 w, 2773 w, 1616 m, 1540 s, 1459 m, 1425 m, 1406 s, 1351 m, 1323 w, 1293 m, 1222 w, 1154 w, 1135 m, 1066 w, 1013 m, 935 w, 878 w, 835 s, 797 s, 724 m, 662 s. | [] | [] | ["C 20 H 28 CoN 4 O 6"] | [] | [] | [] | [] | [] | []
c1sc00269d | [Co 8 (C 11 N 6 H 15 ) 12 ]Cl 12 $4H 2 O, 1 In a capped 25 mL scintillation vial, reaction of H-L1 (0.034 g, 0.15 mmol) and CoCl 2 $6H 2 O (0.0237 g, 0.1 mmol) in a mixture of N,N 0 -dimethylformamide (DMF) and water, 1 mL each, at 115  C for 12 h resulted in red polyhedral crystals (0.04 g, 85.4% yield based on CoCl 2 ) formulated as [Co 8 (C 11 N 6 H 15 ) 12 ]Cl 12 $4H 2 O using single-crystal X-ray diffraction structural analysis, Fig. 1. | [] | [] | ["[Co 8 (C 11 N 6 H 15 ) 12 ]Cl 12 $4H 2 O", "NaN"] | ["CoCl 2 $6H 2 O--0.0237 g, 0.1 mmol"] | [] | ["H-L1--0.034 g, 0.15 mmol"] | ["115  C"] | ["12 h"] | ["DMF--1 mL", "water--1 mL"]
b509042c | The resulting dark red-brown solution was neutralised with KOH and the solution was evaporated to dryness. The solid residue was dissolved in the minimum quantity of water, and MeOH was added to precipitate unreacted K 4 [Ru(CN) 6 ]·3H 2 Owhich was ﬁltered off. The residue was again evaporated to dryness, dissolved in the minimum quantity of water; addition of acetone precipitated the complex which was ﬁltered off and washed with acetone. The product was puriﬁed by column chromatography on SEPHADEX QAE-25, eluting with aqueous KI (0.15 M). The fraction containing the light orange product was colleted and reduced in volume to 5 cm 3 . The complex was precipitated by the addition of acetone and further recrystallized from H 2 O/acetone and dried in vacuo to give an orange solid that is soluble in water, slightly soluble in MeOH and insoluble in other common organic solvents. Yield: 76%. X-Ray quality crystals were grown by slow evaporation of an aqueous solution of the complex. | [] | [] | [] | ["K 4 [Ru(CN) 6 ]·3H 2 O--NaN"] | [] | [] | [] | [] | ["water--minimum quantity", "MeOH--NaN", "acetone--NaN", "H 2 O/acetone--NaN"]
b818753n | Preparation of [Cd(C 20 H 16 N 8 O) 2 ](SCN) 2 ] (4). A solution of L2 (20.3 mg, 0.053 mmol) in CH 3 CN (5 mL) was layered onto a solution of Cd(ClO 4 ) 2 $6H 2 O (25.6 mg, 0.060 mmol) and KSCN (10.8 mg, 0.11 mmol) in H 2 O (7 mL). The solutions were left for about one month at room temperature, and colorless crystals (21.4 mg) were obtained. Yield, 81%. IR (KBr pellet, cm 1 ): 3493 (m), 3111 (m), 2056 (vs), 1615 (w), 1548 (s), 1519 (s), 1491 (m), 1428 (m), 1350 (m), 1316 (m), 1281 (s), 1214 (m), 1185 (m), 1133 (s), 1072 (m), 1016 (s), 985 (m), 872 (m), 809 (m), 767 (m), 728 (s), 676 (s), 648 (m), 430 (w). Elemental analysis (%) Calcd. for Table 4 The H-bonding data found in 6 a D–H/A d(D–H)/  A d(H/A)/  A d(D/A)/  A :(DHA)/  O(2)–H(2B)/ N(5)#1 0.84 2.16 2.986(4) 165.9 a Symmetry transformations used to generate equivalent atoms: #1 x + 3/2, y + 1/2, z +1. | [] | [] | ["[Cd(C 20 H 16 N 8 O) 2 ](SCN) 2", "Table 4"] | ["Cd(ClO 4 ) 2 $6H 2 O--25.6 mg, 0.060 mmol"] | ["KSCN--10.8 mg, 0.11 mmol"] | ["L2--20.3 mg, 0.053 mmol"] | [] | ["about one month"] | ["CH 3 CN--5 mL", "H 2 O--7 mL"]
c8nj05701j | For CP 2: FT-IR (KBr pellets, cm 1 ): 3588(m), 2893(m), 2293(w), 1668(s), 1548(s), 1457(s), 1381(s), 1273(s), 1229(m), 1197(m), 1057(m), 1023(s), 979(m), 922(m), 882(m), 789(w), 755(w), 651(m), 514(w). Anal. calcd (%) for C 24 H 30.67 N 2 O 22.33 Pr 2 : C, 30.03%; H, 2.19%; N, 1.46%. Found: C, 29.95%; H, 1.98%; N, 1.55%.For CP 3: FT-IR (KBr pellets, cm 1 ): 3450(m), 2893(m), 2293(w), 1668(s), 1548(s), 1420(s), 1370(s), 1197(s), 1110(m), 1061(m), 1061(s), 1025(s), 946(m), 834(m), 788(w), 670(m), 505(m). Anal. calcd (%) for C 24 H 30.5 N 2 O 22.25 Eu 2 : C, 29.18%; H, 2.12%; N, 1.41%. Found: C, 29.09%; H, 2.04%; N, 1.51%.For CP 4: FT-IR (KBr pellets, cm 1 ): 3307(m), 2935(m), 2814(w), 1662(s), 1568(s), 1377(s), 1225(m), 1106(s), 1025(s), 966(s), 827(m), 786(m), 672(m), 618(m), 492(m), 418(w). Anal. | [] | [] | ["CP 2", "CP 3", "CP 4"] | [] | [] | [] | [] | [] | []
24701556.2020.1852255 | Preparation of [Co 2 (MIP) 2 (BMIP)] n (1) Complex 1 w as synth es iz ed by hyd ro th e rm a l method in a 16 mL Teflon-lined autoclave by heating a mixture of H 2 MIP (0.018 g, 0.1 mmol), Co(NO 3 )6H 2 O (0.05 mmol, 22.5 mg), BMIP ( 0.013 g, 0 .05 mmol), H 2 O(10mL),and NaOH (0.008 g, 0.2 mmol) was placed in a Tefl on-l ined stainless-steel vessel at 140  C for 4 days under autogenous pressure. Cooling the reactor subsequently to room temperature at a rate of 10  C/h, red crystals of 1 were obtained. IR (cm 1 ): 3420 (m), 2941 (w), 1660 (m), 1551 (s), 1525 (s), 1447 (s), 1374 (s), 1238 (m), 1108 (m), 835 (s), 771 (s), 601 (w). Anal. Calcd. For C 31 H 32 Co 2 N 4 O 8 (%): C, 52.66, H, 4.53, N, 7.93. Found (%): C, 52.61, H, 4.50, N, 7.95.X-ray structure analysis The reflection intensities of the complex were collected at 291(2) K using a Bruker SMART A pex II CCD area detector single–crystal diffrac tometer w ith g raphite -monochromatized MoK a radiation (k ¼ 0.71073 Å), using the w/x scan mo de. An absorption correction was app lied using the program SADABS.[16 ] The structure was solved by Direct Meth ods u sin g SHEL XS-97 [17 ] and refi n ed by full-matrix least-squares methods on F 2 (SHELXL-97 [18 ] ). | [] | [] | ["[Co 2 (MIP) 2 (BMIP)] n", "C 31 H 32 Co 2 N 4 O 8"] | ["Co(NO 3 )6H 2 O--0.05 mmol, 22.5 mg"] | ["NaOH--0.008 g, 0.2 mmol"] | ["H 2 MIP--0.018 g, 0.1 mmol", "BMIP--0.013 g, 0.05 mmol"] | ["140  C"] | ["4 days"] | ["H 2 O--10mL"]
b927522c | Synthesis of [M( II)(ox)(btz) 2 ] n , 7–12. A 1 M aqueous solution of M( II)Cl 2 .nH 2 O(n:Mn4,Fe4,Co7,Ni6,Cu2,Zn0)was layered over an equal volume of a 2 M DMSO solution of oxalic acid and benzotriazole. Single crystals suitable for X-ray analysis formed from as little as 30 min (11)totwodays(9), while for 10, only powders could be formed, despite various synthetic methods being used.[Mn( II)(ox)(btz) 2 ] n ,7. C 14 H 10 MnN 6 O 4 (381.21 g mol -1 ): expected: C 44.11; H 2.64; N 22.05. Found C 44.23; H 2.41; N 21.83. | [] | [] | ["[M( II)(ox)(btz) 2 ] n", "C 14 H 10 MnN 6 O 4"] | ["M( II)Cl 2 .nH 2 O--1 M aqueous solution"] | [] | ["oxalic acid--2 M DMSO solution", "benzotriazole--2 M DMSO solution"] | [] | ["30 min", "two days"] | ["DMSO--2 M"]
00958970701324044 | 2.3. [Zn(1,3,5-BTC)(bipy)(H 2 O)  3H 2 O] n (2) Zn(CH 3 COO) 2  2H 2 O (110 mg, 0.5 mmol), 1,3,5-benzenetricarboxylic acid (105.1 mg, 0.5 mmol) and 4,4 0 -bipyridine (99.1 mg, 0.5 mmol) were mixed in 10 mL deionized water. After stirring 30 min, the mixture was placed in a 25 mL Teflon-lined reactor and heated at 160  C in an oven for 4d. The resulting solution was cooled slowly to room temperature; well-shaped colorless single crystals of 2 suitable for X-ray four-circle diffraction analysis were obtained. Yield: 62%. Anal. Calcd. for C 19 H 20 N 2 O 10 Zn: C, 45.44; H, 3.99; N, 5.58%; Found: C, 45.37; H, 4.02; N, 5.48%. IR (KBr pellet, cm 1 ): 1412 cm 1 ðV sCOO  Þ, 1546 cm 1 ðV asCOO  Þ. | [] | [] | ["[Zn(1,3,5-BTC)(bipy)(H 2 O)  3H 2 O] n", "C 19 H 20 N 2 O 10 Zn"] | ["Zn(CH 3 COO) 2  2H 2 O--110 mg, 0.5 mmol"] | [] | ["1,3,5-benzenetricarboxylic acid--105.1 mg, 0.5 mmol", "4,4 0 -bipyridine--99.1 mg, 0.5 mmol"] | ["160  C"] | ["4d"] | ["deionized water--10 mL"]
c3ce41037d | Synthesis of Cd 3 (NTBAN) 6 (1). A mixture of H-NTBAN (0.047 g, 0.2 mmol), CdCl 2 (0.023 g, 0.1 mmol), the mineralization agent dicyandiamide (0.017 g, 0.2 mmol), which was used to facilitate the crystallization of the product, DMF (2 mL), and EtOH (4 mL) was heated in a 25 mL Teflon-lined autoclave at 120 uC for 3 days, followed by cooling to room temperature (Scheme 2). The resulting mixture was washed with water, and colorless block crystals were collected and dried in air. Yield: 35% (based on Cd). Anal. calcd for C 48 H 30 Cd 3 N 36 O 18 : C 33.19, H 1.73 N 29.05%. Found: C 33.01, H 1.98, N 29.03%. IR (cm 21 ): 3230(w), 2841(w), 1659(s), 1563(s), 1525(s), 1355 (s), 1298(m), 1027(m), 1014(w), 896(m), 864(m), 769(w), 711(s).Synthesis of Cd(NTBAF) 2 (2). The preparation of 2 was similar to that of 1 except that H-NTBAF was used instead of H-NTBAN (Scheme 2). The colorless crystals of 2 were obtained in a 35% yield (based on Cd). Anal. calcd for C 16 H 10 CdF 2 N 10 O 2 : C 36.61, H 1.91, N 26.70%. Found: C 36.44, H 1.98, N 26.53%. | [] | [] | ["Cd 3 (NTBAN) 6", "C 48 H 30 Cd 3 N 36 O 18"] | ["CdCl 2--0.023 g, 0.1 mmol"] | [] | ["H-NTBAN--0.047 g, 0.2 mmol", "dicyandiamide--0.017 g, 0.2 mmol"] | ["120 \nC"] | ["3 days"] | ["DMF--2 mL", "EtOH--4 mL"]
00958972.2012.664273 | 2.2. Synthesis of [Cu 2 (imb) 2 Cl 4 ] .2CH 3 OH (1) A methanol solution (5 mL) of imb (0.1 mmol) was added dropwise into 3 mL methanol solution of CuCl 2  2H 2 O (0.1 mmol) to give a clear solution. The mixture was put aside at room temperature for 4 weeks, and then a large number of blue block crystals were obtained. Anal. Calcd for C 24 H 28 Cl 4 Cu 2 N 8 O 2 (%): C, 39.52; H, 3.87; N, 15.36. Found (%): C, 39.84; H, 3.75; N, 15.47. IR (KBr, cm 1 ): 3448(m), 3128(w), 1623(m), 1523(s), 1460(m), 1425(w), 1336(w), 1282(m), 1235(m), 1097(s), 1051(w), 1027(w), 951(w), 846(m), 749(s), 651(m), 617(w), 482(w), 437(w). | [] | [] | ["[Cu 2 (imb) 2 Cl 4 ] .2CH 3 OH"] | ["CuCl 2 ? 2H 2 O--3 mL"] | [] | ["imb--0.1 mmol"] | [] | ["4 weeks"] | ["methanol--5 mL"]
adma.201800917 | Synthesis of Cu-MOF and Co-MOF: Synthesis of Cu-MOF was conducted using a solvothermal method as mentioned in a previous paper, [13] resulting in green crystals with average pore size of 2.5 Å. Powder XRD pattern of Cu-MOF was measured using a D/Max-2500 X-ray diffractometer with Cu K α radiation (Figure S6, Supporting Information). The Co-MOF was achieved using following procedures. A mixture of Co(OAc) 2 ·4H 2 O (0.2 × 10 −3 m, 49.8 mg), H 2 L (0.2 × 10 −3 m, 46.04 mg), and 20 µL HNO 3 in a mixture of H 2 O (6 mL) and N,Ndimethylacetamide (DMA) (6 mL) were sealed in a 15 mL Teﬂon-lined stainless steel autoclave. The autoclave was heated at 120 °C for 1 d under autogenous pressure and then cooled to room temperature 5 °C h −1 under ambient conditions. Red Co-MOF crystals with average pore size of 1.57 Å were eventually obtained after thoroughly washed by DMA. The yield of Co-MOF was estimated to be 85% basing on Co(OAc) 2 ·4H 2 O, and the corresponding elemental analysis (EA) using XRD indicated that the contents of C and H in synthesized samples of Co-MOF were 26.66% and 3.46%, respectively. The EA accorded well with the result by calculation, in which C and H were determined to be 26.75% and 3.37%, respectively. The calculation process can be brieﬂy described as below: C% = (12 × NC)/M = 26.75%, H% = (1 × NH)/ M = 3.37%, where NC represents the number of C atom in per molecule of Co-MOF; NH represents the number of H atom in per molecule of Co-MOF; M represents the weight of per molecule of Co-MOF. | [] | [] | ["Cu-MOF", "Co-MOF"] | ["Co(OAc) 2 \n4H 2 O--49.8 mg"] | [] | ["H 2 L--46.04 mg"] | ["120 \nC"] | ["1 d"] | ["HNO 3 --20 µL", "H 2 O--6 mL", "N,Ndimethylacetamide (DMA)--6 mL"]
ja0656853 | [Mn(CH 3 OH) 6 ] 3 [(Mn 4 Cl) 3 (BTT) 8 (CH 3 OH) 12 ] 2 ‚42CH 3 OH (1m).Crystals of 1 were immersed in freshly distilled methanol and soaked for 1 day inside an N 2 -filled glovebag. The solvent was exchanged three times, such that the total soaking time was 4 days. The methanolexchanged crystals were then collected by filtration inside the glovebag. | [] | ["1 day", "4 days"] | ["[Mn(CH 3 OH) 6 ] 3 [(Mn 4 Cl) 3 (BTT) 8 (CH 3 OH) 12 ] 2 ‚42CH 3 OH", "1m"] | [] | [] | [] | [] | [] | ["methanol--42CH 3 OH"]
ic0506153 | Yield: 0.23 g (22%).1 H NMR (CD 3 CN): δ 7.48 (m, 2H, C 6 H 5 ), 7.29 (t, 2H, C 6 H 5 ), 7.22 (t, 1H, C 6 H 5 ), 3.13 (q, 8H, CH 2 ), 1.18 (m, 12H, CH 3 ).13 C NMR (CD 3 CN): δ 133.4 (C 6 H 5 ), 139.5-141.2 (q, C 6 H 5, J BC ) 56 Hz), 129.0-131.0 (q, CN, J BC ) 66 Hz), 129.0 (C 6 H 5 ), 127.8 (C 6 H 5 ), 52.9 (CH 2 ), 7.6 (CH 3 ).11 B NMR (CDCl 3 ): δ -28.6 (s). ESI-MS: m/z 166.1 (M ), 130.5 (M + ). IR (KBr, cm -1 ): ν CN ) 2203, 2212. Anal. Calcd for C 17 H 25 N 4 B (found): C, 68.93 (68.83); H, 8.51 (8.63); N, 18.91 (18.47). | [] | [] | ["C 17 H 25 N 4 B"] | [] | [] | [] | [] | [] | []
ic501952b | Synthesis of [Yb(μ 3 -OH)(na)(pyzc)] n (2) and [Gd(μ 3 -OH)(na)(pyzc)] n (3). Colorless block-shaped crystals of 2 and 3 were generated by adopting the procedures similar to those of 1 except that Dy(NO 3 ) 3 ·6H 2 O was replaced, respectively, by Yb(NO 3 ) 3 ·6H 2 O (for 2) and Gd(NO 3 ) 3 ·6H 2 O (for 3). (Yield: 51% and 53% based on Yb III and Gd III salt, respectively). Anal. Calcd for C 16 H 11 N 2 O 5 Yb (2): C, 39.68; H, 2.28; N, 5.78%. Found: C, 39.66; H, 2.32; N, 5.79%. IR Table 1. Crystal and Structure Reﬁnement Data for 1−3 a 123 empirical formula C 16 H 11 DyN 2 O 5 C 16 H 11 N 2 O 5 Yb C 16 H 11 GdN 2 O 5 F w 473.77 484.31 468.52 cryst size [mm] 0.18 × 0.17 × 0.15 0.18 × 0.17 × 0.15 0.18 × 0.17 × 0.16 cryst syst tetragonal tetragonal tetragonal space group I4  I4  I4  a [Å] 18.9363(12) 18.885(7) 19.0364(14) b [Å] 18.9363(12) 18.885(7) 19.0364(14) c [Å] 8.2997(10) 8.222(3) 8.3437(12) V [Å 3 ] 2976.1(4) 2932.3(19) 3023.6(5) Z, D c [g cm −3 ] 8, 2.115 8, 2.194 8, 2.058 h/k/l −22, 16/−22, 20/− 9, 9 −22, 16/−21, 22/− 9, 9 −22, 22/−22, 22/− 6, 9 F(000) 1816 1848 1800 μ [mm −1 ] 5.052 6.409 4.417 reﬂections collected/unique 8693/2634 7742/2594 7792/2667 R int 0.0435 0.0763 0.0168 data/restraints/params 2634/0/217 2594/127/217 2667/1/217 R 1 a , wR 2 b [I >2σ (I)] 0.0235, 0.0440 0.0357, 0.0897 0.0126, 0.0274 R 1 , wR 2 [all data] 0.0246, 0.0445 0.0363, 0.0903 0.0132, 0.0276 max. and min transmission 0.7226 and 0.6608 0.4465 and 0.3917 0.5384 and 0.5036 GOF on F 2 1.050 1.082 1.029 Δρ max , Δρ min [e·Å −3 ] 0.557, − 0.515 1.937, − 2.714 0.293, − 0.290 a R 1 = Σ(∥F 0 ¦ − ¦F c ∥)/Σ¦F 0 ¦; b wR 2 =[Σw(¦F 0 ¦ 2 − ¦F c ¦ 2 ) 2 /Σw(F 0 2 ) 2 ] 1/2 . | [] | [] | ["[Yb(μ 3 -OH)(na)(pyzc)] n", "[Gd(μ 3 -OH)(na)(pyzc)] n", "C 16 H 11 N 2 O 5 Yb", "C 16 H 11 GdN 2 O 5"] | ["Yb(NO 3 ) 3 ·6H 2 O--not available", "Gd(NO 3 ) 3 ·6H 2 O--not available"] | [] | ["na--not available", "pyzc--not available"] | [] | [] | []
ic048343b | 2 Cu , [(Bpa-p-CH 2 C 6 H 4 CO 2 Me)Cu(NO 3 ) 2 ]. Ligand 2 (86.8 mg, 0.25 mmol), Cu(NO 3 ) 2 ‚3H 2 O (60.4 mg, 0.25 mmol), and methanol (2 × 10 mL) were used, method B. After 2 days, product 2 Cu was collected by filtration. Yield: 73.0 mg (0.14 mmol, 55%) of blue crystals. M r (C 21 H 21 N 5 O 8 Cu) ) 534.99. MS (ESI): m/z 472 [M NO 3 ] + , 455 [M - Py] + , 441 [M - PyCH 2 ] + , 427 [M - PyCH 2 Me] + , 410 [M - 2NO 3 ] + , 346 [M - Cu(NO 3 ) 2 ] + , 317 [M - 2 NO 3 - PyCH 2 ] + , 260 [Cu-bpa] + . MS (FAB, glycerol): m/z 472 [M - NO 3 ] + , 410 [M - 2NO 3 ] + , 346 [M - Cu(NO 3 ) 2 ] + , 317 [M - 2NO 3 - PyCH 2 ] + , 260 [Cu-bpa] + . HRMS (FAB, glycerol, PEG300): m/z exp 472.0819 and calcd 472.0808 for [C 21 H 21 N 4 O 5 63 Cu] + , exptl 410.0915 and calcd 410.0930 for [C 21 H 21 N 3 O 2 63 Cu] + . | [] | [] | ["2 Cu"] | ["Cu(NO 3 ) 2 ‚3H 2 O--60.4 mg, 0.25 mmol"] | [] | ["Ligand 2--86.8 mg, 0.25 mmol"] | [] | ["2 days"] | ["methanol--2 × 10 mL"]
s10934-019-00790-2 | Compound 3 was solvothermally prepared from a reaction mixture of zinc acetate dihydrate, phosphite, triethylenediamine hexahydrate, H 2 O, and isobutanol with a molar ratio of 1.0:2.0:2.0:222.2:30. The ﬁnal mixture was added to a reactor and heated at 180 C for 5 days. The colorless block residue (Fig.2c, f) was rinsed with distilled water, collected by ﬁltration, dried in air, and subjected to analytical testing. The peaks of experimental and simulated XRD spectra are consistent (Fig.3c). Analysis found (wt%): [C 6 H 14 N 2 ] [Zn 2 (PO 4 ) 2 ] (3) (434.89): Zn, 29.78; P, 14.35; C, 16.31; H, 3.37; N, 6.35. Calc. (wt%): Zn, 30.08; P, 14.24; C, 16.57; H, 3.24; N, 6.44. The TG curve of compound 3 (Fig. S1c) shows a weight loss of 25.82% between 300°C and 700°C; this is due to the removal of triethylenediamine molecules (calc. 25.79%). The IR spectrum (Fig. S2c) exhibits typical variations corresponding to compound 3. The peaks at 2900–3250cm −1 can be attributed to the stretching vibrations of N–H and C–H bonds, while the interrupted bands at 1100, 1010, 680, and 550cm −1 can be attributed to the stretching and bending vibrations of P–O bonds. | [] | [] | ["3", "[C 6 H 14 N 2 ] [Zn 2 (PO 4 ) 2 ]"] | ["zinc acetate dihydrate--NaN"] | [] | ["phosphite--NaN", "triethylenediamine hexahydrate--NaN"] | ["180 C"] | ["5 days"] | ["H 2 O--NaN", "isobutanol--NaN"]
c1ce05683b | 2.2.5. [Ag 2 (dmt) 2 (tpa)] n (5). Synthesis of 5 was similar to that of 1, but with H 2 tpa (83 mg, 0.5 mmol) instead of H 2 suc.Colorless crystals of 5 were obtained in 50% yield based on AgNO 3 . Elemental analysis: Anal. Calc. for AgC 8 H 9 N 5 O 2 :C 30.50, H 2.88, N 22.23%. Found: C 31.01, H. 2.35, N 22.88%.Selected IR peaks (cm 1 ): 3432 (s), 3328 (s), 3128 (s), 2927 (m), 1660 (s), 1571 (s), 1474 (w), 1385 (m), 1022 (m), 800 (m), 740 (m).2.3. X-Ray crystallography Single crystals of the complexes 1–5 with appropriate dimensions were chosen under an optical microscope and quickly coated with high vacuum grease (Dow Corning Corporation) before being mounted on a glass ﬁber for data collection. Data were 6432 ¦ CrystEngComm, 2011, 13 , 6431–6441 This journal is ª The Royal Society of Chemistry 2011 Published on 24 August 2011. Downloaded by University of Toronto on 04/06/2013 03:06:03. View Article Online | [] | [] | ["[Ag 2 (dmt) 2 (tpa)] n", "AgC 8 H 9 N 5 O 2"] | [] | [] | ["H 2 tpa--83 mg, 0.5 mmol"] | [] | [] | []
00958972.2010.496484 | 2.1. Preparation of [H 2 dap] 6 H 8 [Ni 4 (H 2 O) 2 (B--AsW 9 O 34 ) 2 ] 2 ? 33H 2 O (1) Na 8 [A--HAsW 9 O 34 ]  11H 2 O (0.181 g, 0.068 mmol) and NiCl 2  6H 2 O (0.452 g, 1.902 mmol) were suspended in H 2 O (5 mL), to which dap (0.05 mL, 0.740 mmol) and glacial acetic acid (0.05 mL, 0.874 mmol) were added under stirring. The resulting mixture was stirred for 3 h, sealed in a Teflon-lined stainless-steel autoclave (25 mL), kept at 160  C for 5 days and then cooled to room temperature. Yellow needle crystals were filtered, washed with distilled water, and dried in air at an ambient temperature.Yield: ca 38% (based on Na 8 [A--HAsW 9 O 34 ]  11H 2 O). Anal. Calcd (%) for C 18 H 154 As 4 N 12 Ni 8 O 173 W 36 : C, 2.02; H, 1.45; N, 1.57; Ni, 4.39; As, 2.80; W, 61.88.Found (%): C, 2.21; H, 1.60; N, 1.45; Ni, 4.28; As, 2.89; W, 61.75.2.2. Preparation of {[Ni(dap) 2 (H 2 O)] 2 [Ni(dap) 2 ] 2 [Ni 4 (Hdap) 2 (B--AsW 9 O 34 ) 2 ]} ? 4H 2 O (2) A mixture of Na 8 [A--HAsW 9 O 34 ]  11H 2 O (0.399 g, 0.150 mmol), NiCl 2  6H 2 O (0.119 g, 0.500 mmol), dap (0.20 mL, 2.356 mmol), glacial acetic acid (0.10 mL, 1.748 mmol), and H 2 O (8 mL) was stirred for 2 h, sealed in a Teflon-lined stainlesssteel autoclave (25 mL), kept at 160  C for 5 days and then cooled to room temperature. | [] | [] | ["[Ni 4 (H 2 O) 2 (B--AsW 9 O 34 ) 2 ] 2 ? 33H 2 O", "Na 8 [A--HAsW 9 O 34 ]  11H 2 O", "{[Ni(dap) 2 (H 2 O)] 2 [Ni(dap) 2 ] 2 [Ni 4 (Hdap) 2 (B--AsW 9 O 34 ) 2 ]} ? 4H 2 O"] | ["NiCl 2  6H 2 O--0.452 g, 1.902 mmol", "NiCl 2  6H 2 O--0.119 g, 0.500 mmol"] | ["glacial acetic acid--0.05 mL, 0.874 mmol", "glacial acetic acid--0.10 mL, 1.748 mmol"] | ["dap--0.05 mL, 0.740 mmol", "dap--0.20 mL, 2.356 mmol"] | ["160 \nC", "160 \nC"] | ["3 h", "5 days", "2 h", "5 days"] | ["H 2 O--5 mL", "H 2 O--8 mL"]
cg060337y | [Cu(H 3 btec) 2 (pyz)‚(H 2 O) 2 ]‚H 2 O (3). About 5 mL of H 4 btec (0.508 g, 2 mmol) was slowly added to a 10 mL aqueous solution of NaOH (0.04 g, 1 mmol). Then, CuCl 2 ‚2H 2 O (0.170 g, 1 mmol) in 5 mL of water was added followed by 5 mL of methanolic solution of pyz (0.152 g, 2 mmol) with stirring, and finally, the pH was adjusted to ≈7.0. | [] | [] | ["[Cu(H 3 btec) 2 (pyz)‚(H 2 O) 2 ]‚H 2 O", "Cu(H 3 btec) 2 (pyz)"] | ["CuCl 2 ‚2H 2 O--0.170 g, 1 mmol"] | [] | ["H 4 btec--0.508 g, 2 mmol", "pyz--0.152 g, 2 mmol"] | [] | [] | ["water--5 mL", "methanol--5 mL"]
acs.inorgchem.9b00448 | Crystals were taken out of the solution in an argon stream and stored under perﬂuoro polyalkyether. Suitable crystals for single-crystal X-ray diﬀraction were selected from the stored sample. The elemental analysis (wt %: Co 25.9, C 22.1, H 2.8, N 49.2) is in good agreement with the theoretical values (wt %: Co 26.2, C 21.3, H 2.7, N 49.8). | [] | [] | ["NaN"] | [] | [] | [] | [] | [] | []
c1ce05662j | Synthesis of {[CuL 2 (DMF) 2 ]$2Cl$2H 2 O} n (3) The ligand L (30.0 mg, 0.10 mmol) and CuCl 2 $2H 2 O (8.5 mg, 0.05 mmol) were dissolved in CH 3 OH/H 2 O/DMF (v/v/v 1 : 1 : 1, 5 mL). Slow evaporation at room temperature for several days yielded purple crystals of 3 (20.3 mg, 45%). M.p.: 210–211  C.Anal. Calcd for Cu 0.5 (H 2 O)L$Cl$DMF: C, 44.52; H, 5.49; N, 21.38; Found: C, 44.82; H, 5.32; N, 21.11. IR (KBr, /cm 1 ): 3370 (N–H), 3067, 1716 (C]O), 1597, 1524, 1434, 1338, 1204, 1027, 837, 712, 537. | [] | [] | ["{[CuL 2 (DMF) 2 ]$2Cl$2H 2 O} n", "Cu 0.5 (H 2 O)L$Cl$DMF"] | ["CuCl 2 $2H 2 O--8.5 mg, 0.05 mmol"] | [] | ["L--30.0 mg, 0.10 mmol"] | [] | ["several days"] | ["CH 3 OH/H 2 O/DMF--v/v/v 1 : 1 : 1, 5 mL"]
c7ce00686a | [Zn 2 Cl 4 (5) .2MeOH] n . A MeOH (8 mL) solution of ZnCl 2 (2.04mg, 0.015 mmol) was layered over a CHCl 3 (5 mL) solution of 5 (12.8 mg, 0.015 mmol) and the crystallization tube was left to stand at room temperature. Pale yellow crystals of [Zn 2 Cl 4 ( 5 )] n (3.2 mg) were obtained after 1-2 weeks. Satisfactory elemental analysis of the bulk sample could not be obtained; see Fig. S1† for powder diffraction data. [Zn 2 Br 4 (6) . | [] | [] | ["[Zn 2 Cl 4 (5)] n", "[Zn 2 Br 4 (6)]"] | ["ZnCl 2--2.04mg, 0.015 mmol"] | [] | ["5--12.8 mg, 0.015 mmol"] | [] | ["1-2 weeks"] | ["MeOH--8 mL", "CHCl 3--5 mL"]
zaac.200400477 | Yield: 0.17 g (83%); mp: 213 °C.Elemental analyses: C 4 H 8 AgN 9 O 3 S 2 (402.16) C 11.97 (calcd. 11.94) H 2.02 (1.99) N 31.35 (31.33) Ag 26.80 (26.82)%. | [] | [] | ["C 4 H 8 AgN 9 O 3 S 2"] | [] | [] | [] | [] | [] | []
c7dt03862c | Silver nitrate (14.46 g, 80.8 mmol, 2.00 eq) was added in one portion to a solution of the (Et 4 N)TCC (11.93 g, 40.4 mmol, 1.00 eq) in methanol (200.0 mL) and the mixture was stirred for 3 h at room temperature. The solution was evaporated and the solid was subjected to column chromatography (Silica, MeCN/Toluene: 20/80). The product was isolated as a white solid. Yield 6.9 g (62%). 13 C { 1 H} NMR (125.72 MHz, +25 °C, d 6 -DMSO), δ = 124.65(s, CH), 116.71(s, C-CN), 115.49(s, C-CN), 100.07(s, Cp), 96.95(s, Cp). 1H NMR (500.00 MHz), +25 °C, d 6 -DMSO), δ = 6.94(s). Elemental analysis (%), calcd for [Ag(TCC)], C 20.52, Page 8 of 11Dalton Transactions Dalton Transactions Accepted Manuscript Published on 29 November 2017. Downloaded by University of Reading on 29/11/2017 16:40:29. View Article Online DOI: 10.1039/C7DT03862C | [] | [] | ["Ag(TCC)"] | ["Silver nitrate--14.46 g, 80.8 mmol, 2.00 eq"] | [] | ["(Et4N)TCC--11.93 g, 40.4 mmol, 1.00 eq"] | ["room temperature"] | ["3 h"] | ["methanol--200.0 mL"]
j.poly.2014.01.019 | for C 24 H 23 N 5 O 7 Mn: C, 52.56; H, 4.23; N, 12.77. Found: C, 52.81; H, 4.52; N, 12.59%. IR (KBr pellet, cm 1 , Fig. S1): 3420 (w), 1620 (s), 1568 (s), 1441 (m), 1376 (s), 1325 (w), 1287 (w), 1235 (w), 1108 (w), 979 (w), 940 (w), 781 (w), 748 (s).2.6. Preparation of [Ni(L)(bpy)]2H 2 O(5) Complex 5 was obtained by the same procedure as that used for preparation of 2 except that Ni(NO 3 ) 2 6H 2 O (29.1 mg, 0.1 mmol) was used. After cooling at a rate of 10 °C/h to the room temperature, green block crystals of 5 were collected by ﬁltration and washed by water and ethanol for several times with a yield of 42%. Anal. Calc. for C 22 H 20 N 4 O 6 Ni: C, 53.37; H, 4.07; N, 11.32.Found: C, 53.56; H, 4.32; N, 11.50%. IR (KBr pellet, cm 1 , Fig. S1): 3432 (m), 1613 (s), 1588 (s), 1550 (s), 1441 (s), 1370 (s), 1287 (w), 1088 (m), 1024 (w), 940 (w), 838 (w), 768 (m), 723 (m), 659 (m). | [] | [] | ["C 24 H 23 N 5 O 7 Mn", "C 22 H 20 N 4 O 6 Ni"] | ["Ni(NO 3 ) 2 ?6H 2 O--29.1 mg, 0.1 mmol"] | [] | ["L--not provided", "bpy--not provided"] | [] | [] | []
j.ica.2012.09.025 | 2.6. Complex 3, [Cd(HL 1 ) 2 (pyr) 3 ]2pyr3H 2 O To a solution of H 2 L 1 (0.144 g, 0.5 mmol) in methanol and N,Ndimethylformamide (1:1 v/v, 10 ml) cadmium(II) acetate dihydrate (0.065 g, 0.25 mmol) was added and the reaction mixture was stirred for about 30 min at room temperature. The precipitate obtained in the reaction mixture, was ﬁltered and dissolved in pyridine. Block type crystals of the complex I were obtained after ﬁve days. Yield: 68%; IR (KBr, cm 1 ): 3411 (s), 1700 (s), 1651 (s), 1557 (s), 1412 (m), 1376 (s), 1277 (w), 1240 (m), 1070 (w), 1006 (w), 960 (w), 896 (w), 803 (m), 781 (m), 727 (w). Elemental Anal.Calc. for C 126 H 102 N 14 O 26 Cd 2 : C, 61.69; H, 4.19; N, 7.99. Found: C, 61.72; H, 4.32; N, 7.96%. | [] | [] | ["[Cd(HL 1 ) 2 (pyr) 3 ]\n2pyr\n3H 2 O", "C 126 H 102 N 14 O 26 Cd 2"] | ["cadmium(II) acetate dihydrate--0.065 g, 0.25 mmol"] | [] | ["H 2 L 1--0.144 g, 0.5 mmol"] | ["room temperature"] | ["30 min", "five days"] | ["methanol and N,N-dimethylformamide--1:1 v/v, 10 ml", "pyridine--not specified"]
cm9603821 | Found: C, 37.71; H, 6.95.1 H NMR (400 MHz) δ 1.58 (s).13 C{ 1 H} NMR (100 MHz) δ 30.45 (d, 3 J CP ) 5 Hz), 79.65 (d, 2 J CP ) 7 Hz).31 P{H} NMR (161.9 MHz) δ -5.27 (s). IR (Nujol, CsI, cm -1 ) 1392 (w), 1369 (m), 1248 (m), 1082 (s), 1039 (w), 1001 (m), 916 (w), 833 (w), 723 (w), 453 (w). | [] | [] | [] | [] | [] | [] | [] | [] | []
cg900515j | [Cd 2 (L 1 ) 2 ](SCN) 2 ] n (9). Yield 66% (based on Cd). At 100 °C for three days. Yield 67%. The X-ray single diffraction conﬁrms the structure reported previously 12 (Figure S1-S2, Supporting Information). | [] | [] | ["[Cd 2 (L 1 ) 2 ](SCN) 2 ] n"] | [] | [] | ["L 1--NaN"] | ["100 \nC"] | ["three days"] | []
j.solidstatesciences.2012.08.012 | 2.2.4. Hydrothermal synthesis of Pb(FCA) 2 (2) Lead nitrate (0.25 mmol, 83 mg), ﬂuorene-9-carboxylic acid (HFCA) (0.500 mmol, 105 mg), and 0.5 mL aqueous sodium bicarbonate (pH 8.5) were combined in a 9 mm glass tube and ﬂame sealed under vacuum. The tube was heated to 80  C, held for 12 h, heated to 170  C, held for three days, cooled to 80  C, held for 12 h, and ﬁnally cooled to room temperature. Crystals of 2 formed under autogenous pressure as colorless needles in 80% yield based on lead content. | [] | [] | ["Pb(FCA) 2"] | ["Lead nitrate--0.25 mmol, 83 mg"] | [] | ["fluorene-9-carboxylic acid (HFCA)--0.500 mmol, 105 mg"] | ["80  C", "170  C", "80  C"] | ["12 h", "three days", "12 h"] | ["aqueous sodium bicarbonate (pH 8.5)--0.5 mL"]
j.poly.2020.114570 | General Diclofenac sodium and all metallic salts used as reagents were purchased from commercial sources (Sigma-Aldrich) and used as received and without further purification. Synthesis of [M(diclof) 2 (H 2 O) 2 ]·(EtOH) 2 (where M(II) = Mn (1), Ni (2) and Co (3)) Compounds 1-3 were obtained following a conventional route through the same procedure: to a solution of diclofenac sodium salt (0.031 mmol) in 0.5 ml of EtOH and 0.5 ml of distilled water were added 0.016 mmol of the corresponding metal salts (Mn(NO 3 ) 2 ·4H 2 O, Ni(NO 3 ) 2 ·3H 2 O and CoCl 2 ·6H 2 O) in 0.5 ml of EtOH and 0.5 ml of distilled water. The resulting mixture was placed at room temperature for 24h. After this time, a microcrystalline product was obtained for 3, except for complex 1 and 2 where crystals suitable for analysis by single crystal X-ray diffraction were obtained. Compound 1: Anal. Calcd. for MnC 32 H 40 Cl 4 N 2 O 9 : C, 48.44; H, 5.08; N, 3.53. Found: C, 48.42; H, 4.98; N, 3.71. FT-IR: 3433 cm -1 (s), 3310 cm -1 (s), 3099 cm -1 (w), 2947 cm -1 (m), 1398 cm -1 (m), 1275 cm -1 (m). Compound 2: Anal. Calcd. for NiC 32 H 40 Cl 4 N 2 O 9 : C, 48.21; H, 5.06; N, 3.51. Found: C, 48.19; H, 4.97; N, 3.68. FT-IR: 3437 cm -1 (m), 3308 cm -1 (s), 3061 cm -1 (w), 2955 cm -1 (m), 1400 cm -1 (m), 1271 cm -1 (m). Compound 3: Anal. Calcd. for CoC 32 H 40 Cl 4 N 2 O 9 : C, 48.20; H, 5.06; N, 3.51. Found: C, 48.16; H, 4.99; N, 3.64. FT-IR: 3423 cm -1 (s), 3313 cm -1 (s), 3128 cm -1 (w), 2968 cm -1 (m), 1398 cm -1 (m), 1276 cm -1 (m). Physical measurements Elemental analyses were carried out at the “Centro de Instrumentación Científica” (University of Granada) on a THERMO SCIENTIFIC analyzer model Flash 2000. The IR spectra on powdered samples were recorded with a BRUKER TENSOR 27 FT-IR and OPUS data collection program. XRD powder diffractograms were registered in a BRUKER D8 ADVANCE equipment. Magnetic susceptibility measurements were performed on polycrystalline samples of the complexes with a Quantum Design SQUID MPMS-7T susceptometer at an applied magnetic field of 1000 G. The susceptibility data were corrected for the diamagnetism estimated from Pascal’s Tables [ 17 ] the temperature-independent paramagnetism, and the magnetization of the sample holder. Ac measurements were performed on a Physical Property Measurement System-Quantum Design model 6000 magnetometer under a 3.5 G ac field and frequencies ranging from 60 to 10 000 Hz. Single-crystal structure determination Prismatic crystals for 1 and 2 were mounted on a glass fibre and used for data collection on a Bruker D8 Venture with Photon detector equipped with graphite monochromated MoKα radiation (λ=0.71073 Å). The data reduction was performed with the APEX2 [ 18 ] software and corrected for absorption using SADABS [ 19 ]. Crystal structures were solved using direct methods using the SIR97 program [ 20 ] and refined by full-matrix least-squares on F 2 including all reflections using anisotropic displacement parameters by means of the WINGX crystallographic package [ 21 ]. Several crystals of 1 and 2 were measured and the structures were solved from the best data we were able to collect, due to the quality of crystal was very poor. Lattice solvent molecules could not be refined due to their disordered disposition in the voids of the structures, | [] | [] | ["[M(diclof) 2 (H 2 O) 2 ]·(EtOH) 2", "MnC 32 H 40 Cl 4 N 2 O 9", "NiC 32 H 40 Cl 4 N 2 O 9", "CoC 32 H 40 Cl 4 N 2 O 9"] | ["Mn(NO 3 ) 2 ·4H 2 O--0.016 mmol", "Ni(NO 3 ) 2 ·3H 2 O--0.016 mmol", "CoCl 2 ·6H 2 O--0.016 mmol"] | [] | ["diclofenac sodium salt--0.031 mmol"] | ["room temperature"] | ["24h"] | ["EtOH--0.5 ml", "distilled water--0.5 ml"]
om700919h | Kolbe (Mülheim an der Ruhr).In Situ Alkylation of LaBr 3 (THF) 4 . A mixture of LaBr 3 (THF) 4 (66 mg, 0.1 mmol) and 3 equiv of LiCH 2 SiMe 3 (28 mg, 300 µmol) was dissolved in THF-d 8 at ambient temperature.1 H NMR (500 MHz, THF-d 8 ,20°C): δ -0.21 (s, 27H, SiMe 3 ), -0.93 (s br, 6H, CH 2 Si).13 C{ 1 H} NMR (125.8 MHz, THF-d 8 ,20°C): δ 49.0 (br, CH 2 Si), 5.69 (SiMe 3 ). In similar fashion, samples with La:Li ratios 1:4 and 1:5 were made. Their 1 H NMR spectra are shown in the Supporting Information.Reaction of LaBr 3 (THF) 4 /4 LiCH 2 SiMe 3 with HL3a. Solid LiCH 2 SiMe 3 (188 mg, 2.00 mmol) was added to a suspension of LaBr 3 (THF) 4 (335 mg, 0.50 mmol) in THF (20 mL) at ambient temperature. The colorless solution was stirred for 2 h, after which [PhC(N-2,6-iPr 2 C 6 H 3 ) 2 ]H (HL3a, 220 mg, 0.50 mmol) was added. | [] | [] | [] | ["LaBr 3 (THF) 4--66 mg, 0.1 mmol"] | [] | ["LiCH 2 SiMe 3--28 mg, 300 µmol", "[PhC(N-2,6-iPr 2 C 6 H 3 ) 2 ]H (HL3a)--220 mg, 0.50 mmol"] | [] | ["2 h"] | ["THF-d 8--ambient temperature", "THF--20 mL"]
ic9904135 | Preparation of 5∆ and 5Λ. [Ru Λ (bpy) 3 ]I 2 ‚6H 2 O([R] D ) 813, ee ) 0.99) (93 mg, 0.1 mmol) was dissolved in a LiCl (0.1 g, excess) aqueous solution (40 cm 3 ). MnCl 2 4H 2 O (32 mg, 0.20 mmol) was added with stirring. K 2 C 2 O 4 ‚H 2 O (55 mg, 0.30 mmol) was dissolved in the minimum amount of water and added to the above solution, giving in a few minutes a bright orange precipitate. It was filtered off, washed with water and ethanol, and air-dried. A 76 mg amount of {[Ru Λ (bpy) 3 ][Mn Λ2 (ox) 3 ]} n (5Λ) (81%) was obtained. IR (KBr): 1632, s; 1607, vs; 1598, vs; 1308, m; 799, m; 777, m. Anal. Calcd for C 36 H 24 N 6 O 12 Mn 2 Ru: C, 45.82; H, 2.56; N, 8.90; Mn, 11.64; Ru, 10.71. Found: C, 44.91; H, 2.57; N, 8.98; Mn, 11.32, Ru, 9.39. | [] | [] | ["[Ru Λ (bpy) 3 ]I 2 ‚6H 2 O", "{[Ru Λ (bpy) 3 ][Mn Λ2 (ox) 3 ]} n"] | ["MnCl 2 4H 2 O--32 mg, 0.20 mmol"] | ["K 2 C 2 O 4 ‚H 2 O--55 mg, 0.30 mmol"] | [] | [] | [] | ["LiCl aqueous solution--40 cm 3", "water--minimum amount", "ethanol--not specified"]
jccs.200900147 | 85%.Preparation of the free amino acid benzyl esters To a suspension of 20 mmol o f the amino acid benzyl ester hydrochlorides in 50 mL of chloroform, 4 g (40 mmol) of triethylamine was added over a period of ten min utes at 0-5 °C. Subsequently, 100 mL of absolute ether was added and th en the mixture w as allow ed to stand for ten minutes. Afterwards the precipitated triethylammonium hydrochlorid e w as filtered off and the ethereal solution was concentrated in vacuo with rigid exclu sion of moisture.The remaining pale yellow oil was the amino acid benzyl ester. Yield: >90%.General procedure for the preparation of amino acid benzyl ester Schiff bases (5a-g and 8a-b) All Schiff bases were prepared in a way described below: 10 mmol free amino acid benzyl esters was dissolved in 10 mL methanol, and 10 mmol salicylaldehyde or 2-hydroxy-1-naphthaldehyde was added therein rapidly. Immediately, the color of the solution changed from colorless to bright lemon-yellow w ith a small qu antity of h eat released.The reactio n was allowed to c ome to completion by stirring for not less than 5 minutes at room temperature and then the products precipitated directly from methanol. The obtained yellow solid was further p ur ified by recrystallization from methanol.SalPhgOCH 2 Ph (5a) Yield: 96%. Mp: 90-91.3 °C. IR (KBr): 3449, 1732, 1625, 1280, 1257, 1150 cm -1 .1 HNMR:d 5.21 (m, 3H, -OCH 2 , -CH), 6.87~7.46 (m, 14H, Ar-H), 8.37 (s, 1H, -CH=N), 13.12 (s, 1H, -OH).13 CNMR:d 67.23, 74.85, 117.26, 118.67, 118.83, 127.78, 128.01, 128.33, 131.96, 133.06, 135.45, 137.02, 161.12, 166.99, 170.10. MS: m/z = 346.2, 368.0, 383.9 (MS+). Anal. Calcd. for C 22 H 19 O 3 N: C 75.53, H 5.56, N 4.06. Found: C 75.38, H 5.76, N 3.90.SalPheOCH 2 Ph (5b) Yield: 97%. Mp: 90.7-91.5 °C. IR (KBr): 3440, 1736, 1636, 1281, 1261, 1151 cm -1 . | [] | [] | ["SalPhgOCH 2 Ph", "SalPheOCH 2 Ph"] | [] | [] | ["free amino acid benzyl esters--10 mmol", "salicylaldehyde or 2-hydroxy-1-naphthaldehyde--10 mmol"] | ["room temperature"] | ["not less than 5 minutes"] | ["methanol--10 mL"]
zaac.201300550 | Synthesis of 2,3-Bis(imidazol-1-yl)quinoxaline (BiImQuin) (L): The ligand L was synthesized according to the literature method [39] from 2,3-dichloroquinoxaline with little modification. 2,3-Dichloroquinoxaline (0.5970 g, 3 mmol) and imidazole (1.225 g, 18mmol) were reacted by mixing in the absence of solvent for 12 h at about 95 °C in a Teflonlined steel vessel. Afterwards, the reaction mixture was extracted with distilled water (50 mL), filtered to yield a solid residue, which was further recrystallized from ethyl acetate to give the pure product. Yield: 75%. C 14 H 10 N 6 : calcd. C 64.11, H 3.84, N 32.04%; found: C 64.03, H 3.84, N 32.53%. IR (KBr): ν ˜ = 3105 m, 2362 w, 1608 w, 1478 s, 1325 m, 1305 s, 1233 m, 1127 m, 976 s, 942 s, 822 m, 776 s, 658 s, 623 w, 596 m, 504 m cm –1 . | [] | [] | ["2,3-Bis(imidazol-1-yl)quinoxaline (BiImQuin)"] | [] | [] | [] | ["95 \b0C"] | ["12 h"] | []
j.jssc.2007.01.036 | (C 13 H 12 N 6 OF 2 )Ni(SO 4 )(DMF) 2 (H 2 O)(3): The preparation of co mplex 3 was similar to that of complex 1 except using NiSO 4 (0.5 mmol, 0.131 g) instead of Ni(NO 3 ) 2  6H 2 O. Yield: ca. 90% based on ﬂuconazole. Elemental Anal. Found: C, 36.59; H, 4.52; N, 17.78%. Calcd. for C 19 N 8 H 28 NiO 8 F 2 S: C, 36.48; H, 4.48; N, 17.92%. | [] | [] | ["(C 13 H 12 N 6 OF 2 )Ni(SO 4 )(DMF) 2 (H 2 O)(3)", "C 19 N 8 H 28 NiO 8 F 2 S"] | ["NiSO 4--0.5 mmol, 0.131 g"] | [] | [] | [] | [] | []
chem.201202412 | Synthesis of 1 and 2: A mixture of H 2 BPDC (0.0366 g, 0.15 mmol), ZnCO 3 (0.0063 g, 0.05 mmol), (GdACHTUNGTRENNUNG(NO 3 ) 3 ·6H 2 O (0.1353 g, 0.3 mmol) for 1; (DyACHTUNGTRENNUNG(NO 3 ) 3 ·6H 2 O (0.1369 g, 0.3 mmol) for 2, distilled water (4 mL)and anhydrous alcohol (4 mL) were sealed in a Teflon-lined stainless vessel (25 mL) and heated at 145 8 C for 72 h under autogenous pressure. The vessel was then cooled slowly down to room temperature at 2 8 Ch 1 . Colorless polyhedral crystals were obtained. The yields were 58% for 1 and 62% for 2 (based on ZnCO 3 ). IR (KBr) for 1: n˜ = 3450 (s), 1625 (s), 1561 (m), 1417 (s), 1242 (m), 830 (m); for 2: 3450 (s), 1620 (s), 1560 (m), 1415 (s), 1242 (m), 832 (m) cm 1 ; elemental analysis calcd (%) for 1: C 18.62, H 2.91, N 5.95; found: C 18.71, H 3.28, N 5.69, calcd for 2: C 18.69, H 2.75, N 5.97; found: C 18.46 %, H 2.99%, N 5.94%. | [] | [] | ["1", "2"] | ["ZnCO 3--0.0063 g, 0.05 mmol", "(Gd(NO 3 ) 3 ·6H 2 O--0.1353 g, 0.3 mmol", "(Dy(NO 3 ) 3 ·6H 2 O--0.1369 g, 0.3 mmol"] | [] | ["H 2 BPDC--0.0366 g, 0.15 mmol"] | ["145 \n8 C"] | ["72 h"] | ["distilled water--4 mL", "anhydrous alcohol--4 mL"]
j.poly.2013.06.006 | 2.1.2. [Cu II (tptz)(CF 3 SO 3 ) 2 (CH 3 OH)]2H 2 O(1) A solution of tptz (94 mg, 0.30 mmol) in 8 mL of methanol was added dropwise to a solution of Cu(CF 3 CO 2 ) 2 (108 mg, 0.30 mmol) in 8 mL of methanol, stirred for 30 min and then left to stand undisturbed for 12 h. The resulting bright green solution was slowly diffused with 20 mL of diethyl ether to yield green crystals after 1 week. Single crystal X-ray diffraction studies revealed the crystals to be a mixture of [Cu II (tptz)(CF 3 SO 3 ) 2 (CH 3 OH)]2H 2 O (1) (Fig. 1) and [Cu II (tptz) 2 (CH 3 OH) 2 ](CF 3 SO 3 ) 2 as an impurity. The latter species was removed by recrystallization of the crude product in methanol to give a polycrystalline form of 1. Yield: 80 mg (36% based on Cu(CF 3 CO 2 ) 2 ). Calc. for 1 (C 21 H 19 N 6 O 9 F 6 S 2 Cu): C, 34.04; H, 2.58; N, 11.34. Found: C, 34.51; H, 3.20; N, 11.77%. The elemental analysis results indicate loss of one water molecule for the dried sample (Calc. for C 21 H 17 N 6 O 8 F 6 S 2 Cu: C, 34.88; H, 2.37; N, 11.62). | [] | [] | ["[Cu II (tptz)(CF 3 SO 3 ) 2 (CH 3 OH)]2H 2 O", "C 21 H 19 N 6 O 9 F 6 S 2 Cu"] | ["Cu(CF 3 CO 2 ) 2--108 mg, 0.30 mmol"] | [] | ["tptz--94 mg, 0.30 mmol"] | [] | ["12 h", "1 week"] | ["methanol--8 mL", "diethyl ether--20 mL"]
ic026034k | Synthesis of [Cu(CH 3 COO)(CH 3 O)] n (1). A 0.23 g (1.3 mmol) amount of copper acetate monohydrate was dissolved in anhydrous methanol upon heating, and the resulting turbid greenish-blue solution was filtered. Slow diffusion of diethyl ether into this solution led to a gradual color change to blue. Very small blue rectangular crystals of 1 appeared within a few days. It is worthwhile to mention that only a small fraction of the initial copper acetate is transformed into 1 (the final yield of 1 is at most 10%). | [] | ["a few days"] | ["[Cu(CH 3 COO)(CH 3 O)] n"] | ["copper acetate monohydrate--0.23 g (1.3 mmol)"] | [] | [] | [] | [] | ["anhydrous methanol--not specified"]
polym12061281 | 2.3.2. {[Co(4-ampy) 2 (1,4-BDC)]·H 2 O·CH 3 CH 2 OH} n (1b) Complex 1b was prepared by following the same procedures for 1a except Co(OAc) 2 · 4H 2 O (0.25 g, 1.0 mmol) was used. Purple block crystals were collected. Yield: 0.41 g (86%). Anal. Calcd. for C 18 H 16 CoN 4 O 4 · 2H 2 O (MW = 447.31): C, 48.33; H, 4.51; N, 12.53%. Found: C, 48.37; H, 4.51; N, 12.19%.IR (cm −1 ): 3457 (s), 3341 (s), 3239 (s), 2563 (w), 2348 (w), 2064 (w), 1939 (w), 1649 (s), 1626 (s), 1563 (s), 1547 (s), 1518 (m), 1505 (m), 1455 (m), 1382 (s), 1312 (m), 1285 (m), 1210 (m), 1145 (w), 1057 (m), 1018 (s), 881 (w), 838 (s), 747 (s), 564 (s), 526 (s).2.3.3. {[Ni 2 (4-ampy) 4 (1,3-BDC) 2 ]·H 2 O·CH 3 CH 2 OH} n (2) The reagents Ni(OAc) 2 · 4H 2 O (0.25 g, 1.0 mmol), 4-aminopyridine (0.75 g, 8.0 mmol), 1,3-H 2 BDC (0.16 g, 1.0 mmol) in 5 mL EtOH were placed in a 23-mL Teﬂon-lined stainless container. The solvothermal reaction was then carried out according to the procedures for 1a . Green block crystals were found. Yield: 0.26 g (59%). Anal. Calcd. for C 36 H 32 N 8 Ni 2 O 18 · H 2 O · CH 3 CH 2 OH (MW = 886.20): C, 51.56; H, 4.44; N, 12.65%. Found: C, 51.29; H, 4.44; N, 12.70%. IR (cm −1 ): 3330 (m), 3211 (m), 1610 (s), 1546 (s), 1517 (s), 1480 (m), 1442 (m), 1377 (s), 1279 (m), 1213 (m), 1060 (w), 1018 (m), 824 (m), 749 (m), 717 (m), 658 (m), 529(m), 434 (m), 410 (m). | [] | [] | ["{[Co(4-ampy) 2 (1,4-BDC)]·H 2 O·CH 3 CH 2 OH} n", "{[Ni 2 (4-ampy) 4 (1,3-BDC) 2 ]·H 2 O·CH 3 CH 2 OH} n"] | ["Co(OAc) 2 · 4H 2 O--0.25 g, 1.0 mmol", "Ni(OAc) 2 · 4H 2 O--0.25 g, 1.0 mmol"] | [] | ["4-aminopyridine--0.75 g, 8.0 mmol", "1,4-BDC--0.16 g, 1.0 mmol", "1,3-BDC--0.16 g, 1.0 mmol"] | [] | [] | ["EtOH--5 mL"]
c8ra09207a | The crystals of complex 5 are picked out from the solid mixture in 54% yield based on Tb(NO 3 ) 3 $6H 2 O. Anal. calc. for C 24 H 15 N 4 O 6 Tb (5) (%): C, 46.91; H, 2.44; N, 9.12. Found (%): C, 46.88; H, 2.52; N, 9.20. IR (KBr pellet, cm 1 ): complex 5: n ¼ 3240 (s), 2909 (w), 2339 (w), 1553 (s), 1429 (s), 1068 (m), 937 (m), 814 (s), 775 (s), 667 (s), 483 (w), 459 (w). Fig. S1e† exhibits the IR spectrum of the complex 5. | [] | [] | ["complex 5", "C 24 H 15 N 4 O 6 Tb"] | ["Tb(NO 3 ) 3 $6H 2 O--NaN"] | [] | [] | [] | [] | []
c0ce00789g | Synthesis of Co(MIBA) 2 $H 2 O$1.3DMF (5) Blue rectangle crystals of 5 (Yield 52% based on Co) were obtained by adopting the same procedures for the synthesis of 4, where Co(NO 3 ) 2 $6H 2 O (0.0291 g, 0.1 mmol) was used instead of Cd(NO 3 ) 2 $4H 2 O. Elementary Anal. Calcd for C 26 H 29.5 O 6.3 N 5 Co: C, 54.69; H, 5.22; N, 12.27%. Found: C, 54.31; H, 4.98; N, 11.87%. IR (cm 1 , KBr): 3479 (m), 3136 (w), 3080 (w), 2931 (w), 2861 (w), 1674 (s), 1604 (s), 1546 (s), 1417 (vs), 1306 (m), 1094 (w), 862 (m), 790 (m), 740 (m), 678 (w). | [] | [] | ["Co(MIBA) 2 $H 2 O$1.3DMF", "C 26 H 29.5 O 6.3 N 5 Co"] | ["Co(NO 3 ) 2 $6H 2 O--0.0291 g, 0.1 mmol"] | [] | [] | [] | [] | []
ejic.200800646 | Synthesis of Compound 7: The crystalline powder was prepared by the reaction of ZnI 2 (1276.7 mg, 4.0 mmol) and 2,5-dimethylpyrazine (2595.4 mg, 24.0 mmol) in methanol (1.0 mL). Yield: 542.7 mg (81.4%) based on ZnI 2 .C 12 H 16 I 2 N 4 Zn (535.46): calcd. C 26.92, H 3.01, N 10.46; found C 27.04, H 3.04, N 10.90. IR (KBr): Table 6. Selected crystal data and details of the structure determinations. | [] | [] | ["C 12 H 16 I 2 N 4 Zn"] | ["ZnI 2--1276.7 mg, 4.0 mmol"] | [] | ["2,5-dimethylpyrazine--2595.4 mg, 24.0 mmol"] | [] | [] | ["methanol--1.0 mL"]
cg800661g | [Zn 2 Ca(µ 2 -O 2 CCH 2 Fc) 6 · Zn 2 (µ 2 -O 2 CCH 2 Fc) 4 (4,4′-bpy) 2 ] n (6). A methanol solution (2 mL) of FcCH 2 CO 2 Na (0.03 mmol) was added into 2 mL aqueous solution of Zn(NO 3 ) 2 · 6H 2 O (0.01 mmol) and Ca(NO 3 ) 2 · 4H 2 O (0.005 mmol), then 2 mL methanol solution of 4,4′bpy (0.015 mmol) was added dropwise to the above mixture. The resulting orange solution was allowed to stand at room temperature in the dark. Red crystals were obtained after several days (33% yield based on Zn). mp 240-242 °C (dec). Anal. Calcd for C 140 H 126 CaFe 10 N 4 O 20 Zn 4 : C, 55.23; H, 4.17; N, 1.84%. Found: C, 55.09; H, 4.27; N, 1.83%. IR (KBr, cm -1 ): 3448 m, 3092 m, 1606 s, 1421 s, 1222 m, 1104 m, 1001m, 815 m, 694 m, 488 m. | [] | ["several days"] | ["[Zn 2 Ca(? 2 -O 2 CCH 2 Fc) 6 · Zn 2 (? 2 -O 2 CCH 2 Fc) 4 (4,4′-bpy) 2 ] n", "C 140 H 126 CaFe 10 N 4 O 20 Zn 4"] | ["Zn(NO 3 ) 2 · 6H 2 O--0.01 mmol", "Ca(NO 3 ) 2 · 4H 2 O--0.005 mmol"] | [] | ["FcCH 2 CO 2 Na--0.03 mmol", "4,4′bpy--0.015 mmol"] | [] | [] | ["methanol--2 mL", "aqueous solution--2 mL"]
ic060155t | 1 H NMR (DMSO-d 6 , ppm): 9.25 (s, 2H), 7.617.66 (t, 1H), 6.94-6.96 (d, 1H), 6.52-6.54 (d, 3H).13 C NMR (DMSO-d 6 , ppm): 160.2 (2C), 145.3 (1C), 141.7 (1C), 113.6 (1C), 108.8 (1C), 101.1 (1C).{[Ag 4 (µ 2 -L 3 ) 4 (µ 3 -L 3 ) 2 ](ClO 4 ) 4 } n (4). A solution of AgClO 4 (0.20 mmol) in acetonitrile (10 mL) was slowly added into a H 2 O solution (10 mL) of L 3 (0.4 mmol). The mixture was stirred for about 30 min and filtered. Colorless crystals suitable for X-ray analyses were obtained by slow evaporation of the filtrate in the dark, and the yield was 56% [based on Ag(I) salts]. Elem anal. Calcd for 4:C, 28.08; H, 2.36; N, 23.39. Found: C, 28.43; H, 2.86; N, 23.75.1 H NMR (DMSO-d 6 , ppm): 9.23 (s, 2H), 7.64-7.58 (t, 1H), 6.906.93 (d, 1H), 6.49-6.51 (d, 3H).13 C NMR (DMSO-d 6 , ppm): 160.2 (2C), 145.3 (1C), 141.5 (1C), 113.6 (1C), 108.9 (1C), 101.1 (1C).{[Ag 4 (µ 2 -L 3 ) 2 (µ 3 -L 3 ) 4 ](PF 6 ) 4 ‚CH 3 CN‚0.75H 2 O} n (5). A solution of AgPF 6 (0.20 mmol) in acetonitrile (10 mL) was slowly added into a H 2 O solution (10 mL) of L 3 (0.4 mmol). The mixture was stirred for about 30 min and filtered. Colorless crystals suitable for X-ray analyses were obtained by slow evaporation of the filtrate in the dark, and the yield was 45% [based on Ag(I) salts]. Elem anal. Calcd for 5: C, 25.99; H, 2.31; N, 21.36. Found: C, 26.25; H, 2.71; N, 21.85. | [] | [] | ["{[Ag 4 (µ 2 -L 3 ) 4 (µ 3 -L 3 ) 2 ](ClO 4 ) 4 } n", "{[Ag 4 (µ 2 -L 3 ) 2 (µ 3 -L 3 ) 4 ](PF 6 ) 4 ‚CH 3 CN‚0.75H 2 O} n", "4", "5"] | ["AgClO 4 --0.20 mmol", "AgPF 6 --0.20 mmol"] | [] | ["L 3--0.4 mmol"] | [] | [] | ["acetonitrile --10 mL", "H 2 O --10 mL"]
jssc.2001.9186 | For the synthesis of II, 0.27 g of potassium oxalate was dispersed in mixture of n-butanol and water (4.5 ml#1.5 ml). Cadmium chloride (0.22 g) and 0.11 ml of glacial acetic acid were added to the above under continuous stirring. Finally, 0.1 ml of 1,3-diaminopentane (DAP, DYTEK) was added and the contents were homogenized. The "nal mixture had the composition, CdCl  :1.5K  C  O  :0.84DAP:1.93CH  COOH:44C  H  OH:84H  O. The mixture was sealed in an autoclave and heated at 1503C for 80 h to result in "ne needle-like crystals. The crystals were "ltered and dried under ambient conditions. Initial characterization was carried out using powder X-ray di!raction (XRD), Thermogravimetric analysis (TGA), and EDAX. The EDAX analysis indicated a M:Cd ratio of 2:1 (M"Na, K). | [] | [] | [] | ["Cadmium chloride--0.22 g"] | [] | ["potassium oxalate--0.27 g", "glacial acetic acid--0.11 ml", "1,3-diaminopentane (DAP, DYTEK)--0.1 ml"] | ["1503 \nC"] | ["80 h"] | ["n-butanol--4.5 ml", "water--1.5 ml"]
j.molstruc.2006.12.020 | 2.2.3. [Cu(HL) 2 (SO 4 )] Æ 3H 2 O(2) A methanol solution (5 mL) of CuSO 4 Æ 5H 2 O (0.125 g, 0.5 mmol) was added to a CH 3 OH/CH 3 CN (1:1, 10 mL) solution of HL (0.226 g, 1 mmol) and the mixture was stirred at 50 C for 5 h. The resulting solution was then ﬁltered and the ﬁltrate was kept in air for severa l days at room temperature, green crystals of 2 suitable for X-ray diﬀraction were obtained. (Yield: 30% based on copper). | [] | ["several days"] | ["[Cu(HL) 2 (SO 4 )] Æ 3H 2 O"] | ["CuSO 4 Æ 5H 2 O--0.125 g, 0.5 mmol"] | [] | ["HL--0.226 g, 1 mmol"] | ["50 \nC"] | ["5 h"] | ["methanol solution--5 mL", "CH 3 OH/CH 3 CN--10 mL"]
s10876-019-01539-2 | Synthesis of Complex [Mn(btx)(NIP)(H 2 O)] n (3) A mixture of Mn(OAc) 2 4H 2 O (12.3 mg, 0.05 mmol), H 2 NIP (9.1 mg, 0.05 mmol), btx (12.0 mg, 0.05 mmol), KOH (5.6 mg, 0.1 mmol), H 2 O (7 mL) and was sealed in a 25 mL Teﬂon-lined reactor and heated at 120 C for 72 h. | [] | [] | ["[Mn(btx)(NIP)(H 2 O)] n", "Complex 3"] | ["Mn(OAc) 2 \n4H 2 O--12.3 mg, 0.05 mmol"] | ["KOH--5.6 mg, 0.1 mmol"] | ["H 2 NIP--9.1 mg, 0.05 mmol", "btx--12.0 mg, 0.05 mmol"] | ["120 \nC"] | ["72 h"] | ["H 2 O--7 mL"]
a903154e | Preparation of metal complexes (a) [CuL 1 (H 2 O)(ClO 4 )] 1. To a solution of β-alanine (0.089 g, 1.0 mmol) in methanol (10 cm 3 ) containing KOH (0.056 g, 1.0 mmol) was added 5-methylimidazole-4-carbaldehyde (0.11 g, 1.0 mmol) in methanol (10 cm 3 ). The solution was reﬂuxed with stirring for 2 h. To the yellowish solution was added a solution of copper() nitrate hydrate (0.20 g, 1.0 mmol) and a solution of sodium perchlorate (0.14 g, 1.0 mmol) in aqueous methanol (10 cm 3 , 1:5 v/v). The reaction mixture turned deep blue immediately. After allowing it to stand in air at room temperature for two days, the deposited deep blue crystals of complex 1 were collected and washed with ethanol, yield 67%. A single crystal suitable for X-ray work was obtained by recrystallization in MeCN (Calc. for C 8 H 12 ClCuN 3 O 7 : C, 26.59; H, 3.32; N, 11.63. Found: C, 26.39; H, 3.35; N, 11.54%). IR (cm 21 ): 3430s, 3128s, 3015s, 2910m, 2853m, 1637s, 1560s, 1518s, 1440m, 1426m, 1398m, 1349w, 1293w, 1236w, 1215w, 1124s, 1089s, 1075s, 976w, 878w, 765w, 695w and 632s.(b) [CuL 2 (H 2 O)(ClO 4 )] 2. Complex 2 was prepared as for 1.Deep blue needle crystals were obtained, yield 65% (Calc. for C 8 H 12 ClCuN 3 O 7 : C, 26.59; H, 3.32; N, 11.63. Found: C, 26.35; H, 3.28; N, 11.61%). IR (cm 21 ): 3655s, 3325s, 3142s, 3029s, 2910m, 2853m, 1637s, 1567s, 1518s, 1454m, 1426s, 1356w, 1293w, 1250w, 1215w, 1145s, 1110s, 1075s, 962w, 828w, 765w, 674w and 632s. | [] | ["two days"] | ["Complex 1", "Complex 2"] | ["copper() nitrate hydrate--0.20 g, 1.0 mmol"] | ["KOH--0.056 g, 1.0 mmol", "sodium perchlorate--0.14 g, 1.0 mmol"] | ["β-alanine--0.089 g, 1.0 mmol", "5-methylimidazole-4-carbaldehyde--0.11 g, 1.0 mmol"] | ["refluxed"] | ["2 h"] | ["methanol--10 cm3", "aqueous methanol--10 cm3, 1:5 v/v", "MeCN--recrystallization"]
00958970903207344 | On slow evaporation of the solution for several days, pink block crystals suitable for X-ray analysis were collected and washed with a small amount of methanol and dried in vacuum. m.p.: 291–293  C (dec.). Anal. Calcd for C 20 H 19 ClN 4 O 2 Zn (%): C, 53.60; H, 4.27; N, 12.50. Found (%) : C, 53.22; H, 4.56; N, 12.77. The molar conductance of the complex in anhydrate methanol was 20.9  1 cm 2 mol 1 , much lower than expected for a 1 : 1 electrolyte, indicating that the complex is a non-electrolyte [20]. | [] | [] | ["C 20 H 19 ClN 4 O 2 Zn"] | [] | [] | [] | [] | [] | ["methanol--small amount"]
nano7040088 | Synthesis of the ligand. The ligand is synthesized according to the literature [ 34 ]. (+)-Camphoric acid (4.0 g, 20 mmol), acetic anhydride (12 mL) are added to a ﬂask. The mixture is stirred for 4 h with reﬂux. The resulting solution is cooled down to room temperature and kept still overnight. Colorless crystalline powder of (+)-camphoric anhydride is obtained after ﬁltration and drying. (+)-Camphoric anhydride (2.389 g, 13 mmol), 4-aminobenzoic acid (1.795 g, 13 mmol) and anhydrous sodium acetate (1.074 g, 13 mmol) are added to a mortar for uniform grind. Then quartz sand (18 g) are added and mixed uniformly. The mixture is stirred at 145 ◦ C for 4 h. After cooling to room temperature, ethanol/water mixture (80 mL/20 mL) is added for ﬁltering the quartz sand. The ﬁltered solution is partially eliminated under reduced pressure. White precipitate is ﬁltered after adding water and stirring for 12 h (yield 70%). | [] | [] | ["(+)-Camphoric anhydride"] | [] | [] | ["(+)-Camphoric acid--4.0 g, 20 mmol", "4-aminobenzoic acid--1.795 g, 13 mmol"] | ["reflux", "room temperature", "145 \nC"] | ["4 h", "overnight", "4 h", "12 h"] | ["acetic anhydride--12 mL", "ethanol/water mixture--80 mL/20 mL"]
aoc.3357 | Yield 0.70 g (73%); m.p. 136–138°C. Anal. Calcd. for C 46 H 74 O 6 Sn 2 (%): C, 57.52; H, 7.77. Found (%): C, 57.30; H, 7.56. IR (KBr, cm 1 ): 1604 (ν(COO  ) as ), 1420 (ν(COO  ) s ).1 H NMR (CDCl 3 , δ, ppm): 6.83 (s, 4H, H of benzene ring), 4.54 (4H, OCH 2 ), 1.96–1.84 (m, 9H), 1.69–1.58 (m, 15H), 1.38–1.26 (m, 9H) (3 c-C 6 H 11 ). | [] | [] | ["C 46 H 74 O 6 Sn 2"] | [] | [] | [] | [] | [] | []
1521-3749(200206)628:5<1158::aid-zaac1158>3.0.co;2-2 | Setzt man Silberbenzoat mit DPPM und PhSSiMe 3 in CH 2 Cl 2 um, so entsteht bei ⫺40 °C eine gelbe Suspension (Gl. (6)). Nach Zugabe von THF wird abfiltriert und der gelbe Feststoff in DMF gelöst. Nach Überschichten mit Heptan und Et 2 O wachsen innerhalb von drei Tagen kleine, | [] | [] | [] | ["Silberbenzoat--NaN"] | [] | ["DPPM--NaN", "PhSSiMe 3--NaN"] | ["-40 \nC"] | ["three days"] | ["CH 2 Cl 2--NaN", "THF--NaN", "DMF--NaN", "Heptan--NaN", "Et 2 O--NaN"]
j.poly.2011.04.010 | 2.2.2. [Dy III Cu II (pydc) 2 (ox) 1/2 (H 2 O) 2 H 2 O] (2) The starting materials include dysprosium(III) oxide (Dy 2 O 3 , 99.99%), copper chloride dihydrate (CuCl 2 2H 2 O, 99%), potassium oxalate hydrate (K 2 (C 2 O 4 )H 2 O, 99%), 2,5-pyridinedicarboxylic acid (H 2 pydc), and triethylamine. The coordination polymer 2 was also synthesized under hydrothermal conditions in 50 mL Teﬂon-lined autoclaves. In a typical synthesis, Dy 2 O 3 (0.18 g, 0.5 mmol) was dissolved in concentrated HNO 3 and neutralized by 0.1 M KOH. | [] | [] | ["[Dy III Cu II (pydc) 2 (ox) 1/2 (H 2 O) 2 ?H 2 O]"] | ["dysprosium(III) oxide (Dy 2 O 3)--0.18 g, 0.5 mmol", "copper chloride dihydrate (CuCl 2 ?2H 2 O)--99%", "potassium oxalate hydrate (K 2 (C 2 O 4 )?H 2 O--99%"] | [] | ["2,5-pyridinedicarboxylic acid (H 2 pydc)--NaN"] | [] | [] | []
ic801338b | Synthesis of [Cu I 4 (btb) 2 (SiW 12 O 40 )] · 2H 2 O (3). A mixture of H 4 [SiW 12 O 40 ] · 14H 2 O (0.47 g, 0.15 mmol), Cu(CH 3 COO) 2 · 2H 2 O (0.55 g, 2.5 mmol), and btb (0.082 g, 0.5 mmol) was dissolved in 10 mL of distilled water at room temperature. When the pH value of the mixture was adjusted to about 4.3 with 1.0 mol L -1 HCl, the suspension was put into a Teﬂon-lined autoclave and kept under autogenous pressure at 160 °C for 4 days. After slow cooling to room temperature, dark-orange block crystals were ﬁltered and washed with distilled water (30% yield based on W). Anal. Calcd for C 16 H 28 Cu 4 N 12 O 42 SiW 12 (3548.8): C, 5.41; H, 0.79; N, 4.73.Found: C, 5.37; H, 0.82; N, 4.68. IR (solid KBr pellets, cm -1 ): 3855 (w), 3750 (w), 3671 (w), 3438 (m), 3123 (w), 1686 (w), 1644 (w), 1617 (w), 1538 (s), 1453 (w), 1364 (w), 1297 (m), 1206 (w), 1143 (m), 967 (m), 919 (s), 878 (w), 788 (s). | [] | [] | ["[Cu I 4 (btb) 2 (SiW 12 O 40 )] · 2H 2 O"] | ["H 4 [SiW 12 O 40 ] · 14H 2 O--0.47 g, 0.15 mmol", "Cu(CH 3 COO) 2 · 2H 2 O--0.55 g, 2.5 mmol"] | ["1.0 mol L -1 HCl--NaN"] | ["btb--0.082 g, 0.5 mmol"] | ["160 °C"] | ["4 days"] | ["distilled water--10 mL"]
00958972.2017.1403595 | 2.3.4. Synthesis of [Cu 4 I(hmt) 3 ] n (4). A mixture of Hhmt (43.8 mg, 0.3 mmol), CuI (114.3 mg, 0.6 mmol), water (5 mL) and acetone (5 mL) was stirred for 30 min in air, then transferred and sealed in a 23 mL Teflon-lined stainless-steel vessel, which was heated at 120 °C for 72 h, and then slowly cooled to room temperature at 10 °C/h. Gray white block crystals of 4 were obtained. Yield: 0.1644 g (12%). Elemental analysis for C 9 H 15 Cu 4 IN 12 O 3 S 3 : Calcd (%): C, 13.22; H, 1.84; Downloaded by [Gothenburg University Library] at 15:19 16 November 2017 | [] | [] | ["[Cu 4 I(hmt) 3 ] n"] | ["CuI--114.3 mg, 0.6 mmol"] | [] | ["Hhmt--43.8 mg, 0.3 mmol"] | ["120 \nC"] | ["72 h"] | ["water--5 mL", "acetone--5 mL"]
acs.inorgchem.6b00280 | Data for α-Er. Yield: 70%. Anal. Calcd for α-C 9 H 11 ErNO 9 PS: C, 21.30; H, 2.18; N, 2.76. Found: C, 21.73; H, 2.66; N, 2.86. IR (KBr, cm −1 ): 3485 (m), 3306 (br), 1642 (m), 1599 (m), 1519 (w), 1486 (w), 1445 (w), 1404 (w), 1384 (w), 1347 (w), 1294 (w), 1200 (s), 1173 (s), 1133 (s), 1105 (s), 1045 (s), 967 (m), 949 (w), 885 (w), 855 (w), 822 (w), 781 (w), 769 (w), 660 (m), 636 (m), 608 (m), 592 (m), 533 (m), 475 (m), 430 (w), 415 (w). Thermal analysis shows a weight loss of 7.0% in the temperature range 25−250 °C, in agreement with the release of two water molecules (calcd 7.1%). | [] | [] | ["α-C 9 H 11 ErNO 9 PS"] | [] | [] | [] | [] | [] | []
chem.201901610 | ! 9 conditions, yielding large, cubic crystals, which were unusually robust. More specifically, crystals of GWMOF-13 that were stuck together could not be separated by application of a small amount of pressure, as is common for inorganic hybrid materials and MOFs. Instead, separating crystals required chiseling them apart, in a manner more reminiscent of a mining process. The inclusion of a N-donor species (1,10-phenanthroline, 2,2′-bipyridine, or 2,2’:6’,2”terpyridine) in the reaction mixture was originally part of efforts to extend the ‘cap and link’ approach our group has developed for promoting via non-covalent interactions in Ln(III) and UO 2 2+ hybrid materials to Th(IV). | [] | [] | ["GWMOF-13"] | [] | [] | ["1,10-phenanthroline--N/A", "2,2′-bipyridine--N/A", "2,2’:6’,2”terpyridine--N/A"] | [] | [] | []
ic050935m | with H 2 O and sealed in a stainless steel autoclave (Parr, U.S.A.).The reaction was carried out at 175 °C for 24 h under autogenous pressure. The resulting product, containing large single crystals of the title compound and an X-ray amorphous powder, was filtered and washed thoroughly with deionized water. The final pH was ∼7. Several single crystals were tested by single-crystal X-ray diffraction (XRD). [The scanning electron microscopy (SEM) micrograph of a well-shaped single crystal is shown in Supporting Information.] Single-phase microcrystalline [Ba 3 (O 3 PCH 2 NH 2 CH 2 PO 3 ) 2 (H 2 O) 4 ]‚ 3H 2 O was obtained by using (H 2 O 3 PCH 2 ) 2 NH as the starting material. The reactor system 1C was used, and 38.9 mg (0.19 mmol) of (H 2 O 3 PCH 2 ) 2 NH was placed in the small Teflon reactor. An aliquot of 64.4 mg (0.19 mmol) of Ba(OH) 2 ‚8H 2 O together with 5 µL of 2 M HCl was placed in the 23-mL PTFE liner. Both were covered with H 2 O and sealed in a stainless steel autoclave (Parr, U.S.A.). The reaction was carried out at 175 °C for 24 h under autogenous pressure. The final pH was ∼5. The resulting microcrystalline product was filtered and washed thoroughly with deionized water. The X-ray powder diagram compares well with the simulated X-ray pattern calculated from the single-crystal data (see Supporting Information). | [] | [] | ["[Ba 3 (O 3 PCH 2 NH 2 CH 2 PO 3 ) 2 (H 2 O) 4 ]‚ 3H 2 O"] | ["Ba(OH) 2 ‚8H 2 O--64.4 mg (0.19 mmol)"] | [] | ["(H 2 O 3 PCH 2 ) 2 NH--38.9 mg (0.19 mmol)"] | ["175 \nC"] | ["24 h"] | ["H 2 O--covered"]
s11243-012-9608-1 | Preparation of complex 2 The synthesis of 2 is similar to that of 1, expect for the addition of NaSiO 3 9H 2 O (0.028 g, 0.1 mmol) instead of Al(NO 3 ) 3 9H 2 O. After the sample was slowly cooled to room temperature, light green crystals were ﬁltered off, washed with distilled water, and dried in a desiccator at room temperature to give a yield of 68 % based on W. The crystals were manually selected for structure determination and further characterization. Anal. calcd. for C 50 H 47 Cl 2 N 10 Ni 2 O 42.5 SiW 12 2: W, 56.7; Si, 0.7; Ni, 3.0; C, 15.4; H, 1.2; N, 3.6 %. Found: W, 56.1; Si, 0.7; Ni, 3.1; C, 15.4; H, 1.2; N, 3.6 %. | [] | [] | ["complex 2", "C 50 H 47 Cl 2 N 10 Ni 2 O 42.5 SiW 12 2"] | [] | ["NaSiO 3 \n9H 2 O--0.028 g, 0.1 mmol"] | [] | [] | [] | []
ejic.200300268 | After 7 days, a crop of bright-red crystals was collected by filtration, washed with methanol (3 ⫻ 5 mL) followed by dichloromethane (3 ⫻ 5 mL) and dried in vacuo. Yield: 48 mg (87%).C 67 H 64 Cl 8 N 2 O 5 P 4 Re 2 Zn (i.e. 2·2C 2 H 4 Cl 2 ·CH 3 OH): calcd. (%) C 44.15, N 1.54, H 3.54, Cl 15.56; found C 44.01; N 1.52, H 3.51, 15.07. | [] | [] | ["C 67 H 64 Cl 8 N 2 O 5 P 4 Re 2 Zn", "2·2C 2 H 4 Cl 2 ·CH 3 OH"] | [] | [] | [] | [] | ["7 days"] | ["methanol--3 ⫻ 5 mL", "dichloromethane--3 ⫻ 5 mL"]
cg1008973 | (8) Yb(NO 3 ) 3 3 5(H 2 O) (0.240 mmol) and T 3 PyP (0.03 mmol) were completely dissolved in 8 mL of ethanol and 8 mL of o-dichlorobenzene. This solution was refluxed for 3 h and after filtration placed in a small tube, carefully covered with a top layer of isopropanol and left undisturbed for crystallization. After 6 months almost all solvent evaporated, and X-ray quality crystals appeared at the bottom of the tube.The yield could not be determined reliably due to deterioration of the crystals during the drying process.(9) Ce(NO 3 ) 3 3 6(H 2 O) (0.810 mmol) and T 3 PyP (0.036 mmol) were dissolved in 18 mL of 1:1 ethanol/o-dichlorobenzene (or m-dichlorobenzene) and refluxed for 5.5 h. The final cloudy solution was filtered and placed in a small tube. It was then carefully covered with a top layer of cyclohexane, to yield red crystals after one month. Isomorphous structures (as indicated by unit-cell measurements) were obtained consistently by similar procedures with Nd(NO 3 ) 3 3 6(H 2 O) (23% yield), Dy(NO 3 ) 3 3 6(H 2 O) (35% yield), and Sm(NO 3 ) 3 3 6(H 2 O), using different “anti-solvent” top layers of cyclohexane, 2-propanol, or benzene. Yield 42% (based on porphyrin). | [] | ["6 months", "one month"] | ["Yb(NO 3 ) 3 3 5(H 2 O)", "Ce(NO 3 ) 3 3 6(H 2 O)", "Nd(NO 3 ) 3 3 6(H 2 O)", "Dy(NO 3 ) 3 3 6(H 2 O)", "Sm(NO 3 ) 3 3 6(H 2 O)"] | ["Yb(NO 3 ) 3 3 5(H 2 O)--0.240 mmol", "Ce(NO 3 ) 3 3 6(H 2 O)--0.810 mmol", "Nd(NO 3 ) 3 3 6(H 2 O)--not available", "Dy(NO 3 ) 3 3 6(H 2 O)--not available", "Sm(NO 3 ) 3 3 6(H 2 O)--not available"] | [] | ["T 3 PyP--0.03 mmol", "T 3 PyP--0.036 mmol"] | ["refluxed"] | ["3 h", "5.5 h"] | ["ethanol--8 mL", "o-dichlorobenzene--8 mL", "1:1 ethanol/o-dichlorobenzene--18 mL"]
ejic.200300641 | [Cu(cis-chxn)] 3 [Fe(CN) 6 ] 2 ·6H 2 O (2): This compound was obtained by slow diffusion of Cu(NO 3 ) 2 ·3H 2 O (72 mg, 0.3 mmol), cis-chxn (34 mg, 0.3 mmol) and K 3 [Fe(CN) 6 ] (66 mg, 0.2 mmol) in water as described above for 1. IR (KBr): ν ˜ ⫽ 3309 cm ⫺1 , 3145 (N⫺H), 2925, 2853 (C⫺H), 2172, 2141, 2105, 2100, 2090 (C⬅N). | [] | [] | ["[Cu(cis-chxn)] 3 [Fe(CN) 6 ] 2 ·6H 2 O"] | ["Cu(NO 3 ) 2 \n3H 2 O--72 mg, 0.3 mmol", "K 3 [Fe(CN) 6 ]--66 mg, 0.2 mmol"] | [] | ["cis-chxn--34 mg, 0.3 mmol"] | [] | [] | ["water--not specified"]
s11224-007-9213-7 | Preparation of complex 2 and 3 The procedure for the preparation of complex 2 and 3 are similar to that of 1 besides the replacement of PM4MbPINH and PPePeP-INH with PPeAP-INH. The ﬁltrations were left to stand for over one week under ambient conditions to produce blown crystals for the X-ray structural analysis. For 2, Yield: 78.24%. Anal. Calcd. for C 54 H 62 N 10 O 10 Mn 2 : C, 57.86; H, 5.57; N, 12.49%; Found: C, 58.01; H, 5.43; N, 12.23%. For 3, Yield: 65.34%. Anal. | [] | ["over one week"] | [] | [] | [] | ["PM4MbPINH--NaN", "PPePeP-INH--NaN", "PPeAP-INH--NaN"] | [] | [] | []
j.jssc.2017.12.012 | IR(KBr): 3107 (w), 1609 (vs), 1559 (s), 1507 (s), 1431 (s), 1373 (vs), 1273 (w), 1241 (w), 1108 (w), 1068 (m), 1013 (m), 933 (m), 872 (w), 833 (w), 773 (m), 734 (m), 724 (m), 686 (w), 652 (m), 521 (w) cm −1 .2.5. Preparation of [Cd 2 (HL 2 )(BTCA)] (4) Complex 4 was obtained by the same procedure used for preparation of 3 except that the H 3 BTC was replaced by H 4 BTCA (25.6 mg, 0.1 mmol), a diﬀerent structure 4 was isolated with a yield of 72% by ﬁltration and washed with water and ethanol for several times. Anal. | [] | [] | ["[Cd 2 (HL 2 )(BTCA)]", "Complex 4"] | [] | [] | ["H 4 BTCA--25.6 mg, 0.1 mmol"] | [] | [] | []
chem.201302659 | The resulting crystals and powder mixture was washed with MeOH to give pale yellow crystals (10 mg, 11 %). IR (ATR): n˜ =3637 m, 3555 w, 3455w, 3096br, 2171 (n CN ,s), 2150 (n CN ,vs), 1608m, 1590m, 1494m, 1454s, 1445s, 1318s, 1299 m, 1235w, 1193 w, 1151w, 1121w,w 1092w, 1015w, 994m, 969w, 846w, 820 m, 758m, 747 s, 737 cm 1 vs; Raman (785 nm, a: 1, %lp: 100): n˜ =2171 (n CN ,ms), 1629m, 1607m, 1576m, 1549m, 1534m, 1527m, 1485m, 1443s, 1426w, 1375 vw, 1317vw, 1288 w, 1272s, 1235w, 1149w, 1113w, 1015 s, 1002s, 969m, 903w, 803m, 666m, 628ms, 318w, 196w, 131 cm 1 vw; elemental analysis calcd (%) for C 23 H 15 N 9 Au 2 MnO: C 31.31, H 1.71, N 14.29; found: C 31.67, H 1.65, N 14.14. | [] | [] | ["C 23 H 15 N 9 Au 2 MnO"] | [] | [] | [] | [] | [] | ["MeOH--washed"]
ejic.201300839 | [Nd 2 (cpp) 3 (H 2 O)·(H 2 O)] n (cpp-Nd): cpp-Nd was synthesized similarly to cpp-Pr but by using Nd(NO 3 ) 3 ·6H 2 O (1.00 mmol) instead of Pr(NO 3 ) 3 ·6H 2 O. Aubergine sheet crystals of cpp-Nd were obtained (see Figure S15b). The crystals were also insoluble in water and common organic solvents. IR (KBr pellet): ν ˜ = 3644 (w), 3416 (s), 2927 (w), 1901 (w), 1530 (vs), 1495 (m), 1417 (vs), 1330 (s), 1283 (m), 1252 (m), 1208 (w), 1185 (m), 1165 (w), 1089 (s), 1043 (m), 1014 (s), 973 (s), 883 (m), 828 (s), 747 (m), 709 (w), 631 (w), 547 (m), 495 (w), 446 (w) cm –1 .C 33 H 31 Cl 3 Nd 2 O 14 (1046.41): calcd. | [] | [] | ["[Nd 2 (cpp) 3 (H 2 O)] n"] | ["Nd(NO 3 ) 3 \n6H 2 O--1.00 mmol"] | [] | ["cpp-Nd--NaN"] | [] | [] | []
c5ra02464a | Synthesis of [Ni(AZT)(propylene diamine) 2 ] n (2) A: Propane diamine (85 ml, 1 mmol) was added to a solution of Ni(NO 3 ) 2 (0.145 g, 0.5 mmol) in water (3 ml) and stirred for 5 min. B: 2 ml water and methanol mixture with the same-size ratio. C: 0.105 g (0.5 mmol) SAZT in 5 ml methanol was stirred to clarication. Solution A was shied in the bottom of a clean 1 centimeter diameter glass tube, then B and C was added onto the surface of previous solution slowly in turn to form a diﬀusion system. Brown crystals were obtained in the diﬀused part aer several days. (Yield: 49%, based on Ni). Anal. Calcd (%): C, 26.38; H, 5.49; N, 53.85. Found: C, 26.32; H, 5.44; N, 53.71. IR spectrum (KBr, cm 1 ): 3436 (w), 3255 (m), 2946 (s), 2888 (s), 2238 (w), 2420 (w), 1583 (s), 1463 (m), 1280 (s), 1157 (s), 4908 (s), 730 (s). | [] | ["several days"] | ["[Ni(AZT)(propylene diamine) 2 ] n", "NaN"] | ["Ni(NO 3 ) 2--0.145 g, 0.5 mmol"] | [] | ["Propane diamine--85 ml, 1 mmol", "SAZT--0.105 g, 0.5 mmol"] | [] | [] | ["water--3 ml", "methanol--5 ml"]
nmat2256 | Single crystals of 1 and 2 were obtained either using the gel technique or the slow diﬀusion technique.Gel technique: 60 mg (0.15 mmol) of (NH 4 ) 3 Cr(C 2 O 4 ) 3 ·3H 2 O and 37 mg (0.13 mmol) Mn(NO 3 ) 2 ·6H 2 O were dissolved in 3 ml of a 1:1 water/methanol mixture. 1.5 ml of Si(OCH 3 ) 4 was added to the solution. The ﬁnal mixture was poured into four test tubes. After two days at room temperature, a gel is obtained. A 0.5 ml methanolic solution of [N(CH 3 )(n-C 3 H 7 ) 2 ((S)-s-C 4 H 9 )]I (respectively [N(CH 3 )(n-C 3 H 7 ) 2 ((R)-s-C 4 H 9 )]I) (10 mg, 0.037 mmol) was added to each gel sample. After a few days, the crystallization of 1 (respectively 2) occurs. | [] | [] | ["(NH 4 ) 3 Cr(C 2 O 4 ) 3 ·3H 2 O", "Mn(NO 3 ) 2 ·6H 2 O", "[N(CH 3 )(n-C 3 H 7 ) 2 ((S)-s-C 4 H 9 )]I", "[N(CH 3 )(n-C 3 H 7 ) 2 ((R)-s-C 4 H 9 )]I"] | ["(NH 4 ) 3 Cr(C 2 O 4 ) 3 ·3H 2 O--60 mg (0.15 mmol)", "Mn(NO 3 ) 2 ·6H 2 O--37 mg (0.13 mmol)"] | [] | ["[N(CH 3 )(n-C 3 H 7 ) 2 ((S)-s-C 4 H 9 )]I--10 mg, 0.037 mmol", "[N(CH 3 )(n-C 3 H 7 ) 2 ((R)-s-C 4 H 9 )]I--10 mg, 0.037 mmol"] | [] | [] | ["water/methanol mixture--3 ml", "Si(OCH 3 ) 4--1.5 ml", "methanol solution--0.5 ml"]
cg060255+ | IR (KBr, cm -1 ). ν(Ar-H) 3061.8 s, ν(-HC-H) 2947.9 s, ν(CdO) 1733.4 s, ν (CdC) 1602.7 m, ν (ArC-C, CdN) 1411.8 m, ν (CO-O) 1272.7 s, ν (-C-O) 1108.6 m, δ(ArC-H) 1056.6 m, ν (PF 6 ) 822.1 s, broad Melting Point. 242 °C (decomposition) Synthesis of 2. Following the same procedure as for 1, but using ethanol as linking solvent between the two solutions containing the ligand and the silver salt, afforded rodlike crystals of 2 in the bottom of the salt-containing part of the H-tube and crystals of 1 growing on the walls. Another way to crystallize 2 purely was achieved after 2 days of slow evaporation from a solution in which the ligand and the silver salt were mixed together in acetone. | [] | [] | ["NaN"] | [] | [] | [] | [] | [] | []
j.poly.2013.01.015 | Yield 65% (374 mg).Calc. for C 26.47 H 18.94 ClMnN 9 O: C, 55.82; H, 3.35; N, 22.14.Found: C, 55.49; H, 3.42; N, 22.65%.IR (KBr, cm 1 ): 3395 (m), 3324 (m) and 3209 (m) m (O–H), 2299, 2228 m s (C@ and 2176 m as + m s (C@) 1620 (m), 1601 (s), 1578 (s) and 1540 (m) m (C@N) and m (C@C). | [] | [] | [] | [] | [] | [] | [] | [] | []
c2ce06451k | Synthesis of [Cd(BIMB)(ndd)] n (2) A mixture of Cd(Ac) 2 ?2H 2 O (0.10 mmol, 0.027 g), BIMB (0.10 mmol, 0.024 g) and H 2 ndd (0.10 mmol, 0.028 g) in H 2 O (14 ml) was adjusted to approximately pH # 6 with H 2 SO 4 (6 M) and NaOH (1 M). Yield, 49.7% (based on Zn II salts). | [] | [] | ["[Cd(BIMB)(ndd)] n"] | ["Cd(Ac) 2 ?2H 2 O--0.10 mmol, 0.027 g"] | ["H 2 SO 4--6 M", "NaOH--1 M"] | ["BIMB--0.10 mmol, 0.024 g", "H 2 ndd--0.10 mmol, 0.028 g"] | [] | [] | ["H 2 O--14 ml"]
ejic.200500151 | [Co(SCN) 2 (bte)] (2-Co): Co(NO 3 ) 2 ·6H 2 O (0.146 g, 0.5 mmol) and KSCN (0.097 g, 1.0 mmol) in a 20 mL solution of H 2 O/EtOH (1:1, v/v) was added to one side of an H-shaped tube, and 20 mL of an H 2 O/EtOH solution (1:1, v/v) of bte (0.082 g, 0.5 mmol) was added to the other side of the H-shaped tube. After approximately 3 months, purple crystals suitable for X-ray analysis were obtained. | [] | [] | ["Co(SCN) 2 (bte)"] | ["Co(NO 3 ) 2 ·6H 2 O--0.146 g, 0.5 mmol", "KSCN--0.097 g, 1.0 mmol"] | [] | ["bte--0.082 g, 0.5 mmol"] | [] | ["3 months"] | ["H 2 O/EtOH--20 mL"]
b515789g | Preparation of the crystals H 2 NPP 1. 4-Nitrophenyl phosphoric acid was obtained from disodium 4-nitrophenyl phosphate hexahydrate by passing it over Dowex 50 W(H + ) resin, followed by the concentration of the eluate over H 2 SO 4 . The crystallization process was started by glass scratching. Colourless single crystals were obtained in a high yield.K(H 2 NPP)(HNPP) 2. A suspension of 4-nitrophenyl phosphoric acid (1 mmol) in analytical grade methanol was treated with potassium hydroxide (0.5 mmol) with stirring. For the growth of colorless single crystals, the mixture was set aside for one week at 8 uC.K(HNPP)?CH 3 OH 3. 4-Nitrophenyl phosphoric acid (1 mmol) and potassium hydroxide (1 mmol) were dissolved in analytical grade methanol at room temperature. The solution was stirred and then set aside for crystallization at 8 uC. Colourless single crystals were obtained overnight.K(HNPP)?2H 2 O4.4-Nitrophenyl phosphoric acid (1 mmol) and potassium hydroxide (1 mmol) were dissolved in 95% Fig. 21 First order reaction rate constant of a 0.01 M salt 5 solution in the phosphate buffer. Phosphate buffer concentration: (e) 0.016 M, (%) 0.04 M, (#) 0.1 M. Dashed lines indicate the concentration of K + ions adjusted to 0.21 M with KCl.Table 5 Kinetic parameters of 4-nitrophenylphosphate hydrolysis in water solutions. Values in parentheses are the rate constant calculated for a = 1 from five days’ data only Compound 145 Concentration/ M a B (10 24 h 21 ) a B (10 24 h 21 ) a B (10 24 h 21 ) 0.001 1.34 1.04 (4.0) 1.0 5.7 (5.2) 0.88 27.6 (18.4) 0.01 1.0 3.8 (3.8) 1.0 3.8 (3.6) 0.97 2.3 (2.1) 0.1 1.0 4.2 (4.0) 1.0 4.0 (3.9) 1.0 0.33 (0.34) 160 ¦ CrystEngComm , 2006, 8, 150–162 This journal is ß The Royal Society of Chemistry 2006 Published on 06 February 2006. Downloaded by University of Illinois at Chicago on 22/10/2014 04:40:40. View Article Online methanol. For the growth of colourless single crystals, the mixture was set aside overnight at 8 uC.K 2 (NPP)?4H 2 O5.4-Nitrophenyl phosphoric acid (1 mmol) and potassium hydroxide (2 mmol) were dissolved in 95% methanol. Evaporation of the solvent at 8 uC yielded pale yellow single crystals.X-Ray diffraction analyses X-Ray data were collected at 100 K using graphite-monochromated Mo Ka (l = 0.71073 A ˚ ) radiation on a Kuma KM4CCD diffractometer (v-scan). Absorption corrections for crystals of 2, 4, and 5 were applied according to a procedure offered by the program XPREP.35 The structures were solved by direct methods using the SHELXS-97 program 36 and refined by full-matrix least-squares calculations on F 2 with SHELXL-97.37 Non-hydrogen atoms were refined with anisotropic thermal parameters. All positions of the H atoms were found from difference Fourier maps and refined isotropically. The H3O and H4O atoms in 2 and the H2, H3, H5, and H6 atoms in 5 were refined with U iso equal to 1.2 U eq of the parent heavy atom. The absolute configuration of 1 was determined with the Flack parameter refining to a value of 0.01(6). A summary of the crystal data, experimental details, and refinement results is presented in Table 6. All figures and packing diagrams were made using XP.38 CCDC reference numbers 279860–279864. For crystallographic data in CIF or other electronic format see DOI: 10.1039/b515789g Kinetic measurements The aqueous solutions of 1, 4, and 5, with concentrations of 0.1, 0.01, and 0.001 M for each were incubated at 298 K.To examine the influence of phosphate on the rate of 4-nitrophenyl phosphate hydrolysis the reaction was subsequently carried out in 0.1, 0.04, and 0.016 M potassium phosphate buffers in the pH range of 5.95–7.85 at the 0.01 M substrate (5) concentration. A second series of phosphate buffers was adjusted to 0.21 M potassium cation concentration with 0.6 M KCl. Samples were taken every day for a week and then every third day for the next two weeks.The concentration of the product, 4-nitrophenol, was determined by the measurements of absorbance at 405 nm after dilution of the samples (20–200 mm 3 ) with 0.1 M NaOH (2.5 cm 3 ). Photometric determinations were performed using a Jasco V-550 spectrophotometer. All calculations were performed using the Maple 8 program from Waterloo Maple, Inc.The calculated absorbance at 405 nm was fitted to the measured data by the least mean square method. To find the concentration of 4-nitrophenol at any given time the kinetic equation of reaction with the time-dependent rate coefficient was used, according to eqn (1), 55 A(t)=A(0)(1 2 exp(2Bt a /a)) (1) where constant B is equivalent to the rate constant k, a is the disperse parameter, A(t) is the estimated absorbance, and A(0) is the initial 4-nitrophenol phosphate concentration multiplied by 1.8 6 10 4 M 21 cm 21 (molar absorbance of 4-nitrophenolate). The classical time-independent first order reaction rate constant k corresponds to B when the disperse parameter a = 1. The solution of eqn (1) fitted the measured data with a correlation coefficient higher than 0.999 and a standard error of the order of 10 22 A (absorbance unit) for the 10 23 M solutions.Table 6 Crystal data and refinement details of compounds 1–5 Compound 12345 H 2 NPP K(H 2 NPP)(HNPP) K(HNPP)?CH 3 OH K(HNPP)?2H 2 OK 2 (NPP)?4H 2 O Empirical formula C 6 H 6 NO 6 PC 12 H 11 N 2 O 12 P 2 KC 7 H 9 NO 7 PK C 6 H 9 NO 8 PK C 6 H 12 NO 10 PK 2 Formula weight 219.09 476.27 289.22 293.21 367.34 Temerature/K 100(2) 100(2) 100(2) 100(2) 100(2) Crystal system Monoclinic Monoclinic Triclinic Monoclinic Orthorhombic Space group P2 1 P2 1 /nP-1 P2 1 /c Pbcn a/A ˚ 5.370(3) 7.669(2) 7.373(3) 12.580(3) 12.529(4) b/A ˚ 6.213(3) 19.817(4) 9.561(3) 6.743(2) 7.131(3) c/A ˚ 12.481(4) 11.707(2) 16.320(4) 13.316(3) 31.914(6) a/u 90 90 84.44(3) 90 90 b/u 102.31(3) 102.90(3) 89.23(3) 93.89(3) 90 c/u 90 90 84.47(3) 90 90 Volume/A ˚ 3 406.8(3) 1734.3(6) 1139.7(6) 1127.0(5) 2851.3(16) Z 24448 Density (calc.)/g cm 23 ) 1.788 1.824 1.686 1.728 1.711 m/mm 21 ) 0.343 0.564 0.629 0.644 0.822 F(000) 224 968 592 600 1504 Crystal size/mm 0.12 6 0.10 6 0.08 0.30 6 0.25 6 0.15 0.55 6 0.25 6 0.07 0.30 6 0.20 6 0.08 0.40 6 0.15 6 0.05 h range/u 3.68 to 34.97 3.08 to 35.00 3.14 to 29.00 3.07 to 33.00 3.29 to 29.00 Reflections collected 6544 33149 15626 15894 23007 Independent data [R(int)] 3040 [0.0239] 7401 [0.0273] 5844 [0.0357] 4149 [0.0293] 3667 [0.0783] Observed data [I . 2s(I)] 2938 6697 5062 3652 2811 Goodness-of-fit on F 2 1.072 1.108 1.080 1.124 1.109 wR 2 (all data) 0.0698 0.0830 0.0868 0.0685 0.1168 R1[I . 2s(I)] 0.0268 0.0347 0.0339 0.0260 0.0544 T min , T max — 0.861, 0.929 — 0.848, 0.951 0.764, 0.957 Largest diff. peak and hole e/A ˚ 23 0.55, 20.23 0.65, 20.44 0.60, 20.35 0.48, 20.31 0.48, 20.71 This journal is ß The Royal Society of Chemistry 2006 CrystEngComm , 2006, 8, 150–162 ¦ 161 Published on 06 February 2006. Downloaded by University of Illinois at Chicago on 22/10/2014 04:40:40. View Article Online References 1 D. Herschlag and W. P. Jencks, J. Am. Chem. Soc.,1987,109,4665.2P.Heikinheimo,J.Lehtonen,A.Baykov,R.Lahti, B. S. Cooperman and A. Goldman, Structure, 1996, 15, 1491.3 J. H. Hurley, J. Biol. Chem., 1999, 274, 7599.4 T. Nowak and C. Suelter, Mol. Cell. Biochem., 1981, 35, 65.5 V. Sapico and R. L. Anderson, J. Biol. Chem., 1970, 245, 3252.6 J. M. Blair, Eur. J. Biochem., 1970, 13, 384.7 J. C. Slebe, A. Reyes and E. Hubert, Arch. Biol. Med. Exp., 1985, 18, 309.8 E. Marani, Exp. Neurol., 1980, 67, 412.9 M. F. Singer and G. Tolbert, Science, 1964, 7, 593.10 R. W. Albers and G. J. Koval, J. Biol. Chem., 1972, 25, 3088.11 R. W. Albers, L. Rodriguezde and E. Derobertis, Proc. Natl. Acad.Sci. U. S. A., 1965, 53, 557.12 A. Solyom and E. G. Trams, Enzyme, 1972, 13, 329.13 S. Prasad, K. J. Wright, R. D. Banerjee, L. A. Bush, A. M. Cantwell and E. Di Cera, Proc. Natl. Acad. Sci. U. S. A., 2003, 25, 13785.14 M. F. Hoylaerts, T. Manes and J. L. Millan, J. Biol. Chem., 1997, 272, 22781.15 T. M. Larsen, M. M. Benning, G. E. Wesenberg, I. Rayment and G. H. Reed, Arch. Biochem. Biophys., 1997, 345, 199.16 A. E. Martell, R. M. Smith and R. J. Motekaitis, Critically Selected Stability Constants of Metal Complexes Database, Version 2.0, Texas A & M University, College Station, TX, 1995.17 T. Tochikura, M. Kuwahara, S. Komatsubara, M. Fujisaki, A. Suga and K. Ogata, Agric. Biol. Chem., 1969, 33, 840.18 J. Giziewicz and D. Shugar, Acta Biochim. Pol., 1975, 22, 87.19 D. Brethes, J. Chevallier and J. P. Tenu, Biochimie, 1979, 61, 109.20 R. Zecher, H. J. Schafer and H. U. Wolf, Int. J. Biochem., 1982, 14, 771.21 I. L. Popov, V. N. Barai, A. I. Zinchenko, S. P. Chernov and E. I. Kvasiuk, Antibiot. Med. Biotechnol., 1985, 30, 588.22 M. G. Roig, F. J. Burguillo, A. Del Arco, J. L. Usero, C. Izquierdo and M. A. Herraez, Int. J. Biochem., 1982, 14, 655.23 T. Mizote and H. Nakayama, J. Bacteriol., 1989, 171, 3228.24 A. Yamazaki, S. Kaya, T. Tsuda, Y. Araki, Y. Hayashi and K. Taniguchi, J. Biochem. (Tokyo), 1994, 116, 1360.25 H. Adams, N. A. Bailey, D. E. Fenton and Q.-Y. He, J. Chem.Soc., Dalton Trans., 1995, 697.26 E. Kimura, S. Aoki, T. Koike and M. Shiro, J. Am. Chem. Soc., 1997, 119, 3068.27 E. Kinoshita, M. Takahashi, H. Takeda, M. Shiro and T. Koike, Dalton Trans., 2004, 1189.28 H. Adams, N. A. Bailey, D. E. Fenton and Q.-Y. He, J. Chem.Soc., Dalton Trans., 1997, 1533.29 N. H. Williams, A.-M. Lebuis and J. Chin, J. Am. Chem. Soc., 1999, 121, 3341.30 J. S. Seo, N.-D. Sung, R. C. Hynes and J. Chin, Inorg. Chem., 1996, 35, 7472.31 (a) K. Sierosl / awski, T. Popek and T. Lis, Acta Crystallogr., Sect.C, 2004, 60, m327; (b)T.A.S.Branda˜o, J. P. Priebe, A. S. Damasceno, A. J. Bortoluzzi, A. J. Kirby and F. Nome, J. Mol. Struct., 2005, 734, 205.32 P. G. Jones and G. M. Sheldrick, Acta Crystallogr., Sect. C, 1984, 40, 550.33 S. Wang, L. Tabernero, M. Zhang, E. Harms, R. L. Van Etten and C. V. Stauffacher, Biochemistry, 2000, 39, 1903.34 M. Bartlam, G. Wang, H. Yang, R. Gao, X. Zhao, G. Xie, S. Cao, Y. Feng and Z. Rao, Structure, 2004, 12, 1481.35 XPREP – Data Preparation & Reciprocal Space Exploration Ver.5.1/NT, Bruker Analytical X-Ray Systems, Madison, WI, 1997.36 G. M. Sheldrick, Acta Crystallogr., Sect. A, 1990, 46, 467.37 G. M. Sheldrick,SHELXL-97 – Program for Refinement of Crystal Structure, University of Gottingen, Germany, 1993.38 XP – Interactive Molecular Graphics, Version 4.3 for MSDOS, Siemens Analytical X-Ray Inst. Inc., Madison, WI, 1992.39 S. Ianelli, M. Nardelli, F. Doggi, G. Norcini and F. Santangelo, Acta Crystallogr., Sect. C, 1995, 51, 1338.40 T. Gl / owiak, A. W. Szemik and I. Wne˛k, J. Crystallogr. Spectrosc.Res., 1986, 16, 41.41 A. Onoda, T. Okamura, H. Yamamoto and N. Ueyama, Acta Crystallogr., Sect. E, 2001, 57, o1022.42 M. Sundaralingam and E. F. Putkey, Acta Crystallogr., Sect. B, 1970, 26, 790.43 A. Weichsel and T. Lis, Acta Crystallogr., Sect. C, 1991, 47, 2164.44 T. Lis and A. Weichsel, Acta Crystallogr., Sect. C, 1992, 48, 693.45 A. Weichsel and T. Lis, Pol. J. Chem., 1994, 68, 2079.46 A. Weichsel and T. Lis, Acta Crystallogr., Sect. C, 1992, 48, 303.47 L. B. Jerzykiewicz and T. Lis, Acta Crystallogr., Sect. C, 1998, 54, 2015.48 T. Lis, Acta Crystallogr., Sect. C, 1996, 52, 2720.49 A. Domenicano and A. Vaciago, Acta Crystallogr., Sect. B, 1975, 31, 221.50 I. Bryndal, B. Picur and T. Lis, J. Mol. Struct., 2003, 647, 295.51 I. Bryndal, B. Picur and T. Lis, Z. Kristallogr., 2004, 219, 38.52 M. Kuczek, Cell. Mol. Biol. Lett., 2003, 8, 85.53 M. Bianciotto, J. C. Barthelat and A. Vigroux, J. Am. Chem. Soc., 2002, 124, 7573.54 M. Kuczek, BioSystems, 2002, 66, 11.55 A. Plonka, Prog. React. Kinet., 2000, 25, 109.56 K. Schwetlick, Kinetische Methoden zur Untersuchung von Reactionsmechanismen, VEB Deutscher Verlag der Wissenschaften, Berlin, 1971.162 ¦ CrystEngComm , 2006, 8, 150–162 This journal is ß The Royal Society of Chemistry 2006 Published on 06 February 2006. Downloaded by University of Illinois at Chicago on 22/10/2014 04:40:40. View Article Online | [] | [] | ["H 2 NPP", "K(H 2 NPP)(HNPP)", "K(HNPP)?CH 3 OH", "K(HNPP)?2H 2 O", "K 2 (NPP)?4H 2 O"] | ["disodium 4-nitrophenyl phosphate hexahydrate--NA", "potassium hydroxide--0.5 mmol", "potassium hydroxide--1 mmol", "potassium hydroxide--1 mmol", "potassium hydroxide--2 mmol"] | [] | ["4-nitrophenyl phosphoric acid--1 mmol", "4-nitrophenyl phosphoric acid--1 mmol", "4-nitrophenyl phosphoric acid--1 mmol", "4-nitrophenyl phosphoric acid--1 mmol", "4-nitrophenyl phosphoric acid--1 mmol"] | ["NA", "8 uC", "room temperature", "8 uC", "8 uC"] | ["NA", "1 week", "overnight", "overnight", "NA"] | ["Dowex 50 W(H + ) resin--NA", "analytical grade methanol--NA", "analytical grade methanol--NA", "95% methanol--NA", "95% methanol--NA"]
chem.200802203 | 1-(2-Chloroethyl)-5-aminotetr azole (3): Compound 3 was prepared according to a literature procedure using 25.8 g (0.2 mol) 1-(2-hydroxyethyl)-5-aminotetrazole. | [] | [] | ["1-(2-Chloroethyl)-5-aminotetrazole"] | [] | [] | ["1-(2-hydroxyethyl)-5-aminotetrazole--25.8 g, 0.2 mol"] | [] | [] | []
j.ica.2012.05.005 | 2.3.4. Synthesis of {[Gd(NiL 1 ) 2 (H 2 O) 3 ](ClO 4 ) 3 2H 2 O} 1 (3) Red crystals suitable for X-ray single crystal analysis were also afforded by the same method used to prepare 1 except replacing Pr(ClO 4 ) 3 8H 2 O with Gd(ClO 4 ) 3 8H 2 O (0.2999 g, 0.5 mmol). Yield: 0.077 g. Anal. Found (Calc. for C 64 H 82 Cl 3 N 8 Ni 2 O 37 Gd): C, 40.90 (39.70); H, 3.77 (4.27); N, 5.66 (5.79)%. Main IR bands: 3381, 1741, 1610, 1589, 1557, 1485, 1350, 1212, 1125, 1101 cm 1 . | [] | [] | ["{[Gd(NiL 1 ) 2 (H 2 O) 3 ](ClO 4 ) 3 2H 2 O} 1", "C 64 H 82 Cl 3 N 8 Ni 2 O 37 Gd"] | ["Gd(ClO 4 ) 3 8H 2 O--0.2999 g, 0.5 mmol"] | [] | ["NiL 1--not specified"] | [] | [] | []
ic400465g | HRMS (+ESI): calcd for MH + , 884.3354; found, 884.3304.2,2′-((Pyridine-2,6-diylbis (methylene))bis((4 -((4,5-dimethoxy-2nitrophenyl)(hydroxy)methyl)phenyl)azanediyl))diacetic Acid (DiCast-3, 6). To a solution of 21 (0.080 g, 0.090 mmol) in THF (1 mL) were added 1 M KOH (0.27 mL, 0.27 mmol) and 1 mL of H 2 O.The resultant solution was stirred overnight at room temperature, 10 mL of water was added, and product was precipitated by a dropwise addition of acetic acid until no more solid formed. The resulting yellow solid was collected by ﬁltration and dried under nitrogen (0.026 g, 65%). Mp: 169−171 °C. | [] | [] | ["2,2′-((Pyridine-2,6-diylbis(methylene))bis((4-((4,5-dimethoxy-2nitrophenyl)(hydroxy)methyl)phenyl)azanediyl))diacetic Acid (DiCast-3,6)"] | [] | ["1 M KOH--0.27 mL, 0.27 mmol", "acetic acid--dropwise"] | ["21--0.080 g, 0.090 mmol"] | ["room temperature"] | ["overnight"] | ["THF--1 mL", "H2O--1 mL"]
zaac.200800277 | IR data (KBr pellet, cm ⫺1 ): 3431(s), 3061(w), 2972(w), 1645(m), 1598(s), 1542(m), 1501(s), 1427(m), 1394(m), 1339(m), 1259(w), 1224(w), 1145(w), 1104(w), 1011(w), 849(m), 823(m), 789(m), 725(s), 689(m). | [] | [] | [] | [] | [] | [] | [] | [] | []
s2053229615000698 | complex (II): 2971, 1615, 1498, 1457, 1377, 1310, 1153, 1068, 1038, 848, 759, 709, 695, 422; for complex (III): 3236, 1539, 1459, 1421, 1359, 1299, 1190, 1154, 1059, 1030, 994, 911, 856, 745, 697, 625, 455. | [] | [] | [] | [] | [] | [] | [] | [] | []
ic0701209 | In a week, 25 mg of [Fe(pyCldioneN 5 )(DMSO)] 2 O was formed, and the product was collected by filtration and air-dried. Anal. Calcd for C 30 H 60 Cl 2 Fe 2 N 10 O 15 S 2 (the formula refers to [Fe(pydioneN 5 )(DMSO)] 2 O‚8H 2 O): C, 34.40; H, 5.77; N, 13.37. Found: C, 34.17; H, 5.97; N, 13.70. A similar procedure was employed for the preparation of [Fe(pydioneN 5 )(1-MeIm)] 2 O; the slow diffusion of oxygen into solutions of Fe(pyCldioneN 5 )(MeOH) 2 (0.5-5 mM) in acetonitrile that contain 1-methylimidazole, (1-20% v/v) yields a microcrystalline precipitate of [Fe(pydioneN5)(1-MeIm)] 2 O. Anal. | [] | [] | ["[Fe(pyCldioneN 5 )(DMSO)] 2 O", "[Fe(pydioneN 5 )(DMSO)] 2 O‚8H 2 O", "[Fe(pydioneN 5 )(1-MeIm)] 2 O"] | ["Fe(pyCldioneN 5 )(DMSO)--25 mg", "Fe(pyCldioneN 5 )(MeOH) 2--0.5-5 mM"] | [] | ["pyCldioneN 5--not specified", "pydioneN 5--not specified", "1-MeIm--1-20% v/v"] | [] | [] | ["acetonitrile--not specified"]
j.poly.2014.02.032 | 2.2.5. Synthesis of 5 A mixture of MnCl 2 4H 2 O (0.2 g, 1.0 mmol), H 3 btc (0.21 g, 1.0 mmol), bimh (0.22 g, 1.0 mmol) and water (8 mL) was placed in a 25-mL Teﬂon-lined stainless steel vessel. The pH value was then adjusted to 6.0 with 1 M NaOH solution and the mixture was heated at 160 °C for 3 days, and then the reaction system was cooled to room temperature. Yellow crystals were obtained in yield 35% (based on Mn). Anal. Calc. for 5: C, 49.67; H, 5.25; N, 12.87. Found: C, 49.61; H, 5.18; N, 12.93%. Selected IR (KBr): m (cm 1 ) = 3460(s), 3130(m), 2942(m), 2860(m), 1611(s), 1558(m), 1435(m), 1404(m), 1085(m), 851(m), 656(m). | [] | [] | [] | ["MnCl 2 \n4H 2 O--0.2 g, 1.0 mmol"] | [] | ["H 3 btc--0.21 g, 1.0 mmol", "bimh--0.22 g, 1.0 mmol"] | ["160 \nC"] | ["3 days"] | ["water--8 mL"]
b903617b | Crystals suitable for X-ray study were obtained by dissolving the green solid in hot DMF–MeOH mixture (1 : 1). Elemental analysis. Found (%): C 38.41, H 5.23, N 14.34. Calcd (%) for [Ni 4 (C 13 H 17 N 2 O 3 ) 2 (OCH 3 ) 2 (CH 3 CO 2 ) 2 (N 3 ) 2 ]: C 38.45, H 4.84, N 14.01. | [] | [] | ["[Ni 4 (C 13 H 17 N 2 O 3 ) 2 (OCH 3 ) 2 (CH 3 CO 2 ) 2 (N 3 ) 2 ]"] | [] | [] | [] | [] | [] | ["DMF–MeOH mixture--hot"]
b212266a | Synthesis of (S )-HO 3 PCH 2 -NHC 4 H 7 -CO 2 H (2) This compound was synthesised using a modiﬁcation of the literature method: 19 13 mmol (1.51 g) of -proline, 26 mmol (2.13 g) of phosphorous acid and 4 ml of hydrochloric acid (6.5 M in water) were placed in a round bottom ﬂask ﬁtted with a reﬂux condenser and heated for 5 minutes using a heating mantle. 54 mmol (1.5 ml) of formaldehyde (36% aqueous solution) was added. The solution was further heated at reﬂux for 90 minutes. Water was removed in vacuo, then 30 ml of ethanol was added. The solution was reﬂuxed leading to the formation of a white solid. This solid was recovered by ﬁltration, dried in vacuo to yield compound (2) (2.12 g, 78%). [α] D = ⫺96⬚ (c 3.82 mg ml ⫺1 , water 20 ⬚C, path length: 10 cm); δ H (400 MHz, D 2 O ⫹ Na 2 CO 3 ): 1.91–2.42 (m, 4H), 3.26 (m, 2 J PH = 11.5 Hz, 2H), 3.49 (m, 1H), 3.85 (m, 1H), 4.07 (dd, 3 J HH = 3 J HH = 6.58 Hz, 1H); δ C (100.6 MHz, D 2 O ⫹ Na 2 CO 3 ): 23.42, 28.68, 51.95 (d, 1 J CP = 136.2, N–CH 2 –P), 56.55, 71.73, 173.85 (s, COOH); δ P (161.9 MHz, D 2 O ⫹ Na 2 CO 3 ): 8.02.Synthesis of Co phosphonates Synthesis of Co 3 (O 3 PCH 2 NH 2 CH 2 PO 3 ) 2 (3). 1.83 mmol (0.455 g) of Co(CH 3 CO 2 ) 2 ⴢ4H 2 O was dissolved in 10 ml distilled water. To this solution was added 1.27 mmol (0.261 g) DOI: 10.1039/ b212266a Dalton Trans. | [] | [] | ["(S )-HO 3 PCH 2 -NHC 4 H 7 -CO 2 H", "Co 3 (O 3 PCH 2 NH 2 CH 2 PO 3 ) 2"] | ["Co(CH 3 CO 2 ) 2 ⴢ4H 2 O--1.83 mmol, 0.455 g"] | [] | ["-proline--13 mmol, 1.51 g", "phosphorous acid--26 mmol, 2.13 g", "formaldehyde (36% aqueous solution)--54 mmol, 1.5 ml"] | [] | ["5 minutes", "90 minutes"] | ["hydrochloric acid (6.5 M in water)--4 ml", "ethanol--30 ml"]
chem.200305422 | UV/Vis (CH 3 CN): l max (e)= 386 (41 700), 596 (1010), 921 nm (140 cm 1 m 1 ); IR (KBr pellet): n˜ = 3054, 2955, 2869, 1528, 1483, 1461, 1379, 1320, 1173, 1131, 1040, 842, 737 cm 1 ; 1 H NMR (300 MHz, CD 3 CN, 258C): d= 8.16 (s, 4H), 3.10 (t, 8H), 1.60 (m, 8H), 1.38 (m, 8H), 0.98 ppm (t, 12 H); 13 C NMR (300 MHz, CD 3 CN, 25 8C): d = 162.2, 138.2, 58.2, 23.1, 19.1, 12.5 ppm; elemental analysis (%) calcd for C 24 H 40 CuN 5 Se 4 (778.0): C 37.05, H 5.18, N 9.00; found: C 37.40, H 5.44, N 8.78; CV (in CH 3 CN, vs Ag/AgCl): E 1/2 = 0.54 V. | [] | [] | ["C 24 H 40 CuN 5 Se 4"] | [] | [] | [] | [] | [] | ["CH 3 CN--UV/Vis"]
c4dt03741c | cooled to room temperature at a rate of 3.3 °C h −1 , blue blockshaped crystals suitable for X-ray analysis were generated directly, washed with water and dried in air. Yield: 40% based on Cu II salt. Anal. Calc. for C 24 H 38 Cu 6 N 16 O 25 S 2 : C, 20.65%; H, 2.74%; N, 16.05%. Found: C, 20.66%; H, 2.74%; N, 16.04%. | [] | [] | ["C 24 H 38 Cu 6 N 16 O 25 S 2"] | [] | [] | [] | [] | [] | []
ic902076r | 12 FT-IR Data of Zn(C 6 H 4 NO 3 ) 2 (H 2 O) 2 (KBr, cm -1 ). 3371 (m/w; ν N-H) 3200-2917 (broad; δ C-H, ν-OH H 2 O), 1635 (s; ν asym COO-), 1572, (m;(δ N-Hþ ν CdN)), 1550 (m; ν sym COO-), 1489 (w); 1461 (w), 1421(m), 1378 (m), 1317 (w), 1234 (s), 1151 (m), 1123 (m; ν C-O), 1089 (w), 1078 (m/w), 989 (w), 950 (w), 902 (m/s), 835 (w), 781 (m/s; δ C-H), 742 (w), 725 (w; δ C-H), 663 (w/m), 573 (m/s), 526 (m/s), 485 (m), 404 (m; ν Zn-O). | [] | [] | ["Zn(C 6 H 4 NO 3 ) 2 (H 2 O) 2"] | [] | [] | [] | [] | [] | []
s0108270105008474 | Experimental Barium chloride dihydrate (0.33 mmol) was added to a solution of N(6-amino-3,4-dihydro-3-methyl-5-nitroso-4-oxopyridin-2-yl)glutamic acid (0.33 mmol) in water (40 ml). Slow evaporation of the resulting solution yielded pink crystals of the title complex, which were collected by ®ltration and washed with ethanol. Analysis found: C 28.7, H 4.6, N 16.5%; C 20 H 36 BaN 10 O 18 requires: C 28.5, H 4.3, N 16.6%. | [] | [] | ["C 20 H 36 BaN 10 O 18"] | ["Barium chloride dihydrate--0.33 mmol"] | [] | ["N(6-amino-3,4-dihydro-3-methyl-5-nitroso-4-oxopyridin-2-yl)glutamic acid--0.33 mmol"] | [] | [] | ["water--40 ml"]
c0dt00560f | Anal. calc. for C 11 H 11 N 2 S 2 O 0.5 I 2 Co: C 23.8, H 2.0, N 5.0, S 11.5%; Found: C 23.5, H 2.2, N 4.7, S 11.4%. IR (KBr, cm -1 ): 3548m, 3498m, 1586s, 1561sh, 1454s, 1209s, 1152m, 1125m, 1026m, 772s, 726m, 645m, 207s, 189 s, 248m. UV-vis (l max ,cm -1 ): 5858, 6600, 7628, 15674. m (R.T.): 4.84 MB. | [] | [] | ["C 11 H 11 N 2 S 2 O 0.5 I 2 Co"] | [] | [] | [] | [] | [] | []
j.jorganchem.2015.05.007 | Synthesis and characterization of compounds 4 0 -Ferrocenyl-4, 2 0 :6 0 ,4 00 -terpyridine (L) 4-Acetylpyridine (4.840 g, 40 mmol) was added to a solution of ferrocenecarboxaldehyde (4.280 g, 20 mmol) in EtOH (20 mL). KOH pellets (2.240 g, 40 mmol) were added into the solution, and the mixture was stirred at room temperature for several minutes, followed by NH 3 $H 2 O (25%, 48 mL). After 12 h reﬂux, the precipitate was collected by ﬁltration, washed with distilled water and EtOH, and recrystallized from EtOH to give the compound, as red needle crystals suitable for single crystal X-ray diffraction analysis, 4.670 g (56.0%).1 H NMR (400 MHz, CD 3 SOCD 3 , ppm): d 8.77 (d, J ¼ 4.8 Hz, 4H), 8.31 (d, J ¼ 4.9 Hz, 4H), 8.27 (s, 2H), 5.33 (s, 2H), 4.58 (s, 2H), 4.10 (s, 5H). | [] | [] | ["4 0 -Ferrocenyl-4, 2 0 :6 0 ,4 00 -terpyridine"] | [] | ["KOH pellets--2.240 g, 40 mmol", "NH 3 $H 2 O (25%)--48 mL"] | ["4-Acetylpyridine--4.840 g, 40 mmol", "ferrocenecarboxaldehyde--4.280 g, 20 mmol"] | ["room temperature"] | ["12 h"] | ["EtOH--20 mL"]
ic7003968 | Synthesis of [N,N′-Bis(acetylacetone)-1,2-ethylenediimine]manganese(III) Chloride [(acacen)MnCl] (2). A 200 mL Schlenk flask was charged with5gofacacenH 2 (22.3 mmol),5gofMn(OAc) 3 ‚2H 2 O (18.6 mmol), and 150 mL of MeOH. This mixture was stirred under argon for 18 h. The MeOH was then removed in vacuo; 200 mL of distilled H 2 O was added, and the solution was mixed for 1 h before the unreacted Mn was removed by filtration in air. The filtered solution was poured into a 1000 mL separatory funnel, and the unreacted ligand was extracted with 200 mL of CHCl 3 . The aqueous solution of (acacen)MnOAc was then treated with 50 g of NaCl and shaken vigorously. The product was then extracted with 5 × 200 mL of CHCl 3 , separated from the aqueous phase, and reextracted from the organic phase with 200 mL of distilled H 2 O. To this solution, 50 g of NaCl was added, and the mixture was shaken vigorously, followed by extraction of the product with 7 × 200 mL of CHCl 3 . The solution was then reduced in volume to 250 mL in Vacuo and dried with Na 2 SO 4 , followed by complete removal of solvent to isolated solid product. Recrystallization of the final product was obtained from 50 mL of benzene and 500 mL of diethyl ether. This yielded 3.28 g (56.4%) of a dark-brown microcrystalline powder. | [] | [] | ["[N,N′-Bis(acetylacetone)-1,2-ethylenediimine]manganese(III) Chloride", "(acacen)MnCl"] | ["Mn(OAc) 3 ‚2H 2 O--5g"] | [] | ["acacenH 2--5g"] | [] | ["18 h"] | ["MeOH--150 mL", "distilled H 2 O--200 mL", "CHCl 3--200 mL", "benzene--50 mL", "diethyl ether--500 mL"]
acs.inorgchem.7b03228 | Synthesis of H[Ag 27 (trz) 16 (H 2 O) 4 ][PW 7 VI W 5 V O 40 ] 2 ·2H 2 O(2).Compound 2 was prepared in a manner similar to that described for compound 1, except that H 4 SiW 12 O 40 (300 mg, 0.10 mmol) replaced H 3 PW 12 O 40 . Dark-red block crystals were obtained (yield: 38% based on Ag). Elemental analysis anal. calcd for 2 (C 32 H 45 Ag 27 N 48 O 86 P 2 W 24 (9864.76)): C 3.90, H 0.46, N 6.82%; found C 3.87, H 0.71, N 6.79%. | [] | [] | ["H[Ag 27 (trz) 16 (H 2 O) 4 ][PW 7 VI W 5 V O 40 ] 2 ·2H 2 O", "C 32 H 45 Ag 27 N 48 O 86 P 2 W 24"] | ["H 4 SiW 12 O 40--300 mg, 0.10 mmol"] | [] | [] | [] | [] | []
j.poly.2006.01.022 | Mn(dca) 2 (C 2 H 5 OH) 2 ] n (1): 0.5 mmol MnCl 2 in ethanol and 1.0 mmol sodium dicyanamide in ethanol plus a small amount of water were carefully mixed together and ﬁltered to remove any solid particles. Colourless crystals were obtained by diﬀusion into ether. When crystals are taken out of the solvent mixture and remain in open air, solvent is lost rapidly within a few hours to form Mn(dca) 2 , which was conﬁrmed by elemental analysis and infrared spectroscopy (vide infra). Such a decomposition in open air was also observed earlier in the literature for other related Mn(dca) 2 compounds [5c]. For IR and X-ray measurement freshly prepared crystals were used. | [] | ["a few hours"] | ["Mn(dca) 2 (C 2 H 5 OH) 2 ] n", "Mn(dca) 2"] | ["MnCl 2--0.5 mmol"] | [] | ["sodium dicyanamide--1.0 mmol"] | [] | [] | ["ethanol--with a small amount of water"]
acs.inorgchem.0c00391 | 2.2.4. [Cd(TIBTC)(H 2 O)]·[NH 2 (CH 3 ) 2 ]·DMA (2). Cd(NO 3 ) 2 ·4H 2 O (0.0308 g, 0.10 mmol), H 3 TIBTC (0.0280 g, 0.05 mmol), water (2 mL), and DMA (1.5 mL) were mixed in a beaker (25 mL) and stirred for 1 h. The mixed solution was placed in a high-pressure glass bottle, adjusted to pH = 3 with HNO 3 , heated at 100 °C for 1 day, and cooled slowly at room temperature. After the product had been washed with water, it was further dried under vacuum conditions to yield colorless crystals. Yield: 46% (based on Cd). Anal. Calcd for C 15 H 19 I 3 N 2 O 8 Cd (848.42): C, 21.22; H, 2.24; N, 3.77. Found: C, 21.24; H, 2.21; N, 3.76. | [] | [] | ["[Cd(TIBTC)(H 2 O)]·[NH 2 (CH 3 ) 2 ]·DMA"] | ["Cd(NO 3 ) 2 \n4H 2 O--0.0308 g, 0.10 mmol"] | [] | ["H 3 TIBTC--0.0280 g, 0.05 mmol"] | ["100 \n°C"] | ["1 day"] | ["water--2 mL", "DMA--1.5 mL"]
a:1009574829495 | Experimental Preparation of Ce 2 Co 3 (EDTA) 3 (H 2 O) 11 ⭈12H 2 O Na[Ce(EDTA)]⭈2H 2 O was prepared according to methods found in literature.9 Na[Ce(EDTA)] (2 mmol) was dissolved in 20 ml H 2 O; then to this solution, 1 mmol CoCl 2 was added. After stirring and | [] | [] | ["Ce 2 Co 3 (EDTA) 3 (H 2 O) 11 ⭈12H 2 O", "Na[Ce(EDTA)]⭈2H 2 O"] | ["Na[Ce(EDTA)]--2 mmol", "CoCl 2--1 mmol"] | [] | [] | [] | [] | ["H 2 O--20 ml"]
zaac.201700190 | Synthesis and Characterization of {[Zn(bibp)(MoO 4 )](H 2 O) 2 } n (1): A mixture of CH 3 OH and CHCl 3 (8 mL, 1:1 v/v), as a buffer layer, was carefully layered over a solution of bibp (35.52 mg, 0.12 mmol) in CHCl 3 (6 mL). A solution of ZnMO 4 (20.5 mg, 0.1 mmol) in CH 3 OH (6 mL) was layered over the buffer layer. The resultant solution was left to stand at room temperature for about three weeks. Afterwards, colorless block crystals suitable for X-ray crystal analysis were obtained by filtration. C 18 H 18 MoN 4 O 6 Zn: calcd. C 39.47; H 3.31; N 10.23%; found C 39.23; H 3.44; N 10.29%.Synthesis and Characterization of [Ni 2 (CN) 4 (phen) 2 ] n (2): A mixture of Ni(NO 3 ) 2 ·6H 2 O (0.029 g, 0.1 mmol), KCN (0.064 g, 1.0 mmol), 1,10-phenanthroline (0.179 g, 0.99 mmol), and H 2 O (5.00 mL, 278 mmol) was heated at 170 °C for 96 h in a 23 mL Parr acid digestion bomb. After cooling to room temperature, blue crystals of 2 were recovered by filtration and washed with EtOH. C 28 H 16 N 8 Ni 2 : calcd. C 57.80; H 2.77; N 19.26 %; found C 57.23; H 2.44; N 19.29%. | [] | [] | ["{[Zn(bibp)(MoO 4 )](H 2 O) 2 } n", "C 18 H 18 MoN 4 O 6 Zn"] | ["ZnMO 4--20.5 mg, 0.1 mmol"] | [] | ["bibp--35.52 mg, 0.12 mmol"] | [] | ["about three weeks"] | ["CHCl 3--6 mL", "CH 3 OH--6 mL"]
s1387-7003(00)00124-6 | dien im ClO 43.3 mg, 0.1 mmol was added drop42 Ž.Ž 3 .wise to dimb 25.2 mg, 0.1 mmol in ethanol 10 cm at room temperature. The resulted blue solution was allowed to stand for about one week to give X-ray quality crystals as blue plates in 64% yield 2 .2 Found: C, 38.14; H, 5.17; N, 14.55%. Calc. for C H Cl CuN O : 21 35 2 7 9 C, 37.99; H, 5.31; N, 14.77%. | [] | [] | ["Cu(dien)(ClO 4)2"] | ["Cu(dien)(ClO 4)2--43.3 mg, 0.1 mmol"] | [] | ["dimb--25.2 mg, 0.1 mmol"] | ["room temperature"] | ["one week"] | ["ethanol--10 cm"]
s10904-012-9672-1 | 2.3 Synthesis of the Copper(II) Polymer A methanol and acetonitrile (v/v = 1:1) solution (5 mL) of copper(II) chloride dihydrate (17.0 mg, 0.1 mmol) was added dropwise to the same solution (5 mL) containing H 2 heae (13.1 mg, 0.05 mmol) and piperidine (8.5 mg, 0.1 mmol). The mixture was stirred quickly for 30 min, then an aqueous solution (5 mL) of terephthalic acid (11.6 mg, 0.1 mmol) and piperidine (17.0 mg, 0.2 mmol) was added dropwise into the mixture. The reaction solution was heated under reﬂux with stirring at 333 K for 6 h. The resulting blue precipitates were collected, washed with water and dried in the desiccator. Yield: 71 %. Then the precipitates were dissolving in water. Deep bluish-green crystals suitable for X-ray analysis were obtained from the solution after 40 days by slow evaporation at room temperature. Anal. Calcd. (%) for Cu 2 C 18 H 26 N 4 O 9 : C, 37.83; H, 4.94; N, 9.80. Found (%): C, 37.87; H, 4.90; N, 9.79. | [] | [] | ["Cu 2 C 18 H 26 N 4 O 9"] | ["copper(II) chloride dihydrate--17.0 mg, 0.1 mmol"] | ["piperidine--8.5 mg, 0.1 mmol", "piperidine--17.0 mg, 0.2 mmol"] | ["H 2 heae--13.1 mg, 0.05 mmol", "terephthalic acid--11.6 mg, 0.1 mmol"] | ["333 K", "room temperature"] | ["6 h", "40 days"] | ["methanol--5 mL", "acetonitrile--5 mL", "water--5 mL"]
cg050620h | They were isolated by filtration and air dried. Yield: 2.71 g (57%).Elemental analysis: Calcd for CaC 7 H 17 O 13 P (Ca(PBTC)(H 2 O) 2 ‚ 2H 2 O) MW 380.08, Ca 10.52, C 22.10, H 4.47, N 0.0. Found Ca 11.10, C 21.85, H 4.22, N 0.0. Details on spectroscopic characterization are given in Supporting Information. | [] | [] | ["Ca(PBTC)(H 2 O) 2 ‚ 2H 2 O", "CaC 7 H 17 O 13 P"] | [] | [] | [] | [] | [] | []
c5ce02282g | Preparation of the potassium salt of 13 Naphthalaldehydic acid (0.50 g, 2.49 mmol) 13 was added to an aqueous solution of potassium hydroxide (2 ml, 1.25 M, 2.50 mmol) and the mixture was stirred and then left to stand. After 1 day, the solvent was evaporated and dissolved in warm isopropanol and left to cool and evaporate. The crystals that formed were collected, and washed with isopropanol and diethyl ether to give hydrated potassium naphthalaldehydate (0.15 g, 23%) as white crystals, m.p. 290 °C dec. δ H (300 MHz, CD 3 OD, 24 °C): 10.47 (1H, s, CHO), 8.12 (1H, dd, J = 8.2, 1.3 Hz, Ar–H 1 ), 7.96–8.01 (2H, m, Ar–H 2 ), 7.88 (1H, dd, J = 7. 1, 1.3 Hz, Ar–H 1 ), 7.54–7.62 (2H, m, Ar– Scheme 4 Hydrogen bonding from oxygen to the hydrogen atom of an aldehyde group. | [] | [] | [] | [] | ["potassium hydroxide--2 ml, 1.25 M, 2.50 mmol"] | ["Naphthalaldehydic acid--0.50 g, 2.49 mmol"] | [] | ["1 day"] | ["isopropanol--warm", "diethyl ether--NA"]
00958970701598936 | 2.2. Synthesis To a solution of nicotinamide (0.073 g, 0.6 mmol) in CH 3 OH : H 2 O : DMF (4.0 mL) was added a solution of Pb(NO 3 ) 2 (0.199 g, 0.6 mmol) in CH 3 OH : H 2 O : DMF (6.0 mL) and stirred. A solution of NaOH (1.0 molL 1 , 1.2 mL) was added to a solution of isonicotinate (0.148 g, 1.2 mmol) in CH 3 OH : H 2 O : DMF (8.0 mL); after the reaction mixture was stirred continuously for several minutes, the former reaction mixture was added. The mixture was filtered. The filtrate was kept for several days at ambient temperature and white crystals formed. The pH before and after the synthesis is about 5.5 and 6.5, respectively. The crystals were collected by filtration, washed thoroughly with a minimum amount of water and dried under vacuum (yield: 21.7% based on Preparation and characterization of a metal-organic based on isonicotinate 1495 Downloaded by [University of North Texas] at 10:41 03 December 2014 | [] | ["several days"] | ["Pb(isonicotinate)(nicotinamide) 2 (H 2 O) 2"] | ["Pb(NO 3 ) 2--0.199 g, 0.6 mmol"] | ["NaOH solution--1.0 mol L -1, 1.2 mL"] | ["nicotinamide--0.073 g, 0.6 mmol", "isonicotinate--0.148 g, 1.2 mmol"] | [] | [] | ["CH 3 OH : H 2 O : DMF--4.0 mL"]
j.poly.2013.02.061 | 2.2.2. Compound 2 An amount of CuSO 4 5H 2 O (0.125 g, 0.5 mmol) was dissolved in 20 ml of water and solid Na 2 SO 4 (0.071 g, 0.5 mmol) was added. | [] | [] | ["CuSO 4 ?5H 2 O"] | ["CuSO 4 ?5H 2 O--0.125 g, 0.5 mmol"] | ["Na 2 SO 4--0.071 g, 0.5 mmol"] | [] | [] | [] | ["water--20 ml"]
c2ce06720j | Preparation of complex [Zn(L) 2 (H 2 O) 2 ]?3H 2 O (1). A reaction of HL (31.8 mg, 0.1 mmol), Zn(NO 3 ) 2 ?6H 2 O (29.7 mg, 0.1 mmol), KOH (11.2 mg, 0.2 mmol) and H 2 O (10 mL) were placed in a Teflon-lined stainless steel vessel, heated to 120 uC for 3 days, and then cooled to room temperature. Colorless prismlike crystals of 1 were collected by filtration and washed with water several times in 49% yield (based on Zn II salts). Anal. calcd for C 30 H 36 ZnN 8 O 9 (%): C, 47.09; H, 4.74; N, 14.64; found: C, 47.02; H, 4.68; N, 14.69. IR (KBr pellet, cm 21 ): 3110(s), 1615(m), 1560(m), 1513(m), 1455(m), 1385(m), 1350(w), 1232(s), 1110(s), 1028(s), 834(w), 736(s), 730(w), 653(w).Preparation of complex [Cd(L) 2 (H 2 O) 2 ]?3H 2 O (2). Complex 2 was obtained by the same procedure used for preparation of 1 except that Cd(NO 3 ) 2 ?6H 2 O (34.4 mg, 0.1 mmol) was used instead of Zn(NO 3 ) 2 ?6H 2 O as starting material. Colorless blocklike crystals were isolated by filtration and washed by water in 57% yield (based on Cd II salts). Anal. calcd for C 30 H 36 N 8 O 9 Cd (%): C, 50.17; H, 5.05; N, 15.61; found: C, 50.56; H, 5.09; N, 15.56. IR (KBr pellet, cm 21 ): 3109(s), 1613(m), 1558(m), 1513(m), 1455(m), 1385(m), 1346(w), 1232(s), 1109(s), 1028(s), 834(w), 734(s), 730(w), 656(w), 632(w). | [] | [] | ["[Zn(L) 2 (H 2 O) 2 ]?3H 2 O", "C 30 H 36 ZnN 8 O 9"] | ["Zn(NO 3 ) 2 ?6H 2 O--29.7 mg, 0.1 mmol"] | ["KOH--11.2 mg, 0.2 mmol"] | ["HL--31.8 mg, 0.1 mmol"] | ["120 uC"] | ["3 days"] | ["H 2 O--10 mL"]
j.ica.2020.119762 | 2.3. Syntheses of [Mn(2,2′-bipy) 2 (DMF) 2 ]Ag 5 I 7 (2).Yellow prism crystals of 2 (0.264 g, 68.04% yield based on AgI) were prepared with N,N'-dimethylformamide (DMF) instead of DMSO using a procedure similar to the synthesis of 1. Elemental analysis calcd for C 26 H 30 N 6 O 2 MnAg 5 I 7 (2): C, 16.12; H, 1.56; N, 4.34%. Found: C, 15.74; H, 1.826; N, 3.993%. IR data (KBr, cm −1 ): 2921 (w), 2358 (m), 1644 (s), 1497 (m), 1432 (m), 1367 (s), 1243 (m), 1107 (s), 1054 (w), 670 (s), 405 (s). | [] | [] | ["[Mn(2,2′-bipy) 2 (DMF) 2 ]Ag 5 I 7", "C 26 H 30 N 6 O 2 MnAg 5 I 7"] | ["AgI--not provided"] | [] | [] | [] | [] | ["N,N'-dimethylformamide (DMF)--not provided"]
cg050040k | Ag 2 N 6 O 7 S: C, 38.11; H, 3.20; N, 11.11; S, 4.23. Found: C, 38.00; H, 3.32; N, 11.00; S, 4.33. IR (KBr pellet, cm -1 ): 1613.8s, 1441.5m, 1319.5w, 1227.9w, 1053.6s, 757.1m, 605.1w.(b) [Ag 3 (PyBIm) 3 (µ 2 -SO 4 )HSO 4 ]‚3H 2 O (2). The procedure was similar to that for 1 except that the mixed solution was acidified with 1 mol L -1 H 2 SO 4 to pH ) 3 (78% yield). Anal. | [] | [] | ["Ag 2 N 6 O 7 S", "[Ag 3 (PyBIm) 3 (\nµ 2 -SO 4 )HSO 4 ]‚3H 2 O"] | [] | [] | [] | [] | [] | []
j.poly.2005.07.005 | Er(OTf) 3 was prepared by dissolving Er 2 O 3 in triﬂuoromethanesulfonic acid (HOTf). The resulting solutions were diluted, and the concentrations of the prepared solutions were accurately determined by complexometric titration with standardised 0.01 M Na 2 H 2 –EDTA. LaCl 3 Æ 7H 2 O was obtained from Chempur. Reagent grade anthranilic acid was obtained from Merck, and used without further puriﬁcation. All other starting materials were used as received. Microanalyses were performed in duplicate by the Campbell Microa nalytical Laboratory of the University of Otago, Dunedin, New Zealand. Rare earth analyses were carried out by digesting accurately weighed samples in concentrated nitric and sulphuric acid and boiling the solutions to dryness. The resulting residues were diluted with water, and aliquots were buﬀered with hexamet hylenetetramine and titrated against standardised 0.01 M Na 2 H 2 –EDTA with Xylenol Orange as the indicator. | [] | [] | ["Er(OTf) 3", "LaCl 3 Æ 7H 2 O", "anthranilic acid"] | ["Er 2 O 3--not specified", "LaCl 3 Æ 7H 2 O--not specified"] | [] | ["anthranilic acid--not specified"] | [] | [] | []
cg3011162 | The resulting reaction mixture was stirred for 3 h and transferred to 23 mL Teﬂon lined stainless steel vessels, sealed and heated at 150 °C for 72 h followed by cooling to room temperature over 48 h to obtain blue color needle shaped crystals of 1 and blue block crystals of 2 in the same reaction mixture. (Initial and ﬁnal pH values are 1.9 and 2.1.) Yield: ∼10% for 1 and 40% for 2 (based on Cu) Anal. Calcd. for C 44 H 60 Cu 2 N 4 O 24 P 6 (1): C, 39.38; H, 4.50; N, 4.17. Found: C, 39.22; H, 4.03; N, 3.98 Anal. Calcd. for C 44 H 56 Cu 2 N 4 O 22 P 6 (2): C, 40.47; H, 4.32; N, 4.29. Found: C, 40.22; H, 4.05; N, 4.16. IR (KBr pellet, cm −1 ) for compound 1: 3414, 3250, 3423, 3059, 2341, 1660, 1604, 1510, 1473, 1448, 1267, 1143, 1033, 920, 765, 565, 420. IR (KBr pellet, cm −1 ) for compound 2: 3429, 2920, 1660, 1608, 1504, 1450, 1257, 1032, 765, 549, 470. | [] | ["48 h"] | ["C 44 H 60 Cu 2 N 4 O 24 P 6", "C 44 H 56 Cu 2 N 4 O 22 P 6"] | [] | [] | [] | ["150 \nC"] | ["3 h", "72 h"] | []
ejic.201301258 | [Th(2-SB) 2 (H 2 O) 3 ]·2H 2 O (2): 2-Sulfobenzoic acid cyclic anhydride (19 mg, 0.10 mmol), Th(NO 3 ) 4 ·5H 2 O (57 mg, 0.10 mmol), 2,2⬘-bipyridine (16 mg, 0.10 mmol) and demineralized water (1 mL) were placed in a 10 mL tightly closed glass vessel and heated at 180 °C under autogenous pressure. Colourless crystals of complex 2 were deposited within three days (15 mg, 42% yield based on SB). | [] | [] | ["[Th(2-SB) 2 (H 2 O) 3 ]·2H 2 O"] | ["Th(NO 3 ) 4 ·5H 2 O--57 mg, 0.10 mmol"] | [] | ["2-Sulfobenzoic acid cyclic anhydride--19 mg, 0.10 mmol", "2,2⬘-bipyridine--16 mg, 0.10 mmol"] | ["180 °C"] | ["three days"] | ["demineralized water--1 mL"]
cg501628d | [Pb 3 (tca) 2 ] n (3). A mixture of Pb(CH 3 COO) 2 ·3H 2 O (0.37 g, 1.0 mmol), tcaH 3 (0.34 g, 2.0 mmol), and 2,2′-bpy (0.16 g, 1.0 mmol) was placed in a ﬂask in the sequence speciﬁed and dissolved in 10 mL of H 2 O. The pH of the reaction mixture was adjusted to ∼5 with aqueous NaOH. The arising solution was allowed to stir at room temperature for 1/2 h. Then, it was placed in a Teﬂon-lined stainless steel reactor (23 mL) and heated to 160 °C for 3-1/2 days. The reactor was subsequently allowed to cool down to room temperature. | ["160 \n°C"] | ["3-1/2 days"] | ["Pb 3 (tca) 2"] | ["Pb(CH 3 COO) 2 ·3H 2 O--0.37 g, 1.0 mmol"] | ["NaOH--aqueous"] | ["tcaH 3--0.34 g, 2.0 mmol", "2,2′-bpy--0.16 g, 1.0 mmol"] | ["room temperature"] | ["1/2 h"] | ["H 2 O--10 mL"]
acscatal.6b02359 | heated at 100 °C for 12 hours. Olive green block-like crystals were filtered, washed with EtOH, and dried at room temperature. Yield: (R)-1, ~6.0 mg (~60.0 %); (R)-2, ~5.8 mg (~58.0 %). The products can be best formulated as [Cd 2 (VOL) 2 ]·5H 2 O (1) and [Cd 2 (VOL)(CuL)]·4H 2 O (2) on the basis of microanalysis, single-crystal diffraction and TGA. Elemental analysis of 1: Calcd for C 84 H 94 Cd 2 N 4 O 19 V 2 : C, 56.35; H, 5.29; N, 3.13;; N, 3.91. Found: C, 55.97; H, 5.24; N, 3.11. IR (KBr pellet, ν/cm-1): 3428 (m), 2942 (m), 2865 (m), 1663 (s), 1600 (s), 1537 (s), 1394 (s), 1347 (m), 1314 (m),1269 (m), 1256 (m),1198 (w), 1180 (w), 1172 (m), 1101 (w), 1032 (w), 1015 (w), 984 (m), 929 (w), 896 (w), 859 (w), 816 (w),787 (m), 772 (m), 728 (w), 710 (w), 665 (w), 618 (w), 562 (w), 517 (w), 490 (w), 451 (w). Elemental analysis of 2: Calcd for C 84 H 94 Cd 2 CuN 4 O 18 V: C, 56.46; H, 5.30; N, 3.14;. Found: C, 55.91; H, 5.27; N, 3.11. ICP-OES showed a 1:1 molar ratio of V to Cu. IR (KBr pellet, ν/cm1): 3430(s),2935(s), 2860(w), 1660(m), 1602(s), 1532(s), 1416(s), 1347(w), 1316(w), 1256(w), 1167(m), 1100(w), 1032(w), 1014(w), 983(m), 895(w), 858(m), 815(w), 787(m), 771(m), 727(w), 710(w), 663(w), 517(m), 489(w). Single-Crystal X-ray Diffraction. Single-crystal XRD data for compounds 1 and 2 was collected on a Bruker SMART Apex II CCD-based X-ray diffractometer with Cu-Kα radiation (λ = 1.54178 Å) at 173 K. We have collected about several datasets for 1 using Cu-Kα radiation. Among the several datasets for 1, the best dataset was used for structure solution and refinement. The empirical absorption correction was applied by using the SADABS program (G. M. Sheldrick, SADABS, program for empirical absorption correction of area detector data; University of Göttingen, Göttingen, Germany, 1996). The structure was solved using direct method, and refined by full-matrix least-squares on F 2 (G. M. Sheldrick, SHELXTL97, program for crystal structure refinement, University of Göttingen, Germany, 1997). In the compound, the all non-H atoms were subjected to anisotropic reﬁnement by fullmatri program. Contributions to scattering due to these highly disordered solvent molecules were removed using the SQUEEZE routine of PLATON. The structures were then refined again using the data generated. Crystal data and details of the data collection are given in Table S1, while the selected bond distances and angles are presented in Tables S2 and S3. Page 14 of 20 ACS Paragon Plus Environment ACS Catalysis 1 2 3 4 5 6 7 8 9 10 11 12 13 14 15 16 17 18 19 20 21 22 23 24 25 26 27 28 29 30 31 32 33 34 35 36 37 38 39 40 41 42 43 44 45 46 47 48 49 50 51 52 53 54 55 56 57 58 59 60 | [] | [] | ["[Cd 2 (VOL) 2 ]·5H 2 O", "[Cd 2 (VOL)(CuL)]·4H 2 O"] | ["Cd(OAc) 2 \b2H 2 O--0.75 mmol", "Cd(OAc) 2--0.75 mmol"] | [] | ["HL--0.2 mmol", "NaN 3--1.5 mmol", "VOL--0.2 mmol", "CuL--1.5 mmol"] | ["100 \b0C"] | ["12 hours"] | ["methanol--N/A"]
j.molstruc.2006.05.024 | 3.2. Syntheses of [Cd(4-C 5 H 4 NCOO)(3- C 5 H 4 NCOO)] 2 An aqueous mixture (15 ml) containing Cd(CH 3 COO) 2 Æ 2H 2 O(0.266 g, 1mmol), isonicotinic acid(0.06 g, 0.5 mmol) and nicotinic acid(0.06 g, 0.5 mmol) was placed in a Parr Teﬂonlined stainless steel bomb, which was sealed and placed in a programmable furnace. | [] | [] | ["[Cd(4-C 5 H 4 NCOO)(3- C 5 H 4 NCOO)] 2"] | ["Cd(CH 3 COO) 2 Æ 2H 2 O--0.266 g, 1mmol"] | [] | ["isonicotinic acid--0.06 g, 0.5 mmol", "nicotinic acid--0.06 g, 0.5 mmol"] | [] | [] | ["water--15 ml"]
b812265b | These were ﬁltered, washed with distilled water and acetone, and dried in air. Anal. Calc. for C 20 H 30 CdN 4 O 8 1: C, 42.38; H, 5.33; N, 9.88% Found: C, 42.01; H, 5.19; N, 9.62%. IR (cm -1 ): 3371w, 1614s, 1561s, 1542s, 1458w, 1447w, 1424m, 1375s, 1328w, 1305w, 1275w, 1227w, 1208w, 1159w, 1121w, 1064w, 1015m, 972m, 955w, 934w, 848m, 837m, 805s, 682s. | [] | [] | ["C 20 H 30 CdN 4 O 8 1"] | [] | [] | [] | [] | [] | []
cg1006742 | Synthesis of [Ag 3 (bmte) 2 (PMo 12 O 40 )] (1). A mixture of H 3 [PMo 12 O 40 ] 3 13H 2 O (0.15 g, 0.07 mmol), AgNO 3 (0.2 g, 1.2 mmol), and bmte (0.057 g, 0.22 mmol) was dissolved in 10 mL of distilled water at room temperature. When the pH of the mixture was adjusted to about 3.8 with 1.0 mol 3 L -1 HNO 3 , the suspension was put into a Teflon-lined autoclave and kept under autogenous pressure at 160 °C for 3 days. After slow cooling to room temperature, dark red block crystals were filtered and washed with distilled water (25% yield based on Mo). Anal. Calcd for C 12 H 20 Ag 3 N 16 S 4 PMo 12 O 40 (2662): C 5.41, H 0.76, N 8.41%. Found: C 5.37, H 0.79, N 8.36%. IR (solid KBr pellet, cm -1 ): 3740 (w), 3616 (w), 1693 (m), 1645 (w), 1555 (w), 1460 (m), 1415 (m), 1307 (w), 1217 (w), 1180 (m), 1056 (s), 959 (s), 885 (s), 801(s). | [] | [] | ["[Ag 3 (bmte) 2 (PMo 12 O 40 )]"] | ["AgNO 3--0.2 g, 1.2 mmol"] | [] | ["bmte--0.057 g, 0.22 mmol"] | ["160 \nC"] | ["3 days"] | ["distilled water--10 mL"]
c3ce41223g | Synthesis of [Cu 2 (tib) 2 (H 2 O) 2 (γ-Mo 8 O 26 )]·H 2 O (4) A mixture of (NH 4 ) 6 Mo 7 O 24 ·4H 2 O (0.31 g, 0.25 mmol), tib (0.009 g, 0.25 mmol), Cu(OAc) 2 ·H 2 O (0.015 g, 0.75 mmol), and H 2 O (10 mL) was adjusted to pH ≈ 4 back and forward with about 3–4 drops of HCl (1 M) and NaOH (1 M), stirred for 0.5 h, and then transferred and sealed in a 18 mL Teflon-lined stainless steel container, which was heated at 170 °C for 120 h and then cooled to room temperature at a rate of 10 °Ch −1 . | [] | [] | ["[Cu 2 (tib) 2 (H 2 O) 2 (γ-Mo 8 O 26 )]·H 2 O", "NaN"] | ["(NH 4 ) 6 Mo 7 O 24 ·4H 2 O--0.31 g, 0.25 mmol", "Cu(OAc) 2 ·H 2 O--0.015 g, 0.75 mmol"] | [] | ["tib--0.009 g, 0.25 mmol"] | ["170 °C"] | ["120 h"] | ["H 2 O--10 mL"]
c5dt00704f | 4I: III (0.71 g, 1.0 mmol) and KC 5 H 3 (SiMe 3 ) 2 (0.25 g, 1.0 mmol), yield: 0.41 g, 52%. Anal. calc’d for C 37 H 45 FeIP 2 Si 2 : C, 56.21; H, 5.74%. Found: C, 56.30; H, 5.65%.1 H NMR (C 6 D 6 , 298 K): δ H 0.24 (s, 18H, CH 3 ), 2.50 (m, 4H, CH 2 ), 4.04 (s, 2H, CH), 5.56 (s, H, CH), 6.95 –8.28 (m, 20H, Ar–H). | [] | [] | ["III"] | ["III--0.71 g, 1.0 mmol", "KC 5 H 3 (SiMe 3 ) 2--0.25 g, 1.0 mmol"] | [] | [] | [] | [] | []
c2ce05948g | Found: C, 52.65; H, 4.15; N, 12.52%. IR (cm 1 ): 3256(m), 2930 (m), 1617(s), 1601(s), 1577(s), 1397(m), 1169(w), 1071(w), 1022 (w), 843(w), 794(m), 770(m), 541(w), 476(w).[Cd(pnta) 2 ]$3.8DMF (3). A mixture of Cd(NO 3 ) 2 $4H 2 O (0.0185 g, 0.06 mmol), Hpnta (0.0201 g, 0.1 mmol), TEA (0.030 ml), DMF (1 ml) and ethanol (0.5 ml) was stirred for 10 min and transferred to a Teﬂon reactor (20 ml) and heated at 90  C for 3d.After cooling to room temperature, colorless crystals of 3 were obtained with 51% yield based on Hpnta. Anal. calcd for C 33.40 H 40.60 CdN 7.80 O 7.80 (M r ¼ 788.54): C, 50.87; H, 5.19; N, 13.85%. Found: C, 50.85; H, 4.97; N, 13.51%. IR (cm 1 ): 3231 (m), 1593(s), 1569(s), 1390(m), 1063(w), 1014(w), 835(w), 786(m), 762(m), 631(w), 566(w), 541(w), 468(w). | [] | [] | ["[Cd(pnta) 2 ]$3.8DMF", "C 33.40 H 40.60 CdN 7.80 O 7.80"] | ["Cd(NO 3 ) 2 $4H 2 O--0.0185 g, 0.06 mmol"] | ["TEA--0.030 ml"] | ["Hpnta--0.0201 g, 0.1 mmol"] | ["90  C"] | ["3d"] | ["DMF--1 ml", "ethanol--0.5 ml"]
c2jm34349e | Synthesis of [Co(NH 2 bdc)(bix)$(DMF)$(CH 3 CH 2 OH)] n (3) Compound 3 was prepared in a similar way to 2, using Co(NO 3 )$ 6H 2 O (0.10 mmol) instead of Zn(NO 3 ) 2 $6H 2 O. Purple crystals of 3 were collected (yield: 70% based on Co). Anal. Calcd. for C 26 H 30 CoN 6 O 6 : C, 53.71; H, 5.20; N, 14.45%; found: C, 53.75; H, 5.26; N, 14.48%. IR spectrum (cm 1 ): 3427m, 3326m, 3128m, 1661s, 1617s, 1556s, 1522s, 1425s, 1369w, 1283s, 1254m, 1236m, 1148w, 1106m, 1090m, 1030w, 944w, 828w, 773m, 749w, 725w, 660m,621s, 577s, 513s. | [] | [] | ["[Co(NH 2 bdc)(bix)$(DMF)$(CH 3 CH 2 OH)] n", "C 26 H 30 CoN 6 O 6"] | ["Co(NO 3 )$ 6H 2 O--0.10 mmol"] | [] | ["NH 2 bdc--not specified", "bix--not specified"] | [] | [] | ["DMF--not specified", "CH 3 CH 2 OH--not specified"]
cg800199x | Upon standing and evaporation of the resulting colorless solution under ambient conditions for two months, prism-shaped crystals of 1 were obtained as the product. Yield: 78% (based on Cd(II) salts). Anal. Calcd (%) for C 4 H 6 CdCl 2 N 6 S 2 : C, 12.46; H, 1.57; N, 21.80; S, 16.63. Found: C, 12.45; H, 1.61; N, 21.78; S, 16.65%. IR (solid KBr pellet, v/cm -1 ) for complex 1: 3125 (s), 1659 (m), 1556 (m), 1479 (m), 1400 (m), 1400 (m), 1336 (w), 1245 (w), 1192 (m), 1047 (w), 967 (m), 953 (m), 875 (w), 784 (w), 706 (w).Synthesis of [Cd(HtrzS)Br] (2). A mixture of HtrzSH (0.15 g, 1.5 mmol) and CdBr 2 · 4H 2 O (0.172 g, 0.5 mmol) were placed in a 23 mL Teﬂon liner; 2 mL of ethanol and 8 mL of water were then added. The resulting mixture was stirred for 5 min and was then sealed in a Parr autoclave. The autoclave was then placed in a programmable furnace and heated to 150 °C. The temperature was held for 2 days, and then the reactant mixture was cooled at a rate of 0.5 °C min -1 to form orange column crystals of 2. Yield: 86% (based on Cd(II) salts). Anal. Calcd (%) for C 2 H 2 BrCdN 3 S: C, 8.21; H, 0.69; N, 14.37; S, 10.96. Found: C, 8.22; H, 0.67; N, 14.40; S, 10.95%. IR (solid KBr pellet, v/cm -1 ) for complex 2: 3127 (s), 1628 (m), 1517 (m), 1502 (m), 1476 (s), 1404 (m), 1351 (m), 1312 (s), 1286 (w), 1199 (m), 1140 (w), 1060 (m), 1001 (w), 864 (m), 753 (m), 702 (m), 652 (m). | [] | [] | ["1", "[Cd(HtrzS)Br] (2)"] | ["Cd(II) salts--NaN", "CdBr 2 · 4H 2 O--0.172 g, 0.5 mmol"] | [] | ["HtrzSH--0.15 g, 1.5 mmol"] | ["150 \n°C"] | ["2 days"] | ["ethanol--2 mL", "water--8 mL"]
j.poly.2019.04.006 | (s), 1205 (m), 1126 (m), 1078 (m), 1026 (m), 1004 (m), 890 (w), 836 (w), 780 (s), 751 (w), 696 (m), 628 (w). | [] | [] | [] | [] | [] | [] | [] | [] | []
j.snb.2017.01.177 | Tb(NO 3 ) 3 ·6H 2 O (0.09g, 0.20 mmol), 1,2,4,5-tetracarboxylic acid (H 4 BTEC) (0.10 g, 0.40 mmol) were added to a beaker containing DMF-H 2 O (1:5) mixed solvent and stirred by magnetic stirrer for 30 min. The resulting solution was further transferred and sealed in a 25 mL Teflon-lined stainless steel autoclave and heated at 160 ◦ C for 48 h. Then after cooled to room temperature for one day, the colorless block-shaped crystals were collected by filtration, and washed with ethanol and water three times for each consecutively and dried in air. Yield: 60% based on the Tb. IR bands (KBr; cm -1 ); 3452 (w), 3352 (w), 3179 (w), 1551 (s), 1416 (m), 1373 (w), 1172 (w), 841 (m), 621(m), 560 (m). Elemental analysis: Anal. Calcd for C 6 H 6 O 8 Tb, C, 19.72%, H, 1.64%; Found, C, 19.71%, H, 1.60%. | [] | ["one day"] | ["Tb(BTEC) n"] | ["Tb(NO 3 ) 3 ·6H 2 O--0.09g, 0.20 mmol"] | [] | ["1,2,4,5-tetracarboxylic acid (H 4 BTEC)--0.10 g, 0.40 mmol"] | ["160 ◦ C"] | ["48 h"] | ["DMF-H 2 O--mixed solvent"]
00958970802051041 | Found: N, 12.5; C, 27.9; H, 4.14%. FT–IR (KBr, cm 1 ): (C–S) 1089s, 910m, (N–H) 3176m, (C–N) 1540s.2.3. Synthesis of [Zn(imdt) 2 (Ac) 2 ] (2) Complex 2 was prepared in the same way as for 1 using Zn(Ac) 2  2H 2 O (0.1098 g, 0.5 mmol) in place of Cd(Ac) 2  2H 2 O. The resulting solution yielded colorless crystals of 2 (Yield: 72% on the basis of zinc). Anal. Calcd (C 10 H 18 ZnN 4 O 4 S 2 ): N, 14.4; C, 31.0; H, 4.68. Found: N, 14.2; C, 31.3; H, 4.71%. FT–IR (KBr, cm 1 ): (C–S) 1090s, 910m, (N–H) 3184m, (C–N) 1523s. | [] | [] | ["[Zn(imdt) 2 (Ac) 2 ]", "C 10 H 18 ZnN 4 O 4 S 2"] | ["Zn(Ac) 2 \n2H 2 O--0.1098 g, 0.5 mmol"] | [] | [] | [] | [] | []
s1070328416120071 | IR (KBr; ν, cm –1 ): 3251 w, 3124 w, 1673 w, 1615 m, 1540 s, 1503 s, 1499 s, 1366 w, 1308 s, 1254 m, 1129 w, 1067 s, 1013 m, 964 m, 935 w, 835 s, 740 m, 648 s, 536 m, 487 m.Synthesis of II. The procedure was the same to complex I, except that MnCl 2 · 4H 2 O (9.9 mg, 0.05 mmol) replaced CdI 2 . Finally, colorless block crystals were obtained in 69% yield. | [] | [] | ["II"] | ["MnCl 2 \n4H 2 O--9.9 mg, 0.05 mmol"] | [] | [] | [] | [] | []
ic902522j | [Ce 2 (2,3-pzdc) 2 (ox)(H 2 O) 2 ] n (1): Anal. Calcd. (%): C, 22.83; H, 1.09; N, 7.61. Found (%): C, 22.79; H, 1.35; N, 7.32. FT-IR (KBr, cm -1 ): 3471 (m), 1662 and 1602 (vs, ν as CO 2 ), 1560 (s), 1442 (s), 1432 (s), 1400 (s), 1369 and 1309 (s-m, ν s CO 2 ), 1199 (w), 1159 (w), 1112 (m), 1060 (w), 896 (m), 881 (w), 856 (m), 848 (w), 788 (m), 769 (m), 734 (m), 667 (w), 649 (w), 538 (m), 491 (w), 460 (w), 424 (vw), 412 (vw), 372 (w). | [] | [] | ["{Ce 2 (2,3-pzdc) 2 (ox)(H 2 O) 2 ] n"] | [] | [] | [] | [] | [] | []
physrevb.93.094430 | Compound No. 4 was synthesized as described in the literature [19]. Deep-blue (Nos. 1 and 4) or blue-green (Nos. 2 and 3) solutions were obtained and, when allowed to evaporate slowly at room temperature, x-ray quality blue plates (Nos. 1 and 4) or dark green plates (No. 2) ∼0.5 × 0.5 × 0.2mm 3 were recovered, whereas No. 3 yielded dark green microcrystals ∼0.03 × 0.03 × 0.01 mm 3 . The relative amounts of pyz:pyO (No. 2) or pyz:4-phpy-O (No. 3) were optimized in order to prevent formation of byproducts such as Cu(ClO 4 ) 2 (pyz) 2 , [Cu(pyO) 6 ](ClO 4 ) 2 , or [Cu(4-phpy-O) 6 ](ClO 4 ) 2 . | [] | [] | [] | [] | [] | [] | [] | [] | []
cg2006315 | Mp: 301302 °C(decomp.).Synthesis of {[Cd 2 (TCTA)(DAH)(DMF) 2 ] 3 2DMF 3 2H 2 O} n (4).H 4 TCTA (20 mg, 0.021 mmol,), DAH (5 mg, 0.043 mmol), Cd(NO 3 ) 2 3 4H 2 O (13 mg, 0 .042 mmol), and DMF (2 mL) were sealed in a 5 mL Pyrex g lass tube. The tube was kept at 110 °C for 48 h, followed by cooling to room temperature over 5 h. Colorless needle-shaped crystals, 4, suitable for X-ray analysis were obtained. Anal. Calcd for C 120 H 166 Cd 4 N 8 O 32 S 8 (%): C, 49.04 ; H, 5.69; N, 3.8 1; S, 8.73 . Found: C, 49.61; H, 5.59; N, 4.30; S, 8.43. IR (KBr pellet , cm 1 ): 3524 , 2958, 1648, 1611, 14 44, 142 2, 138 4, 1320 , 1266, 123 2, 1087 , 1050, 8 34, 776 , 695. Mp: 336337 °C(decomp.). | [] | [] | ["[Cd 2 (TCTA)(DAH)(DMF) 2 ] 3 2DMF 3 2H 2 O} n", "C 120 H 166 Cd 4 N 8 O 32 S 8"] | ["Cd(NO 3 ) 2 3 4H 2 O--13 mg, 0.042 mmol"] | [] | ["H 4 TCTA --20 mg, 0.021 mmol", "DAH--5 mg, 0.043 mmol"] | ["110 \nC"] | ["48 h"] | ["DMF--2 mL"]
j.molstruc.2008.12.012 | 2.2. Synthesis 2.2.1. [Ni(btze) 2 (SCN) 2 ] n (1) A mixture of nickel(II) nitrate hexahydrate (0.10 mmol, 0.029 g), btze (0.2 mmol, 0.033 g), and ammonium thiocyanate (0.20 mmol, 0.015 g) in H 2 O (10 mL) was stirred for 10 min at room temperature. Slow evaporation of the solution at room temperature yielded blue plate-like crystals of 1 within three months. Yield: 63%. Elemental analysis calcd (%) for C 10 H 12 N 18 S 2 Ni: C, 23.68; H, 2.39; N, 49.71. Found (%): C, C, 23.88; H, 2.71; N, 50.02. IR (KBr, cm 1 ): 3147 m, 2087 s, 1500 m, 1440 w, 1178 m, 1139 w, 1099 s, 1005 m, 877 w, 650 m. | [] | ["three months"] | ["[Ni(btze) 2 (SCN) 2 ] n", "C 10 H 12 N 18 S 2 Ni"] | ["nickel(II) nitrate hexahydrate--0.10 mmol, 0.029 g"] | [] | ["btze--0.2 mmol, 0.033 g"] | [] | [] | ["H 2 O--10 mL"]
c1dt11158b | [{Cu(l-4,4-bipy) 0.5 (l-L)} 2 Cu(H 2 O) 2n ](ClO 4 ) 2 ·17H 2 O(5). To a solution of H 2 L (0.097 mg, 0.25 mmol) in 50 mL of a water/methanol mixture (50/50 v/v) were added 138 mg (0.375 mmol) of Cu(ClO) 4 ·6H 2 O and the mixture stirred for 30 min at room temperature. 4,4¢-bipyridine (0.125 mmol, 0.034 mg) was then added with continuous stirring and the resulting solution was kept at room temperature for several days, whereupon prismatic dark brown crystals of 5 were obtained. Yield based on copper: 50%. Anal. Calcd. for C 54 H 106 O 35 N 6 Cl 2 Cu 3 : C, 39.04; H, 6.38; N, 5.06. Found: C, 39.47; H, 6.01; N, 5.16. | [] | [] | ["{Cu(l-4,4-bipy) 0.5 (l-L)} 2 Cu(H 2 O) 2n ](ClO 4 ) 2 ·17H 2 O"] | ["Cu(ClO) 4 ·6H 2 O--138 mg, 0.375 mmol"] | [] | ["H 2 L--0.097 mg, 0.25 mmol", "4,4¢-bipyridine--0.125 mmol, 0.034 mg"] | ["room temperature"] | ["several days"] | ["water/methanol mixture--50 mL (50/50 v/v)"]
ic701366f | NMR/D 2 O: δ H 6.98 (s, 2H, Ar-H), 3.70 (s, 4H, CH 2 -N), 3.17 (s, 8H, CH 2 CO 2 ), 2.22 (s, 3H, Ar-CH 3 ). NMR (D 2 O): δ c: 179.14 (CH 2 CO 2 ), 153.23, 128.84, 123.29 (Ar-C), 131.49 (Ar-CH), 58.24 (CH 2 CO 2 ), 51.82 (N-CH 2 ), 19.41 (Ar-CH 3 ). DOSY NMR/ D 2 O: D ) 2.90 × 10 -10 m 2 s -1 . FT-IR υ(cm -1 ): 2919 (s, υ(OH)), 1595 (br, υ asym (CO 2 )), 1409 (m, υ sym (CO 2 )). UV-vis (H 2 O) λ max ( (M -1 cm -1 )): 224 (6380), 289 (3090). Anal. Calcd for C 17 H 18 N 2 O 9 Na 4 ‚2.5H 2 O: C 38.43, H 4.36, N 5.27, Na 17.31. | [] | [] | ["C 17 H 18 N 2 O 9 Na 4 ‚2.5H 2 O"] | [] | [] | [] | [] | [] | []
ejic.201600683 | The resulting solution was sonicated for 15 min. Light-blue needle single crystals were obtained after 1 week by slow evaporation. The sample was washed with water and dried, and a single crystal suitable for X-ray diffraction was collected. The density was measured by the flotation method [33] in a solvent mixture of chloroform and diiodomethane: 1.49(8) g cm –3 . IR: ν ˜ max (KBr) = 3379 (O–H, s), 3057 (C–H, s), 2776 (O–H, s), 1633 (C=O, s), 1549, 1431 (C=C, s), 1379 (C– N, s) cm –1 ; s and b represent stretch and bend, respectively (see Figure S9 in the Supporting Information). C 34 H 40 Cu 2 N 4 O 13 (839.80): calcd. C 48.628, H 4.801, N 6.671; found C 45.87(1), H 3.82(4), N 5.68(4). | [] | ["1 week"] | ["C 34 H 40 Cu 2 N 4 O 13"] | [] | [] | [] | [] | [] | []
b817150p | Compounds II and III were obtained by reacting a mixture of Cd(NO 3 ) 2 $4H 2 O (0.3085 g, 1 mM), Na 2 S 2 O 3 $5H 2 O (0.496 g, 2 mM), 4,4 0 bipyridine (0.312 g, 2 mM) and 3 ml water. NH 4 OH was slowly added to the mixture to maintain the pH at 8. Colourless plate-like crystals of II and colourless rectangular block-like crystals of III were obtained in high yield (>75%) at 75  C in 24 and 60 h, respectively. The compounds were characterized by TGA, IR and UV studies. The structures were determined using a Bruker AXS smart Apex CCD diffractometer at 293(2) K.The structures were solved and reﬁned using SHELXL97 present in the WinGx suite of program (Version 1.63.04a). | [] | [] | ["Compound II", "Compound III"] | ["Cd(NO 3 ) 2 $4H 2 O--0.3085 g, 1 mM", "Na 2 S 2 O 3 $5H 2 O--0.496 g, 2 mM"] | [] | ["4,4 0 bipyridine--0.312 g, 2 mM"] | ["75 \nC"] | ["24 h", "60 h"] | ["water--3 ml"]
cg100163g | IR (KBr, cm -1 ): v OH ,v NH , 3420 (s, br); v =C-H , 3208 (s); v CH3 , 2918 (w); v as (CO 2 ), 1617 (vs); v s (CO 2 ), 1388 (s).Synthesis of [Cu 1.5 (spp)(bpy) 1.5 (H 2 O) 2 (NO 3 )](NO 3 ) 3 4H 2 O (5).Freshly prepared Cu(OH) 2 (1 mmol), L-Hpala (or D-) (2 mmol) and 8 mL of water were stirred at room temperature for 72 h. A dark blue clear solution was obtained, to which Cu(NO 3 ) 2 3 3H 2 O(1mmol) was added. The solution was stirred for another 24 h, and then transferred into a test tube. 8 mL of EtOH þ H 2 O(v/v =1:1)was added as the middle layer carefully. 4,4 0 -Bipyridyl (bpy, 1 mmol) dissolved in 8 mL of EtOH was layered on the top carefully. Several weeks later, dark blue block crystals appearing on the bottom were collected by filtration, washed with EtOH, and air-dried. Yield: 19% (based on bpy). Calculated for C 48 H 66 Cu 3 N 14 O 28 :C,39.01;H,4.50; N, 13.27%. Found: C, 38.29, H, 4.52; N, 13.32%. IR (KBr, cm -1 ): v OH , 3434 (s, br); v =C-H , 3204 (m), 3096 (m); v CH3 ,2936(w); v as (CO 2 ), 1614 (vs); v s (CO 2 ), 1385 (vs). | [] | [] | ["[Cu 1.5 (spp)(bpy) 1.5 (H 2 O) 2 (NO 3 )](NO 3 ) 3 4H 2 O"] | ["Cu(OH) 2--1 mmol", "Cu(NO 3 ) 2 3 3H 2 O--1 mmol"] | [] | ["L-Hpala (or D-)--2 mmol", "4,4 0 -Bipyridyl (bpy)--1 mmol"] | ["room temperature"] | ["72 h", "24 h"] | ["water--8 mL", "EtOH--8 mL"]
ejic.201500996 | {[Ir(H) 2 (μ-Me 2 bpm)(PPh 3 ) 2 Ag 2 (μ-CF 3 COO) 2 ]PF 6 ·2Me 2 CO} n (8): AgCF 3 COO (13.3 mg, 0.06 mmol) was dissolved in Me 2 CO (10 mL) under Ar. The precursor complex 3 (17.5 mg, 0.015 mmol) was added to 5 mL of this solution under Ar. After stirring for 1.5 h, the reaction solution was filtered. The pale yellow filtrates were introduced into 7 mm diameter glass tubes and layered with pentane. The glass tubes were sealed and allowed to stand in a cool and dark place for one week. Yellowish brown brick-shaped crystals of coordination polymer 8 were collected near the interface between the two solutions, yield 10.5 mg (19 %). C 56 H 54 Ag 2 F 12 IrN 4 O 6 P 3 (1607.9): calcd. C 41.83, H 3.39, N 3.48; found C 41.49, H 3.07, N 3.62. IR (KBr): ν ˜ = 2176 (w, Ir–H), 1678 (vs, COO), 1608 (s), 1481 (w), 1435 (m), 1204 (s), 1132 (s), 1095 (m), 841 (vs, PF 6 – ), 697 (m), 521 (s) cm –1 .1 H NMR [(CD 3 ) 2 CO, 23 °C, 400 MHz]: δ = 9.02 (s, H 2 ), 8.23 (s, H 5 ), 2.57 (s, Me) for Me 2 bpm; 7.49–7.48 (m, PPh 3 ), 7.40– 7.35 (m, PPh 3 ); –19.05 (t, Ir–H) ppm. | [] | ["one week"] | ["{[Ir(H) 2 (μ-Me 2 bpm)(PPh 3 ) 2 Ag 2 (μ-CF 3 COO) 2 ]PF 6 ·2Me 2 CO} n (8)"] | ["AgCF 3 COO--13.3 mg, 0.06 mmol", "precursor complex 3--17.5 mg, 0.015 mmol"] | [] | [] | [] | ["1.5 h"] | ["Me 2 CO--10 mL"]
j.ica.2019.05.033 | 2.3.2. {[Cd(L) 2 (H 2 O) 2 ]·2H 2 O} n (2) The procedure was the same as that for 1 except that Zn(NO 3 ) 2 ·6H 2 O was replaced by Cd(NO 3 ) 2 ·4H 2 O (15.4 mg, 0.05 mmol), giving yellow block crystals of 2 in 75.1% yield (32.8 mg, on the basis of cadmium). Anal. calcd for C 14 H 10 Cd 0.5 N 11 O 3 : C, 38.52; H, 2.31; N, 35.30%. Found: C, 38.68; H, 2.32; N, 35.07%. IR (KBr, cm –1 ): 3386 br, 3145 w, 3103 w, 2923 w, 2226 s, 1591 m, 1541 s, 1523 s, 1509 m, 1404 s, 1385 w, 1368 w, 1273 s, 1228 w, 1196 s, 1148 s, 1128 s, 1053 w, 1011 m, 989 m, 980 s, 958 w, 864 w, 795 m, 731 m, 673 s, 662 s, 637 w. | [] | [] | ["[Cd(L) 2 (H 2 O) 2 ]·2H 2 O} n", "C 14 H 10 Cd 0.5 N 11 O 3"] | ["Cd(NO 3 ) 2 \n4H 2 O--15.4 mg, 0.05 mmol"] | [] | [] | [] | [] | []
cg300541n | [Co(L)(BIP)·2CH 3 CN] n (2). Compound 2 was prepared by a procedure similar to tha t f or the prepa ratio n of compo und 1 by using Co(NO 3 ) 2 ·6H 2 O (29.1 mg, 0.1 mmol), BIP (21.2 mg, 0.1 mmol), and H 2 L (25.7 mg, 0.1 mmol) in 6 mL of CH 3 CN/H 2 O (1:2, v/v). Pink crystals were obtained (Yield: 66% based on H 2 L). Anal. Calcd for C 28 H 24 O 5 N 6 Co: C, 57.63, H, 4.12, N, 14.40; found C, 57.73, H, 4.06, N, 14.34. IR (KBr, cm −1 ): 3406(m), 3156(w), 2353(w), 1613(m), 1537(s), Scheme 1. The V-Shaped Polycarboxylate Ligand and Imidazole Ligands Table 1. Crystallographic Data for Compounds 1−5 compound 12345 formula C 104 H 76 Co 4 N 20 O 23 C 28 H 24 O 5 N 6 Co C 32 H 26 O 6 N 5 Co C 32 H 23 O 4 N 5 Cd C 32 H 23 O 4 N 5 Zn formula weight 1048.78 583.46 635.51 653.96 606.94 crystal system triclinic triclinic monoclinic triclinic triclinic space group P1  P1  P2 1 /cP1  P1  a (Å) 13.496(7) 10.3104(5) 9.9190(8) 9.842(2) 9.8322(17) b (Å) 13.547(5) 10.6393(5) 31.530(2) 10.237(3) 10.2287(17) c (Å) 15.455(5) 12.5964(7) 9.9180(8) 15.175(4) 15.171(3) α (deg) 79.840(5) 88.131(1) 90.00 72.892(4) 72.934(2) β (deg) 87.950(8) 74.914(1) 118.9700 84.194(4) 84.297(3) γ (deg) 60.152(5) 86.047(1) 90.00 63.756(4) 63.824(2) V (Å 3 ) 2407.80 1330.82(12) 2714.0(4) 1309.9(6) 1308.2(4) Z 22422 D c (g cm −3 ) 1.446 1.456 1.555 1.658 1.541 μ (Mo) Ka) (mm −1 ) 0.756 0.695 0.691 0.884 0.989 F(000) 1076.0 602.0 1312.0 660.0 624.0 R(int) 0.0932 0.0354 0.0557 0.0512 0.0693 observed data [I >2σ(I)] [I >2σ(I)] 6401 3610 3124 3746 4224 R 1 , wR 2 [I >2σ(I)] 0.0919, 0.2615 0.0478, 0.0835 0.0903, 0.0759 0.0597, 0.1350 0.0663, 0.2040 S 1.073 1.018 1.009 1.013 1.050 min and max res (e·Å −3 ) −1.209, 2.292 −0.311, 0.424 −0.349, 0.354 −1.218, 2.316 −0.604, 0.790 Crystal Growth & Design Article dx.doi.org/10.1021/cg300541n ¦ Cryst. Growth Des. 2012, 12, 4072−40824073 | [] | [] | ["[Co(L)(BIP)] n", "C 28 H 24 O 5 N 6 Co"] | ["Co(NO 3 ) 2 ·6H 2 O--29.1 mg, 0.1 mmol"] | [] | ["BIP--21.2 mg, 0.1 mmol", "H 2 L--25.7 mg, 0.1 mmol"] | [] | ["4-5 days"] | ["CH 3 CN/H 2 O--6 mL"]
j.ica.2006.01.003 | 2.2. Preparation of [Cu(4,4 0 -bpy)(MoO 4 )] (1) The hydrothermal reaction of an aqueous solution containing CuCl 2 Æ 2H 2 O (0.051 g, 0.30 mmol), MoO 3 (0.144 g, 0.30 mmol), 4,4 0 -bpy (0.093 g, 0.60 mmol) was dissolved in deionized water (6 mL) and stirred for 20 min in air. Then the solution was transferred into a 15 mL Teﬂon-lined bomb at 160 °C for three days resulted in blue needleshaped crystals of 1 in 58.3% yield. Anal. Calc. for C 10 H 8 CuMoN 2 O 4 (1): C, 31.63; H, 2.12; N, 7.38. Found: C, 31.55; H, 2.19; N, 7.35%. | [] | [] | ["[Cu(4,4 0 -bpy)(MoO 4 )] (1)", "C 10 H 8 CuMoN 2 O 4"] | ["CuCl 2 Æ 2H 2 O--0.051 g, 0.30 mmol", "MoO 3--0.144 g, 0.30 mmol"] | [] | ["4,4 0 -bpy--0.093 g, 0.60 mmol"] | ["160 \nC"] | ["three days"] | ["deionized water--6 mL"]
acs.cgd.8b01725 | Synthesis of [Co(L)(H 2 O) 4 ][Cl].H 2 O (2).[LH 2 ][Cl] (550 mg, 2.5 mmol) and Co(OAc) 2 .4H 2 O (622.7 mg, 2.5 mmol) were dissolved in a water-ethanol solution (6 mL, v/v: 1/1). The mixture was sealed in a Teflon-line stainless steel bomb (23 mL) and heated at 393 K for 72 h. After cooling to room temperature, the bomb was opened giving rise to a pink solution. After evaporation of this solution, pink crystals of 2 were obtained and washed with ethanol. These pink crystals were isolated in ~48 % yield. Anal. Calcd. for C 7 H 17 N 2 O 9 Cl 1 Co 1 : C, 22.86; H, 4.63; N, 7.62%. Found: Page 5 of 34 ACS Paragon Plus Environment Crystal Growth & Design 1 2 3 4 5 6 7 8 9 10 11 12 13 14 15 16 17 18 19 20 21 22 23 24 25 26 27 28 29 30 31 32 33 34 35 36 37 38 39 40 41 42 43 44 45 46 47 48 49 50 51 52 53 54 55 56 57 58 59 60 6 C, 23.09; H, 4.53; N, 7.24%. IR/cm -1 (ATR): 3352 (m), 3202 (m), 3146 (m), 3095 (m), 1566 (s), 1444 (m), 1392 (s), 1348 (w), 1310 (m), 1176 (m), 1100 (w), 1026 (w), 969 (m), 851 (m), 792 (s), 772 (s), 672 (s), 479 (s). | [] | [] | ["[Co(L)(H 2 O) 4 ][Cl].H 2 O", "[LH 2 ][Cl]"] | ["Co(OAc) 2 .4H 2 O--622.7 mg, 2.5 mmol"] | [] | ["LH 2--550 mg, 2.5 mmol"] | ["393 K"] | ["72 h"] | ["water-ethanol solution--6 mL, v/v: 1/1"]
cg101351b | Synthesis of {[Zn(DIBA)(MeCOO)] 3 H 2 O} n (2 3 H 2 O). A mixture of Zn(OAc) 2 3 2H 2 O (0.5 mmol), DICN (0.25 mmol), aqueous NH 3 (0.1 mL, 30%), EtOH (4 mL), and distilled water (4 mL) was sealed in a Teflon-lined stainless steel autoclave, which was heated at 180 °C for 3 days under autogenous pressure. After slow cooling to room temperature at 5 °Ch -1 , colorless block-shaped crystals of 2 3 H 2 O were filtered off, washed with distilled water, and dried in air (yield; 52% yield based on Zn). Anal. Calcd. for 2 3 H 2 O,C 15 H 14 N 4 O 5 Zn: C, 45.53 ; H, 3.56; N, 14.15%. Found: C, 45.59; H, 3.52; N, 14.21%. IR (KBr, cm -1 ): 3437(br), 3106(m), 2926(w), 1638(m), 1600(m), 1516(s), 1405(m), 1363(m), 1331(m), 1291(w), 1244(m), 1114(w), 1074(s), 1018(m), 995.32(w), 947(m), 929(w), 896(w), 877(w), 842(w), 791(m), 758(m), 733(m), 683(m), 651(m), 617(w), 508(m).Synthesis of {[Zn(DIBA)(MeCOO)]} n ,(2). The dehydrated 2 was obtained by heating the sample 2 3 H 2 O at 100 °C for 2 h under a vacuum. The shape and crystal quality were retained after desolvation. | [] | [] | ["{[Zn(DIBA)(MeCOO)] 3 H 2 O} n", "C 15 H 14 N 4 O 5 Zn"] | ["Zn(OAc) 2 3 2H 2 O--0.5 mmol"] | [] | ["DICN--0.25 mmol"] | ["180 \nC"] | ["3 days"] | ["aqueous NH 3--0.1 mL, 30%", "EtOH--4 mL", "distilled water--4 mL"]
c2dt11993e | The mixture was homogenized for 30 min at room temperature.The ﬁnal mixture was transferred, sealed in a 23 mL PTFE lined stainless steel autoclave and heated at 220 °C for 1 day under autogeneous pressure. A similar synthesis procedure was employed for the preparation of compound-II and compoundIII, but by using 3-amino-1,2,4-triazole and 3,5-diamino-1,2,4triazole in the place of 1,2,4-triazole. The pH of the initial reaction mixture was found to be 5.1, 5.3 and 5.7 while after the reaction, it was 4.5, 5.0 and 5.6, respectively, for compound-I, compound-II and compound-III. The ﬁnal product in all the cases contained large quantities of purple colored single crystals only, which were ﬁltered under vacuum, washed with deionized water and dried under ambient conditions. The yields of the reactions are 63%, 78% and 72% for compound-I, compound-II and compound-III, respectively (yields are based on Co). The products were characterized by elemental analysis, powder X-ray diffraction (XRD), thermogravimetric analysis and Infra-red (IR) spectroscopic studies. Powder X-ray diffraction (PXRD) patterns were recorded in the 2θ range 5–50° on crushed single crystals using Cu-Kα radiation (Philips X’pert) (ESI,† Fig. S1–3). The observed PXRD pattern was entirely consistent with the simulated PXRD pattern generated based on the structure determined using the single crystal X-ray studies. The IR spectra for the compounds were recorded as KBr pellets (Perkin-Elmer, SPECTRUM 1000) (ESI,† Fig. S4, Table S1). Elemental analysis: Anal. Calcd for compound-I: C 31.41, H 2.05, N 10.18 Found: C 32.08, H 1.95, N 10.76 Anal. Calcd for compound-II:C 25.91, H 2.39, N 15.12 Found: C 26.34, H 2.18, N 15.38 Anal. | [] | [] | [] | [] | [] | [] | ["220 \nC"] | ["1 day"] | []
j.poly.2014.05.040 | 101 2.3.3. For the preparation of the complex 3 102 Complex 3 was prepared similarly to complex 2. A mixture of HPPC (0.0189 g, 103 | [] | [] | [] | [] | [] | [] | [] | [] | []
chem.201901118 | FULL PAPER Synthesis of {(H 3 O)[Cu(CPCDC)(4,4ʹ-bpy)]} n (1) Cu(NO 3 ) 2 ·3H 2 O (0.048 g, 0.2 mmol), H 3 CPCDC (0.037 g, 0.1 mmol), 4,4ʹ-bipyridine (4,4ʹ-bpy, 0.015 g, 0.1 mmol), DMF (3 mL), H 2 O (2 mL) and HNO 3 (3 drops) was placed in a 10 mL vial. The vial was sealed and heated at 85 °C for two days, and blue blocky crystals of 1 were obtained with a yield of 56% (based on Cu). Anal. Calcd (%) for C 31 H 21 CuN 3 O 7 : C, 60.93 %; H, 3.46 %; N, 6.88 %. Found: C, 60.92 %; H, 3.45 %; N, 6.91 %. IR (KBr, cm -1 ): 3428 (vs)，2930 (w), 1605 (vs), 1510 (m), 1473 (m), 1386 (vs), 1232 (vw), 1025 (w), 919 (w), 780 (s), 726 (vw). Synthesis of {[Cu(CPCDC)(4,4ʹ-bpe)]} n (2) In a typical synthesis, 4,4-vinylenedipyridine (4,4ʹ-bpe, 0.1 mmol) was dissolved in DMF (3 mL), H 2 O (2 mL) and HNO 3 (3 drops) in a 10 mL vial. Subsequently, the solution was added fresh crystals of 1 (20 mg) under room temperature. After several minutes (about 5 min), the blue crystals of 1 were dissolved and the blue solution was obtained. Finally, yellowgreen crystals of 2 were obtained for about 36h. Anal. Calcd (%) for C 33 H 21 CuN 3 O 6 : C, 64.02 %; H, 3.42 %; N, 6.79 %. Found: C, 64.04 %; H, 3.40 %; N, 6.81 %. IR (KBr, cm -1 ): 3431 (vs)，2925 (vw), 1668 (s), 1603 (vs), 1512 (w), 1473 (m), 1385 (vw), 1231 (s), 1016 (m), 920 (w), 781 (s), 728 (w). Synthesis of {(H 3 O)[Cu(CPCDC)(4,4ʹ-bpy)]} n (1a). In a typical synthesis, 4,4ʹ-bpy (0.1 mmol) was dissolved in DMF (3 mL), H 2 O (2 mL) and HNO 3 (3 drops) in a 10 mL vial. Subsequently, the solution was added fresh crystals of 2 (30 mg) under room temperature. After several minutes (about 5 min), the yellow-green crystals of 2 were dissolved and the blue solution was obtained. Then, the vial was capped and standed in an oven at 85 °C for about 24h, and the blue crystals of 1b were obtained Anal. Calcd (%) for C 31 H 21 CuN 3 O 7 : C, 60.93 %; H, 3.46 %; N, 6.88 %. Found: C, 60.91 %; H, 3.47 %; N, 6.86 %. IR (KBr, cm -1 ): 3434 (vs)，2929 (vw), 1607 (vs), 1511 (m), 1473 (w), 1389 (vs), 1235 (w), 1026 (vw), 921 (vw), 781 (s), 725 (vw). General procedure for the direct cyanations reaction. To a solution of acetonitrile (10 mL) charged with alkynels (1.0 mmol) and azobisisobutyronitrile (AIBN, 1.5 mmol) was added 1 or 2 (0.05 mmol). The mixture was then stirred at 90 °C and monitored by TLC. After the completion of the reaction (8 h), the reaction mixture was cooled to room temperature, and concentrated under reduced pressure to remove the solvent. The residue was purified by column chromatography on silica gel (ethyl acetate/petroleum ether) to provide the pure product. Crystal Data Collection and Refinement. 1, 1a and 2 were conducted on a Bruker D8 Venture using Mo Kα radiation (λ =1.54178), respectively. SADABS program was exploited to implement the absorption corrections. The structures were solved by direct ways using SHELXS and refined by full-matrix least-squares on F 2 with the SHELXL. | [] | [] | ["{(H 3 O)[Cu(CPCDC)(4,4ʹ-bpy)]} n", "{[Cu(CPCDC)(4,4ʹ-bpe)]} n", "{(H 3 O)[Cu(CPCDC)(4,4ʹ-bpy)]} n", "{(H 3 O)[Cu(CPCDC)(4,4ʹ-bpy)]} n"] | ["Cu(NO 3 ) 2 ·3H 2 O--0.048 g, 0.2 mmol"] | ["HNO 3--3 drops"] | ["H 3 CPCDC--0.037 g, 0.1 mmol", "4,4ʹ-bipyridine--0.015 g, 0.1 mmol", "4,4-vinylenedipyridine--0.1 mmol", "4,4ʹ-bpy--0.1 mmol"] | ["85 °C", "room temperature", "85 °C"] | ["two days", "about 36h", "about 24h"] | ["DMF--3 mL", "H 2 O--2 mL"]
j.jorganchem.2006.10.061 | 2.2.1. [(PhCH 2 ) 2 Sn(pca) 2 ClSn(PhCH 2 ) 3 ] 2 Æ 0.5CH 3 OH 1 The reaction is carried out under a nitrogen atmosphere. | [] | [] | ["[(PhCH 2 ) 2 Sn(pca) 2 ClSn(PhCH 2 ) 3 ] 2 Æ 0.5CH 3 OH"] | [] | [] | [] | [] | [] | ["CH 3 OH--0.5"]
j.inoche.2013.06.046 | 2H 2 O (11.0 mg, 0.05 mmol), p-CPhH 4 IDC (27.6 mg, 0.1 mmol) and Et 3 N (0.014 mL, 0.1 mmol) dissolved in H 2 O (7 mL) was sealed in a 25 mL Teflon-lined stainless steel autoclave, heated at 160 °C for 96 h, and then cooled to room temperature. Pare-yellow crystals of 1 were isolated, washed with distilled water, and dried in air (68% yield based on Cd). Anal. Calcd. For C 12 H 8 CdN 2 O 7 : C, 35.62; H, 1.99; N, 6.92%. Found: C, 35.43; H, 2.21; N, 6.75%. IR (cm -1 , KBr): 3391 (m), 3097 (w), 2908 (s), 1654 (m), 1577 (w), 1397 (s), 1279 (s), 1209 (w), 1121 (s), 1027 (w), 857 (m),794 (s), 732 (s), 569 (s), 519 (w), 456 (s). For 2: 2 was prepared in a manner analogous to the method for 1 except that piperazine (8.6 mg, 0.1 mmol) was added. Pare-yellow crystals of 2 were isolated, washed with distilled water and dried in air (42% yield based on Cd). Anal. Calcd. For C 24 H 22 Cd 3 N 4 O 18 : C, 29.07; H, 2.24; N, 5.65 %. Found: C, 29.37; H, 2.30; N, 5.40%. IR (cm -1 , KBr): 3446 (m), 3177 (w), 2784 (w), 1949 (w), 1704 (m), 1540 (m), 1382 (m), 1273 (m), 1209 (w), 1123 (s), 1038 (s), 934 (s), 782 (s), 735 (s), 522 (m), 492 (w), 421 (w). For 3: A mixture of CdCl 2 . | [] | [] | ["C 12 H 8 CdN 2 O 7"] | ["CdCl 2 .2H 2 O--11.0 mg, 0.05 mmol"] | [] | ["p-CPhH 4 IDC--27.6 mg, 0.1 mmol", "Et 3 N--0.014 mL, 0.1 mmol"] | ["160 °C"] | ["96 h"] | ["H 2 O--7 mL"]
d0nj00103a | Synthesis of [Ag(Py 2 Piz) 2 (H 2 PW 12 O 40 )]2H 2 O (1) A mixture of AgNO 3 (0.10 g, 0.59 mmol), H 3 [PW 12 O 40 ]12H 2 O (0.1 g, 0.03 mmol) and Py 2 Piz (0.02 g, 0.09 mmol) was dissolved in 10 mL of distilled water. The suspension was stirred for 2 h at room temperature and atmospheric pressure. The pH was adjusted to about 1.1 with 1 M HNO 3 and the resulting suspension was heated in a Teflon-lined autoclave at 170 1C under autogenous pressure for 7 days. It was reduced to 80 1Cat a rate of 10 1C per hour. After cooling to room temperature, yellow block crystals of 1 (0.04 g, yield 37% based on W) were obtained. Anal. calcd for 1:H 24 C 26 N 8 O 42 PW 12 Ag (3465): C 9.01, H 0.69, N 3.23%. Found: C 9.09, H 0.61, N 3.31%. | ["80 \nC"] | [] | ["[Ag(Py 2 Piz) 2 (H 2 PW 12 O 40 )]2H 2 O", "1", "H 24 C 26 N 8 O 42 PW 12 Ag"] | ["AgNO 3--0.10 g, 0.59 mmol"] | ["HNO 3--1 M"] | ["Py 2 Piz--0.02 g, 0.09 mmol"] | ["170 \nC"] | ["7 days"] | ["distilled water--10 mL"]
a902352f | Crystals of X-ray quality were obtained after the solution was allowed to stand for two months. Yield 20%, 0.04 g. Characteristic infrared absorption peaks are: 925 cm ⫺1 , ν(W–O t ); 428 Published on 01 January 1999. Downloaded on 22/10/2014 14:14:09. View Article Online / Journal Homepage / Table of Contents for this issue 2954 J. Chem. Soc., Dalton Trans., 1999, 2953–2957 cm ⫺1 , ν(W–S br ); 2115 cm ⫺1 ν(CN). Calc. for C 21 H 20 N 5 Cu 3 S 3 OW: C, 30.40; H, 2.41; N, 8.44. Found: C, 29.95; H, 2.36; N, 8.57%. | [] | [] | ["[Cu 3 (L) 2 (S) 3 (W)]"] | [] | [] | ["L--not provided"] | [] | ["two months"] | []
c8qi00814k | 0 5 mmol, 12.8 mg) was dissolved in 9 mL methanol, and then a methanolic solution of Et 3 N (0.5 mL, 0.2 mol  L -1 ) was added to the solution and the reaction mixture was stirred for 5 min, after which solid DyCl 3 ꞏ6H 2 O (0.05 mmol, 18.8 mg) was added. Finally, solids of bpdo (0.05 mmol, 9.4 mg) and NaClO 4 (0.15 mmol, 21.1mg) were added and the yellow solution was continually stirred for 10 min. The mixture was transferred to a 20-mL Teflon reactor, heated at 80 ℃ for 72 h under autogenous pressure, and then cooled to room temperature at a rate of 5 ℃ ꞏh 1 . Yellow block crystals of 2 were obtained. Yield: 31.7 mg (76.0% based on the metal salt). Elemental analysis (%) calcd for C 27 H 34 DyN 5 O 13 Cl: C, 38.82, N, 8.39, H, 4.07; found C, 38.91, N, 8.42, H, 3.90. IR (KBr, cm -1 ): 3371(br), 2677(m), 1604(s), 1539(s), 1471(s), 1236(m), 1085(s), 841(s), 740(m), 624(m) (Fig. S2b†). {[Dy(L)(μ 2 -bpdo) 0.5 (μ 4 -bpdo) 0.5 (CH 3 OH)]ꞏClO 4 } n (3): 3 was obtained by exposing 2 to air for six hours. Elemental analysis (%) calcd for C 24 H 22 DyN 5 O 10 Cl: C, 39.00, N, 9.48, H, 2.98; found C, 39.33, N, 9.62, H, 3.10. IR (KBr, cm -1 ): 3462(br), 3119(m), 1606(s), 1543(s), 1473(s), 1442(s), 1354(s), 1232(s), 1099(s), 841(s), 754(m) (Fig. S2c†). Resultsanddiscussion Crystal structure Crystal structure of {[Dy(HL)(H 2 O) 2 (CH 3 OH) 2 ]ꞏ2ClꞏCH 3 OH} n (1) Single-crystal X-ray diffraction analysis reveals that complex 1 crystallizes in the monoclinic space group P 2 1 /n and exhibits an interesting chain structure (Fig. 1 and Table S2†). Its asymmetric unit is composed of one Dy 3+ ion, one HL − ligand, two coordinating water molecules, two coordinating methanol molecules, one lattice methanol molecule and two non-coordinating chloride anions (not shown) (Fig. 1a). As shown in Fig. 1b, each Dy 3+ ion is octacoordinated with a hula-hoop-like coordination geometry in which the equatorial plane is defined by one pyNO oxygen atom (O3), two coordinating water molecules (O4 and O6), one coordinating methanol molecule (O7) and one imine nitrogen atom (N1). Page 2 of 9Inorganic Chemistry Frontiers Inorganic Chemistry Frontiers Accepted Manuscript Published on 12 September 2018. Downloaded by Gazi Universitesi on 9/12/2018 9:01:03 AM. View Article Online DOI: 10.1039/C8QI00814K | [] | [] | ["[Dy(L)(μ 2 -bpdo) 0.5 (μ 4 -bpdo) 0.5 (CH 3 OH)]ꞏClO 4", "C 27 H 34 DyN 5 O 13 Cl"] | ["DyCl 3 ꞏ6H 2 O--0.05 mmol, 18.8 mg"] | ["Et 3 N--0.5 mL, 0.2 mol  L -1", "NaClO 4--0.15 mmol, 21.1mg"] | ["bpdo--0.05 mmol, 9.4 mg"] | ["80 ℃"] | ["72 h"] | ["methanol--9 mL", "water--4 mL"]
b111661b | Complex 3. Ligand L (0.05 g, 0.2 mmol) and AgNO 3 (0.034 g, 0.2 mmol) were stirred in ethanol (25 ml) for 0.5 h, giving a yellow precipitate that was collected by ﬁltration (0.07 g, 0.08 mmol, yield 81%). Found: C, 42.3; H, 4.2; N, 16.7. Calcd for Ag 2 C 28 H 28 N 10 O 6 CH 3 CNC 2 H 5 O: C, 42.7; H, 4.0; N, 17.1%. | [] | [] | ["Ag 2 C 28 H 28 N 10 O 6 CH 3 CNC 2 H 5 O"] | ["AgNO 3--0.034 g, 0.2 mmol"] | [] | ["L--0.05 g, 0.2 mmol"] | [] | ["0.5 h"] | ["ethanol--25 ml"]
s10904-013-9980-0 | Compounds 1–4 were synthesized by combining [UO 2 (NO 3 ) 2 ]6H 2 O with either [H 2 CpFeTP][HCpFeTP][PF 6 ]or[H 2 CpFeP][HCpFeP][PF 6 ] in water (molar ratio 1:1:151). The pH was adjusted using concentrated NH 3 for compounds 2 and 4 to initial values of 5.20 and 3.00, respectively. The pH remained unadjusted for compounds 1 and 3 with initial values of 0.90 and 1.50, respectively. The reagents were sealed in a 23 mL Teﬂonlined Parr bomb and heated statically at 120 °C for 3 days.A summary of reaction conditions can be found in Table 1.Crystalline reaction products were collected after decanting the mother liquor and washing with water and ethanol.2.2 Single-Crystal X-ray Diffraction Single crystals of each compound were isolated from bulk samples and mounted on a MicroMount needle (Mitegen). | [] | [] | [] | ["[UO 2 (NO 3 ) 2 ]?6H 2 O--not specified", "[H 2 CpFeTP][HCpFeTP][PF 6 ]--not specified", "[H 2 CpFeP][HCpFeP][PF 6 ]--not specified"] | [] | [] | ["120 \nC"] | ["3 days"] | ["water--molar ratio 1:1:151"]
c8nj02846j | Luminescent quantum yields and lifetime were determined on FLS920 of Edinburgh Instrument.Synthesis of complexes [Pb(TFIPA)(2,2’-bpy)] n (1): A mixture of Pb(NO 3 ) 2 (99.4 mg, 0.3 mmol), H 2 TFIPA (71.4 mg, 0.3 mmol), 2,2’-bpy (46.9 mg, 0.3 mmol), and H 2 O (10 mL) was stirred at room temperature for 30 min, and then sealed in a 23 mL Teflon-lined stainless steel vessel, then heated at 110 °C for 72 h, followed by cooling to ambient temperature at a rate of 5 °C/h. Colorless blockshaped crystals of 1 were isolated and washed with demineralized water and acetone, hereafter dried in air. Yield: 63 % (113.3 mg, based on H 2 TFIPA). Calcd. for C 18 H 8 N 2 F 4 O 4 Pb (%): C, 36.06; H, 1.35; N, 4.67; found: C, 35.99; H, 1.32; N, 4.71. IR (KBr, cm -1 ): 3445(s), 1635(s), 1508(w), 1475(m), 1438(w), 1402(w), 1360(s), 1242(w), 1092(m), 1010(m), 952(m), 773(m), 687(m). [Pb(TFIPA)(1,10-phen)] n (2): The preparation and isolation of 2 were similar to that of 1 except that 2, 2’-bpy was replaced by 1, 10-phen. After being cooled to room temperature, colorless block-shaped crystals of 2 were obtained. Yield: 58 % (108.5 mg, based on H 2 TFIPA). Calcd. for C 20 H 8 N 2 F 4 O 4 Pb (%): C , 38.53; H, 1.29; N, 4.49; found: C, 38.34; H, 1.34; N, 4.44. IR (KBr, cm 1 ): 3440(s), 1640(s), 1520(w), 1482(m), 1430(w), 1403(m), 1361(s), 1145(w), 1097(m), 959(m), 860(m), 788(w), 724(w), 691(w). [Pb(TFIPA)(4,4’-bpy) 0.5 ] n (3): A mixture of Pb(NO 3 ) 2 (99.4 mg, 0.3 mmol), H 2 TFIPA (71.4 mg, 0.3 mmol), 4,4’-bpy (46.9 mg, 0.3 mmol), and H 2 O (10 mL) was stirred at room temperature for 30 min, and then sealed in a 23 mL Teflon-lined stainless steel vessel, then heated at 120 °C for 96 h, followed by cooling to ambient temperature at a rate of 5 °C/h. Colorless blockshaped crystals of 3 were collected and washed with demineralized water and acetone, afterwards dried in air. Yield: 55 % (88.1 mg, based on H 2 TFIPA). Calcd. for C 12 H 6 NF 4 O 5 Pb (%): C , 27.33; H, 1.15; N, 2.66; found: C, 27.04; H, 1.11; N, 2.69. IR (KBr, cm -1 ): 3448(s), 1637(s), 1509(w), 1480(m), 1400(w), 1359(s), 1219(w), 1091(m), 997(w), 960(m), 806(m), 694(m), 620(m). [Pb(TFIPA)(1,3-bpp)] n (4): The preparation and collection of 4 were similar to that of 3 except using 1,3-bpp instead of 4,4’bpy. After being cooled to room temperature, colorless blockshaped crystals of 4 were gotten. Yield: 47 % (90.4 mg, based on H 2 TFIPA). Calcd. for C 21 H 13 N 2 F 4 O 4 Pb (%): C, 39.38; H, 2.05; N, 4.37; found: C, 39.42; H, 2.06; N, 4.41. IR (KBr, cm -1 ): 3426(s), 1634(s), 1474(m), 1457(w), 1423(w), 1403(w), 1358(s), 1212(w), 1097(m), 999(m), 957(m), 814(m), 687(m), 504(m). Crystallographic Structure Determination The X-ray single-crystal data for complexes were collected on a Bruker SMARTAPEX II diffractometer using graphitemonochromated Mo K α radiation (λ = 0.71073 Å) at room temperature. The structures were solved by direct methods with the SHELX-2013 programs and refined on F 2 by full-matrix least-squares using the SHELXL-2013 program package. All non-hydrogen atoms were refined with anisotropic displacement parameter. Hydrogen atoms were located geometrically and refined isotropically. Crystal data for the complexes 1 4 are summarized in Table S1, and selected bond lengths and angles are given in Table S2. Crystallographic data for the structures reported in this paper have been deposited with the Cambridge Crystallographic Data Centre as supplementary publication no. CCDC 1844709-1844712. Result and discussion Assembly conditions Hydrothermal method has been proven to be a powerful approach for the preparation of sparingly soluble organicinorganic hybrid materials. | [] | [] | ["[Pb(TFIPA)(2,2’-bpy)] n", "[Pb(TFIPA)(1,10-phen)] n", "[Pb(TFIPA)(4,4’-bpy) 0.5] n", "[Pb(TFIPA)(1,3-bpp)] n"] | ["Pb(NO 3 ) 2--99.4 mg, 0.3 mmol"] | [] | ["H 2 TFIPA--71.4 mg, 0.3 mmol", "2,2’-bpy--46.9 mg, 0.3 mmol", "1,10-phen--N/A", "4,4’-bpy--46.9 mg, 0.3 mmol", "1,3-bpp--N/A"] | ["room temperature", "110 °C", "120 °C", "N/A"] | ["30 min", "72 h", "96 h", "N/A"] | ["H 2 O--10 mL"]
j.poly.2014.08.033 | 2.2.2. Tb 1 L (1) prepared from Tb(NO 3 ) 3 A yellow coloured product was obtained using a procedure similar to the above mentioned procedure for 1 except Tb(NO 3 ) 3 6H 2 O was used instead of Tb(CF 3 SO 3 ) 3 . Yield: 0.080 g (24.3%, based on 5MeSal). Found: C, 54.90; H, 5.11; N, 8.50. Calc. for C 30 H 33 N 4 O 3 Tb: C, 54.85; H, 5.16; N, 8.51. MS (FAB): found m/z 657.19, calc. m/z 657.19 (Tb(H 1 L) + ). IR (cm –1 ): 3044(m), 3009(m), 2917(s), 2854(s), 1618(s), 1536(s), 1469(s), 1389(s), 1319(s), 1217(m), 1158(m), 1135(m), 1036(m), 916(m), 825(m), 806(s). | [] | [] | ["Tb 1 L (1)", "C 30 H 33 N 4 O 3 Tb"] | ["Tb(NO 3 ) 3--Tb(NO 3 ) 3 \n6H 2 O"] | [] | [] | [] | [] | []
c7dt03568c | 2H 2 O (J = + 6.22 cm -1 ) 21b , [Cu(mal)(H 2 O(azpy) 0.5 ] .H 2 O (J = + 8.7 cm -1 ) 21c and {[Cu(L 1 )(O 3 SCF 3 )]} 4 - H 2 O (J = +10.9 cm -1 ) 21d . | [] | [] | ["Cu(mal)(H 2 O(azpy) 0.5 )", "Cu(L 1 )(O 3 SCF 3 )"] | [] | [] | [] | [] | [] | []
ic702473y | Synthesis of Zn 2 (Htmopa) 4 (H 2 O) 4 (1). Zn(ClO 4 ) 2 · 6H 2 O(74.47 mg, 0.2 mmol) was added to an aqueous solution of Htmopa (17 mg, 0.05 mmol), which was adjusted to pH ≈ 9.0 with triethylamine (Et 3 N). The ﬁnal mixture was sealed in a 15 mL PTFE-lined stainless-steel acid digestion bomb and heated at 150 °C for three days. The large quantities of white-block crystals were obtained, and crystals were ﬁltered off, washed with copious quantities of distilled water, and dried under ambient conditions. Selected whiteblock crystals were detected by X-ray. The pure phase 1 was obtained by manual separation (yield: 60 mg, ca. 76% based on Htmopa). Anal. Calcd for C 76 H 76 O 28 Zn 2 : C, 58.21%, H 4.88%; found C, 58.18%, H, 4.89%. IR(KBr,cm -1 ): 3482(s), 1618(m), 1550(w),1508(s),1472(s),1426(s),1252(vs),1198(m),1162(m),1143(m), 1043(w), 993(w), 901(w), 780(w), 618 (w), 546(w).Synthesis of Mn 2 (Htmopa) 4 (H 2 O) 4 (2). 2 was prepared in the same way as that for 1 but using MnCl 2 · 2H 2 O (24 mg, 0.15mmol) to replace Zn(ClO 4 ) 2 · 6H 2 O, the pH was adjusted to 9.0 with triethylamine (Et 3 N), and yellow block crystals were obtained in a 53% yield based on Htmopa. Anal. Calcd for C 76 H 76 O 28 Mn 2 :C, 74.38%; H, 6.24%; Found: C, 74.40%; H, 6.22%. IR(KBr,cm -1 ): 3468(vs), 1618(m), 1545(w), 1508(s), 1471(s), 1426(s), 1252(vs), 1197(m), 1143(m), 1041(w), 993(w), 899(w), 780(w), 665 (w), 550(w). | [] | [] | ["Zn 2 (Htmopa) 4 (H 2 O) 4 (1)", "C 76 H 76 O 28 Zn 2"] | ["Zn(ClO 4 ) 2 \n6H 2 O--74.47 mg, 0.2 mmol"] | [] | ["Htmopa--17 mg, 0.05 mmol"] | ["150 \nC"] | ["three days"] | ["aqueous solution--not specified"]
om7006216 | Preparation of Ir(dtbpy)(Ar F )(DMF)Cl 1.4 Br 0.6 (Ar F ) 3,5-bis(trifluoromethyl)phenyl) (10). To a suspension of Ir(dtbpy)Cl 3 (DMF) (100 mg, 0.156 mmol) in THF (25 mL) was added Ar F MgBr (0.78 mL of a 0.8 solution of THF, 0.625 mmol) at -78 °C, and the mixture was slowly warmed to room temperature and stirred overnight. The volatiles were removed in vacuo, and the residue was extracted with Et 2 O. Recrystallization from Et 2 O/hexane afforded orange crystals. Yield: 97 mg (74%). | [] | ["overnight"] | ["Ir(dtbpy)(Ar F )(DMF)Cl 1.4 Br 0.6"] | ["Ir(dtbpy)Cl 3 (DMF)--100 mg, 0.156 mmol"] | [] | ["Ar F MgBr--0.78 mL of a 0.8 solution of THF, 0.625 mmol"] | [] | [] | ["THF--25 mL"]
chem.201203728 | trans-[CdACHTUNGTRENNUNG(CNacac) 2 ] 1 ACHTUNGTRENNUNG(Cd-1):CdACHTUNGTRENNUNG(OAc) 2 ·2H 2 O (0.335 g, 1.3 mmol) and CNacacH (0.324 g, 2.6 mmol) were dissolved into methanol (6 mL). After slow evaporation at ambient temperature for a week, colorless crystals were obtained (0.288 g, 62% yield). Crystals were stable in dry conditions at an ambient temperature, whereas those wet with methanol gradually decomposed. Elemental analysis calcd (%) for C 12 H 12 O 4 N 2 Cd: C 39.96, H 3.35, N 7.77; found: C 39.25, H 3.41, N 7.32. | [] | [] | ["trans-[Cd(CNacac) 2 ] n", "C 12 H 12 O 4 N 2 Cd"] | ["Cd-1:Cd(OAc) 2 ·2H 2 O--0.335 g, 1.3 mmol"] | [] | ["CNacacH--0.324 g, 2.6 mmol"] | [] | ["a week"] | ["methanol--6 mL"]
ja500330a | Zr 6 O 4 (OH) 4 [NDC-(OH) 2 ] 6 , MOF-805. H 2 NDC-(OH) 2 (0.012 g, 0.050 mmol) and ZrOCl 2 ·8H 2 O (0.032 g, 0.10 mmol) were dissolved in a solvent mixture of DMF/formic acid (10 mL/2 mL) in a 20-mL screwcapped glass vial, which was heated at 120 °C for 24 h. Obtained yellow precipitate was recovered by centrifugation. The solid was washed three times with 3 mL of fresh DMF [Yield: 0.014 g, 78% based on H 2 NDC(OH) 2 ]. As-synthesized MOF-805 was rinsed with 5 mL of anhydrous DMF three times per day for 3 days, and immersed in 5 mL of anhydrous methanol for 3 days, during which time the solvent was exchanged three times per day. Exchanged material was dried under dynamic vacuum at 120 °C for 24 h to yield activated sample. EA of activated sample: Calcd for Zr 6 C 72 H 40 O 44 = [Zr 6 O 4 (OH) 4 (C 12 H 6 O 6 ) 6 ]: C, 40.11; H, 1.87%. | ["120 °C"] | ["3 days"] | ["Zr 6 O 4 (OH) 4 [NDC-(OH) 2 ] 6 , MOF-805"] | ["ZrOCl 2 ·8H 2 O--0.032 g, 0.10 mmol"] | [] | ["H 2 NDC-(OH) 2 --0.012 g, 0.050 mmol"] | ["120 °C"] | ["24 h"] | ["DMF/formic acid--10 mL/2 mL"]
cg300256k | Compounds 2 and 3 were prepared similarly to compound 1. For the preparation of compounds 2 and 3,Eu(NO 3 ) 3 ·5H 2 Oand Nd(NO 3 ) 3 ·6H 2 O were used, respectively. Data for compound 2: 45% yield. mp: 110−112 °C. Anal. Calc. for C 80 H 104 N 12 O 38 Tb 4 (M r = 2477.44): C, 38.78; H, 4.23; N, 6.78. Found: C, 38.44; H, 4.50; N, 6.61. IR (KBr, cm −1 ): 3441 (s), 2928 (w), 2358 (w), 1575 (s), 1439 (s), 1247(w), 1190 (w), 945 (w), 812 (w), 719 (m), 636 (w), 525 (m). Data for compound 3: 50% yield. mp: 93−95 °C. Anal. Calc. for C 80 H 104 N 12 O 38 Nd 4 (M r = 2418.71): C, 37.85; H, 3.97; N, 7.72. | [] | [] | ["Eu(NO 3 ) 3 ·5H 2 O", "Nd(NO 3 ) 3 ·6H 2 O", "C 80 H 104 N 12 O 38 Tb 4", "C 80 H 104 N 12 O 38 Nd 4"] | ["Eu(NO 3 ) 3 ·5H 2 O--NaN", "Nd(NO 3 ) 3 ·6H 2 O--NaN"] | [] | [] | [] | [] | []
cg301277q | {[Cd(4,4′-BDA)(Phen)] 2 ·H 2 O} n (2). Complex 2 was also synthesized by using a method similar to that described for the synthesis of 1 except that Cd(phen)(NO 3 ) 2 ·H 2 O was used instead of Zn(bpy)(NO 3 )·H 2 O. After being heated at 120 °C, crystals of 2 were obtained after 7 h. Yield: ∼77%. Anal. Calcd for C 52 H 32 N 4 O 9 Cd 2 (2): C, 57.74; H, 3.0; N, 5.18. Found: C, 57.93; H, 3.45; N, 5.33. IR (KBr, cm −1 ): 3407(w), 3068(m), 1669(s), 1585(vs), 1530(vs), 1392(vs), 1176(m), 1141(m), 1005(m), 852(vs), 771(s), 726(s), 683(m), 523(m), 477(m), 420(m). | [] | [] | ["[Cd(4,4′-BDA)(Phen)] 2 ·H 2 O", "C 52 H 32 N 4 O 9 Cd 2"] | [] | [] | ["4,4′-BDA--NaN", "Phen--NaN"] | ["120 \nC"] | ["7 h"] | []
ic049209u | [(Mn II (L))(M II (µ-CN) 2 (CN) 2 )] n (M II ) Ni (2), Pd (3), Pt (4)).All three isostructural compounds were prepared in the same manner. Only the detailed synthesis of compound 4 is described here. Yellow, block-like single crystals (yellow-brown block shaped for 2, and yellow-brown rod-shaped for 3) suitable for X-ray analysis were obtained in a test tube by carefully layering a methanol solution of [Mn(L)Cl 2 ] (50 mg, 0.115 mmol) onto an aqueous K 2 [Pt(CN) 4 ] (41.51 mg, 0.115 mmol) solution and through a diffusion controlled crystallization over a period of some days. | [] | ["some days"] | ["[(Mn II (L))(M II (µ-CN) 2 (CN) 2 )] n", "M II Ni", "M II Pd", "M II Pt"] | ["Mn(L)Cl 2--50 mg, 0.115 mmol", "K 2 [Pt(CN) 4 ]--41.51 mg, 0.115 mmol"] | [] | [] | [] | [] | ["methanol--solution", "aqueous solution--solution"]
cryst6100132 | 1,6-Bis(imidazol-1-yl)hexane ( C6 ) was prepared similarly to compound C5 using 1,6-dibromohexane as alkylating agent. Yield 86%. IR bands (cm −1 ): 1562, 1507, 1462, 1349 (Im). NMR 1 H (CDCI 3 ), δ , ppm: 0.97 (q, 4H, ImCH 2 CH 2 CH 2 , J 6.5 Hz), 1.43 (q, 4H, ImCH 2 CH 2 CH 2 , J 6.5 Hz), 3.59 (t, 4H, Im CH 2 CH 2 CH 2 , J 6.5 Hz), 6.60 (2H, H 4 -Im), 6.71 (2H, H 5 -Im), 7.14 (2H, H 2 -Im). NMR 13 C (CDCI 3 ), δ , ppm: 25.0 (ImCH 2 CH 2 CH 2 ), 30.2 (ImCH 2 CH 2 CH 2 ), 46.1 (Im CH 2 CH 2 CH 2 ), 118.0 (Im-C 5 ), 128.5 (Im-C 4 ), 136.5 (Im-C 2 ). | [] | [] | ["C6"] | [] | [] | ["1,6-Bis(imidazol-1-yl)hexane--NaN", "1,6-dibromohexane--NaN"] | [] | [] | []
c3ce41000e | Preparation of {[Cd 2 (L) 2 (H 2 O) 5 ](H 2 O) 2 (DMF) 2 } n (2) A solution of Cd(NO 3 ) 3 7H 2 O (0.030 g) in 1 mL of 2 mol L 1 HNO 3 was mixed with ligand (H 2 L) (0.010 g) in 10 mL of DMF/3 mL of H 2 O. The mixture was sealed in a Pyrex tube and heated to 100  C for 4 d. The red block-shaped crystals obtained were filtered and washed with DMF. The yield of the reaction was ca. 36% based on the ligand. Anal. calcd for C 70 H 60 Cd 2 N 2 O 17 : H 4.24%, C 58.96%, N 1.96%; found: H 4.02%, C 58.82%, N 2.53%. IR: 3441, 1591, 1466, 1384, 1163, 1072, 1017, 857, 760. | [] | [] | ["{[Cd 2 (L) 2 (H 2 O) 5 ](H 2 O) 2 (DMF) 2 } n", "C 70 H 60 Cd 2 N 2 O 17"] | ["Cd(NO 3 ) 3 7H 2 O--0.030 g"] | [] | ["ligand (H 2 L)--0.010 g"] | ["100 \nC"] | ["4 d"] | ["DMF--10 mL", "H 2 O--3 mL"]
j.poly.2019.03.038 | 2.2.2. Synthesis of catena-[Cu( l 1,5 -dca) 2 (py-NH 2 ) 2 ](2) Similar procedure to 1 was used to synthesize green needle shaped crystals of 2 with Cu(NO 3 ) 2 .3H 2 O (0.24 g, 1 mmol), instead as metal salt (yield: 0.24 g, 63%). Anal. Calc. for C 14 H 12 CuN 10 (383.89 g/mol): 43.8% C; 3.2% H; 36.5% N. Found: 43.6% C; 3.1% H; 36.4% N; IR (ATR, cm 1 ): 3434 (w), 3342 (w), 3217 (w), 2937 (w), 2842 (w), 2290 (m), 2240 (m), 2172 (s), 1624 (s), 1582 (m), 1490 (w), 1446 (m), 1339 (m), 1298 (m), 1264 (m), 1193 (m), 1140 (m), 1052 (w), 929 (w), 884 (m), 852 (w), 791 (m), 692 (m), 671 (w), 649 (m), 573 (m), 515 (s), 417 (w). | [] | [] | ["catena-[Cu( l 1,5 -dca) 2 (py-NH 2 ) 2 ]", "C 14 H 12 CuN 10"] | ["Cu(NO 3 ) 2 .3H 2 O--0.24 g, 1 mmol"] | [] | [] | [] | [] | []
cg070604f | Synthesis of [Cd 3 (BTC) 3 (H 2 O)] · (HTEA) · 2(H 3 O) (4). The proce dure was the same as that for 1 except substituting TEA (0.2 mL) for DETA and Cd(NO 3 ) 2 for CdCl 2 . The yield is 81% based on cadmium.The resulting colorless block-shaped single crystals of 4 were stable in air and insoluble in common organic solvents such as acetone, methanol, ethanol, dichloromethane, acetonitrile, chloroform, DMF, and DMSO. Elemental analysis and ICP analysis for C 33 H 33 NO 21 Cd 3 (1116.85): C 35.36, H 2.91, N 1.22, Cd 30.15% (calcd: C 35.49, H 2.98, N 1.25, Cd 30.19%). FT-IR (KBr) ) 3386 (m), 3299 (m), 2927 (w), 2875 (w), 2810 (w), 2505 (w), 2071 (m), 1660 (s), 1622 (s), 1558 (s), 1433 (s), 1371 (s), 1253 (w), 1099 (s), 931 (w), 768 (m), 729 (s), 661 (w), 517 (w) cm -1 . | [] | [] | ["[Cd 3 (BTC) 3 (H 2 O)] · (HTEA) · 2(H 3 O)", "C 33 H 33 NO 21 Cd 3"] | ["Cd(NO 3 ) 2--not specified"] | ["TEA--0.2 mL"] | ["BTC--not specified"] | [] | [] | []
00958970500358565 | 2.2. Syntheses In a typical synthesis, ZnCl 2  2H 2 O (0.6 g) was added to deionized water (10 mL) by stirring for 10 min to form a homogeneous solution; then oxalic acid (0.555 g) was added, followed by addition of imidazole (0.608 g) with stirring. The mixture became homogeneous, transferred into a Teflon-lined stainless-steel autoclave and heated at 433 K for 3 days. The crystallization products were cleaned with distilled water several times, and dried at room tempe rature. Yields: 60% based on the initial ZnCl 2  2H 2 O. Anal. Calcd for C 10 H 8 N 4 O 8 Zn 2 (%): C, 27.1; H, 1.8; N, 12.7; Zn, 29.5. Found: C, 26.8; H, 2.0; N, 13.2; Zn, 30.3. IR (cm 1 ): 3400(m), 3149(m), 3074(w), 1647(s), 1611(s), 1550(w), 1516(w), 1451(w), 1377(m), 1078(m), 835(m), 806(m), 757(m), 658(m), 621(w), 505(m). | [] | [] | ["ZnCl 2 \n2H 2 O", "C 10 H 8 N 4 O 8 Zn 2"] | ["ZnCl 2 \n2H 2 O--0.6 g"] | [] | ["oxalic acid--0.555 g", "imidazole--0.608 g"] | ["433 K"] | ["3 days"] | ["deionized water--10 mL"]
ejic.201402115 | Polymers [K(dmf) 2 Nd(IPhacac) 4 ] n (2a): Yield (single crystals): 358 mg, 20%.IR: ν ˜ = 3049, 2923, 2563, 2323, 2111, 1984, 1912, 1652, 1578, 1534, 1515, 1469, 1413, 1368, 1301, 1282, 1217, 1180, 1098, 1063, 1045, 1002, 936, 868, 841, 766, 734, 689, 669, 627 cm –1 . ESI-MS (MeOH/ DMF, positive): m/z (%) = 1253.7 (100) [M – (IPhacac)(dmf) 2 ] + . | [] | [] | ["[K(dmf) 2 Nd(IPhacac) 4 ] n"] | [] | [] | [] | [] | [] | []
j.ica.2013.08.004 | The oily residue was treated with Et 2 O (4 mL) to obtain a white solid which was separated and dried at the vacuum pump to afford L. | [] | [] | [] | [] | [] | [] | [] | [] | ["Et 2 O--4 mL"]
cm960030u | Synthesis of Zirconium(phosphate)bisethylviologen Phosphonate {Zr 2 (PO 4 )PVX 3 }. This compound has been prepared in a manner similar to that reported previously. | [] | [] | ["Zirconium(phosphate)bisethylviologen Phosphonate", "Zr 2 (PO 4 )PVX 3"] | [] | [] | [] | [] | [] | []
ic301385u | Preparation of Polymer 3. In a Schlenk tube CuBr (143 mg, 1.0 mmol) was dissolved under Ar atmosphere in degassed MeCN (8 mL) and PhS(CH 2 ) 3 SPh (286 mg/253 μL, 1.1 mmol) was added. After stirring for 1 h, the greenish solution was stored for 1 d in a refrigerator a5°C. Large brownish blocks of 3 were formed progressively and separated after 2 d. Yield (43%). Anal. Calcd. for C 30 H 32 Br 4 Cu 2 S 4 x 0.5 C 15 H 16 S 2 (937.96): C, 48.02; H, 4.30; S, 17.10. Found: C, 27.82; H, 4.36; S, 16.90 Preparation of Polymer 4. To a solution of CuI (802 mg, 2.1 mmol) in MeCN (20 mL) was added PhS(CH 2 ) 5 SPh (285 mg, 1 mmol) dissolved in 5 mL of MeCN. Slow addition of the ligand and the use of a slight excess of CuI are necessary to minimize competing formation of compound 5 .Themixturewasﬁrst stirred overnight at room temperature. Partial precipitation of the white polymer occurred after several hours. The mixture was reﬂuxed for 2 min until all material redissolved, the solution was then allowed to reach room temperature slowly. After one day, colorless crystals of 4 formed and were ﬁltered oﬀ.A second crop could be isolated after keeping the ﬁltered solution in refrigerator a 5 °C. The crystalline sample contained some crystals of weakly luminescent compound 5, which were separated manually under a UV lamp at 366 nm. Overall yield (41%). No satisfactory elemental analysis could be obtained, most probably because of contamination with small amounts of 5. | ["refrigerator a 5 \nC", "room temperature"] | ["2 d", "1 day"] | ["Polymer 3", "Polymer 4"] | ["CuBr--143 mg, 1.0 mmol", "CuI--802 mg, 2.1 mmol"] | [] | ["PhS(CH 2 ) 3 SPh--286 mg/253 μL, 1.1 mmol", "PhS(CH 2 ) 5 SPh--285 mg, 1 mmol"] | ["5 \nC", "room temperature"] | ["1 d", "overnight"] | ["MeCN--8 mL", "MeCN--20 mL"]
b202954e | [N1,N1⬙-3,4-Di(2-pyridyl)-1,2,5-thiadiazolyl]dinitratocopper(II), [Cu(dpt)(NO 3 ) 2 ]. The ligand dpt (39.5 mg, 0.160 mmol) dissolved in methanol (2.5 ml) was added to Cu(NO 3 ) 2 ⴢ 3H 2 O (85.0 mg, 0.350 mmol) dissolved in methanol (2.5 ml).After several days the sky blue crystals that had formed were collected by ﬁltration. Mp 190–200 ⬚C; yield 41.1 mg (58%).(Found: C, 33.8; H, 1.84; N, 19.3. Calc. for C 12 H 8 N 6 O 6 CuS: C, 33.7; H, 1.88; N, 19.6).[N1,N1⬙-3,4-di(2-pyridyl)-1,2,5-thiadiazole(nitrato)silver(I)] n .AgNO 3 (26.3 mg 0.154 mmol) dissolved in hot methanol (2.5 ml) was added to the ligand dpt (37.9 mg, 0.158 mmol) dissolved in methanol (3 ml). After several days a powder had formed, and the methanolic solution was withdrawn.The remaining solid was recrystallised from acetonitrile. Yield 56 mg (88%). (Found: C, 35.2; H, 1.85; N, 17.2. Calc. for C 12 H 8 N 4 O 3 AgS: C, 35.1; H, 1.97; N, 17.1). | [] | [] | ["[N1,N1⬙-3,4-Di(2-pyridyl)-1,2,5-thiadiazolyl]dinitratocopper(II)", "[N1,N1⬙-3,4-di(2-pyridyl)-1,2,5-thiadiazole(nitrato)silver(I)] n"] | ["Cu(NO 3 ) 2 ⴢ 3H 2 O--85.0 mg, 0.350 mmol", "AgNO 3--26.3 mg, 0.154 mmol"] | [] | ["dpt--39.5 mg, 0.160 mmol", "dpt--37.9 mg, 0.158 mmol"] | [] | [] | ["methanol--2.5 ml", "methanol--2.5 ml", "methanol--3 ml", "hot methanol--2.5 ml", "acetonitrile--recrystallised"]
zaac.201100545 | Synthesis of {[Co(Hhbc) 2 (4,4⬘-bpy)]·H 2 O} n (1). A mixture of 4⬘-hydroxyl-biphenyl-4-carboxylic acid (0.107 g, 0.5 mmol), 4,4⬘-bipyridine (0.078 g, 0.5 mmol), CoCl 2 ·2H 2 O (0.041 g, 0.25 mmol), and H 2 O (12 mL) was heated to 150 °C for 72 h in a 23 mL Teflon-lined stainless-steel autoclave. Purple single crystals of 1 were obtained (yield 49%, based on 4⬘,4-H 2 hbc) from cooling the solution to room temperature at 5 K·h –1 .C 36 H 28 CoN 2 O 7 : calcd. C 65.50; H 4.25; N 4.25 %; found: C 65.47; H 4.29; N 4.29 %. IR (KBr): ν ˜ = 2924 (vs), 2854 (vs), 1607 (m), 1525 (w), 1461 (s), 1377 (m), 126 (w), 834 (w), 787 (w), 721 (w), 632 (w) cm –1 . | [] | [] | ["{[Co(Hhbc) 2 (4,4⬘-bpy)]·H 2 O} n", "C 36 H 28 CoN 2 O 7"] | ["CoCl 2 ·2H 2 O--0.041 g, 0.25 mmol"] | [] | ["4⬘-hydroxyl-biphenyl-4-carboxylic acid--0.107 g, 0.5 mmol", "4,4⬘-bipyridine--0.078 g, 0.5 mmol"] | ["150 °C"] | ["72 h"] | ["H 2 O--12 mL"]
c6dt02646j | Synthesis of [Dy(Hdpstc)(H 2 O) 2 ] n ·nH 2 O (5). The procedure was the same as that for 1, except that Sm(NO 3 ) 3 ·6H 2 Owas replaced by Dy(NO 3 ) 3 ·6H 2 O (0.046 g, 0.10 mmol). Yellow lamellar crystals were filtered and washed with distilled water (42.2% yield based on H 4 dpstc). Anal. Calcd (%) for C 32 H 14 O 26 S 2 Dy 2 (1202): C, 31.95; H, 1.16%. Found: C, 31.82; H, 1.16%. IR (KBr, cm −1 ): 3489 (m), 1703 (m), 1554 (s), 1492 (m), 1419 (s), 1326 (m), 1161 (m), 846 (w), 800 (w), 663 (w), 613 (w), 495 (w).Synthesis of [Ho(Hdpstc)(H 2 O) 2 ] n ·nH 2 O (6). The procedure was the same as that for 1, except that Sm(NO 3 ) 3 ·6H 2 Owas replaced by Ho(NO 3 ) 3 ·6H 2 O (0.046 g, 0.10 mmol). Yellow lamellar crystals were filtered and washed with distilled water (44.5% yield based on H 4 dpstc). Anal. Calcd (%) for C 32 H 14 O 26 S 2 Ho 2 (1208): C, 31.79; H, 1.16%. Found: C, 31.78; H, 1.16%. IR (KBr, cm −1 ): 3496 (m), 1705 (m), 1550 (s), 1494 (m), 1421 (s), 1326 (m), 1159 (m), 846 (w), 798 (w), 661 (w), 613 (w), 495 (w). | [] | [] | ["[Dy(Hdpstc)(H 2 O) 2 ] n ·nH 2 O", "C 32 H 14 O 26 S 2 Dy 2"] | ["Dy(NO 3 ) 3 \n6H 2 O--0.046 g, 0.10 mmol"] | [] | ["H 4 dpstc--NaN"] | [] | [] | ["distilled water--NaN"]
ijms19072055 | 1 : Yield: 40%; m.p: 75–76 ◦ C; (C 14 H 30 O 2 Sn) n · (MW = 349.04); elemental analysis: found C = 48.23, H = 6.65%; calcd: C = 48.18, H = 8.66%. MID-IR (cm −1 ) (KBr): 3045 w, 2330 w, 2295 s, 1959 w, 1821 w, 1659 s, 1643 w, 1573 w, 1555 s, 1428 s, 1334 vs, 1261 vs, 1077 vs, 1025 w, 997 w, 729 w, 696 w, 665 w, 609 w, 499 w, 455 w. | [] | [] | ["(C 14 H 30 O 2 Sn) n"] | [] | [] | [] | [] | [] | []
s1600536804014801 | Experimental A solution of copper sulfate pentahydrate (0.25 g, 1 mmol) and 4,4bipyridine (0.12 g, 0.8 mmol) in water (7 ml) was treated with 2 M sodium hydroxide to give a pH of 7. The mixture was then placed in a 15 ml Te¯on-lined stainless-steel bomb. The bomb was heated at 433 K for 48 h, after which it was cooled slowly to room temperature.Yellow prismatic crystals were isolated in about 50% yield. Elemental analysis found: C 39.23, H 4.06, N 9.16, S 5.26%; calculated for C 20 H 24 Cu 2 N 4 O 8 S: C 39.53, H 3.98, N 9.22, S 5.28%. | [] | [] | ["C 20 H 24 Cu 2 N 4 O 8 S"] | ["copper sulfate pentahydrate--0.25 g, 1 mmol"] | [] | ["4,4bipyridine--0.12 g, 0.8 mmol"] | ["433 K"] | ["48 h"] | ["water--7 ml"]
ic801091n | Yield: 81%. Anal. calcd for C 10 H 16 As 2 I 6 In 2 (1277.2): C, 9.4; H, 1.3. Found: C, 8.8; H, 1.4.1 H NMR (300 MHz, CD 2 Cl 2 , 295 K): 1.97 (s, [6H], CH 3 ), 7.7-7.9 (m, [2H], C 6 H 4 ). Unchanged on cooling to 200 K. | [] | [] | ["C 10 H 16 As 2 I 6 In 2 (1277.2)"] | [] | [] | [] | [] | [] | []
cg060677j | 1 H NMR (CDCl 3 ): δ 7.80 (s, 1H), 7.66 (m, 2H), 7.49 (m, 2H), 7.46 (d, 1H, 3 J H-H ) 14.7 Hz), 7.31 (m, 1H), 7.19 (m, 1H), 6.74 (d, 1H, 3 J H-H ) 14.7 Hz).Synthesis of Cadmium Bis[3-{3-(2-pyridin-4-yl-vinyl)-phenyl}propenate] (1). A mixture of Cd(ClO 4 ) 2 ‚6H 2 O (2.1 mg, 0.005 mmol) and L 1 -Me (3.3 mg, 0.0125 mmol) was thoroughly mixed with acetonitrile (0.6 mL) and water (0.2 mL) in a heavy-walled Pyrex tube.The tube was frozen under liquid nitrogen, sealed, and placed inside an oven at 140 °C. After 18 h of heating, brown crystals of Cd(L 1 ) 2 were obtained. Yield: 0.0038 g (92%). Anal. Cald for C 32 H 24 N 2 O 4 Cd (%): C, 62.7; H, 3.95; N, 4.57. Found: C, 61.8; H, 4.12; N, 4.39. IR (KBr, cm -1 ): 3448 (w), 3006 (w), 1636 (w), 1606 (ms), 1552(s), 1501 (w), 1483(w), 1425(ms), 1381(s), 1286 (w), 1257 (w), 1225 (w), 1180 (w), 1125 (w), 1050(w), 1029 (w), 982(ms), 967(ms), 865 (w), 829 (ms), 748 (w), 721(ms), 686(ms), 653(w), 553(ms). | [] | [] | ["Cadmium Bis[3-{3-(2-pyridin-4-yl-vinyl)-phenyl}propenate]", "C 32 H 24 N 2 O 4 Cd"] | ["Cd(ClO 4 ) 2 ‚6H 2 O--2.1 mg, 0.005 mmol"] | [] | ["L 1 -Me--3.3 mg, 0.0125 mmol"] | ["140 \b0C"] | ["18 h"] | ["acetonitrile--0.6 mL", "water--0.2 mL"]
j.ica.2006.07.016 | 2.1.1.9. Synthesis of AgClO 4 :dppe:dmp (2:1:2) (11). Compound 11 (0.550 g, yield: 79%) has been prepared as 11 Æ 2MeCN following a procedure similar to that reported for 2 by using AgClO 4 (0.207 g, 1 mmol), dppe (0.198 g, 0.5 mmol) and dmp (0.208 g, 1 mmol); m.p. >79 C, 290– 291 C. Anal. Calc. for C 62 H 60 Ag 2 Cl 2 N 8 O 8 P 2 : C, 53.43; H, 4.34; N, 8.04. Found: C, 53.28; H, 4.20; N, 7.89%. IR (nujol, cm 1 ): 1620s, 1590s, 1556s, 1503s m(C ... | [] | [] | ["AgClO 4 :dppe:dmp (2:1:2)", "C 62 H 60 Ag 2 Cl 2 N 8 O 8 P 2"] | ["AgClO 4--0.207 g, 1 mmol"] | [] | ["dppe--0.198 g, 0.5 mmol", "dmp--0.208 g, 1 mmol"] | [] | [] | ["2MeCN--NaN"]
c0nj00070a | {[Cu(1e)(SCN) 2 (DMF) 2 ]2(DMF)} n (8). Yield: 54%; Elemental analysis: Calculated for C 32 H 42 N 10 O 6 S 2 Cu 1 :C, 48.63%; H, 5.36%; N, 17.72%; Found: C, 48.81%; H, 5.19%; N, 17.23%.{Cu(1e) 2 (SCN) 2 } n (19). A methanolic solution of Cu(SCN) 2 , formed by addition of a MeOH (0.5 mL) solution of Cu(NO 3 ) 2 (15.2 mg, 0.063 mmol) to a MeOH (0.5 mL) solution of NaSCN (10.2 mg, 0.126 mmol), was carefully layered onto an ethanol (1 mL)/CHCl 3 (5.0 mL) solution (6.0 mL) of 1e (40.0 mg, 0.126 mmol). Light green crystals were formed after a week. Yield: 20%; Elemental analysis: Calculated for C 38 H 28 N 10 O 4 S 2 Cu 1 : C 55.9%, H 3.4%, N 17.1%; Found: C 55.0%, H 2.9%, N 16.8%.Synthesis of complexes with aromatic guest {[Cu(2d)(SCN) 2 (DMF) 2 ] (anthracene)} n (9). 70.8 mg (0.2 mmol) of 1a and 178 mg of anthracene (1.0 mmol) (for liquid guest 2 ml) dissolved in 3 mL DMF and to it was added a methanolic solution of Cu(SCN) 2 . After a week green crystals were formed. Yield: 79%; Elemental analysis: Calculated for C 42 H 50 N 8 O 4 S 2 Cu 1 : C, 58.77%; H, 5.83%; N, 13.06%; Found: C, 59.04%; H, 5.57%; N, 13.08%. | [] | [] | ["{[Cu(1e)(SCN) 2 (DMF) 2 ]?2(DMF)} n", "{Cu(1e) 2 (SCN) 2 } n", "{[Cu(2d)(SCN) 2 (DMF) 2 ] (anthracene)} n"] | ["Cu(NO 3 ) 2--15.2 mg, 0.063 mmol", "Cu(SCN) 2--methanolic solution"] | [] | ["NaSCN--10.2 mg, 0.126 mmol", "1e--40.0 mg, 0.126 mmol", "anthracene--178 mg, 1.0 mmol"] | [] | ["a week"] | ["MeOH--0.5 mL", "ethanol--1 mL", "CHCl 3--5.0 mL", "DMF--3 mL"]
ejic.201100051 | Synthesis of (H 2 bpp) 5 [Ni 4 (OH 2 ) 2 (AsW 9 O 34 ) 2 ]·0.5H 2 O (4): A mixtureofNa 3 AsO 4 ·12H 2 O (200 mg, 0.47 mmol), Na 2 WO 4 ·2H 2 O (350 mg, 1.06 mmol), NiSO 4 ·6H 2 O (40 mg, 0.15 mmol), and bpp (50 mg, 0.25 mmol) was dissolved in distilled water (10 mL) at room temperature and stirred for 3 h. Then the pH value of the mixture was adjusted with 4 molL –1 HCl to ca. 6, and then the mixture was stirred for another 1 h. Finally, the suspension was placed in a Teflon-lined autoclave and kept under autogenous pressure at 150 °C for 10 d. After slow cooling to room temperature, yellow block crystals were removed by filtration and washed with | ["150 °C"] | ["10 d"] | ["(H 2 bpp) 5 [Ni 4 (OH 2 ) 2 (AsW 9 O 34 ) 2 ]·0.5H 2 O"] | ["Na 3 AsO 4 ·12H 2 O--200 mg, 0.47 mmol", "Na 2 WO 4 ·2H 2 O--350 mg, 1.06 mmol", "NiSO 4 ·6H 2 O--40 mg, 0.15 mmol"] | ["HCl--4 molL –1"] | ["bpp--50 mg, 0.25 mmol"] | ["room temperature"] | ["3 h"] | ["distilled water--10 mL"]
00958972.2017.1375098 | 2.3. Synthesis of [(CH 3 ) 2 NH 2 ][Yb 4 (C 24 H 12 N 3 O 6 ) 4 (HCO 2 )(H 2 O) 2 ]·3H 2 O (2) Compound 2 was synthesized exactly like 1 except using H 3 TATB instead of H 3 BTB. In detail, 3,5-PDC (0.01 g, 0.06 mmol) and H 3 TATB (0.01 g, 0.23 mmol) were dissolved in a solution containing DMF (4.0 mL, 52 mmol), H 2 O (1.0 mL, 0.055 mol) and 5 drops HNO 3 . Then YbCl 3 ·6H 2 O (0.03 g, 0.08 mmol) was added into the primary solution and dissolved while stirring at room temperature. The final solution was transferred to a glass container and sealed. The sample was heated to 110 °C with a rate of 0.5 °C min -1 and kept at this temperature for 72 h and then cooled to room temperature over 48 h. White cubic crystals were obtained. FTIR (KBr, cm -1 ): 3048, 2923, 2852, 1677, 1548, 1503, 1420, 1400, 1193, 1100, 883, 1089, 819, 777, 700, 565, 500, 399. Anal. Calcd. (Found) for C 99 H 67 N 13 O 31 Yb 4 : C 45.27 (44.32), H 2.57 (2.76), N 6.93 (7.32). | [] | [] | ["[(CH 3 ) 2 NH 2 ][Yb 4 (C 24 H 12 N 3 O 6 ) 4 (HCO 2 )(H 2 O) 2 ]·3H 2 O", "C 99 H 67 N 13 O 31 Yb 4"] | ["YbCl 3 ·6H 2 O--0.03 g, 0.08 mmol"] | [] | ["3,5-PDC--0.01 g, 0.06 mmol", "H 3 TATB--0.01 g, 0.23 mmol"] | ["110 °C"] | ["72 h"] | ["DMF--4.0 mL, 52 mmol", "H 2 O--1.0 mL, 0.055 mol"]
s0020-1693(02)00902-7 | Thus, solutions of 0.110 g (0.35 mmol) CuSiF 6 ×/6H 2 O in 2 ml water and 0.088 g (0.72 mmol) KClO 3 in 3 ml water were combined and precipitate of K 2 SiF 6 was filtered off. To the resulting copper(II) chlorate solution 0.094 g (0.70 mmol) of solid bpz was added and the mixture was stored at room temperature for about 50 days that effected total dissolution of the ligand and crystallization of the complex [Cu(bpz) 2 (H 2 O) 2 ](ClO 3 ) 2 ×/ 4H 2 O(10) as large deep cyan /blue blocks. The yield was 0.14 g (70%). In similar conditions, reaction of solid bpz ligand with aq. solutions of copper(II) salts afforded well-crystalline products: [Cu(bpz)(H 2 O) 3 (SO 4 )]×/H 2 O (1), light-green and [Cu(bpz) 1.5 (H 2 O) 2 (NO 3 )](NO 3 )(2), green /blue. This procedure, under presence of water soluble aromatics, also allows the preparation of inclusion compounds, cf. [Cu(bpz ) 2 (H 2 O) 2 ](CF 3 CO 2 ) 2 ×/ 2H 2 O×/C 6 H 5 OH (7), blue prisms. | [] | [] | ["CuSiF 6 ×/6H 2 O", "KClO 3", "[Cu(bpz) 2 (H 2 O) 2 ](ClO 3 ) 2 ×/ 4H 2 O", "[Cu(bpz)(H 2 O) 3 (SO 4 )]×/H 2 O", "[Cu(bpz) 1.5 (H 2 O) 2 (NO 3 )](NO 3 )", "[Cu(bpz ) 2 (H 2 O) 2 ](CF 3 CO 2 ) 2 ×/ 2H 2 O×/C 6 H 5 OH"] | ["CuSiF 6 ×/6H 2 O--0.110 g, 0.35 mmol", "KClO 3--0.088 g, 0.72 mmol", "Cu(bpz)--0.094 g, 0.70 mmol"] | [] | ["bpz--0.094 g, 0.70 mmol"] | [] | ["50 days"] | ["water--2 ml", "water--3 ml"]
j.inoche.2010.02.007 | 13H 2 O [2],(C 6 N 2 H 14 ) 2 (U V U VI 2O 4 F 12 ) [3],[{UO 2 (salen)(18-crown-6)K}{UO 2 (salen)} 3 K 2 ] [4] or combination of oxocation with simple metal cation, [U IV Cl(dmf) 7 ] 2 [U VI O 2 Cl 4 ] 3 [5],[U IV (C 5 H 5 ) 3 (NCCH 3 ) 2 ] 2 [U VI O 2 Cl 4 ] .2C 4 H 6 [6],U IV (U VI O 2 )(PO 4 ) 2 [7], Np IV (Np V O 2 ) 2 (SeO 3 ) 3 [8],[U(CyMe 4 btbp) 2 (O)(UO 2 )(NO 3 ) 3 ](CF 3 SO 3 ) .2NCCH 3 [9],{N(CH 2 CH 2 NH 3 ) 3 }(U VI U IV 2 O 4 F 13 ) [10]. In addition, two mixed-valent uranium minerals are known, ianthinite [11], [UO 2 (UO 2 ) 4 O 6 (OH) 4 (H 2 O) 4 ] . | [] | [] | ["NaN"] | [] | [] | [] | [] | [] | []
chem.200501340 | The resulting red block crystals were washed with DMF to give 5 (2.5 mg, 71%). Elemental analysis calcd (%) for 5: C 52.08, H 3.16, N 4.50; found: C 51.49, H 3.15, N 4.79.Crystal structure determination: Single-crystal X-ray diffraction was performed by using a Bruker Apex D8 CCD diffractometer equipped with a fine-focus sealed-tube X-ray source (Mo Ka radiation, l = 0.71073 , graphite monochromated) operating at 45 kV and 40 mA. Crystals of 3, 4, and 5 were mounted on glass fibers and maintained under a stream of N 2 at 213 K. Frames were collected with 0.38 intervals in f and w for 30 s per frame, such that a hemisphere of data was collected. Raw data collection and cell refinement were achieved by using SMART; data reduction was performed by using SAINT + and corrected for Lorentz and polarization effects. | [] | [] | [] | [] | [] | [] | [] | [] | ["DMF--washed"]
c2dt12511k | Green coloured single crystals suitable for X-ray analysis were isolated after one week and washed with H 2 O and CH 3 CN.Yield 75% relative to Cu. Selected IR data (KBr, cm −1 ); 3424 br, 3151 w, 3070 w, 2279 s, 2223 s, 1658 m, 1604 m, 1556 m, 1416 m, 1392 s, 1091 sh, 890 sh (Fig. S1†). Anal. calcd for C 40 H 31 Cu 3 N 9 O 6 : C, 51.97; H, 3.38; N,13.64. Found: C, 51.67; H, 3.31; N, 13.96. The very good correspondence of the simulated and bulk phase PXRD patterns indicates high purity of the sample (Fig. S2†). | [] | [] | ["Cu(btc)"] | [] | [] | ["btc--NaN"] | [] | ["one week"] | ["H 2 O--NaN", "CH 3 CN--NaN"]
b918615h | CH 2 Cl 2 (80 mL), was added a solution of isophthaloyl chloride (3.2 g; 29.6 mmol) in CH 2 Cl 2 (20 mL). The reaction mixture was stirred at room temperature under nitrogen overnight. The solvent was evaporated under vacuum and the yellow residue was redissolved in thf (20 mL) and ﬁltered. The solvent was evaporated under vacuum to give the product as a white solid. Yield: 3.72 g (73%). NMR in CD 2 Cl 2 /dmf-d 7 : d( 1 H) = 8.58 [t, 2H, J(HH) = 6Hz,CONH];8.48[s,2H,H2¢]; 8.39 [d, 2H, J(HH) = 6Hz,H6¢]; 8.25 [t, 1H, J(HH) = 2 Hz, H2]; 7.96 [d, 2H, J(HH) = 8Hz,H4¢]; 7.75 [dt, 2H, J(HH) = 8 Hz, 2 Hz, H4]; 7.48 [t, 1H, J(HH) = 8 Hz, H5]; 7.29 [dd, 2H, J(HH) = 6 Hz, 8 Hz, H5¢]; 4.57 [d, 4H, J(HH) = 6Hz,CH 2 ]; NMR in (CD 3 ) 2 SO: d( 1 H) = 9.26 [t, 2H, J(HH) = 6 Hz, CONH]; 8.57 [d, 2H, J(HH) = 2Hz,H2¢]; 8.46 [dd, 2H, J(HH) = 5Hz,2Hz,H6¢]; 8.38 [s, 1H, H2]; 8.02 [dd, 2H, J(HH) = 8Hz,2Hz,H4¢]; 7.75 [d, 2H, J(HH) = 8 Hz, H4]; 7.58 [t, 1H, J(HH) = 8 Hz, H5]; 7.37 [dd, 2H, J(HH) = 5 Hz, 8 Hz, H5¢]; 4.51 [d, 4H, J(HH) = 6Hz,CH 2 ]. NMR in CD 2 Cl 2 /CD 3 OD: d( 13 C) = 168.1 (C = O), 149.0, 148.3, 136.9, 135.5, 134.9, 131.0, 129.4, 126.31, 124.43, 41.9 (CH 2 ). Anal. Calcd for C 20 H 18 N 4 O 2 :C: 69.35; H: 5.24; N: 16.17. Found: C: 69.13; H: 5.36; N: 15.90%. | [] | [] | ["C 20 H 18 N 4 O 2"] | [] | [] | ["isophthaloyl chloride--3.2 g; 29.6 mmol"] | ["room temperature"] | ["overnight"] | ["CH 2 Cl 2--80 mL", "thf--20 mL"]
c2dt31935g | Preparation of complexes 1–4 {[C U 4 (ATR) 2 (μ 3 -OH) 2 (SIP) 2 ]·4H 2 O} N (1). Atr (8.4 mg, 0.1 mmol), Cu(NO 3 ) 2 ·3H 2 O (48.2 mg, 0.2 mmol), NEt 3 (20.2 mg, 0.2 mmol) and NaH 2 sip (26.8 mg, 0.1 mmol) were dissolved in doubly deionized water (10.0 mL). The resulting mixture was then transferred into a parr Teflon-lined stainless steel vessel (23.0 mL) and heated to 160 °C for 72 h under autogenous pressure. After the mixture was cooled to room temperature at a rate of 3.3 °C h −1 , blue block-shaped crystals of 1 suitable for X-ray analysis were generated directly, washed with water, and dried in air. Yield: 40% based on Cu II salt. Anal. Calcd for C 10 H 12 Cu 2 N 4 O 10 S: C 23.67, H 2.38, N 11.04%. Found: C 23.39, H 2.19, N 11.31%. IR (KBr, cm −1 ): 3567(w), 3447(br), 3417(w), 3332(w), 3227(w), 3134(w), 3094(w), 1603(s), 1570(s), 1430(s), 1365(s), 1260(m), 1198(m), 1164(m), 1110(m), 1084(m), 1030(s), 993(w), 726(m), 621(s), 556(w). | [] | [] | ["{[Cu 4 (ATR) 2 (μ 3 -OH) 2 (SIP) 2 ]·4H 2 O} N", "C 10 H 12 Cu 2 N 4 O 10 S"] | ["Cu(NO 3 ) 2 ·3H 2 O--48.2 mg, 0.2 mmol"] | ["NEt 3--20.2 mg, 0.2 mmol"] | ["ATR--8.4 mg, 0.1 mmol", "NaH 2 sip--26.8 mg, 0.1 mmol"] | ["160 \nC"] | ["72 h"] | ["doubly deionized water--10.0 mL"]
00958972.2016.1239086 | 2.4.2. Synthesis of catena-poly[nitratocopper(II)-μ-(hydrogen-N-benzyliminodipropionato-(κO, (κO′)] [Cu(NO 3 )(Hbzlidp)] ∞ (2) H 2 bzlidp (0.626g, 1.17mmol) and copper nitrate trihydrate (0.411g, 1.7mmol) were dissolved in 10mL distilled water by addition of 5M NaOH solution to pH 3.0. The solvent was slowly evaporated at room temperature. After a few days, a green-blue solid appeared that was separated by ltration, washed with a few drops of water and allowed to dry in the open air (0.288g). Yield 65% (based on H 2 bzlidp). | [] | [] | ["[Cu(NO 3 )(Hbzlidp)] ∞"] | ["copper nitrate trihydrate--0.411 g, 1.7 mmol"] | ["5 M NaOH solution--pH 3.0"] | ["H 2 bzlidp--0.626 g, 1.17 mmol"] | [] | [] | ["distilled water--10 mL"]
ch14414 | Synthesis of [Co II (TCNQ II )(phen)]: A solution of Co(NO 3 ) 2 6H 2 O (28.2 mg, 0.097 mmol), Li(OAc)2H 2 O (16.5 mg, 0.16 mmol), and phen (17.5 mg, 0.097 mmol) in MeOH (6 mL) were allowed to diffuse into a solution of TCNQH 2 (20 mg, 0.097 mmol) in DMF (1 mL), giving dark purple crystals suitable for X-ray diffraction analysis. Anal.Calc. for C 24 H 12 CoN 6 2H 2 O: C 60.1, H 3.4, N 17.5. Found: C 60.0, H 2.9, N 18.0 %.Crystallography Single-crystal X-ray datasets were collected on an Oxford Diffraction Supernova diffractometre using Cu Ka radiation (l 1.5418 A ˚ ). In each case, the crystals were transferred directly from the mother liquor to a viscous protective oil and then placed in a stream of nitrogen at 130 K on the diffractometer. | [] | [] | ["[Co II (TCNQ II )(phen)]"] | ["Co(NO 3 ) 2 6H 2 O--28.2 mg, 0.097 mmol", "Li(OAc)2H 2 O--16.5 mg, 0.16 mmol"] | [] | ["phen--17.5 mg, 0.097 mmol", "TCNQH 2--20 mg, 0.097 mmol"] | [] | [] | ["MeOH--6 mL", "DMF--1 mL"]
aoc.3884 | 2.3 ¦ Preparation of [(Me 2 SnCl 2 ) 4 (TPB)] n (1) For the preparation of [(Me 2 SnCl 2 ) 4 (TPB)] n (1), a mixture of dimethyltin(IV) dichloride (0.17 g, 0.80 mmol) and TPB ligand (0.08 g, 0.20 mmol) were loaded into the longer arm of the tube and then the tube was carefully filled with dry methanol and sealed. The longer arm of the tube was submerged in an oil bath at 60°C. After a week, the colorless crystals were gathered from cold and shorter arm of the tube (yield 77%, m.p: 202–205°C). Anal. Calc. for C 30 H 42 Cl 4 N 4 O 2 Sn 2 : C, 41.42; H, 4.87; N, 6.44. Found: C, 41.42; H, 4.87; N, 6.44. IR (KBr, cm −1 ): 3035, 2950, 1608, 1533, 1426, 1215, 1062, 1023, 860, 807, 715, 630, 560, 490.1 H NMR (DMSO): δ 1.02 (s, 6H, 2 J 117/119 Sn‐ H = 109 Hz, SnCH 3 ), 2.63 (m, 2H, CH 2 ), 2.79 (m, 2H, CH 2 ), 3.48 (m, 2H, CH), 6.89, 7.32, 8.26, 8.45 (16H, Ar‐ H). | [] | [] | ["C 30 H 42 Cl 4 N 4 O 2 Sn 2"] | ["dimethyltin(IV) dichloride--0.17 g, 0.80 mmol"] | [] | ["TPB ligand--0.08 g, 0.20 mmol"] | ["60°C"] | ["a week"] | ["dry methanol--filled the tube"]
s0020-1693(02)01578-5 | Yield: 0.167 g, 68%. Anal. Calc. for C 5 H 9 NaO 12 Rh 2 :C, 12.26; H, 1.85. Found: C, 12.33; H, 1.97%. IR (KBr, cm 1 ): 2984 vw, 2953 vw, 2866 vw, 2828 w, 1600 sh, n as COO , 1590 vs n as COO , 1538 w, 1528 w, 1395 s, 1373 s n s COO , 1336 vs n s COO , 1316 s, 1027 m, 790 s, 540 w, 499 m, 481 m n s RhO ,451sn as RhO .UV/Vis (nm (o ), H 2 O): 590 (229), 455 (103), 346 sh (136), 245 sh (4110).1 H NMR (D 2 O): 6.92 (t, m-H COO, 3 J RhH /4.7 Hz), 8.38 (s, HCOO).2.2.3. [Rh 4 (m-OOCH) 4 (bpy) 4 ](PF 6 ) 2 ×/7H 2 O(4) A solution of Na 4 [Rh 2 (CO 3 ) 4 ]×/2.5H 2 O (0,058 g, 0.1 mmol) and 2,2?-bipyridine (0.032 g, 0.2 mmol) in 5 cm 3 of 10% HCOOH in water was heated at 333 K for 1 h under argon atmosphere. During this time the solution turned from orange red to intense blue. A deareated solution of NaPF 6 (0.017 g, 0.1 mmol) in 10% HCOOH (5 cm 3 ) was then added, and black solid precipitated. | [] | [] | ["C 5 H 9 NaO 12 Rh 2", "[Rh 4 (m-OOCH) 4 (bpy) 4 ](PF 6 ) 2 ×/7H 2 O"] | ["Na 4 [Rh 2 (CO 3 ) 4 ]×/2.5H 2 O--0.058 g, 0.1 mmol"] | [] | ["2,2?-bipyridine--0.032 g, 0.2 mmol"] | ["333 K"] | ["1 h"] | ["10% HCOOH in water--5 cm 3", "10% HCOOH--5 cm 3"]
1521-3765(20010302)7:5<1133::aid-chem1133>3.0.co;2-t | Preparation of Zn 3 Cl 2 (iva) 4 (1): A solution of ZnCl 2 (2.04 g, 15.0 mmol), Hiva (3.51 g, 30.0 mmol), and urea (0.90 g, 15.0 mmol) in water (60 mL) was kept at 808C for 9 d (CO 2 evolution!). During this period, colorless crystals of 1 formed; these were collected on a large-pored glass filter, thoroughly washed with water, and dried in a vacuum. The filtrate was concentrated to a volume of 45 mL and kept at 80 8C. After 5 d a second crop of crystals was isolated. Total yield: 2.86 g (78%). Thermal behavior: crystals started turning brown at  3108C; at  3208 C gas evolution and slow formation of a dark-brown melt were observed. IR: nÄ  3283 (s), 3239 (m), 1643 (vs), 1593 (s), 1464 (m), 1385 (s), 1290 (s), 1200 (s), 1090 (s), 1051 (s), 816 (s), 760 (m), 683 (s), 392 (m), 305 cm ÿ1 (m); elemental analysis calcd (%) for C 20 H 40 Cl 2 N 4 O 8 Zn 3 (731.6): C 32.83, H 5.51, Cl 9.69, N 7.66, Zn 26.81; found C 32.91, H 5.53, Cl 9.80, N 7.29, Zn 26.76. | ["80 8C"] | ["5 d"] | ["Zn 3 Cl 2 (iva) 4", "C 20 H 40 Cl 2 N 4 O 8 Zn 3"] | ["ZnCl 2--2.04 g, 15.0 mmol"] | ["urea--0.90 g, 15.0 mmol"] | ["Hiva--3.51 g, 30.0 mmol"] | ["808C"] | ["9 d"] | ["water--60 mL"]
cg070246g | Synthesis of {[Cu(dpap)(OAc) 2 ]‚0.25CH 2 Cl 2 } n (2‚0.25CH 2 Cl 2 ), {[Cu(dpap)(OAc) 2 ]‚CHCl 3 } n (2‚CHCl 3 ), and {[Cu(dpap)(OAc) 2 ]‚ 0.5CH 3 OH} n (2‚0.5CH 3 OH). Compound 2‚0.25CH 2 Cl 2 , 2‚CHCl 3 , and 2‚0.5CH 3 OH were prepared as 2‚CH 3 CN by using CH 2 Cl 2 (5 mL), CHCl 3 (5 mL) and CH 3 OH (5 mL) instead of CH 3 CN, respectively. | [] | [] | ["{[Cu(dpap)(OAc) 2 ]‚0.25CH 2 Cl 2 } n", "{[Cu(dpap)(OAc) 2 ]‚CHCl 3 } n", "{[Cu(dpap)(OAc) 2 ]‚ 0.5CH 3 OH} n", "2‚0.25CH 2 Cl 2", "2‚CHCl 3", "2‚0.5CH 3 OH"] | ["Cu(dpap)(OAc) 2--NaN"] | [] | ["dpap--NaN"] | [] | [] | ["CH 2 Cl 2--5 mL", "CHCl 3--5 mL", "CH 3 OH--5 mL"]
j.ica.2008.09.049 | 4.3.6. [Zn(H 2 O) 5 ][Zn 2 (muia) 2 (H 2 O) 2 ](6) To H 3 muia (0.064 g, 0.2 mmol) in 0.1 M KOH (4 mL), Zn(CH 3 COO) 2  4H 2 O (0.088 g, 0.4 mmol) in MeOH (2 mL) was added and stirred for 15 min. The solution mixture was left for slow evaporation. Colorless block crystals were obtained after one week and then dried in air. Yield: 0.045 g (70%). Anal. Calc.for C 30 H 38 N 2 O 21 Zn 3 : C, 37.58; H, 3.99; N, 2.92. Found: C, 37.97; H, 4.40; N, 3.08%.1 H NMR (D 2 O): d 7.58 (d, 1H, Ar–H), 6.74 (d, 1H, Ar–H), 6.03 (s, 1H, Ar–H), 3.98 (s, 2H, –CH 2 NH), 3.33 (q, 4H, – NCH 2 ), 2.40 (s, 3H, Ar–CH 3 ), 2.08 (s, 3H, CH 3 CN). IR (KBr, cm 1 ): m (OH) 3427; m asðCOO  Þ 1689; m asðCOO  Þ 1389; m s(C–O) 1316. Calcd. TG weight loss for 7 H 2 O 13.2%; found 13.7%. ESI-MS [ZnC 15 H 12 NO 7 ]  382.4. UV–Vis (k max (nm), e (M 1 cm 1 )): (methanol) p – p * , 350(7740); (nujol mull) p – p * , 365.4.3.7. [Ca(H 2 O) 6 ][Ca 2 (muia) 2 (H 2 O) 2 ]  2H 2 O(7) To H 3 muia (0.064 g, 0.2 mmol) in in 0.1 M KOH (4 mL), Ca(NO 3 ) 2 4H 2 O (0.156 g, 0.2 mmol) in MeOH (2 mL) was added. Yellowish powder is obtained after one week. Yield: 0.036 g (57%). Anal. Calc.for Ca 3 C 30 H 44 N 2 O 24 : C, 38.46; H, 4.73; N, 2.99. Found: C, 38.36; H, 4.31; N, 3.13%.1 H NMR was not recorded due to the poor solubility of the compound. IR (KBr, cm 1 ): m (OH) 3415; m asðCOO  Þ 1701; m sðCOO  Þ 1390; m (C–O) 1340. Calcd. TG weight loss for 10 H 2 O 19.2%; found 19.1%. ESI-MS [CaC 15 H 13 NO 7 +H 2 O]  376.4. UV–Vis (k max (nm), e (M 1 cm 1 )): (MeOH) p – p * , 374(6540); (nujol mull) p – p * , 343.4.3.8. [Al 2 (muia) 2 (H 2 O) 2 ]  CH 3 CN  4H 2 O(8) To H 3 muia (0.064 g, 0.2 mmol) in in 0.1 M KOH (4 mL), Al(NO 3 ) 3 9H 2 O (0.074 g, 0.2 mmol) in MeOH (2 mL) was added. Acetonitrile (15 mL) was layered on the resulting colourless clear solution. Colourless platy crystals were formed after one month, however the crystals do not have good diffraction quality. Yield: 0.032 g (57%).Anal. Calc. for Al 2 C 32 H 39 N 3 O 20 : C, 45.78; H, 4.68; N, 5.00. Found: C, 45.61; H, 4.29; N, 5.10%.1 H NMR (DMSO-d 6 ): d 7.45 (d, 1H, Ar–H), 6.56 (d, 1H, Ar–H), 5.98 (s, 1H, Ar–H), 4.05 (s, 2H, –CH 2 NH), –NCH 2 (not detected due to overlapping with water), 2.33 (s, 3H, Ar–CH 3 ). IR (KBr, cm 1 ): m (OH) 3482; m asðCOO  Þ 1708; m sðCOO  Þ 1396; m (C–O) 1344. Calcd. TG weight loss for CH 3 CN and 6H 2 O 17.8%; found 17.6%. ESI-MS [AlC 15 H 12 NO 7 +H 2 O] 362.5. UV–Vis (k max (nm), e (M 1 cm 1 )): (MeOH) p – p * , 336(12 595); (nujol mull) p – p * , 337.4.4. X-ray crystallography Single crystals X-ray diffraction measurements were carried out on a Bruker AXS APEX CCD diffractometer. Unit cell dimensions were obtained with least-squares reﬁnements, and all structures were solved by direct methods. The program SMART was used for collecting frames of data, indexing reﬂections and determination of lattice parameters.SAINT [51] for integration of intensity of reﬂections and scaling; SADABS [52] was used for empirical absorption correction and SHELXTL [53] was used for space group determination, structure solution and least-squares reﬁnements on F 2 . Selected crystallographic data and reﬁnement details are displayed in Table 2. All the C–H hydrogen atoms were placed in their appropriate calculated positions using riding models. All the hydrogen atoms of the water molecules were located. Their positional parameters were reﬁned using SADI and or DFIX options in SHELXTL along with either individual or common thermal parameters.Acknowledgements We thank the Ministry of Education, Singapore, for the ﬁnancial support through the National University of Singapore (Grant No. R143–000-252–112). Ms. G.K. Tan and Prof. L.L. Koh of the X-ray facility are thanked for their help in X-ray crystallography.Appendix A. Supplementary material CCDC 696766, 696767, 696768, 696769, 696770 and 696771 contain the supplementary crystallographic data for 1–6. These data can be obtained free of charge from The Cambridge Crystallographic Data Centre via www.ccdc.cam.ac.uk/data_request/cif.Supplementary data associated with this article can be found, in the online version, at doi:10.1016/j.ica.2008.09.049.Table 2 Crystal data and structure reﬁnement details for complexes 1–6 123 4 5 6 Formula C 16 H 23 CuNO 11 C 15 H 21 NNiO 11 C 34 H 46 Mn 3 N 4 O 22 C 34 H 46 Mg 3 N 4 O 22 C 63 H 92 Mn 6 N 4 O 47 C 30 H 38 N 2 O 21 Zn 3 M 468.89 450.04 1027.57 935.68 1987.05 958.73 T (K) 298(2) 223(2) 223(2) 223(2) 223(2) 233(2) Crystal system monoclinic orthorhombic monoclinic monoclinic triclinic monoclinic Space group P2 1 /c Pbca P2 1 /cP2 1 /cP  1 C2/c a (Å) 11.7256(8) 7.6635(4) 11.0327(4) 10.913(1) 11.0083(7) 16.9154(9) b (Å) 10.0987(7) 14.9271(8) 11.2261(4) 11.223(1) 12.5277(9) 11.1158(6) c (Å) 17.245(1) 30.942(2) 17.5320(7) 17.076(2) 16.104(1) 21.763(1) a (°) 90 90 90 90 91.777(2) 90 b (°) 109.758(2) 90 97.871(1) 95.372(3) 108.46(2) 108.670(1) c (°) 90 90 90 90 100.321(2) 90 V (Å 3 ) 1921.8(2) 3539.5(3) 2150.9(1) 2082.2(4) 2063.3(2) 3876.8(4) Z 482 2 1 4 l (mm 1 ) 1.198 1.160 0.955 0.164 0.994 1.926 D calc (mg m 3 ) 1.621 1.689 1.587 1.492 1.599 1.643 Reﬂections collected 11018 18933 12397 11879 12214 10 230 Independent reﬂections 3388 3104 3780 3662 7255 3313 R int 0.0261 0.0304 0.0228 0.0394 0.0390 0.0321 Goodness-of-ﬁt on F 2 1.061 1.277 1.141 1.240 1.076 1.067 Final R [I >2 r (I)], R 1 a 0.0460 0.0418 0.0529 0.0805 0.0731 0.0519 wR 2 b 0.1283 0.0943 0.1214 0.1671 0.1672 0.0674 a R 1 = R ¦¦F o ¦  ¦F c ¦¦/ R ¦F o ¦.b wR 2 = ½ P wðF 2 o  F 2 c Þ 2 = P wðF 2 o Þ 2  1=2 .2198 W.L. Leong, J.J. Vittal / Inorganica Chimica Acta 362 (2009) 2189–2199 References [1] B. Moulton, M.J. Zaworotko, Chem. Rev. 101 (2001) 1629.[2] B.J. Holliday, C.A. Mirkin, Angew. Chem., Int. Ed. 40 (2001) 2022.[3] L. Brunsveld, B.J.B. Folmer, E.W. Meijer, R.P. Sijbesma, Chem. Rev. 101 (2001) 4071.[4] M. Fujita, K. Umemoto, M. Yoshizawa, N. Fujita, T. Kusukawa, K. Biradha, Chem.Commun. (2001) 509.[5] A.M. Beatty, Coord. Chem. Rev. 246 (2003) 131.[6] S. Kitagawa, R. Kitaura, S.-i. Noro, Angew. Chem., Int. Ed. 43 (2004) 2334.[7] A.Y. Robin, K.M. Fromm, Coord. Chem. Rev. 250 (2006) 2127.[8] P.A.N. Reddy, R. Datta, A.R. Chakravarty, Inorg. Chem. Commun. 3 (2000) 322.[9] P.A.N. Reddy, M. Nethaji, A.R. Chakravarty, Inorg. Chim. Acta 337 (2002) 450.[10] P.K. Sasmal, A.K. Patra, M. Nethaji, A.R. Chakravarty, Inorg. Chem. 46 (2007) 11112.[11] A. García-Raso, J.J. Fiol, A. López-Zafra, I. Mata, E. Espinosa, E. Molins, Polyhedron 19 (2000) 673.[12] A. García-Raso, J.J. Fiol, A. López-Zafra, A. Tasada, I. Mata, E. Espinosa, E. Molins, Polyhedron 25 (2006) 2295.[13] A. Valent, M. Melnik, D. Hudecova, B. Dudova, R. Kivekas, M.R. Sundberg, Inorg.Chim. Acta 340 (2002) 15.[14] V. Paredes-Garcia, R.O. Latorre, E. Spodine, Polyhedron 23 (2004) 1869.[15] M.A. Alam, M. Nethaji, M. Ray, Angew. Chem., Int. Ed. 42 (2003) 1940.[16] M.A. Alam, M. Nethaji, M. Ray, Inorg. Chem. 44 (2005) 1302.[17] M.A. Alam, R.R. Koner, A. Das, M. Nethaji, M. Ray, Cryst. Growth Des. 7 (2007) 1818.[18] L.L. Koh, J.D. Ranford, W.T. Robinson, J.O. Svensson, A.L.C. Tan, D. Wu, Inorg.Chem. 35 (1996) 6466.[19] B.-Y. Lou, D.-Q. Yuan, S.-Y. Gao, R.-H. Wang, Y. Xu, L. Han, M.-C. Hong, J. Mol.Struct. 707 (2004) 231.[20] Z. Lü, D. Zhang, S. Gao, D. Zhu, Inorg. Chem. Commun. 8 (2005) 746.[21] J.J. Vittal, in: E.R.T. Tiekink, J.J. Vittal (Eds.), Frontiers in Crystal Engineering, Wiley, Chichester, 2006, p. 297. Chapter 12, and ref. therein.[22] R. Ganguly, B. Sreenivasulu, J.J. Vittal, Coord. Chem. Rev. 252 (2008) 1027. and ref. therein.[23] B. Sreenivasulu, J.J. Vittal, Angew. Chem., Int. Ed. 43 (2004) 5769.[24] K.H. Drexhage, in: F.P. Schäfer (Ed.), Dye Lasers, Springer-Verlag, New York, 1990.[25] J.H. Eggers, Talanta 4 (1960) 38.[26] D.H. Wilkins, Talanta 4 (1960) 182.[27] G.M. Huitink, D.P. Poe, H. Diehl, Talanta 21 (1974) 1221.[28] R.D.H. Murray, J. Mendez, S.A. Brown, The Natural Coumarins: Occurrence Chemistry and Biochemistry, Wiley, Chichester, 1982.[29] R. O’Kennedy, R.D. Thornes, Coumarins: Biology Applications and Mode of Action, Wiley, Chichester, 1997.[30] S.W. Ng, V.G.K. Das, Acta Crystallogr., Sect. C 53 (1997) 1034.[31] S.W. Ng, Acta Crystallogr., Sect. C 55 (1999) 523.[32] D.A. Freedman, I. Keresztes, A.L. Asbury, J. Organomet. Chem. 642 (2002) 97.[33] Y. Zhang, L.E. Khoo, T.Y. Tou, S.W. Ng, Acta Crystallogr., Sect. E 59 (2003) m894.[34] Q. Lin, W.K. Leong, Organometallics 22 (2003) 3639.[35] A.P. Meacham, K.L. Druce, Z.R. Bell, M.D. Ward, J.B. Keister, A.B.P. Lever, Inorg.Chem. 42 (2003) 7887.[36] M.C. DeRosa, D.J. Hodgson, G.D. Enright, B. Dawson, C.E.B. Evans, R.J. Crutchley, J. Am. Chem. Soc. 126 (2004) 7619.[37] E. Budzisz, B.K. Keppler, G. Giester, M. Wozniczka, A. Kufelnicki, B. Nawrot, Eur.J. Inorg. Chem. (2004) 4412.[38] E. Budzisz, M. Malecka, I.-P. Lorenz, P. Mayer, R.A. Kwiecien ´ , P. Paneth, U.Krajewska, M. Rózalski, Inorg. Chem. 45 (2006) 9688.[39] P. Álvarez-Boo, J.S. Casas, M.D. Couce, V. Fernández-Moreira, E. Freijanes, E.García-Martínez, J. Sordo, E. Vázquez-López, Eur. J. Inorg. Chem. (2005) 4425.[40] C. Anderson, D.A. Freedman, M. Jennings, B. Gray, J. Organomet. Chem. 690 (2005) 168.[41] P.-Y. Kuo, T.-L. Shie, Y.-S. Chen, J.-T. Lai, D.-Y. Yang, Bioorg. Med. Chem. Lett. 16 (2006) 6024.[42] B.S. Creaven, D.A. Egan, K. Kavanagh, M. McCann, M. Mahon, A. Noble, B. Thati, M. Walsh, Polyhedron 24 (2005) 949.[43] W.L. Leong, J.J. Vittal, Cryst. Growth Des. 7 (2007) 2112.[44] K. Nakamato, Infrared and Raman Spectra of Inorganic and Coordination Compounds, Wiley, New York, 1986.[45] A.B.P. Lever, Inorganic Electronic Spectroscopy, Elsevier, Amsterdam, 1984.[46] A.W. Addison, T.N. Rao, J. Reedijk, J.v. Rijn, G.C. Verschoor, J. Chem. Soc., Dalton Trans. (1984) 1349.[47] A. Bondi, J. Phys. Chem. 68 (1964) 441.[48] L.R. MacGillivray, J.L. Atwood, J. Am. Chem. Soc. 119 (1997) 2592.[49] S.K. Ghosh, P.K. Bharadwaj, Inorg. Chem. 44 (2005) 5553.[50] M. Prabhakar, P.S. Zacharias, S.K. Das, Inorg. Chem. Commun. 9 (2006) 899.[51] SMART & SAINT Software Reference Manuals, Version 5.6; Bruker Analytical X-ray Systems, Inc., Madison, WI, USA, 2003.[52] G.M. Sheldrick, SADABS A Software for Empirical Absorption Correction, University of Göttingen, Göttingen, Germany, 2003.[53] SHEXTL Reference Manual, version 6.14; Bruker Analytical X-ray Systems, Inc., Madison, WI, USA, 2003.W.L. Leong, J.J. Vittal / Inorganica Chimica Acta 362 (2009) 2189–2199 2199 | [] | ["one week"] | ["[Zn(H 2 O) 5 ][Zn 2 (muia) 2 (H 2 O) 2]", "C 30 H 38 N 2 O 21 Zn 3"] | ["Zn(CH 3 COO) 2 \n4H 2 O--0.088 g, 0.4 mmol"] | [] | ["H 3 muia--0.064 g, 0.2 mmol"] | [] | ["15 min"] | ["MeOH--2 mL"]
acs.inorgchem.8b00168 | [(CH 3 ) 2 NH 2 ] 2 [UO 2 (BTPCA)][UO 2 (BTPCA)]·(H 2 O) 5.5 (3). UO 2 (NO 3 ) 2 · 6H 2 O (0.50 M, 60 μL), H 3 BTPCA (9.26 mg, 0.02 mmol), HNO 3 (4 M, 40 μL), and dimethylformamide (DMF, 2 mL) were loaded into a 10 mL autoclave. The autoclave was sealed, heated in an oven to 180 °C for 72 h, and then cooled to ambient temperature. The yellow crystals of compound 3 were obtained. Yield: 3.3 mg. | [] | [] | ["(CH 3 ) 2 NH 2 ] 2 [UO 2 (BTPCA)][UO 2 (BTPCA)]·(H 2 O) 5.5"] | ["UO 2 (NO 3 ) 2 · 6H 2 O--0.50 M, 60 μL"] | ["HNO 3--4 M, 40 μL"] | ["H 3 BTPCA--9.26 mg, 0.02 mmol"] | ["180 \nC"] | ["72 h"] | ["dimethylformamide (DMF)--2 mL"]
b705851a | A 10 mL solution of disodium terephthalate (105 mg, 0.5 mmol) in water was added to the above solution. The mixture was stirred at 70 uC for 4 h and cooled to room temperature followed by filtration. The filtrate was evaporated to a volume of y20 mL over a water bath. Slow evaporation of this solution at room temperature over a period of one week afforded thin-plate and rod-shaped crystals. | [] | ["one week"] | ["disodium terephthalate"] | [] | [] | [] | ["70 \tC"] | ["4 h"] | ["water--10 mL"]
j.jorganchem.2007.07.043 | 3. Synthesis of [Tl(l 4 -AB)] n (1) 4-Aminobenzoic acid (1 mmol, 0.137 g) was dissolved in 20 ml methanol and was mixed and stirred with solution of 1 mmol (0.057 g) KOH in 3 ml H 2 O, then a solution of 1 mmol (0.266 g) TlNO 3 in 5 ml H 2 O was added to the mixture and was reﬂuxed for 3 h. After ﬁltering it was allowed to evaporate for several days and then suitable white crystals were obtained. The crystals were washed with acetone and air dried, s.p. = 222 C, Yield: 0.163 g (48%). IR (selected bands; in cm 1 ) : 490 m, 610 s, 777 s, 846 m, 1074 m, 1123 m, 1167 s, 1260 s, 1285 s, 1359 vs, 1395 vs, 1482 vs, 1540 vs, 1588 vs, 3195 m and 3395 m. Anal. calc. | [] | ["several days"] | ["[Tl(l 4 -AB)] n", "4-Aminobenzoic acid"] | ["TlNO 3--1 mmol, 0.266 g"] | ["KOH--1 mmol, 0.057 g"] | ["4-Aminobenzoic acid--1 mmol, 0.137 g"] | ["reflux"] | ["3 h"] | ["methanol--20 ml", "H 2 O--3 ml"]
ic802033q | This reaction mixture was stirred for 10 min, and then the ﬁltrate was allowed to remain undisturbed, producing brown crystals in 70% yield. Elem anal. (%) calcd for C 40 H 36 FeMnN 8 O 8 : C, 55.4; H, 4.18; N, 12.9. Found: C, 55.6; H, 4.17; N, 12.6.[Fe(qcq)(CN) 3 ][Mn(5-Clsalen)] · 2MeOH (3 · 2MeOH). A solution of [Mn(5-Clsalen)(H 2 O)]ClO 4 (0.050 mmol) in MeCN/H 2 O (2: 1) was added to 1 (0.050 mmol) in MeOH. After 10 min of stirring, the reaction solution was ﬁltered and left undisturbed. Evaporation of the ﬁltrate ﬁnally gave brown crystals suitable for X-ray, which were air-dried. Yield: 55%. Elem anal. (%) calcd for C 38 H 30 Cl 2 FeMnN 8 O 6 (3 · 3H 2 O): C, 52.1; H, 3.45; N, 12.8. Found: C, 51.9; H, 3.22; N, 12.7. | [] | [] | ["[Fe(qcq)(CN) 3 ][Mn(5-Clsalen)] · 2MeOH", "C 40 H 36 FeMnN 8 O 8"] | ["[Mn(5-Clsalen)(H 2 O)]ClO 4--0.050 mmol"] | [] | ["Fe(qcq)--not provided", "CN--not provided", "Mn(5-Clsalen)--not provided"] | [] | ["10 min"] | ["MeCN/H 2 O--2:1", "MeOH--not provided"]
c5dt03835a | 10-phenyloctahydro-[1,3,2]oxazaborinino[2,3-b][1,3,2]oxazaborinin-5-ium-10-uide 21 (1a): Prepared according to the general procedure. Phenylboronic acid (6.10 g, 50.0 mmol) and 3,3′-azanediylbis(propan-1-ol ) (7.33 g, 55.0 mmol) in tetrahydrofuran (200 mL) aﬀorded 1a as a free-flowing white solid (9.74 g, 89%). | [] | [] | ["10-phenyloctahydro-[1,3,2]oxazaborinino[2,3-b][1,3,2]oxazaborinin-5-ium-10-uide 21 (1a)"] | [] | [] | ["Phenylboronic acid--6.10 g, 50.0 mmol", "3,3′-azanediylbis(propan-1-ol )--7.33 g, 55.0 mmol"] | [] | [] | ["tetrahydrofuran--200 mL"]
zaac.201500583 | Synthesis of [La 2 (atzp) 4 (H 2 O) 8 ]·2NO 3 ·2H 2 O (2): Hatzp (0.0314 g, 0.2 mmol) was dissolved in distilled water (5 mL) and the pH of the solution was adjusted to 6 with KOH (0.2 mol L –1 ). Solid La(NO 3 ) 3 ·6H 2 O (0.043 g, 0.1 mmol) was added to this solution. The mixture was sealed in a 25 mL Teflon-lined stainless steel container and heated to 120 °C for 3 d. Slow evaporation of the filtrate in air gave rise to blue crystals of complex 2. Yield: 57% based on La. | [] | [] | ["[La 2 (atzp) 4 (H 2 O) 8 ]·2NO 3 ·2H 2 O"] | ["La(NO 3 ) 3 ·6H 2 O--0.043 g, 0.1 mmol"] | [] | ["Hatzp--0.0314 g, 0.2 mmol"] | ["120 °C"] | ["3 d"] | ["distilled water--5 mL"]
b818745b | [Ag(L 1 ) 2 ]$(NO 3 ), 3. Colourless block single crystals. Yield: about 47% (based on L 1 ). IR n KBr (cm 1 ): 2793 br, m, 2229 s, 1671 vs, 1608 s, 1488 m, 1425 w, 1349 vs, 1280 w, 1174 w, 1130 w, 1037 w, 951 m, 841 m, 652 w, 597 s, 535 w, 460 w. | [] | [] | ["[Ag(L 1 ) 2 ]$(NO 3 )", "NaN"] | [] | [] | [] | [] | [] | []
c0ce00717j | Synthesis of [Zn(L3) 2 ] n $2nClO 4 (6). The procedure was the same as that for 3. Colorless crystals of 6 were obtained. Yield: 70% (based on Zn). Anal. Calcd for C 36 H 36 N 8 O 8 Cl 2 Zn: C 51.10, H 4.25, N 13.28%; Found: C 51.12, H 4.22, N 13.25%. Main IR (cm 1 ): 3366m, 3025w, 1612s, 1587s, 1521m,1478m, 1421s, 1350w, 1299m, 1085s, 798m, 765w, 695m, 625m.Synthesis of [Cd(L3) 3 ] n $2nClO 4 $2nH 2 O (7). The procedure was the same as that for 3. Colorless crystals of 7 were obtained.Yield: 61% (based on Cd). Anal. Calcd for C 54 H 58 N 12 O 10 Cl 2 Cd: C 53.25, H 4.80, N 13.76%; Found: C 53.21, H 4.76, N 13.79%.Main IR (cm 1 ): 3396w, 3356m, 3041w, 1597s, 1521s, 1479m, 1415s, 1303s, 1192w, 1093s, 798m, 701m, 621m.X-ray crystallographic measurements Table 1 provides a summary of the crystal data, data collection and reﬁnement parameters for the complexes 1–7. All diffraction data were collected at 295 K on a RIGAKU RAXIS-RAPID diffractometer with graphite monochromatized Mo-Ka ( l ¼ 0.71073  A) radiation in u scan mode. All structures were solved by direct method and difference Fourier syntheses. All nonhydrogen atoms were reﬁned by full-matrix least-squares techniques on F 2 with anisotropic thermal parameters. The hydrogen atoms attached to carbons and nitrogens were placed in calculated positions with C–H ¼ 0.93  A (aromatic H atoms), 0.96  A (methyl H atoms) or 0.97  A (methylene H atoms), N–H ¼ 0.86  A, and U(H) ¼ 1.2U eq (C, N) in the riding model approximation. | [] | [] | ["[Zn(L3) 2 ] n $2nClO 4", "[Cd(L3) 3 ] n $2nClO 4 $2nH 2 O"] | ["Zn--NaN", "Cd--NaN"] | [] | ["L3--NaN"] | [] | [] | []
24701556.2019.1569050 | Bruker D8-ADVANCE X-ray diffractometer with Cu Ka radiation (k ¼1.5418 Å).Synthesis of the complex 1 A mixture of H 3 cbdcpBr (38.2 mg, 0.1 mmol), Cd(NO 3 ) 2  4H 2 O (30.8 mg, 0.1 mmol), NaOH (2.00 mg, 0.05 mmol) and 4 mL deionized water was sealed in a 20 mL Teflon-lined stainless steel vessel and heated at 90  C for three days, followed by cooling to room temperature. Colourless block crystals of 1 were collected by filtration (yield: 49% based on H 3 cbdcpBr). Elemental analysis calcd (%) for C 15 H 19 CdNO 11 : C, 35.88; H, 3.79; N, 2.79. Found: C, 35.79; H, 3.87; N, 2.76. IR data (KBr, cm 1 ): 3108 (w), 1605 (s), 1573 (w), 1540 (s), 1378 (s), 1323 (m), 1212 (m), 1127 (w), 1059 (m), 952 (m). | [] | [] | ["H 3 cbdcpBr", "CdNO 11 "] | ["Cd(NO 3 ) 2 \n4H 2 O--30.8 mg, 0.1 mmol"] | ["NaOH--2.00 mg, 0.05 mmol"] | ["H 3 cbdcpBr--38.2 mg, 0.1 mmol"] | ["90 \nC"] | ["three days"] | ["deionized water--4 mL"]
cg0496282 | Under similar reaction conditions, 3 (3.68 g, 5 mmol) was found to convert into 1 by adjusting the pH of the solution to 2.0 with dilute hydrochloric acid. The IR spectrum of the isolated crystals was identical to that of 1. The yield was 50% (1.34 g). | [] | [] | [] | [] | [] | [] | [] | [] | []
ic0347900 | Method II. Complex 2 can also be synthesized from the ZnI 2 salt under aqueous conditions by following the same procedure as described for method I.Synthesis of [CpFe(CO)(µ-CN) 2 ZnI(CH 3 CN)] 2 ,3.A slurry of 0.133 g (0.42 mmol) of ZnI 2 in 15 mL of CH 3 CN was added to a Schlenk flask containing 0.1 g (0.42 mmol) of KCpFe(CN) 2 (CO) at room temperature via cannula. The reaction mixture was stirred for 60 min to afford a yellow solution along with a white precipitate.The solution was filtered through a frit containing Celite to remove the KI byproduct. CH 3 CN was removed under vacuum to yield a fine yellow powder of 3. Anal. Calcd for C 20 H 16 O 2 N 6 Fe 2 Zn 2 I 2 (M r ) 868.6): C, 27.65; H, 1.86; N, 9.68. Found: C, 28.02; H, 1.92; N, 10.32. | [] | [] | ["[CpFe(CO)(µ-CN) 2 ZnI(CH 3 CN)] 2 ,3", "C 20 H 16 O 2 N 6 Fe 2 Zn 2 I 2"] | ["ZnI 2--0.133 g (0.42 mmol)", "KCpFe(CN) 2 (CO)--0.1 g (0.42 mmol)"] | [] | [] | [] | ["60 min"] | ["CH 3 CN--15 mL"]
chem.201202084 | Synthesis of 4: A mixture of 1b (40 mg, 0.027 mmol) and GdACHTUNGTRENNUNG(NO 3 ) 3 ·6H 2 O (27 mg, 0.060 mmol) in ethylene glycol/water (1:1 v/v, 6 mL) was stirred overnight at room temperature. The resulting purple solid product was filtered and washed by ethylene glycol/water several times, then was added to the ethylene glycol/water (1:1 v/v, 6 mL) solution that contained anhydrous NaHCO 3 (42 mg, 0.50 mmol). The reaction mixture was loaded into an autoclave and was kept at 150 8 C for 72 h. | ["150 8 C"] | ["72 h"] | ["4"] | ["GdACHTUNGTRENNUNG(NO 3 ) 3 ·6H 2 O--27 mg, 0.060 mmol"] | ["anhydrous NaHCO 3--42 mg, 0.50 mmol"] | ["1b--40 mg, 0.027 mmol"] | ["room temperature"] | ["overnight"] | ["ethylene glycol/water--6 mL"]
j.jssc.2008.04.002 | 2.2. Synthesis of [Sm(C 6 NO 2 H 5 ) 3 (H 2 O) 2 ] 2n ?(H 5 O 2 ) n (ZnCl 5 ) n (Zn Cl 4 ) 2n ?(H 2 O) 2n ð1Þ The title complex was prepared by mixing SmCl 3 ?6H 2 O (1 mmol, 0.365 g), ZnCl 2 (1 mmol, 0.136 g), isonicotinic acid (1 mmol, 0.123 g), and 10 mL distilled water in a 25 mL teﬂonlined stainless steel autoclave and heated at 180 1C for 7 days. | [] | [] | ["[Sm(C 6 NO 2 H 5 ) 3 (H 2 O) 2 ] 2n ?(H 5 O 2 ) n (ZnCl 5 ) n (Zn Cl 4 ) 2n ?(H 2 O) 2n ð1Þ"] | ["SmCl 3 ?6H 2 O--1 mmol, 0.365 g", "ZnCl 2--1 mmol, 0.136 g"] | [] | ["isonicotinic acid--1 mmol, 0.123 g"] | ["180 1C"] | ["7 days"] | ["distilled water--10 mL"]
ic034039r | {m-C 6 H 4 [CH 2 OCH 2 C(pz) 3 ] 2 (AgBF 4 ) 2 } ∞ (3). This compound was prepared as above for 1 using m-C 6 H 4 [CH 2 OCH 2 C(pz) 3 ] 2 , L3 (0.295 g, 0.50 mmol), and AgBF 4 (0.195 g, 1.0 mmol) to yield 0.341 g (70%) of solid identified as {m-C 6 H 4 [CH 2 OCH 2 C(pz) 3 ] 2 (AgBF 4 ) 2 } ∞ . | [] | [] | ["{m-C 6 H 4 [CH 2 OCH 2 C(pz) 3 ] 2 (AgBF 4 ) 2 } ∞"] | ["AgBF 4 --0.195 g, 1.0 mmol"] | [] | ["m-C 6 H 4 [CH 2 OCH 2 C(pz) 3 ] 2--0.295 g, 0.50 mmol"] | [] | [] | []
c8ce00210j | Boc-Leu-OH (1.73 g, 7.50 mmol) was dissolved in 5 mL of dry DMF and after solution was cooled to 0 °C Nmethylmorpholine (0.89 mL, 8.30 mmol) and isobutyl chloroformate (1.10 mL, 8.30 mmol) were added. After 5 min NH 2 NH 2 ×H 2 O (115 µ L, 3.70 mmol) was added. Reaction mixture was stirred for 15 min at 0 °C. Stirring at room temperature was continued overnight, after which Bocprotected N,N ′ -diL -leucine hydrazide was extracted with ethyl acetate. Solvent was evaporated and crude product was crystallized from ethyl acetate, giving Boc-protected N,N′-diL leucine hydrazide in the form of white solid with yield 76%. Boc-protected N,N ′ -diL -leucine hydrazide (0.30 g, 0.65 mmol) was further dissolved using 1 mL of trifluoroacetic acid/water (9:1, v/v) and stirred at room temperature for 30 min. Ligand in the form of trifluoroacetic salt (H 2 L1 )(CF 3 COO) 2 was precipitated with cold diisopropyl ether and separated by centrifugation with quantitative yield. C 12 H 26 N 4 O 2 ; ESI-MS: m/z 259 [M+H] + ; 1 H NMR (300 MHz, DMSO): δ (ppm) 10.80 (s, 2H), 8.34 (s, 6H), 3.84 (s, 2H), 1.79 (dt, J = 13.2, 6.5 Hz, 2H), 1.68– 1.49 (m, 4H), 0.91 (t, J = 6.8 Hz, 12H); 13 C NMR (75 MHz, DMSO): δ (ppm) 167.6, 49.6, 40.4, 23.4, 22.4, 22.2. Synthesis of L2. | [] | [] | ["Boc-Leu-OH", "Boc-protected N,N′-diL leucine hydrazide", "H2L1"] | [] | ["Nmethylmorpholine--0.89 mL, 8.30 mmol", "isobutyl chloroformate--1.10 mL, 8.30 mmol", "NH2NH2×H2O--115 µL, 3.70 mmol"] | [] | ["0 °C", "room temperature"] | ["15 min", "overnight", "30 min"] | ["DMF--5 mL", "ethyl acetate--extracted", "trifluoroacetic acid/water (9:1, v/v)--1 mL", "diisopropyl ether--cold"]
acs.cgd.8b01709 | Synthesis of In 2 L 2 2 (CH 3 COO) 2 ·(CH 3 ) 2 NH 2 ·(CH 3 ) 3 NH·H 2 O (2). H 3 L 2 (8 mg, 0.028 mmol) and In(NO 3 ) 3 ·4H 2 O (20 mg, 0.053 mmol) were added into a DMF (2 mL) solution containing glacial acetic acid (200 μL), the above mixture was stirred for half an hour at room temperature and added into a 25 mL Teflon-lined autoclave. After heating at 130°C for 72 hours, the mixture was cooled down to room temperature at a rate of 5 °C h −1 . Colorless block crystals were harvested with a yield of 73 % based on In. IR (KBr pellet) for 2: ν 1667 (s), 1367 (s), 1255 (w), 1097 (m), 1026 (w), 908 (w), 778 (s), 750 (w), 704 (m), 662 (m), 450 (m) cm -1 .Scheme 1. Structure of (a) H 3 L 1 and (b) H 3 L 2 showing different positions of the carboxyl groups in 3-phenylpyridine. | [] | [] | ["In 2 L 2 2 (CH 3 COO) 2 ·(CH 3 ) 2 NH 2 ·(CH 3 ) 3 NH·H 2 O", "H 3 L 2"] | ["In(NO 3 ) 3 ·4H 2 O--20 mg, 0.053 mmol"] | ["glacial acetic acid--200 μL"] | ["H 3 L 2--8 mg, 0.028 mmol"] | ["130°C"] | ["72 hours"] | ["DMF--2 mL"]
j.ica.2019.119387 | 4 mmol) was dissolved in 10 mL distilled water. The pH value was adjusted to 6.0 with 1M NaOH. The resulting mixture was sealed in a 25mL Teflon-lined stainless steel vessel and heated at 160°C for 80 hours and then slowly cooled to room temperature. Blue block-shaped crystals of 1 were obtained in 69 % yield (based on Cu). Elemental analysis(%): Calcd. for (1): C 48.67, H 6.84, N 11.35. Found: C 48.42, H 6.95, N 11.23. IR (KBr): ν (cm -1 ) = 3415w, 3126w, 2967w, 1637m, 1616s, 1557m, 1456w, 1398s, 1361w, 1315w, 1288w, 1241w, 1110m, 953w, 829w, 809w, 760w, 659m, 629w, 483w. | [] | [] | ["Compound 1"] | ["Cu(NO3)2--4 mmol"] | ["1M NaOH--6.0"] | [] | ["160°C"] | ["80 hours"] | ["distilled water--10 mL"]
c6ce02589g | To a two-necked round bottom flask charged with L 1 (120 mg 0.28 mmol) and NaH (60% dispersion in mineral oil, 100 mg, 2.5 mmol) and equipped with a magnetic follower was purged with dinitrogen. After 10 mins anhydrous DMF (20 ml) was added and the reaction heated to 60°C for 1 hr. After this time dimethyl sulphate (0.5 ml, 5 mmol) was added and the reaction stirred at this temperature for at least 24 hrs. Ethanol (5 ml) was added (to quench any unreacted sodium hydride) and the solvents removed by rotary evaporation. The resultant brown oil was then suspended in water (20 ml) and extracted in DCM (2 x 50 ml) and after removal of the solvent the product was purified by column chromatography (Al 2 O 3 , DCM) giving ligand L 2 as an off-white solid (55 mg, 45 %). 1 H NMR (400 MHz, CDCl 3 ) δ (ppm) 8.58 (d, J = 4.36, 2H, py), 8.30 (d, J = 7.92, 2H, py), 8.05 (s, 2H), 7.97 (s, 2H), 7.77 (dt, J = 7.7, 1.7, 2H, py), 7.28 (ddd, J = 7.4, 4.8, 1.0 Hz, 2H, py), 3.56 (s, 3H, -OCH 3 ), 2.43 (s, 3H, -CH 3 ). | [] | [] | ["L 2"] | [] | ["dinitrogen--NA", "dimethyl sulphate--0.5 ml, 5 mmol"] | ["L 1--120 mg, 0.28 mmol"] | ["60°C"] | ["1 hr", "at least 24 hrs"] | ["DMF--20 ml", "ethanol--5 ml", "water--20 ml", "DCM--2 x 50 ml"]
j.ica.2006.08.054 | 2.3. Synthesis of [{Cu(L)(H 2 O) 2 }(H 2 O) 2 ] n (1) An aqueous solution (5 ml) of disodium succinate (0.162 g, 1 mmol) was added dropwise to a methanolic solution (15 ml) of copper(II) chloride dihydrate (0.170 g, 1 mmol) with constant stirring for 20 m. The resulting reaction mixture was reﬂuxed for 2 h and then it was cooled and ﬁltered. The blue ﬁltrate was kept in an open atmosphere. After a few weeks shiny blue diamond shaped single crystals suitable for X-ray analysis were obtained. Yield 85%. Anal. Calc. for C 4 H 12 CuO 8 : C, 19.07; H, 4.77. Found: C, 19.02; H, 4.74%. The purity of the powder sample taken for analysis was supported by the XRPD analysis (Fig. S1). | [] | ["few weeks"] | ["[{Cu(L)(H 2 O) 2 }(H 2 O) 2 ] n", "C 4 H 12 CuO 8"] | ["copper(II) chloride dihydrate--0.170 g, 1 mmol"] | [] | ["disodium succinate--0.162 g, 1 mmol"] | ["reflux"] | ["2 h"] | ["methanol--15 ml", "H 2 O--5 ml"]
acs.organomet.7b00014 | Synthesis of [SmCp″ 3 ] (6). A mixture of SmI 3 (0.110 g, 0.207 mmol) and KCp′′ (0.141 g, 0.652 mmol) in 10 mL of diethyl ether was heated in a sealed evacuated vessel for 14 days at 80 °C. The solution was coo led, ﬁltered, and evaporated to dryness. The crystalline solid was extracted with 10 mL of pentane; the orange solution was ﬁltered from unreacted KCp′′ . Slow evaporation of the ﬁltrate yielded 6 in the form of orange elongated rectangular crystals, which were washed with 2 mL of pentane, dried in vacuum, and separated from the minor amounts of KCp′′ which sticks to the walls as small colorless crystals. Yield 0.060 g (42%). | [] | [] | ["[SmCp″ 3 ]", "6"] | ["SmI 3--0.110 g, 0.207 mmol"] | [] | ["KCp′′--0.141 g, 0.652 mmol"] | ["80 \nC"] | ["14 days"] | ["diethyl ether--10 mL", "pentane--10 mL"]
j.poly.2017.09.015 | Calcd. for 3: C, 39.31; H, 4.95. Found: C, 39.09; H, 4.88%. Calcd.for 4: C, 39.62; H, 4.80. Found: C, 39.38; H, 4.75%. Calcd. for 5:C, 41.80; H, 5.26. Found: C, 41.55; H, 5.19%. IR (KBr, cm 1 ) for 1: 3412 (s), 2897 (s), 2839 (m), 2356 (w), 1644 (s), 1513 (s), 1414 (s), 1219 (w), 1128 (w), 1038 (w), 1005 (w), 981 (w), 948 (w), 940 (w), 883 (m), 825 (m), 698 (m), 481 (m). For 2: 3412 (s), 2897 (s), 2848 (m), 2356 (w), 1648 (s), 1513 (s), 1407 (s), 1219 (w), 1128 (w), 1045 (w), 1005 (w), 989 (w), 948 (w), 940 (w), 883 (m), 825 (m), 702 (m), 481 (m). For 3: 3415 (s), 2904 (s), 2840 (m), 2360 (w), 1646 (s), 1519 (s), 1415 (s), 1220 (w), 1128 (w), 1045 (w), 1002 (w), 989 (w), 952 (w), 940 (w), 887 (m), 833 (m), 698 (m), 482 (m). For 4: 3414 (s), 2905 (s), 2839 (m), 2360 (w), 1645 (s), 1513 (s), 1407 (s), 1219 (w), 1128 (w), 1046 (w), 1002 (w), 981 (w), 952 (w), 940 (w), 883 (m), 825 (m), 702 (m), 481 (m). For 5: 3322 (s), 2913 (s), 2356 (w), 1693 (s), 1529 (s), 1423 (s), 1316 (m), 1235 (m), 1153 (w), 1111 (m), 1014 (w), 989 (w), 956 (w), 932 (w), 883 (w), 817 (m), 695 (m), 538 (w). | [] | [] | [] | [] | [] | [] | [] | [] | []
00958972.2017.1360489 | 2.2.3. Synthesis of 3. A solution of 3,3'-abpy (1.0 mmol) in ethanol was added dropwise to a stirred solution of [Zn(sac) 2 (H 2 O) 4 ]·2H 2 O in ethanol (2.0 mmol). A few drops of water were added to the reaction mixture, which was heated under reflux for 2 h and then filtered. Crystals suitable for X-ray analysis were obtained by slow evaporation over a period of one week in methanol/water (50%). For red 3 (yield 55.9%). Anal. Calc. for C 34 H 32 N 10 O 10 S 2 Zn: C, 46.93; H, 3.71; N, 16.10 %. Found: C, 47.00; H, 3.89; N, 15.72 %. | [] | ["one week"] | ["C 34 H 32 N 10 O 10 S 2 Zn"] | ["[Zn(sac) 2 (H 2 O) 4 ]·2H 2 O--2.0 mmol"] | [] | ["3,3'-abpy--1.0 mmol"] | ["reflux"] | ["2 h"] | ["ethanol--as solvent", "methanol/water--50%"]
ejic.201100301 | [CuL 1 ClO 4 (MeOH)]ClO 4 ·MeOH (1): L 1 ·xHCl (52 mg, 0.19 mmol), Cu(ClO 4 ) 2 ·6H 2 O (70 mg, 0.19 mmol), methanol (5 mL), light blue solid (88 mg, 0.15 mmol, 76.70%). M.p. 236– 238 °C (dec.). C 18 H 23 Cl 2 CuN 5 O 10 (603.86): calcd. C 35.80, H 3.84, N 11.60; found C 36.04, H 3.83, N 11.28. IR (KBr): ν ˜ = 3274 (strong), 2977, 2931 (weak), 1678, 1629, 1545, 1456, 1412, 1391, 1267 (weak), 1110 (very strong), 928, 851, 756, 694, 625 (weak) cm –1 . UV/Vis (d–d transition in MeOH, r.t.): λ max (ε, m –1 cm –1 ) = 752 (78) nm. | [] | [] | ["[CuL 1 ClO 4 (MeOH)]ClO 4 ·MeOH", "C 18 H 23 Cl 2 CuN 5 O 10"] | ["Cu(ClO 4 ) 2 \n6H 2 O--70 mg, 0.19 mmol"] | [] | ["L 1 \nxHCl--52 mg, 0.19 mmol"] | [] | [] | ["methanol--5 mL"]
b002251i | [Cd 2 (SO 4 ) 2 (Py 2 C 3 H 6 ) 3 (H 2 O) 2.7 ]ⴢ4.5H 2 O 3 A solution of 1,3-bis(4-pyridyl)propane (1.75 g, 8.84 mmol) in ethanol (15 ml) was layered onto a solution of cadmium sulfate hydrate (1.27 g, 1.65 mmol) in water (10 ml). On standing overnight colourless crystals formed (1.80 g, 65%). Found: C, 44.2; H, 4.9; N, 7.5; S, 5.6. [Cd 2 (SO 4 ) 2 (C 13 H 14 N 2 ) 3 (H 2 O) 7.2 ] requires C, 44.9; H, 5.4; N, 8.0; S, 6.1%. IR (KBr) ν/cm ⫺1 3450br s, 2930m, 2864w, 1637 (sh), 1616s, 1561w, 1505w, 1458w, 1429m, 1383w, 1232w, 1123m, 1017w, 968w, 850w, 819w, 801w, 758w and 620w. | [] | ["overnight"] | ["[Cd 2 (SO 4 ) 2 (Py 2 C 3 H 6 ) 3 (H 2 O) 2.7 ]ⴢ4.5H 2 O", "[Cd 2 (SO 4 ) 2 (C 13 H 14 N 2 ) 3 (H 2 O) 7.2 ]"] | ["cadmium sulfate hydrate--1.27 g, 1.65 mmol"] | [] | ["1,3-bis(4-pyridyl)propane--1.75 g, 8.84 mmol"] | [] | [] | ["ethanol--15 ml", "water--10 ml"]
j.ica.2015.05.021 | 9 2.63; N, 10.15%. Found: C, 29.75; H, 2.84; N, 10.38%. FTIR: 3169(w), 1595(m), 1570(m), 1477(w), 1436(m), 1382(m), 1157(m), 839(vs), 754(m), 559(s). 2.7. Synthesis of complex 5. | [] | [] | ["complex 5"] | [] | [] | [] | [] | [] | []
j.ica.2011.08.009 | 2.2. Synthesis of the complexes 2.2.1. Preparation of [Cd(DPBA-3) 2 (H 2 O) 2 ](ClO 4 ) 2 2H 2 O(1) A mixture containing Cd(ClO 4 ) 2 6H 2 O (21 mg, 0.05 mmol), DPBA-3 (16 mg, 0.05 mmol), 10 ml H 2 O and 1 ml EtOH was sealed in a Teﬂon lined stainless steel container and heated at 85 °C for 3 days. After cooling to room temperature, the solution was ﬁltered into the tube. After several days, colorless block crystals were obtained by the slow diffusion of diethyl ether into the reaction solution. Yield: 64%. Anal. Calc. for C 34 H 34 CdCl 2 N 10 O 16 : C, 39.96; H, 3.35; N, 13.71. Found: C, 40.02; H, 3.46; N, 13.81%. IR (KBr pellet, cm 1 ): 3418 (s), 1669 (s), 1673 (m), 1548 (m), 1484 (m), 1424 (m), 1335 (w), 1294 (m), 1246 (w), 1093 (s), 1026 (s), 953 (w), 807 (w), 706 (w), 626 (w). | [] | [] | ["[Cd(DPBA-3) 2 (H 2 O) 2 ](ClO 4 ) 2 \n2H 2 O", "C 34 H 34 CdCl 2 N 10 O 16"] | ["Cd(ClO 4 ) 2 \n6H 2 O--21 mg, 0.05 mmol"] | [] | ["DPBA-3--16 mg, 0.05 mmol"] | ["85 \n°C"] | ["3 days"] | ["H 2 O--10 ml", "EtOH--1 ml"]
j.jssc.2013.07.031 | 2.2.8. Synthesis of (HTEA) 2 [CO 3 (IPA) 4 ](NTU-Z6b) A mixture of CoCl 2  6H 2 O (1 mmol, 0.24 g), H 2 IPA (2 mmol, 0.23 g), TEA (1 mL), and 4 mL PEG-200 was put into a 30 mL Teﬂon-lined stainless-steel autoclave and heated at 160 1C for 6 days. Then, the mixture was naturally cooled to room temperature and washed with methanol to give purple crystals of NTUZ6b. Yield: 46% (based on CoCl 2  6H 2 O). CCDC number: 921236. | [] | [] | ["(HTEA) 2 [CO 3 (IPA) 4 ](NTU-Z6b)"] | ["CoCl 2 \n6H 2 O--1 mmol, 0.24 g"] | [] | ["H 2 IPA--2 mmol, 0.23 g"] | ["160 1C"] | ["6 days"] | ["TEA--1 mL", "PEG-200--4 mL"]
ja952706c | Preparation of 10. To a solution of 5 (0.253 g, 0.5 mmol) in 50 cm 3 of methanol was added a solution of K 3 [Fe(CN)] 6 (0.165 g, 0.5 mmol) in 5 cm 3 of water at room temperature. The resulting solution was allowed to stand for one week at room temperature in a dark room, and the black rhombic crystals thus produced were collected by suction filtration, washed with 1:1 (v/v) methanol-water, and dried in vacuo to give a yellow-brown powder. Anal. Calcd for C 86 H 82 N 14 O 13 ClFeMn 4 : C, 56.42; H, 4.52; N, 10.71; Mn, 12.00; Fe, 3.05. Found; C, 56.43; H, 4.48; N, 10.67; Mn, 11.86; Fe, 2.83. IR(KBr): ν(CdN), 1600-1630 cm -1 ; ν(CtN), 2112 cm -1 ; ν(ClsO), 1096-1151 cm -1 .Mp: >300 °C.Physical Measurements. Elemental analyses for C, H, and N were performed at the Elemental Analysis Service Center of Kyushu University. Manganese and Iron analyses were made on a Shimadzu AA-680 atomic absorption/flame emission spectrophotometer. Infrared spectra were measured on KBr disks with JASCO IR-810 and Shimadzu FTIR-8600 spectrophotometers. Densities were measured by the flotation method in mixed solutions of benzene and tetrachloromethane.Magnetic susceptibilities were preliminarily measured with a Faraday balance in the temperature range of 80-300 K and with a HOXSAN HSM-D SQUID magnetic susceptometer under the applied magnetic field of 100 G in the 4.2-100 K temperature range at Kyushu University, where the calibrations were made with [Ni(en) 3 ]S 2 O 3 (en ) ethylenediamine) for the Faraday balance and with Mn(NH 4 ) 2 (SO 4 ) 2 ‚ 6H 2 O for the SQUID susceptometer.26 Magnetic susceptibilities were (23) Recently we have prepared the 1:1 compound with the formula of (Et 4 N) 2 [Mn(acen)][Fe(CN) 6 ], where Et 4 N ) tetraethylammonium ion and acen ) N,N′-ethylenebis(acetylacetonylideneiminato) dianion. The crystal structure analysis revealed that the compound assumes a linear onedimensional structure. Unpublished result.(24) Pfeifer, P.; Hesse, T.; Pfitzner, H.; Scholl, W.; Thielert, H. J. Pract.Chem. 1937, 149, 217.(25) Matsumoto, N.; Takemoto, N.; Ohyoshi, A.; Oh kawa, H. Bull. Chem.Soc. Jpn. 1988, 61, 2984.(26) Lindoy, L. F.; Katovic, V.; Busch, D. H. J. Chem. Educ. 1972, 49, 117.Reaction of Mn(III) Schiff Base Complexes and [Fe(CN) 6 ] 3J. Am. Chem. Soc., Vol. 118, No. 5, 1996 993 measured at Lausanne University using a MPMS5 SQUID susceptometer (Quantum Design Inc.), where the applied magnetic fields were 600-800 G. Field dependences of magnetization up to 5.5 T, magnetic hysteresis loops, field-cooled magnetization, and remnant magnetization measurements were made on a MPMS5 SQUID susceptometer (Quantum Design Inc.). Corrections were applied for diamagnetism calculated from Pascal’s constants.27 Effective magnetic moments were calculated by the equation µ eff ) 2.828( χ M T) 1/2 , where χ M is the magnetic susceptibility per formula unit. Fitting the magnetic data to the theoretical expression was performed by minimizing the agreement factor, defined as F ) Σ i (χ i obsd - χ i calcd ) 2 /χ i obsd through a LevenbergMarquart routine.X-ray Data Collection and Reduction. Single crystals of 6C and 9C were prepared by the diffusion method described in the synthetic procedure. A single crystal of 6C was cut from a thin plate crystal, mounted on a glass fiber, and coated with epoxy. Crystal dimensions were 0.5 × 0.3 × 0.1 mm for 6C. As crystals of 9C eliminate their crystallization solvents on decomposition, they were encapsulated in a glass capillary with a small amount of mother liquid, and the dimensions of the crystals were 0.2 × 0.15 × 0.3 mm. All measurements were made on a Rigaku AFC7R diffractometer with graphite monochromated Mo KR radiation (λ ) 0.710 69 Å) and a 12 kW rotating anode generator. The data were collected at a temperature of 20 ( 1 °C using the ω-2θ scan technique to a maximum 2θ value of 50.0° at a scan speed of 16.0 °deg/min (in ω). The weak reflections(I < 10.0σ(I)) were rescanned (maximum of four scans), and the counts were accumulated to ensure good counting statistics. Stationary background counts were recorded on each side of the reflection. The ratio of peak counting time to background counting time was 2:1. The diameter of the incident beam collimator was 1.0 mm, the crystal to detector distance was 235 mm, and the computer-controlled detector aperture was set to 9.0 × 13.0 mm (horizontal vertical). The intensities of three representative reflections were measured after every 150 reflections. Over the course of the data collection, the standard reflections were monitored and the decay corrections were applied by a polynomial correction.An empirical absorption correction based on azimuthal scans of several reflections was applied. The data were corrected for Lorentz and polarization effects.Solution and Refinement of Crystal Structures. The structures were solved by direct methods 28 and expanded using Fourier techniques.29 The non-hydrogen atoms were refined anisotropically.Hydrogen atoms were included. Full matrix least-squares refinement based on observed reflections (6C had I > 3.00σ(I) and 9C had I > 4.00σ(I)) were employed, where the unweighted and weighted agreement factors of R ) Σ¦¦F o ¦ - ¦F c ¦¦/Σ¦F o ¦ and R w ) [Σw(¦F o ¦ - ¦F c ¦) 2 / Σw¦F o ¦ 2 ] 1/2 were used. The weighting scheme was based on counting statistics. Plots of Σw(¦F o ¦ - ¦F c ¦) 2 versus ¦F o ¦, the reflection order in the data collection, sin θ/λ, and various classes of indices showed no unusual trends. Crystal data and details of the structure determinations are summarized in Table 3.Neutral atomic scattering factors were taken from Cromer and Waber.30 Anomalous dispersion effects were included in F calcd ; the values ∆f′ and ∆f′ were those of Creagh and McAuley.31 The values for the mass attenuation coefficients are those of Creagh and Hubbel.32 All calculations were performed using the teXsan crystallographic software package of the Molecular Structure Corp.33 In complex 9C, the fragility of the crystals made it difficult to improve the quality of the X-ray analysis and because of high symmetry in the crystal group I4/m and the existence of disordering, the atoms which constitute the perchlorate ion were refined isotropically.Acknowledgment. This work was supported by the Tokuyama Science Foundation and Ministry of Education, Science, and Culture of Japan (Grant-in-Aid for Scientific Research (No.04453048)), the Fonds National Suisse de la Recherche Scientifique (Grant No. 20-40268.94), and the Fondation Herbette, University of Lausanne (N.R.).Supporting Information Available: Figures S1, S2, and S3 showing an ORTEP drawing, projections along and perpendicular to the b axis, and a space-filling representation of the three-dimensional packing structure for {[Mn(salen)] 3 [Fe(CN) 6 ]‚ 3MeOH‚5H 2 O} and text describing data collection and reduction and structure solution and refinement and tables giving crystallographic data, fractional atomic coordinates, anisotropic displacement parameters, complete lists of bond distances and angles, and thermal parameters for 6, 9, and {[Mn(salen)] 3 [Fe(CN) 6 ]‚3MeOH‚5H 2 O} (68 pages). This material is contained in many libraries on microfiche, immediately follows this article in the microfilm version of the journal, can be ordered from the ACS, and can be downloaded from the Internet; see any current masthead page for ordering information and Internet access instructions.JA952706C (27) Boudreaux, E. A.; Mulay, L. N. Theory and Applications of Molecular Paramagnetism, John Wiley and Sons: New York, 1976; pp 491-495.(28) SAPI91: Fan Hai-Fu. Structure Analysis Programs with Intelligent Control, Rigaku Corp., Tokyo, Japan, 1991. MULTAN88: Debaerdemaeker, T.; Germain, G.; Main, P.; Refaat, L. S.; Tate, C.; Woolfson, M. M.Computer program for the automatic solution of crystal structures from X-ray diffraction data, University of York, U.K., 1988. SHELXS86: Sheldrick, G. M. A program for X-ray crystal structure determination, University of Cambridge, 1986.(29) DIRDIF92: Beurskens, P. T.; Admiraal, G.; Beurskens, G.; Bosman, W. P.; Garcia-Granda, S.; Gould, R. O.; Smits, J. M. M.; Smykalla, C. The DIRDIF program system. Technical Report of the Crystallography Laboratory; University of Nijmegen: The Netherlands, 1992.(30) Cromer, D. T.; Waber, J. T. International Tables for X-ray Crystallography; The Kynoch Press: Birmingham, England, 1974; Vol.IV, Table 2.2A.(31) Creagh, D. C.; McAuley, W. J. In International Tables for Crystallography; Wilson, A. J. C., Ed., Kluwer Academic Publishers: Boston, 1992; Vol. C, pp 219-222, Table 4.2.6.8.(32) Creagh, D. C.; Hubbel, J. H. In International Tables for Crystallography; Wilson, A. J. C., Ed.; Kluwer Academic Publishers: Boston, 1992; Vol. C, pp 200-206, Table 4.2.4.3.(33) teXsan: Crystal Structure Analysis Package, Molecular Structure Corp. 1985, 1992.Table 3. Experimental Data for the X-ray Diffraction Studies on Crystalline Compounds 6C and 9C 6C 9C chemical formula C 48 H 50 KFeMn 2 N 12 O 10 C 86 H 90 ClFeMn 4 N 14 O 13 a ( Å) 13.750(4) 18.756(3) b (Å) 12.456(2) 18.756(3) c ( Å) 15.646(2) 28.279(5) R (deg) 90 90 β (deg) 102.91(1) 90 γ (deg) 90 90 V (Å 3 ) 2612.1(9) 9948(1) Z 24 fw 1159.82 1838.79 space group P2 1 /cI4/m λ (Å) 0.710 69 0.710 69 F calcd (g cm -3 ) 1.475 1.228 µ (cm -1 ) 8.97 7.24 no. of reflections 3221 4488 R a 4.9 7.3 R w b,c 5.0 11.3 a R ) Σ¦¦F o ¦ - ¦F c ¦¦/Σ¦F o ¦.b R w ) {Σ[w(¦F o ¦ - ¦F c ¦) 2 ]/Σ[w¦F o ¦ 2 ]} 1/2 .c w ) 1/σ(F o ) 2 . Flotation method in benzene/tetrachloromethane.994 J. Am. Chem. Soc., Vol. 118, No. 5, 1996 Miyasaki et al. | [] | [] | ["10", "C 86 H 82 N 14 O 13 ClFeMn 4"] | ["Co(NO 3 ) 2 .6H 2 O--0.253 g, 0.5 mmol", "K 3 [Fe(CN)] 6--0.165 g, 0.5 mmol"] | [] | ["5--0.253 g, 0.5 mmol"] | ["room temperature"] | ["one week"] | ["methanol--50 cm3", "water--5 cm3"]
1099-0682(200212)2002:12<3214::aid-ejic3214>3.0.co;2-k | Method b: A mixture of {Sn(C 6 H 5 ) 3 } 2 O (0.716 g, 1.0 mmol) and HOOCC 6 H 3 (NH 2 ) 2 (0.31 g, 2.03 mmol) in ethanol (15 mL) was refluxed with stirring for 0.3 h. The red-brown solution was filtered. | [] | [] | [] | ["{Sn(C 6 H 5 ) 3 } 2 O--0.716 g, 1.0 mmol"] | [] | ["HOOCC 6 H 3 (NH 2 ) 2--0.31 g, 2.03 mmol"] | ["reflux"] | ["0.3 h"] | ["ethanol--15 mL"]
acs.inorgchem.7b02974 | Synthesis of Activated [{Gd(H 2 O) 3 } 2 (tdc)Re 6 Se 8 (CN) 6 ]Br (4a). The synthesis of 4a was carried out at the same conditions as those for 1a.The sample weight loss of 9.0% indicates the removal of 14.2 H 2 O molecules per formula unit. FT-IR (ν max ,cm −1 ): 3571 [s, ν as (OH)], 3351 [s, ν s (OH)], 2127 [vs, ν(CN)], 1729 (w), 1585 (s), 1555 (s), 1524 (m), 1406 (s), 1385 (s), 1362 (s), 1225 (w), 1171 (w), 1049 (w), 1030 (m), 966 (w), 822 (m), 781 (vs), 619 (m), 583 (m), 529 (m), 502 (m), 457 (m), 401 (s).■ RESULTS AND DISCUSSION Synthesis and Crystal Structures. A number of cyanidebridged coordination polymers have been constructed during the past years using the self-assembly of transition-metal clusters and mononuclear transition-metal and lanthanide complex cations. | [] | [] | ["[{Gd(H 2 O) 3 } 2 (tdc)Re 6 Se 8 (CN) 6 ]Br", "4a"] | ["Gd(H 2 O) 3--not specified"] | [] | ["tdc--not specified", "Re 6 Se 8 (CN) 6--not specified"] | [] | [] | []
00958972.2014.895824 | 2.2. Synthesis 2.2.1. Synthesis of [Z n(bimb)(bdc)]·H 2 O(1). 4,4′-Bis(1H-imidazol-1-yl-methyl)biphenyl (bimb) was prepared following the literature procedure [ 9]. Zn(NO 3 ) 2 ·6H 2 O (0.12 g, 0.40 mM), bimb (0.13 g, 0.40 mM), H 2 bdc (0.07 g, 0.40 mM), H 2 O (4 mL), and ethanol (4 mL) were stirred for 10 min in air, then the pH was adjusted to 6–7 by 1 M NaOH solution before the mixture was transferred and sealed in a 20 mL teﬂon-lined stainless autoclave, which was heated at 140 °C for 3 days and then cooled to room temperature. About 0.119 g colorless block crystals were ﬁltered and washed with distilled water and ethanol (53% yield based on Zn II cation). Elemental analysis: Calcd for C 28 H 24 N 4 O 5 Zn (561.88): C, 59.85%; H, 4.31%; N, 9.97%. Found: C, 59.92%; H, 4.39%; N, 10.01%. IR (KBr, cm −1 ): 3545 (w), 3447 (w), 3123 (w), 1695 (w), 1581 (m), 1498 (m), 1448 (m), 1398 (m), 1338 (w), 1280 (m), 1230 (m), 1187 (w), 1099 (s), 1005 (w), 952 (m), 827 (s), 750(s), 691 (w), 627 (w), 502 (w). | [] | [] | ["[Zn(bimb)(bdc)]\b·H 2 O", "C 28 H 24 N 4 O 5 Zn"] | ["Zn(NO 3 ) 2 \b6H 2 O--0.12 g, 0.40 mM"] | [] | ["bimb--0.13 g, 0.40 mM", "H 2 bdc--0.07 g, 0.40 mM"] | ["140 °C"] | ["3 days"] | ["H 2 O--4 mL", "ethanol--4 mL"]
00958972.2015.1110240 | 2.2. Synthesis of [Ag(L)(NO 3 )] n (1) AgNO 3 (10.19mg, 0.06mmol) was dissolved in 4mL of ethanol solution, which was carefully layered on top of 4mL dichloromethane solution of L (9.65mg, 0.04mmol). After several days of slow evaporation at room temperature, block-shaped crystals suitable for single crystal diraction studies were obtained. Yield: 71%. IR (KBr, cm −1 ): 3445, 2361, 1680, 1511, 1465, 1383, 1312, 1277, 1237, 1137, 994, 911, 863, 818, 753, 700, 614, 485, 426. ESI-MS, m/z: 505.25. Anal. Calcd for C 12 H 11 AgN 6 O 4 : C, 35.06; H, 2.70; N, 20.44. Found: C, 35.17; H, 2.69; N, 20.52%. | [] | ["several days"] | ["[Ag(L)(NO 3 )] n", "C 12 H 11 AgN 6 O 4"] | ["AgNO 3--10.19 mg, 0.06 mmol"] | [] | ["L--9.65 mg, 0.04 mmol"] | [] | [] | ["ethanol solution--4 mL", "dichloromethane solution--4 mL"]
jhet.5570400615 | The mixture was stirred at room temperature for 4 h; the solvent was removed and the residue was suspended in ethanol (30-40 mL) and the precipitate was collected by filtration to furnish compound 4 (yield 89%); melting point >300 °C; IR (KBr): 3382, 2185, 1681, 1599, 1455, 1215, 1054, 1036, 779, 694. 1 H NMR (D 2 O): δ 4.57 (d, 1H, J = 2), 5.53 (d, 1H, J = 2). 13 C NMR (D 2 O): δ 51.97, 66.84, 93.17, 122.36, 173.11.Anal. Calcd. for C 5 H 4 N 2 S 2 O 7 Na 2 •3H 2 O: C, 17.39; H, 2.92; N, 8.11. Found: C, 17.37; H, 2.92; N, 8.14. | [] | [] | ["C 5 H 4 N 2 S 2 O 7 Na 2 •3H 2 O"] | [] | [] | [] | [] | ["4 h"] | ["ethanol--30-40 mL"]
j.ica.2014.01.038 | l found = 9.72 BM.4.6. Synthesis of [Mn(dppi)(bpy) 2 ] 2 (ClO 4 ) 2 (CH 2 Cl 2 )(5) dppi-H (218 mg, 1 mmol) in CH 2 Cl 2 (15 mL) was reacted with [Mn(OAc)(bpy) 2 ](ClO 4 )(H 2 O) (543 mg, 1 mmol) dissolved in methanol (40 mL). The solution was stirred for 10 min and ﬁltered. The ﬁltrate was crystallized at room temperature to obtain diffraction quality crystals. Yield: 0.62 g (85%). Mp:>275 °C. Anal. Calc. for C 65H 54 C l4 Mn 2 N 8 O 12 P 2 (Mr = 1452.8): C, 53.74; H, 3.75; N, 7.71. Found: C, 53.8; H, 3.6; N, 7.4%. IR (KBr, cm 1 ): 3059 (w), 1594 (m), 1575 (w), 1489 (w), 1473 (m), 1439 (s), 1315 (w), 1246 (w), 1198 (s), 1158 (w), 1134 (s), 1096 (vs), 1052 (s), 1013 (m), 772 (w), 760 (m), 738 (w), 724 (m), 699 (w), 623 (w). UV–Vis (CH 3 OH, nm, e , cm 1 M 1 ): 296 (21367). Fluorescence: (k ex = 296 nm, CH 3 OH): 324, nm. TGA: Temp. range °C (% weight loss): 193–411 (53.3); 412–597 (15.6); 598–896 (7.3). DSC (°C): 354 (exo).l found = 8.60 BM.4.7. Synthesis of [Mn(ppi)(bpy) 2 ] 2 (ClO 4 ) 2 (6) [Mn(OAc)(bpy) 2 ](ClO 4 )(H 2 O) (543 mg, 1 mmol) was dissolved in methanol (40 mL) and ppi-H (142 mg, 1 mmol) in CH 2 Cl 2 (15 mL) was added. The solution was stirred for 10 min and ﬁltered. The ﬁltrate was crystallized at room temperature to obtain diffraction quality crystals. Yield: 0.55 g (90%). Mp: 256–258 °C.Anal. Calc. for C 52 H 44 Cl 2 Mn 2 N 8 O 12 P 2 (Mr = 1215.7): C, 51.37; H, 3.65; N, 9.22. Found: C, 51.2; H, 3.5; N, 8.9%. IR (KBr, cm 1 ): 3113 (w), 3070 (w), 3051 (w), 2320 (m), 1602 (m), 1575 (w), 1566 (w), 1492 (w), 1475 (m), 1439 (s), 1316 (w), 1247 (w), 1194 (s), 1162 (m), 1135 (s), 1090 (vs), 1053 (s), 1015 (m), 976 (m), 922 (w), 770 (s), 747 (w), 738 (w), 705 (w), 692 (w), 649 (w), 625 (m). UV–Vis (CH 3 OH, nm, e ,cm 1 M 1 ): 292 (30188). Fluorescence: (k ex = 292 nm, CH 3 OH): 324, nm. TGA: Temp. range °C(% weight loss): 100–284 (10.9); 285–406 (35.2); 407–597 (14.5), 598–893 (11.4). DSC (°C): 310 (exo); 369 (exo).l found = 8.15 BM.4.8. X-ray crystallography A suitable crystal of each compound was used for the diffraction studies on an automated diffractometer (Oxford Xcalibur CCD diffractometer for 1, 2, and 5; Bruker CCD diffractometer for 3; Rigaku Saturn CCD 724 + diffractometer for 4 and 6). The structure solution was achieved by direct methods as implemented in SHELXS -97 [43]. Final reﬁnement of the structures was carried out using full least-squares methods on F 2 using SHELXL -97 [44] . Other details pertaining to data collection, structure solution, and reﬁnement are given in Table 1. Due to extremely poor quality of the crystals for compound 6, good diffraction data could not be obtained. The best R 1 obtained from various batches of crystals is 14%.Acknowledgement This work was supported by DST, New Delhi. RM thanks DAE for a DAE-BRNS Outstanding Investigator Award, which enable the purchase of a single crystal diffractometer.Appendix A. Supplementary material Crystallographic data (excluding structure factors) for 1–6 have been deposited with the Cambridge Crystallographic Data Centre Table 1 Crystal data for compounds 1–6.Compound 123456 * Indentiﬁcation code rp406a rp407 mur66 Pothi-ICA-4 rp541 Pothi-ICA-6 Formula C 22 H 20 MnN 2 O 4 P 2 C 24 H 20 MnN 2 O 4 P 2 C 56 H 68 Cl 2 Mn 2 N 8 O 16 P 2 C 64 H 52 Cl 2 Mn 2 N 8 O 16 P 2 C 65 H 54 Cl 4 Mn 2 N 8 O 12 P 2 C 52 H 44 Cl 2 Mn 2 N 8 O 12 P 2 Formula weight 493.28 517.30 1351.90 1431.86 1452.78 1215.67 Temperature (K) 293(2) 213(2) 133(2) 150(2) 213(2) 150(2) Wavelength (Å) 0.71073 0.71073 0.71073 0.71073 0.71073 0.71073 Crystal system orthorhombic orthorhombic monoclinic triclinic monoclinic triclinic Space group Pbcn Pbcn P21/n P  1 C2/c P  1 a (Å) 23.052(2) 23.610(3) 17.5035(6) 12.603(5) 23.291(2) 8.724(9) b (Å) 11.061(2) 12.024(2) 17.7017(5) 13.807(5) 12.109(1) 11.717(2) c (Å) 8.562(2) 7.776(1) 21.3248(8) 19.125(5) 25.398(3) 14.518(2) a (°) 90 90 90 81.629(5) 90 67.97(3) b (°) 90 90 101.940(3) 81.018(5) 111.60(1) 87.31(4) c (°) 90 90 90 76.595(5) 90 88.24(5) Volume (Å 3 ) 2183.1(8) 2207.4(5) 6464.4(4) 3176.8(2) 6660(1) 1374(2) Z 444241 D calc (Mg m 3 ) 1.501 1.557 1.389 1.497 1.449 1.469 Crystal size (mm 3 ) 0.43  0.35  0.28 0.5  0.4  0.3 0.30  0.20  0.20 0.2  0.09  0.04 0.4  0.3  0.3 0.35  0.17  0.06 Absorption coefﬁcient (mm 1 ) 0.783 0.779 0.593 0.603 0.655 0.703 Data/restraints/ parameters 1924/0/145 1746/0/154 11138/0/775 11 084/0/847 5237/181/427 4769/0/369 Goodness-of-ﬁt on F 2 1.174 1.045 1.036 0.895 1.054 1.061 R 1 [I >2 r (I)] 0.0556 0.0362 0.0417 0.0498 0.0491 0.1392 R 2 [I > 2 r (I)] 0.1139 0.0901 0.1080 0.1461 0.1416 0.3745 * Poor quality crystals-repeated attempts failed to improve the diffraction quality.272 R. Pothiraja et al. / Inorganica Chimica Acta 414 (2014) 264–273 as supplementary publication no. CCDC 922087-922092. Copies of the data can be obtained, free of charge, on application to CCDC, 12 Union Road, Cambridge CB2 1EZ, UK: http://www.ccdc.cam.ac.uk/ cgi-bin/catreq.cgi, e-mail: data_request@ccdc.cam.ac.uk, or fax: +44 1223 336033. Supplementary data associated with this article can be found, in the online version, at http://dx.doi.org/10.1016/ j.ica.2014.01.038.References [1] M.E. Hezzat, M. Et-tabirou, L. Montagne, E. Bekaert, G. Palavit, A. Mazzah, T.Dhamelincourt, Mater. Lett. 58 (2003) 60 .[2] Y. He, D.E. Day, Glass Technol. 33 (1992) 214.[3] H.S. Liu, P.Y. Shih, T.S. Chin, Phys. Chem. Glasses 37 (1996) 227.[4] C.M. Shaw, J.E. Shelby, Phys. Chem. Glasses 29 (1988) 49.[5] J. Zarzycki, R.W. Cahn, P. Haasen, E.J. Kramer (Eds.), Materials Science and Technology, 9, VCH, Weinheim, 1991 .[6] P.F.J. James, Non-Cryst. Solids 181 (1995) 1.[7] C.R. Bamford, Colour Generation and Control in Glasses, Elsevier, Amsterdam, 1977 .[8] M.J.J. Weber, Non-Cryst. Solids 123 (1990) 208.[9] B.C. Sales, L.A. Boatner, Science 226 (1984) 45.[10] M. Irion, M. Couzi, A. Levasseur, J.M. Reau, J.C. Brethous, J. Solid State Chem. 31 (1980) 285 .[11] A.E. Geissberger, F. Bucholtz, P.J. Bray, J. Non-Cryst. Solids 49 (1982) 117.[12] P.J. Bray, S.G. Gravina, P.E. Stallworth, S.P.J. Szu Zhong, Exp. Tech. Phys. 36 (1988) 397 .[13] R. Murugavel, A. Choudhury, M.G. Walawalkar, R. Pothiraja, C.N.R. Rao, Chem.Rev. 108 (2008) 3549 .[14] M. Dan, D. Udayakumar, C.N.R. Rao, Chem. Commun. (2003) 2212.[15] V. Chandrasekhar, P. Sasikumar, T. Senapati, A. Dey, Inorg. Chim. Acta 363 (2010) 2920 .[16] Z. Lin, H.P. Nayek, S. Dehnan, Z. Anorg. Allg. Chem. 635 (2009) 2391.[17] M. Wiencke, Z. Anorg. Allg. Chem. 633 (2007) 98.[18] D. Song, D. Su, Z. Fu, S. Liao, Inorg. Chem. Commun. 14 (2011) 150.[19] J. Fan, C. Slebodnick, B.E. Hanson, Inorg. Chem. Commun. 9 (2006) 103.[20] S. Mandal, S. Natarajan, Solid State Sci. 8 (2006) 388.[21] A. Mohindru, J.M. Fisher, M. Rabinnovitz, Nature 303 (1983) 64.[22] J.D. Ranford, P.J. Sadler, D.A. Tocher, J. Chem. Soc., Dalton Trans. (1993) 3393.[23] F.T. Greenaway, A. Pezeshk, A.W. Cordes, M.C. Noble, J.R.J. Sorenson, Inorg.Chim. Acta 93 (1984) 67 .[24] R. Murugavel, N. Gogoi, J. Organomet. Chem. 695 (2010) 916.[25] J. Pinkas, D. Chakraborty, Y. Yang, R. Murugavel, M. Noltemeyer, H.W. Roesky, Organometallics 18 (1999) 523 .[26] R. Murugavel, S. Kuppuswamy, A.N. Maity, M.P. Singh, Inorg. Chem. 48 (2009) 183 .[27] R. Murugavel, M. Sathiyendiran, R. Pothiraja, M.G. Walawalkar, T. Mallah, E.Riviere, Inorg. Chem. 43 (2004) 945 .[28] R. Murugavel, R. Pothiraja, N. Gogoi, R. Clerac, L. Lecren, R.J. Butcher, M.Nethaji, Dalton Trans. (2007) 2405 .[29] M. Sathiyendiran, R. Murugavel, Inorg. Chem. 41 (2002) 6404.[30] R. Murugavel, M. Sathiyendiran, R. Pothiraja, R.J. Butcher, Chem. Commun.(2003) 2546 .[31] M.G. Walawalkar, H.W. Roesky, R. Murugavel, Acc. Chem. Res. 32 (1999) 117.[32] R. Murugavel, S. Shanmugan, Chem. Commun. (2007) 1257.[33] R. Murugavel, S. Kuppuswamy, N. Gogoi, R. Boomishankar, A. Steiner, Chem.Eur. J. 16 (2010) 994 .[34] R. Murugavel, S. Kuppuswamy, R. Boomishankar, A. Steiner, Angew. Chem., Int.Ed. 45 (2006) 5536 .[35] R. Pothiraja, M. Sathiyendiran, R.J. Butcher, R. Murugavel, Inorg. Chem. 44 (2005) 6314 .[36] R. Pothiraja, M. Sathiyendiran, R.J. Butcher, R. Murugavel, Inorg. Chem. 43 (2004) 7585 .[37] M. Mccann, E. Murphy, C. Cardin, M. Convery, Polyhedron 11 (1992) 3101.[38] R. Murugavel, M. Sathiyendiran, M.G. Walawalkar, Inorg. Chem. 40 (2001) 427.[39] R. Pothiraja, S. Shanmugan, M.G. Walawalkar, M. Nethaji, R.J. Butcher, R.Murugavel, Eur. J. Inorg. Chem. (2008) 1834 .[40] X.M. Chen, Z.T. Xu, X.L. Yu, T.C.W. Mak, Polyhedron 13 (1994) 2079.[41] B.H. Ye, X.M. Chen, F. Xue, L.N. Ji, T.C.W. Mak, Inorg. Chim. Acta 299 (2000) 1.[42] A. Zwiwwk, M. Kluba, Tetrahedron 27 (1971) 3163.[43] G.M. Sheldrick, SHELXS -97, Program for Crystal Structure Solution, University of Göttingen, Germany, 1997 .[44] G.M. Sheldrick, SHELXL -97, Program for Crystal Structure Reﬁnement, University of Göttingen, Germany, 1997 .R. Pothiraja et al. / Inorganica Chimica Acta 414 (2014) 264–273 273 | [] | [] | ["[Mn(dppi)(bpy) 2 ] 2 (ClO 4 ) 2", "[Mn(ppi)(bpy) 2 ] 2 (ClO 4 ) 2"] | ["[Mn(OAc)(bpy) 2 ](ClO 4 )(H 2 O)--543 mg, 1 mmol", "[Mn(OAc)(bpy) 2 ](ClO 4 )(H 2 O)--543 mg, 1 mmol"] | [] | ["dppi-H--218 mg, 1 mmol", "ppi-H--142 mg, 1 mmol"] | ["room temperature"] | ["10 min"] | ["CH 2 Cl 2--15 mL", "methanol--40 mL"]
c7qi00734e | In a 20 ml Telflon-capped borosilicate tube was added a solution of Ca(OH) 2 (7.4 mg, 0.1 mmol) and H 4 L (61.6 mg, 0.1 mmol) in a solvent mixture of DMA (9ml) / water (1 ml). The vial was then sealed and placed in an oven at 120 º C for 48h. Colourless cubic crystals were then obtained and separated by filtration and washed with fresh DMA several times, then dried at room temperature. Yield: 72%. IR (KBr, cm -1 ): 2944 (w), 1683 (s), 1606 (s), 1561 (s), 1430 (m), 1238 (s), 1035 (m), 862 (s), 780 (s), 654 (m). C, H, N analysis (%): calcd. C 52.82, H 5.02, N 2.37; found C 52.49, H 4.80, N 2.47. [Ca 4 (L) 2 (H 2 O) 2 (DMA) 2 ]·3DMA (3). The synthetic procedures of 3 is the same as for compound 2 , but with the reaction temperature set at 140 º C. Yield: 72%. IR (KBr, cm -1 ): 2940 (w), 1622 (s), 1529 (m), 1420 (s), 1302 (w), 1234 (s), 1171 (m), 1017 (m), 862 (m), 789 (s), 654 (m). C, H, N analysis (%): calcd. C 55.57, H 5.22, N 3.76; found C 55.33, H 5.03, N 3.36. [Sr 4 (L) 2 (DMF) 4 ]·2DMF (4). | [] | [] | ["[Ca 4 (L) 2 (H 2 O) 2 (DMA) 2 ]·3DMA", "[Sr 4 (L) 2 (DMF) 4 ]·2DMF"] | ["Ca(OH) 2--7.4 mg, 0.1 mmol", "Sr--not available"] | [] | ["H 4 L--61.6 mg, 0.1 mmol"] | ["120 \nC", "140 \nC"] | ["48h"] | ["DMA / water--9ml / 1 ml", "DMF--not available"]
c6ra28153b | Preparation of compounds 1–8 [Cd 2 (m 2 -L 1 ) 2 (m 2 -NCS) 4 ] n (1). A mixture of CdCl 2 (18.33 mg, 0.10 mmol), L 1 (17.71 mg, 0.10 mmol), NH 4 NCS (15.23 mg, 0.20 mmol) and water (20 mL) was reuxed and stirred for 12 h, then the resulting solutions were ltered. The ltrate was kept in a CaCl 2 desiccator. Aer a few days suitable colorless single crystals were obtained for X-ray diﬀraction study, yield 55%.Elemental analysis calcd (%) for C 20 H 14 Cd 2 N 10 O 2 S 4 : C 30.82%, H 1.81%, N 17.97%; found: C 30.97%, H 1.93%, N 18.16%. FT-IR (cm 1 , KBr): 2090(s), 1572(m), 1558(w), 1465(m), 1263(w), 1131(m), 1098(m), 1033(m), 1014(m), 814(m), 719(m).{[Cd(m 2 -L 1 )(m 2 -dca) 2 (H 2 O)]$H 2 O} n (2). A mixture of CdCl 2 (18.33 mg, 0.10 mmol), L 1 (17.71 mg, 0.10 mmol), Nadca (17.81 mg, 0.20 mmol) and water (20 mL) was reuxed and stirred for 12 h, then the resulting solutions were ltered. The ltrate was kept in a CaCl 2 desiccator. Aer a few days suitable colorless single crystals were obtained for X-ray diﬀraction study, yield 57%. Elemental analysis calcd (%) for C 21 H 11 CdN 9 O 3 : C 45.88%, H 2.02%, N 22.93%; found: C 46.15%, H 2.16%, N 23.12%. FT-IR (cm 1 , KBr): 3500(m), 2170(s), 1570(m), 1550(w), 1352(m), 1260(w), 1129(m), 1080(m), 1035(m), 1015(m), 815(m), 720(m).This journal is © The Royal Society of Chemistry 2017 RSC Adv.,2017,7,9704–9718 ¦ 9705 Paper RSC Advances Open Access Article. Published on 02 February 2017. Downloaded on 02/02/2017 13:45:58. This article is licensed under a Creative Commons Attribution-NonCommercial 3.0 Unported Licence. | [] | [] | ["[Cd 2 (m 2 -L 1 ) 2 (m 2 -NCS) 4 ] n", "C 20 H 14 Cd 2 N 10 O 2 S 4"] | ["CdCl 2--18.33 mg, 0.10 mmol"] | [] | ["L 1--17.71 mg, 0.10 mmol", "NH 4 NCS--15.23 mg, 0.20 mmol"] | [] | ["12 h"] | ["water--20 mL"]
j.ica.2012.06.008 | brieﬂy before heating to 120 °C for 48 h. Dark blue block crystals of 3, suitable for X-ray diffraction, were isolated in 40% yield. Anal.Calc. for C 7.5 H 7.5 N 5.5 CuO 0.5 : C, 36.6; H, 3.05; N, 31.3. Found: C, 35.9; H, 2.99; N, 31.6%. | [] | [] | ["Cu(2,2'-bipyridine)"] | [] | [] | [] | ["120 \nC"] | ["48 h"] | []
c2nj20888a | Colorless prismatic crystals of 1 were obtained after two weeks as a pure phase. Crystals of 1 were collected and washed with distilled water and ethanol, then dried under ambient conditions.The quantity of compound 1 was 0.0697 g with a yield of 56.7% based on Ag 2 CO 3 . A great deal of parallel experiments indicated that the ratios of the starting material have no eﬀect on the isolation of the aimed product, except that the yields are somewhat diﬀerent. The ratio given herein is the optimal condition.Anal. calcd (%) for C 34 H 40 N 6 O 16 Ag 4 : C, 33.47; H, 3.30; N, 6.89; Ag, 35.36%. Found: C, 33.35; H, 3.43; N, 6.75; Ag, 35.45%.X-Ray crystallography Single crystals of compound 1 and ligand H 2 L were glued on a glass ﬁber. Data collection was performed on a Bruker Smart Apex II CCD diﬀractometer with graphite-monochromated Mo Ka radiation (l = 0.71073 A ˚ ) at low temperature. | [] | [] | ["{[Ag(H 3 bptc)(bpe)] .2H 2 O} n"] | ["Ag 2 CO 3--NaN"] | [] | ["H 2 L--NaN"] | [] | ["two weeks"] | []
ic035207i | 18a Synthesis of {p-C 6 H 4 [CH 2 OCH 2 C(pz) 3 ] 2 (AgO 3 SCF 3 ) 2 } ∞ (1).A THF (20 mL) solution of p-C 6 H 4 [CH 2 OCH 2 C(pz) 3 ] 2 , L, (0.295 g, 0.500 mmol) was added dropwise to a solution of AgO 3 SCF 3 (0.256 g, 1.00 mmol) in dry THF (20 mL) under an inert atmosphere. A white precipitate appeared as the mixture was stirred for 2 h. The THF was removed by cannula filtration and the white precipitate washed with THF (2 × 10 mL) and then vacuum-dried to afford 0.413 g (75%) of solid identified as {p-C 6 H 2 [CH 2 OCH 2 C(pz) 3 ] 4 (AgO 3 SCF 3 ) 2 } ∞ . | [] | [] | ["{p-C 6 H 4 [CH 2 OCH 2 C(pz) 3 ] 2 (AgO 3 SCF 3 ) 2 } ?", "p-C 6 H 2 [CH 2 OCH 2 C(pz) 3 ] 4 (AgO 3 SCF 3 ) 2 "] | ["AgO 3 SCF 3--0.256 g, 1.00 mmol"] | [] | ["p-C 6 H 4 [CH 2 OCH 2 C(pz) 3 ] 2 , L--0.295 g, 0.500 mmol"] | [] | ["2 h"] | ["THF--20 mL"]
j.ejmech.2014.07.028 | (C2); 29.9 (C3); 170.8 (C4); 128.0 (C5); 121.8 (C6); 120.5 (C7); 124.3 (C8); 111.3 (C9); 149.6 (C10); 56.0 (C11): 21.4 (C a ); 28.1 (C b , 2 J [ 119 Sne 13 C b ¼ 27 Hz); 26.2 (C g , 3 J[ 119 Sne 13 C g ] ¼ 75 Hz) 14.1 (C d ): 119 Sn NMR (DMSO-d 6 , 400 MHz) d (ppm): 296.7: ESI-MS, m/z (%): [C 3 0H 42 N 2 O 8 SnNa] þ , m/z ¼ 701 (54); [C 30 H 42 N 2 O 8 Sn] þ , m/z ¼ 678 (12); [C 26 H 33 N 2 O 8 Sn] þ , m/z ¼ 621 (7); [C 15 H 21 NO 4 Sn] þ , m/z ¼ 399 (8); [C 11 H 12 NO 4 Sn] þ , m/z ¼ 342 (4); [C 11 H 12 NO 4 ] þ , m/z ¼ 222 (11); [C 10 H 12 NO 2 ] þ , m/z ¼ 178 ( 12 ); [C 8 H 18 Sn] þ , m/z ¼ 234 (7); [C 4 H 9 Sn] þ , m/z ¼ 177 (100); [Sn] þ , m/z ¼ 120 (12); [C 19 H 30 NO 4 Sn] þ , m/z ¼ 456 (24); [C 18 H 30 NO 2 Sn] þ , m/z ¼ 412 (6); [C 14 H 21 NO 2 Sn] þ , m/z ¼ 355 (5); [C 10 H 12 NO 2 Sn] þ , m/z ¼ 298 (5); [C 25 H 33 N 2 O 6 Sn] þ , m/z ¼ 577 (4). | [] | [] | [] | [] | [] | [] | [] | [] | []
zaac.200800139 | M.p.: 380 °C (dec.) (DSC, T onset ,2°C min ⫺1 ); IR (ATR, cm ⫺1 ): ν ˜ ⫽ 3372 (w), 3156 (s), 2851 (w), 2692 (w), 2568 (w), 2259 (w), 1813 (w), 1748 (w), 1652 (w), 1522 (w), 1452 (m), 1440 (m), 1300 (w), 1253 (m), 1216 (m), 1208 (m), 1152 (vs), 1110 (m), 1084 (w), 1035 (s), 1024 (s), 936 (w), 903 (w), 880 (w), 865 (s), 699 (s), 663 (w); Raman (1064 nm, 400 mW, 25 °C, cm ⫺1 ): ν ˜ ⫽ 3144 (53), 2986 (36), 1455 (21), 1440 (18), 1302 (46), 1217 (70), 1208 (100), 1162 (26), 1148 (17), 1111 (19), 1042 (18); 1 H NMR (D 2 O, 25 °C, ppm): δ ⫽ 8.45 (s, -CH); 1 H NMR ([d6]-DMSO, 25 °C, ppm): δ ⫽ 8.33 (s, -CH); 13 C NMR (D 2 O, 25 °C, ppm): δ ⫽ 149.7 (CN 4 ); 13 C NMR ([d6]-DMSO, 25 °C, ppm): δ ⫽ 148.5 (CN 4 ); 7 Li NMR (D 2 O, 25 °C, ppm): δ ⫽ 0.1 (s, Li ⫹ ); 7 Li NMR ([d6]-DMSO, 25 °C, ppm): δ ⫽ 2.3 (s, Li ⫹ ); MS (FAB ⴚ ): m/z calcd.for [HCN 4 ]: 69.1, found: 69.1; EA (CHLiN 4 , 75.99) calcd.: C 15.81, H 1.33, N 73.73 %; found: C 15.69, H 1.54, N 73.56 %; impact sensitivity: >100 J; friction sensitivity: >360 N; ΔU c : ⫺2880 cal g ⫺1 .Sodium tetrazolate monohydrate (5) 2.80 g (40.0 mmol) of 1H-tetrazole were added to a solution of sodium hydroxide (1.36 g, 40.0 mmol) in 40 mL of water and refluxed for five minutes. After cooling to room temperature the water was removed under vacuum. Recrystallization from ethanol yielded sodium tetrazolate monohydrate as colorless single crystals. (4.14 g, yield 94 %).M.p.: 278 °C, 303 °C (dec.) (DSC, T onset ,2°C min ⫺1 ); IR (ATR, cm ⫺1 ): ν ˜ ⫽ 3277 (vs), 3115 (s), 2328 (w), 2268 (w), 2168 (w), 2052 (w), 1796 (w), 1689 (s), 1578 (w), 1440 (m), 1286 (m), 1208 (s), 1160 (m), 1132 (m), 1064 (m), 1020 (m), 1008 (m), 903 (m), 700 (m), 652 (s); Raman (1064 nm, 400 mW, Z. Anorg. Allg. Chem. 2008, 1711⫺1723 © 2008 WILEY-VCH Verlag GmbH & Co. KGaA, Weinheim www.zaac.wiley-vch.de 1721 25 °C, cm ⫺1 ): ν ˜ ⫽ 3288 (4), 3115 (29), 1440 (6), 1290 (23), 1210 (100), 1128 (7), 1070 (16), 1021 (8), 900 (4), 710 (4); 1 H NMR (D 2 O, 25 °C, ppm): δ ⫽ 4.63 (H 2 O), 8.41 (s, -CH); 1 H NMR ([d6]-DMSO, 25 °C, ppm): δ ⫽ 3.79 (H 2 O), 8.10 (s, -CH); 13 C NMR (D 2 O, 25 °C, ppm): δ ⫽ 150.2 (CN 4 ); 13 C NMR ([d6]-DMSO, 25 °C, ppm): δ ⫽ 149.4 (CN 4 ); 14 N NMR ([d6]-DMSO, 25 °C, ppm): δ ⫽⫺59 (N1, N4), 7 (N2, N3); MS (FAB ⴚ ): m/z calcd. for [HCN 4 ]: 69.1, found: 69.1; EA (CH 3 N 4 NaO, 110.05) calcd.: C 10.91, H 2.75, N 50.91 %; found: C 10.66, H 2.66, N 48.87 %; impact sensitivity: >100 J; friction sensitivity: >360 N; ΔU c : ⫺1717 cal g ⫺1 .Potassium tetrazolate (6) 1H-Tetrazole (2.80 g, 40.0 mmol) and potassium carbonate (2.76 g, 20.0 mmol) were dissolved in 20 mL of water. After the evolution of carbon dioxide gas ceased, the solution was refluxed for five minutes and afterwards evaporated to dryness. Recrystallization of the crude solid product from ethanol yielded potassium tetrazolate as colorless single crystals. (3.98 g, yield 92 %).M.p.: 210 °C, 308 °C (dec.) (DSC, T onset ,2°C min ⫺1 ); IR (ATR, cm ⫺1 ): ν ˜ ⫽ 3248 (w), 3136 (m), 2575 (w), 2208 (w), 2161 (w), 2111 (w), 2029 (w), 1776 (w), 1635 (w), 1454 (w), 1428 (s), 1276 (m), 1180 (s), 1145 (s), 1120 (s), 1053 (m), 1008 (s), 995 (s), 891 (vs), 706 (s); Raman (1064 nm, 400 mW, 25 °C, cm ⫺1 ): ν ˜ ⫽ 3135 (29), 1430 (15), 1276 (50), 1180 (100), 1120 (9), 1058 (9), 1010 (13), 892 (2), 708 (8); 1 H NMR (D 2 O, 25 °C, ppm): δ ⫽ 8.43 (s, -CH); 13 C NMR (D 2 O, 25 °C, ppm): δ ⫽ 150.2 (CN 4 ); MS (FAB ⴚ ): m/z calcd. for [HCN 4 ]: 69.1, found: 69.1; EA (CHKN 4 , 108.14) calcd.: C 11.11, H 0.93, N 51.81 %; found: C 11.11, H 1.17, N 51.33 %; impact sensitivity: >100 J; friction sensitivity: >360 N; ΔU c : ⫺2203 cal g ⫺1 .Rubidium tetrazolate (7) 4.08 g (40.0 mmol) of rubidium hydroxide were dissolved with 2.80 g (40.0 mmol) 1H-tetrazole in 20 mL of water and heated to boiling. The cooled solution was evaporated to dryness and the crude solid product recrystallized from ethanol. The hygroscopic rubidium tetrazolate was obtained as colorless single crystals.(5.50 g, 89 %).M.p.: 185 °C, 240 °C (dec.) (DSC, T onset ,2°C min ⫺1 ); IR (ATR, cm ⫺1 ): ν ˜ ⫽ 3502 (w), 3130 (m), 2658 (w), 2572 (w), 2412 (w), 2204 (w), 2156 (w), 2108 (w), 2028 (w), 1757 (w), 1621 (m), 1448 (m), 1427 (vs), 1352 (m), 1275 (m), 1173 (s), 1145 (s), 1116 (s), 1052 (m), 1008 (s), 991 (s), 880 (vs), 704 (vs); Raman (1064 nm, 400 mW, 25 °C, cm ⫺1 ): ν ˜ ⫽ 3129 (26), 1482 (2), 1452 (2), 1428 (14), 1275 (50), 1174 (100), 1117 (9), 1057 (13), 1009 (11), 882 (2), 706 (7); 1 H NMR (D 2 O, 25 °C, ppm): δ ⫽ 8.42 (s, -CH); 13 C NMR (D 2 O, 25 °C, ppm): δ ⫽ 150.3 (CN 4 ); MS (FAB ⴚ ): m/z calcd. for [HCN 4 ]: 69.1, found: 69.1; impact sensitivity: >100 J; friction sensitivity: >360 N; ΔU c : ⫺1106 cal g ⫺1 .Cesium tetrazolate (8) 1H-Tetrazole (2.80 g, 40.0 mmol) and caesium carbonate (6.52 g, 40.0 mmol) were solved in 20 mL of water. After all carbon dioxide was released the solution was refluxed for five minutes and then evaporated in vacuo. Recrystallization of the solid product from ethanol yielded hygroscopic cesium tetrazolate in form of colorless single crystals. (7.27 g, yield 90 %).M.p.: 133 °C, 305 °C (dec.) (DSC, T onset ,2°C min ⫺1 ); IR (ATR, cm ⫺1 ): ν ˜ ⫽ 3291 (m), 3119 (w), 2596 (w), 2412 (w), 2412 (w), 2208 (w), 2163 (w), 2109 (w), 2030 (w), 1739 (w), 1691 (w), 1444 (m), 1428 (s), 1272 (s), 1208 (w), 1171 (s), 1147 (vs), 1111 (s), 1057 (m), 1004 (s), 985 (s), 904 (w), 871 (s), 700 (s); Raman (1064 nm, 400 mW, 25 °C, cm ⫺1 ): ν ˜ ⫽ 3125 (30), 1442 (2), 1427 (20), 1406 (3), 1274 (48), 1172 (100), 1152 (6), 1113 (7), 1058 (10), 1006 (6), 984 (2), 703 (6); 1 H NMR (D 2 O, 25 °C, ppm): δ ⫽ 8.53 (s, -CH); 13 C NMR (D 2 O, 25 °C, ppm): δ ⫽ 150.4 (CN 4 ); MS (FAB ⴚ ): m/z calcd. for [HCN 4 ]: 69.1, found: 69.1; EA (CHCsN 4 , 201.95) calcd.: C 5.95, H 0.50, N 27.74 %; found: C 5.93, H 0.95, N 27.17 %; impact sensitivity: >100 J; friction sensitivity: >360 N; ΔU c : ⫺1156 cal g ⫺1 . Th. M. Klapötke, M. Stein, J. Stierstorfer Strontium tetrazolate pentahydrate (9) 5.32 g (20.0 mmol) of strontium hydroxide octahydrate and 2.80 g (40.0 mmol) of 1H-tetrazole were solved in 20 mL of water and refluxed for five minutes. The cooled solution was evaporated to dryness and the crude solid product recrystallized from hot ethanol yielding strontium tetrazolate pentahydrate in form of colorless single crystals. (8.49 g, yield 94 %).M.p.: 335 °C (dec.) (DSC, T onset ,2°C min ⫺1 ); IR (ATR, cm ⫺1 ): ν ˜ ⫽ 3403 (vs), 3139 (s), 2232 (w), 1751 (w), 1637 (m), 1448 (w), 1430 (m), 1292 (m), 1184 (m), 1144 (m), 1108 (w), 1022 (m), 1006 (m), 909 (w), 879 (w), 699 (m); Raman (1064 nm, 400 mW, 25 °C, cm ⫺1 ): ν ˜ ⫽ 3320 (10), 3131 (76), 1682 (3), 1434 (25), 1294 (52), 1196 (100), 1187 (79), 1155 (11), 1134 (26), 1085 (15), 1024 (15), 1006 (8), 194 (8); 1 H NMR (D 2 O, 25 °C, ppm): δ ⫽ 4.67 (H 2 O), 8.39 (s, -CH); 13 C NMR (D 2 O, 25 °C, ppm): δ ⫽ 150.2 (CN 4 ); 14 N NMR (D 2 O, 25 °C, ppm): δ ⫽⫺76 (N1, N4), ⫺9 (N2, N3); EA (C 2 H 2 N 8 Sr, 225.71) calcd.: C 7.61, H 3.83, N 35.48 %; found: C 7.55, H 3.66, N 35.04 %; impact sensitivity: >100 J; friction sensitivity: >360 N; ΔU c : ⫺1308 cal g ⫺1 .Conclusion From this experimental study the following conclusions can be drawn: • 1H-Tetrazole can be synthesized using various routes, whereby the reaction of ammonium chloride, triethyl orthoformate and sodium azide in acetic acide is the most facile.Crystalline 1H-Tetrazole is very sensitive towards impact (<4 J) but not sensitive towards friction.• 1H-Tetrazole can be easily deprotonated using common bases such as ammonia, hydrazine or the alkali and alkaline earth metal hydroxides or carbonates forming the corresponding tetrazolate salts. Single crystals can be obtained by recrystallization from ethanol-water mixtures.• The structures of ammonium- (2), hydrazinium (3), lithium- (4), sodium- (5), potassium- (6), rubidium- (7), cesium- (8) and strontium tetrazolate (9) were determined using low temperature X-ray diffraction.• Next vibrational and NMR spectroscopy the thermal behavior were determined using DSC measurements.Nearly all salts have melting points (in a huge range) before they decompose at higher temperatures. The heats of formation were calculated using combustion energies from bomb calorimetric measurements. 1, 2, 3, 4, 6, 7 and 8 are endothermic compounds, while 5 and 9 are formed exothermic, which can be explained by the inclusion of crystal water.• The impact and friction sensitivity, the combustion and the use of compounds 1ⴚ9 as energetic materials was tested in an extensive energetic study. Since 2 and 3 show low densities in comparison with other tetrazoles, they are unspectacular with regards to new high explosives. 4 and 9 can be used as smokeless red colorants in novel pyrotechnical compositions.Acknowledgment. Financial support of this work by the LudwigMaximilian University of Munich (LMU), the Fonds der Chemischen Industrie (FCI), the European Research Office (ERO) of the U.S. Army Research Laboratory (ARL) under contract nos.N-62558-05-C-0027, 9939-AN-01 and W911NF-07-1-0569 and the Bundeswehr Research Institute for Materials, Explosives, Fuels and Lubricants (WIWEB) under contract nos. E/E210/4D004/X5143 www.zaac.wiley-vch.de © 2008 WILEY-VCH Verlag GmbH & Co. KGaA, Weinheim Z. Anorg. Allg. Chem. 2008, 1711⫺17231722 and E/E210/7D002/4F088 is gratefully acknowledged. The authors are indebted to and thank Dr. Betsy Rice and Dr. Gary Chen for many helpful discussions and support of our work. We also acknowledge Mr. Stefan Huber for help with the sensitivity tests.The authors acknowledge collaborations with Dr. M. Krupka (OZM Research, Czech Republic) in the development of new testing and evaluation methods for energetic materials and with Dr.M. Sucesca (Brodarski Institute, Croatia) in the development of new computational codes to predict the detonation parameters of high-nitrogen explosives.References [1] a) E. Makino, N. Iwasaki, N. Yagi, H. Kato, Y. Ito, H. Azuma, Chem. Pharm. Bull. 1990, 38, 201; b) C. V. Reddy Sastry, Ind.J. Chem. 1990, 29B, 396; c) C. T. Alabaster, J. Med. Chem.1989, 32, 575; d) M. Uchida, M. Komatsu, S. Morita, T.Kanbe, K. Nagakawa, Chem. Parm. Bull. 1989, 37, 322.[2] M. Friedrich, J. C. Ga ´ lvez-Ruiz, T. M. Klapötke, P. Mayer, B.Weber, J. J. Weigand, Inorg. Chem. 2005, 44(22), 8044.[3] a) A. Hammerl, M. A. Hiskey, G. Holl, T. M. Klapötke, K.Polborn, J. Stierstorfer, J. J. Weigand, Chem. Mat. 2005, 17, 3784⫺3793; b) A. Hammerl, G. Holl, T. M. Klapötke, P.Mayer, H. Nöth, H. Piotrowski, M. Warchhold, Eur. J. Inorg.Chem. 2002, 4, 834⫺845.[4] a) J. Köhler, R. Mayer, Explosivstoffe, VCH Verlagsgesellschaft, Weinheim, 9. Aufl., 1998,1;b)R.P.Singh,R.D.Verma, D. T. Meshri, J. M. Shreeve, Angew. Chem. Int. Ed.2006, 45(22), 3584⫺3601.[5] F. R. Benson, Chem. Rev. 1947, 41,1⫺61.[6] a) M. Roche, L. Pujal, Bull. Soc. Chim. 1969, 1097; b) M. J.S. Dewar, G. J. Gleicher, J. Org. Phys. 1966, 44, 423.[7] K. A.-Jensen, A. Friedinger, Kgl. Danske Videnskab. Selskab.Mat.-Fys. Medd. 1943, 20,1.[8] a) R. Bronisz, Inorg. Chim. Acta 2002, 340, 215⫺220; b) F.Jiang, P. R. China. Faming Zhuanli Shenqing Gongkai Shuomingshu, 1993, CN92-108636, 19921117.[9] J. S. Mihina, R. M. Herbst, J. Org. Chem. 1950, 15, 1082.[10] A. Catino, Ann. Chim. 1966, 56, 1332.[11] W. S. McEwan, M. W. Rigg, J. Am. Chem. Soc. 1951, 76, 4725⫺4727.[12] T. M. Klapötke, in Moderne Anorganische Chemie, E. Riedel (Hrsg.), 3. Aufl., Walter de Gruyter, Berlin, New York, 2007, 99⫺104.[13] a) H. Feuer, A. T. Nielsen, Nitro Compounds, VCH, New Yo r k , 1990; b) A. T. Nielsen, Nitrocarbons; VCH, New Yo r k , 1995.[14] R. S. Hamilton, A. J. Sanderson, R. B. Wardle, K. F. Warner, International Annual Conference of ICT 2000, 31st (Energetic Materials), 21/1-21/8.[15] K. Karaghiosoff, T. M. Klapötke, A. Michailowski, G. Holl, Acta Crystallogr. 2002, C58, 580.[16] M.-X. Zhang, P. E. Eaton, R. Gilardi, Angew. Chem. 2000, 112, 422; Angew. Chem. Int. Ed. 2000, 39, 401.[17] CrysAlis Ccd, Oxford Diffraction Ltd., Version 1.171.27p5 beta (release 01-04-2005 CrysAlis171 .NET), (compiled Apr 1 2005,17:53:34).[18] CrysAlis RED, Oxford Diffraction Ltd., Version 1.171.27p5 beta (release 01-04-2005 CrysAlis171 .NET)(compiled Apr 1 2005,17:53:34).[19] Sir-92, 1993, A program for crystal structure solution, A. Altomare, G. Cascarano, C. Giacovazzo, A. Guagliardi, J. Appl.Cryst. 26, 343. Salts of 1H-Tetrazole [20] A. Altomare, M. C. Burla, M. Camalli, G. L. Cascarano, C.Giacovazzo, A. Guagliardi, A. G. G. Moliterni, G. Polidori, R. Spagna, J. Appl. Crystallogr. 1999, 32, 115.[21] G. M. Sheldrick Shelxs-97, Program for Crystal Structure Solution, University of Göttingen (Germany), 1997.[22] G. M. Sheldrick, Shelxl-97. Program for the Refinement of Crystal Structures. University of Göttingen (Germany), 1997.[23] A. L. Spek, Platon, A Multipurpose Crystallographic Tool, Utrecht University, Utrecht, The Netherlands, 1999.[24] Scale3Abspack ⫺ An Oxford Diffraction program (1.0.4,gui:1.0.3) (C) 2005 Oxford Diffraction Ltd.[25] Crystallographic data for the structure(s) have been deposited with the Cambridge Crystallographic Data Centre. Copies of the data can be obtained free of charge on application to The Director, CCDC, 12 Union Road, Cambridge CB2 1EZ, UK (Fax: int.code (1223)336-033; e-mail for inquiry: fileserv@ccdc.cam.ac.uk; e-mail for deposition: deposit-@ccdc.cam.ac.uk).[26] A. M. Astakhov, A. D. Vasiliev, M. S. Molokeey, A. M. Sirotinin, L. A. Kruglyakova, R. S. Stepanov, J. Struct. Chem.(Translation of Zhurnal Strukturnoi Khimii) 2004, 45(1), 175⫺180.[27] H. A. Laub, T. M. Klapötke, J. Stierstorfer, Propellants, Explos. Pyrotech. 2008, in press.[28] A. D. Vasiliev, A. M. Astakhov, A. A. Nefedov, R. S. Stepanov, J. Struct. Chem. (Translation of Zhurnal Strukturnoi Khimii) 2003, 44(2), 322⫺325.[29] J. H. Bryden, Acta Crystallogr. 1958, 11,31⫺37.[30] E. A. Goiko, N. V. Grigor’eva, N. V. Margolis, A. A. Mel’nikov, T. K. Strochkina, I. V. Tselinskii, J. Struct. Chem.(Translation of Zhurnal Strukturnoi Khimii) 1980, 21(5), 177⫺80.[31] N. Wiberg, in Lehrbuch der Anorganischen Chemie / HollemanWiberg, 101. Ed., de Gruyter, Berlin, 1995, p. 1842.[32] M. Alcami, O. Mo, M. Yanez, J. Phys. Chem. 1989, 93, 3929⫺3936.[33] G. J. Palenik, Acta Crystallogr. 1963, 16, 596⫺600.[34] A. Hammerl, G. Holl, T. M. Klapötke, P. Mayer, H. Noth, H.Piotrowski, M. Warchhold, Eur. J. Inorg. Chem. 2002, 4, 834⫺845.[35] H. P. H. Arp, A. Decken, J. Passmore, D. J. Wood, Preparation, Inorg. Chem. 2000, 39(9), 1840⫺1848.[36] B. C. Tappan, C. D. Incarvito, A. L. Rheingold, T. B. Brill, Thermochim. Acta 2002, 384(1-2), 113⫺120.[37] O. A. Ivanshkevich, P. N. Gaponik, N. I. Sushko, V. A. Krasitskii, Zh. Prikl. Spektrosk. 1994, 61,45⫺49.Z. Anorg. Allg. Chem. 2008, 1711⫺1723 © 2008 WILEY-VCH Verlag GmbH & Co. KGaA, Weinheim www.zaac.wiley-vch.de 1723 [38] Gaussian 03, Revision A.1, M. J. Frisch, G. W. Trucks, H. B.Schlegel, G. E. Scuseria, M. A. Robb, J. R. Cheeseman, J. A.Montgomery, Jr., T. Vreven, K. N. Kudin, J. C. Burant, J. M.Millam, S. S. Iyengar, J. Tomasi, V. Barone, B. Mennucci, M.Cossi, G. Scalmani, N. Rega, G. A. Petersson, H. Nakatsuji, M. Hada, M. Ehara, K. Toyota, R. Fukuda, J. Hasegawa, M.Ishida, T. Nakajima, Y. Honda, O. Kitao, H. Nakai, M. Klene, X. Li, J. E. Knox, H. P. Hratchian, J. B. Cross, C. Adamo, J.Jaramillo, R. Gomperts, R. E. Stratmann, O. Yazyev, A. J.Austin, R. Cammi, C. Pomelli, J. W. Ochterski, P. Y. Ayala, K.Morokuma, G. A. Voth, P. Salvador, J. J. Dannenberg, V. G.Zakrzewski, S. Dapprich, A. D. Daniels, M. C. Strain, O.Farkas, D. K. Malick, A. D. Rabuck, K. Raghavachari, J. B.Foresman, J. V. Ortiz, Q. Cui, A. G. Baboul, S. Clifford, J.Cioslowski, B. B. Stefanov, G. Liu, A. Liashenko, P. Piskorz, I. Komaromi, R. L. Martin, D. J. Fox, T. Keith, M. A. AlLaham, C. Y. Peng, A. Nanayakkara, M. Challacombe, P. M.W. Gill, B. Johnson, W. Chen, M. W. Wong, C. Gonzalez, and J. A. Pople, Gaussian, Inc., Pittsburgh PA, 2003.[39] http://www.linseis.com [40] Parr 1356 Isoperibol Bomb Calorimeter, Operating Instruction Manual No. 369M, Parr Instrument Company, Illinois (USA), http://www.parrinst.de/.[41] N. Wiberg, in Lehrbuch der Anorganischen Chemie / HollemanWiberg, 101. Ed., de Gruyter, Berlin, 1995,p.51.[42] N. Wiberg, in Lehrbuch der Anorganischen Chemie / HollemanWiberg, 101. Ed., de Gruyter, Berlin, 1995, p. 141.[43] a) N. Wiberg, in Lehrbuch der Anorganischen Chemie / Holleman-Wiberg, 101. Ed., de Gruyter, Berlin, 1995, pp. 250, 859 and 1176; b) http://webbook.nist.gov/chemistry/ [44] a) M. Suc ´ eska, Test Methods for Explosives, Springer, New York, 1995, p. 21 (impact), p. 27 (friction); b) http://www.bam.de/.[45] T. M. Klapötke, C. M. Rienäcker, Propellants, Explos., Pyrotech. 2001, 26, 43.[46] Impact: Insensitive > 40 J, less sensitive ⱖ 35 J, sensitive ⱖ 4, very sensitive ⱕ 3 J; friction:Insensitive > 360 N, less sensitive ⫽ 360 N, sensitive < 360 N a. > 80 N, very sensitive ⱕ 80 N, extreme sensitive ;0k 10 N; According to the UN Recommendations on the Transport of Dangerous Goods (⫹) indicates: not safe for transport.[47] R. Goddard, O. Heinemann, C. Kruger, Acta Crystallogr.1997, C53, 590.[48] W. S. McEwan, M. W. Rigg, J. Am. Chem. Soc. 1951, 73, 4725. | [] | [] | [] | ["ZnSO 4 \n7H 2 O--0.5 mmol", "sodium hydroxide--1.36 g, 40.0 mmol", "potassium carbonate--2.76 g, 20.0 mmol", "rubidium hydroxide--4.08 g, 40.0 mmol", "strontium hydroxide octahydrate--5.32 g, 20.0 mmol"] | [] | ["HATRZ--1 mmol", "1H-tetrazole--2.80 g, 40.0 mmol"] | ["150 °C", "boiling", "refluxed", "refluxed", "refluxed"] | ["two days", "five minutes", "five minutes", "five minutes", "five minutes"] | ["H 2 O--8 mL", "water--40 mL", "water--20 mL", "water--20 mL", "water--20 mL"]
j.poly.2015.03.010 | 2.4. [{Zn 2 Br 4 (2)}2C 6 H 4 Cl 2 ] n A solution of 2 (15 mg, 0.025 mmol) in 1,2-C 6 H 4 Cl 2 /MeOH (6.0/ 2.0 mL) was placed in a test tube, and a mixture of 1,2-C 6 H 4 Cl 2 (1.5 mL) and MeOH (1.5 mL) was layered on top, followed by a solution of ZnBr 2 (11.3 mg, 0.05 mmol) in MeOH (5.0 mL). The tube was sealed with paraﬁlm and after a month at room temperature, pale yellow crystals had formed. Found: C, 44.17; H, 3.05; N, 8.40; C 38 H 28 Br 4 N 6 O 2 Zn 2 requires C, 43.42; H, 2.69; N, 8.00%. | [] | [] | ["{Zn 2 Br 4 (2)}\n2C 6 H 4 Cl 2", "C 38 H 28 Br 4 N 6 O 2 Zn 2"] | ["ZnBr 2--11.3 mg, 0.05 mmol"] | [] | ["2--15 mg, 0.025 mmol"] | ["room temperature"] | ["a month"] | ["1,2-C 6 H 4 Cl 2 /MeOH--6.0/ 2.0 mL", "MeOH--5.0 mL"]
c8nj03436b | COO  ), 1411s (CH 2 –O), 1383s (sym. COO  ), 1365 (CH 3 ), and 688 (OCN  ). Diffuse reflectance spectrum: l max /nm 221, 293sh, 314, 502, 1028sh and 1168.[Ru 2 {3,4,5-(n-C 3 H 7 O) 3 C 6 H 2 CO 2 } 4 OCN] n (3OCN). Under argon, 3Cl2nH 2 O (100 mg, 0.0687 mmol) was dissolved in 5 ml of THF.An aqueous solution (5 ml) of KOCN (10 mg, 0.123 mmol) was added to the above solution with stirring. After stirring the mixed solution for 20 min, methanol (5 ml) was added. The resulting reddish-brown precipitate was filtered, washed with water and methanol, and dried under vacuum. Yield: 88 mg, 90%. Found: C, 54.34; H, 6.77; N, 1.06. Calcd for C 65 H 92 NO 21 Ru 2 : C, 54.76; H, 6.50; N, 0.98%. IR spectrum: n max (KBr pellet)/cm 1 2141s and 2087w (OCN  ), 1589 and 1503w (Ar), 1456s (asym. COO  ), 1414s (CH 2 –O), 1379s (sym. COO  ), and 688 (OCN  ). Diffuse reflectance spectrum: l max /nm 2 21, 293sh, 314, 502 and 1186 . | [] | [] | ["[Ru 2 {3,4,5-(n-C 3 H 7 O) 3 C 6 H 2 CO 2 } 4 OCN] n", "C 65 H 92 NO 21 Ru 2"] | ["3Cl?2nH 2 O--100 mg, 0.0687 mmol"] | [] | ["KOCN--10 mg, 0.123 mmol"] | [] | ["20 min"] | ["THF--5 ml", "methanol--5 ml"]
c9ra10975g | Tb-1: colorless block crystals. Yield: 0.021 g (75%) based on terbium element. Anal. calcd for C 144 H 98 N 24 O 61 Tb 8 (%): C, 39.20; H, 2.24; N, 7.62. Found: C, 39.19; H, 2.25; N, 7.60. IR (cm 1 ): 3070–3460 br, 2353 m, 1630–1558 vs., 1465 s, 1419 s, 1381 vs., 1273 s, 1192 s, 1161 s, 1087 m, 1018 s, 914 m, 856 s, 775 s, 678 s, 644 s, 570 s, 428 s. | [] | [] | ["Tb-1", "C 144 H 98 N 24 O 61 Tb 8"] | [] | [] | [] | [] | [] | []
c0ce00633e | Anal. calcd for 6 (%): H 3.85, C 36.03, N 7.64. Found: H 3.89, C 36.73, N 7.57. IR (KBr pellet, v/cm 1 ): 1646 s, 1591 s, 1509 w, 1474 w, 1427 s, 1404 s, 1364 w, 1341 m, 1311 m, 1281 m, 1261 m, 1245 w, 1224 s, 1179 w, 1103 m, 1091 m, 1071 w, 1036 w, 1021 m, 990 w, 972 w, 952 w, 926 w, 913 w, 889 m, 843 w, 806 w, 770 w, 703 m, 668 w, 655 w, 628 m, 556 w, 521 w.X-Ray crystal data collections and structure determinations.The determinations of the unit cells and data collections for the crystals of compounds 1–3 were performed on a Siemens SMART CCD APEX II. The data were collected using graphitemonochromatic Mo-Ka radiation (l ¼ 0.71073  A) at 296 K. The data sets were corrected by SADABS program. | [] | [] | [] | [] | [] | [] | [] | [] | []
anie.201004781 | Networked capsule 2 was prepared by slowly layering a methanol solution of Co(NCS) 2 onto a thiophene (3)/methanol solution of tris(3-pyridyl)triazine (1).Pale red crystals of the network capsule had formed after 2 days; these crystals were isolated by filtration in 60% yield (Scheme 1). Elemental analysis of the as-synthesized 2 showed a formula of {[(Co(NCS) 2 ) 3 (1) 4 ]·(3) 6 ·(MeOH) 5 (H 2 O)} n . X-ray single-crystal analysis revealed that network solid 2 consisted of an infinite array of M 6 L 4 capsules, with each cobalt(II) corner shared between adjacent capsules.[10,11] In each M 6 L 4 capsule subunit, four thiophene guests (3) exist and interact with the four panel ligand 1 via aromaticaromatic interactions: 3.5  interplanar distance (Figure 1). | [] | [] | ["{[(Co(NCS) 2 ) 3 (1) 4 ]·(3) 6 ·(MeOH) 5 (H 2 O)} n"] | ["Co(NCS) 2 --NaN"] | [] | ["tris(3-pyridyl)triazine--NaN", "thiophene--NaN"] | [] | ["2 days"] | ["methanol--NaN"]
j.jorganchem.2016.02.005 | The ﬁltrate was concentrated to 2 ml. Addition of Et 2 O (10 ml) to the ﬁltrate yielded a green powder. Yield: 218 mg (83%). Anal. Calcd for C 32 H 28 F 6 N 12 NiP: C 49.0 0, H 3.60, N 21.43%; found: C 49.08, H 3.57, N 21.47%.1 H NMR (400 MHz, DMSO-d 6 ,25  C): d 8.08 (d, J ¼ 1.6 Hz, 2H), 8.02e8.05 (m, 4H), 7.99 (d, J ¼ 8.5 Hz, 2H), 7.87 (d, J ¼ 10.7 Hz, 2H), 7.71 (s, 4H), 7.55e7.59 (m, 2H), 7.34e7.43 (m, 4H), 6.87e6.99 (m, 4H), 5.92e5.98 (m, 4H) ppm.13 C NMR (100 MHz, DMSO-d 6 , 25  C): d 159.6, 154.8, 153.4, 152.5, 149.8, 145.5, 141.6, 137.9, 132.4, 129.0, 125.8, 125.7, 125.4, 125.3, 124.6, 124.0, 122.9, 122.5, 119.9, 110.7, 59.6, 58.2, 54.6, 53.5 ppm.4.10. Preparation of {[benzotriazol(CH 2 imyPymethyl) 2 -AgCH 3 CN] (PF6) 2 }n (5) A slurry of Ag 2 O (64 mg, 0.275 mmol) in CH 3 CN (2 ml) was treated with L2H (213 mg, 0.50 mmol). The mixture was stirred at 50  C for 24 h in dark, and then ﬁltered to remove a small amount of unreacted Ag 2 O. The ﬁltrate was concentrated to 2 ml. Addition of Et 2 O (10 ml) to the ﬁltrate yielded a white powder. Yield: 218 mg (83%). Anal. Calcd for C 18 H 18 N 7 F 6 P Ag: C 29.61, H 2.48, N 13.43%; found: C 29.58, H 2.50, N 13.40%. | [] | [] | ["[benzotriazol(CH 2 imyPymethyl) 2 -AgCH 3 CN] (PF6) 2"] | ["Ag 2 O--64 mg, 0.275 mmol"] | [] | ["L2H--213 mg, 0.50 mmol"] | ["50 \nC"] | ["24 h"] | ["CH 3 CN--2 ml"]
b917089h | and 50 ml of Et 2 O followed by cooling to 0 ◦ C generated a white precipitate which was ﬁltered and washed with small portions of Et 2 O affording 0.44 g of compound 7 (81% yield) as a white solid. | [] | [] | ["compound 7"] | [] | [] | [] | [] | [] | ["Et 2 O--50 ml"]
ja803783c | Cu 24 (2,7-NDC) 24 (DEF) 8 (H 2 O) 16 · (DEF) 20 (EtOH) 4 (H 2 O) 14 , MOP23. Equimolar amounts of H 2 2,7-NDC (0.0181 g, 0.084 mmol) and Cu(NO 3 ) 2 · 2.5H 2 O (0.019 g, 0.082 mmol) in a solvent mixture of DEF/ethanol (1.5:0.5 mL) were placed in a glass tube (10 mm diameter and 140 mm length). The tube was sealed under vacuum and heated at a constant rate of 1 °C min -1 to 100 °C for 20 h and then cooled at a constant rate of 1 °C min -1 to room temperature. | [] | [] | ["Cu 24 (2,7-NDC) 24 (DEF) 8 (H 2 O) 16 · (DEF) 20 (EtOH) 4 (H 2 O) 14", "MOP23"] | ["Cu(NO 3 ) 2 · 2.5H 2 O--0.019 g, 0.082 mmol"] | [] | ["H 2 2,7-NDC--0.0181 g, 0.084 mmol"] | ["100 \nC"] | ["20 h"] | ["DEF/ethanol--1.5:0.5 mL"]
ic051068o | Synthesis. (A) Preparation of the Ligand (L). Hydrazine (35% solution in water, 0.46 g) was added dropwise to a stirred solution of 4-(imidazol-1-yl)acetophenone in methanol (20 mL). Then, after the addition of four drops of glacial acetic acid, the mixture was refluxed for 3 h and subsequently cooled to room temperature. A yellow precipitate was obtained, and after recrystallization from hot methanol, the yellow crystalline product was harvested in 72% yield. | [] | [] | ["L"] | [] | [] | ["4-(imidazol-1-yl)acetophenone--NaN", "Hydrazine--0.46 g"] | ["reflux"] | ["3 h"] | ["methanol--20 mL"]
chem.200800240 | ACHTUNGTRENNUNG(NO 3 ) 3 (0.163 g, 0.5 mm) was dispersed in water (2 mL). Pyridine-2,3-dicarboxylic acid (0.085 g, 0.5 mm), benzene-1,4-dicarboxylic acid (0.083 g, 0.5 mm), and piperazine (0.086 g, 1 mm) were added under continuous stirring. The mixture was homogenized for 30 min at room temperature. The final mixture was then sealed in a 7 mL PTFE-lined autoclave and heated at 125 8C for three days under autogenous pressure. The initial pH of the reaction mixture was 4, and no appreciable change in pH was noted after the reaction. The final product, which contained colorless block-type crystals along with white powder, was filtered, washed with deionized water under vacuum, and dried under ambient conditions (yield 70% based on La). The white powder obtained along with the single crystals was found to be of the same phase as the single crystals by powder XRD studies. For the preparation of isostructural Pr (II) and Nd (III) compounds, PrACHTUNGTRENNUNG(NO 3 ) 3 (0.164 g, 0.5 mm) and NdACHTUNGTRENNUNG(NO 3 ) 3 (0.165 g, 0.5 mm) were used in place of LaACHTUNGTRENNUNG(NO 3 ) 3 and the composition and reaction conditions were kept identical to those in the synthesis of I. In both the cases, the resulting product contained large quantities of pale green (Pr) and pale violet (Nd) polycrystalline powder with similar yields. The compounds with Eu (2 mol %, Ia; 4 mol %, Ib) and Tb (2 mol %, Ic; 4 mol%, Id) substituted in place of La (I) were also prepared by employing similar synthesis procedures, which resulted in fine, uniform powder samples with high yields. Elemental analysis calcd (%) for I: C 31.27, H 2.13, N 3.32; found: C 31.01, H 2.17, N 3.19; calcd for II: C 31.24, H 2.12, N 3.30; found: C 31.11, H 2.16, N 3.26; calcd for III: C 30.88, H 2.10, N 3.28; found: C 30.61, H 2.07, N 3.21; calcd for Ia: C 31.25, H 2.13, N 3.31; found: C 31.17, H 2.09, N 3.35; calcd for Ib: C 31.23, H 2.13, N 3.31; found: C 31.15, H 2.15, N 3.24; calcd for Ic: C 31.24, H 2.13, N 3.31; found: C 31.17, H 2.12, N 3.37; calcd for Id: C 31.21, H 2.13, N 3.31; found: C 31.07, H 2.08, N 3.20. Energy-dispersive X-ray analysis of the powder sample indicated the presence of both La and Eu (Ia and Ib) and La and Tb (Ic and Id; see Figures S9 and S10 in the Supporting Information) Powder XRD patterns were recorded in the 2q range of 5–508 by using Cu Ka radiation (Philips Xpert; Figure 12). The XRD pattern for the La compound (I) indicated that the product was new; the patterns were entirely consistent with the simulated XRD pattern generated based on the structures determined using the single-crystal XRD. The Pr (II)- and Nd (III)-containing samples as well as the doped ones are highly crystalline and have XRD patterns comparable to that obtained for the La (I) compound (Figure 12). IR spectra for all the compounds were recorded as KBr pellets (Perkin–Elmer, Spectrum 1000). The observed IR frequencies for compounds I–III are listed in Table 3 (see Figure S11 in the Supporting Information). | [] | [] | ["ACHTUNGTRENNUNG(NO 3 ) 3", "LaACHTUNGTRENNUNG(NO 3 ) 3", "PrACHTUNGTRENNUNG(NO 3 ) 3", "NdACHTUNGTRENNUNG(NO 3 ) 3", "Ia", "Ib", "Ic", "Id"] | ["LaACHTUNGTRENNUNG(NO 3 ) 3--0.163 g, 0.5 mm", "PrACHTUNGTRENNUNG(NO 3 ) 3--0.164 g, 0.5 mm", "NdACHTUNGTRENNUNG(NO 3 ) 3--0.165 g, 0.5 mm"] | [] | ["Pyridine-2,3-dicarboxylic acid--0.085 g, 0.5 mm", "Benzene-1,4-dicarboxylic acid--0.083 g, 0.5 mm", "piperazine--0.086 g, 1 mm"] | ["125 \nC"] | ["3 days"] | ["water--2 mL"]
c2ce25912e | (s), 1116 (s), 1037 (w), 854 (s), 823 (s), 784 (s), 747 (s), 696 (s), 555 (w).Preparation of {[Co 1.5 (p-MePhHIDC)(H 2 O) 3 ]?H 2 O} n (7) A mixture of p-MePhH 3 IDC ligand (24.6 mg, 0.1 mmol), Co(NO 3 ) 2 ?6H 2 O (29.1 mg; 0.1 mmol), Et 3 N (0.042 mL, 0.3 mmol), water (7 mL) were sealed in a 25 mL Teflon-lined autoclave and heated for 72 h at 160 uC under autogenous pressure. The pH value of the mixture was 8. Then the reaction mixture was allowed to cool to room temperature at a rate of 10 uCh 21 . Red cubic-shape crystals of 7 were collected in 42% yield (based on Co), washed with distilled water and dried in air. Crystals of 7 are stable in the air. Anal. Calcd for C 12 H 15 N 2 O 8 Co 1.5 : C, 35.71; H, 3.75; N, 6.94%. Found: C, 35.56; H, 3.48; N, 7.17%. IR (cm 21 , KBr): 3423 (s), 2923 (w), 2852 (w), 2501.19(w), 1913 (w), 1635 (m), 1567 (s), 1429 (s), 1401 (s), 1360 (m), 1285 (m), 1124 (s), 1004 (w), 830 (m), 749 (m), 531 (m), 500 (w). | [] | [] | ["{[Co 1.5 (p-MePhHIDC)(H 2 O) 3 ]?H 2 O} n", "C 12 H 15 N 2 O 8 Co 1.5"] | ["Co(NO 3 ) 2 ?6H 2 O--29.1 mg; 0.1 mmol"] | [] | ["p-MePhH 3 IDC ligand--24.6 mg, 0.1 mmol"] | ["160 uC"] | ["72 h"] | ["Et 3 N--0.042 mL, 0.3 mmol", "water--7 mL"]
j.molstruc.2006.12.053 | 2.2.2. [Zn(CCA)(bpe)(H 2 O)] n 0.5nH 2 O(2) The synthesis of complex 2 followed the similar process for complex 1. Yield: 0.016 g (34.3%). Anal. Calc. for C 22 H 21 N 2 O 5.50 Zn (%): C, 56.56; H, 4.50; N, 6.00; Found (%): C, 56.79; H, 4.80; N, 6.24. IR (KBr pellet, cml 1 ): 3431(m), 3064(w), 1666(m), 1638(s), 1603(s), 1555(m), 1501(w), 1485(w), 1404(m), 1380(s), 1304(m), 1276(m), 1217(m), 1067(w), 1019(w), 933(m), 836(m), 782(m), 731(m), 644(w). | [] | [] | ["[Zn(CCA)(bpe)(H 2 O)] n 0.5nH 2 O"] | [] | [] | ["CCA--NaN", "bpe--NaN"] | [] | [] | []
c2dt11473a | Found: C, 49.54; H, 4.04; N, 8.25. IR data (KBr pellet): ν = 3436(vs), 3041(s), 1673(vs), 1607(s), 1581(m), 1552(m), 1478(s), 1418(m), 1371(s), 1237(m), 1164(w), 1098(w), 1031 (w), 782(w), 763(m), 703(m) cm −1 . | [] | [] | [] | [] | [] | [] | [] | [] | []
b904764f | Yield: 95%. Anal. Calcd. for C 6 H 15 GdO 9 (1): C, 18.53; H, 3.86.Found: C, 18.49; H, 3.82%.[Gd 2 (ac) 2 (fum) 2 (H 2 O) 4 ] n (2). The pH of a 0.2 M aqueous solution of fumaric acid (4 mL) was adjusted to 4.85 by dropwise addition of a 0.2 M aqueous solution of sodium metasilicate (4 mL). The mixture was introduced into test tubes covered with paraﬁlm and stored for one day at room temperature in order to allow the formation of the gel. Then, a 0.2 M aqueous solution of gadolinium(III) acetate hexahydrate (2 mL) was placed on the gel, care being taken to avoid any damage of the gel surface. The tubes were stored at 30  C and X-ray quality colourless plates of 2 appeared after a few days. Yield: 65%. | ["30 \nC"] | ["a few days"] | ["[Gd 2 (ac) 2 (fum) 2 (H 2 O) 4 ] n"] | ["gadolinium(III) acetate hexahydrate--2 mL"] | [] | ["fumaric acid--4 mL"] | ["room temperature"] | ["one day"] | ["sodium metasilicate--4 mL"]
chem.201406573 | The solution was filtered to remove the excess of acid and the solution was evaporated under vacuum. The product was then purified by recrystallisation from hot methanol. The sulfanilate of diallylammonium (1.41 mmol) was dissolved in MeOH (50 mL) in around flask at room temperature. Salicylaldehyde (1.41 mmol) was added and vigorous stirring was maintained. The reaction was followed by 1 HNMR spectroscopy and then the solvent was evaporated under vacuum. The product was finally purified by recrystallisation in hot methanol. | [] | [] | [] | [] | ["sulfanilate of diallylammonium--1.41 mmol", "Salicylaldehyde--1.41 mmol"] | [] | ["room temperature"] | [] | ["MeOH--50 mL"]
ic050657r | [(NH 4 ) 2 Cu(bta) 2 ‚2.5H 2 O], 3. A solution of CuCl 2 ‚2H 2 O (1.705 g, 10 mol) in 15 mL of water was slowly added to a hot solution (70 °C) containing BTA‚H 2 O (3.420 g, 20 mmol), 10 mL of concentrated NH 3 , and 50 mL of water, producing a dark blackgreen solution. This solution was stirred for an additional 30 min at 70 °C. After the solution was cooled, very fine blue-black needles of 3 crystallized and were collected and washed with EtOH (yield 84%). mp: >250 °C (dec). IR (KBr, cm -1 ): ν 3415 (s), 3313 (m), 3159 (m), 3034 (s), 2921 (s), 2807 (m), 1635 (s, shoulder), 1626 (vs), 1548 (s), 1502 (m), 1439 (vs, br), 1329 (m), 1257 (m), 1168 (w), 1124 (m), 1088 (w), 806 (m), 746 (m), 688 (m). Anal. Calcd for CuC 4 H 15 N 20 O 2.5 (446.84): C, 10.75; H, 3.38; N, 62.69. Found: C, 11.00; H, 3.20; N, 62.81. | [] | [] | ["(NH 4 ) 2 Cu(bta) 2 ‚2.5H 2 O", "CuC 4 H 15 N 20 O 2.5"] | ["CuCl 2 ‚2H 2 O--1.705 g, 10 mol"] | ["concentrated NH 3--10 mL"] | ["BTA‚H 2 O--3.420 g, 20 mmol"] | ["70 °C"] | ["30 min"] | ["water--15 mL"]
j.jorganchem.2009.03.012 | 2.6. Synthesis of [Pd(L1)Cl 2 ](4) and [Pd(L2)Cl 2 ](5) To a solution of L1 (0.07 g, 0.30 mmol) or L2 (0.11 g, 0.30 mmol) made in 10 mL of acetone was added Na 2 [PdCl 4 ] (0.08 g, 0.25 mmol) dissolved in 10 mL of water. The resulting mixture was stirred for 1 h at room temperature and poured into 100 mL of water. The dark yellow coloured compounds 4 or 5 were obtained by work up procedure given in Supplementary material. | [] | [] | ["[Pd(L1)Cl 2]", "[Pd(L2)Cl 2]"] | ["Na 2 [PdCl 4]--0.08 g, 0.25 mmol"] | [] | ["L1--0.07 g, 0.30 mmol", "L2--0.11 g, 0.30 mmol"] | ["room temperature"] | ["1 h"] | ["acetone--10 mL", "water--10 mL"]
j.cclet.2019.05.055 | The vial was capped tightly and placed in an oven at 120  C for 12 hours.The brown crystals, named Mix1-FDM-50, were harvested and then washed by DMF for several times.Mix2FDM-50 was synthesized with the same protocol, except that 3,4dihydroxybenzoic acid was replaced by 3,5-dihydroxybenzoic acid.On the other hand, the incorporation of mixed metals was demonstrated in the case of Tb x Eu 1-x -FDM-50 (x = 0.9, 0.7, 0.5, 0.3, 0.1), which were synthesized by employing a similar synthetic procedure with that for M-FDM-50, except that TbCl 3 6H 2 O and EuCl 3 6H 2 O, with the molar ratio of x:(1-x), were used as the starting metal source.Previous research on the construction of MOFs showed that deliberate selection of organic linkers plays an essential role in the formation of particular SBUs and the resulting network structures [33]. | [] | [] | ["Mix1-FDM-50", "Mix2-FDM-50", "Tb x Eu 1-x -FDM-50"] | ["NaN--NaN"] | [] | ["3,4-dihydroxybenzoic acid--NaN", "3,5-dihydroxybenzoic acid--NaN", "TbCl 3 6H 2 O and EuCl 3 6H 2 O--NaN"] | ["120 \nC"] | ["12 hours"] | ["DMF--NaN"]
cg070349z | [Zn(CH 3 CH 2 OH)(H 2 O) 3 Ce(dipic) 3 ] · CH 3 CH 2 OH · 2H 2 O (3). The method is similar to that of 2, except that ethanol is used in place of methanol. Yield: 0.392 g (0.444 mmol, 44%). Anal. Calcd. for C 25 H 31 CeN 3 O 19 Zn: C, 34.01; H, 3.54; N, 4.76% Found: C, 33.65; H, 2.82; N, 4.44%. IR (KBr disk, cm -1 ): 3500, 1641, 1429, 1363, 1271, 1176, 1074, 1024, 920, 733. | [] | [] | ["[Zn(CH 3 CH 2 OH)(H 2 O) 3 Ce(dipic) 3 ] · CH 3 CH 2 OH · 2H 2 O"] | ["Ce(dipic) 3--not specified", "Zn--not specified"] | [] | [] | [] | [] | ["ethanol--not specified"]
s11243-012-9673-5 | Synthesis of [Zn(pydc)(L)] n (2) A mixture of ZnCO 3 (0.0125 g, 0.1 mmol), H 2 pydc (0.0167 g, 0.1 mmol), L (0.0219 g, 0.05 mmol), and water (10 mL) was stirred and then heated at 150 °C in a Teﬂonlined autoclave for 3 days, followed by slow cooling to room temperature. The resulting colorless prismatic crystals were collected. The yield of the colorless prismatic crystals is ca. 45 % based on Zn. Elemental anal. found: C, 56.37; H, 3.82; N, 14.81 %. Calcd for C 31 H 21 ZnN 7 O 7 (Mr = 668.92): C, 55.69; H, 3.16; N, 14.66 %. IR (cm -1 ): 3258 (m), 3070 (w), 1681 (s), 1639 (s), 1544 (s), 1474 (s), 1424 (w), 1373 (m), 1301 (m), 1257 (m), 1064 (m), 1047 (s), 927 (w), 807 (s), 739 (s), 653 (m), 585 (w), 396 (w). | [] | [] | ["[Zn(pydc)(L)] n", "C 31 H 21 ZnN 7 O 7"] | ["ZnCO 3--0.0125 g, 0.1 mmol"] | [] | ["H 2 pydc--0.0167 g, 0.1 mmol", "L--0.0219 g, 0.05 mmol"] | ["150 \nC"] | ["3 days"] | ["water--10 mL"]
cg500192d | Synthesis of Porph@MOM-12. CdCl 2 (27.5 mg, 0.15 mmol), H 3 BTC (10.5 mg, 0.050 mmol), and TMPyP (6.0 mg, 0.0045 mmol) were added to a 2.3 mL of DMF (2.0 mL) and H 2 O (0.3 mL) in a 7.0 mL scintillation vial. The reaction mixture was heated to 85 °C for 48 h. The resulting dark prismatic crystals were harvested and washed with methanol (yield: ∼30% based on CdCl 2 ). | [] | [] | ["Porph@MOM-12"] | ["CdCl 2--27.5 mg, 0.15 mmol"] | [] | ["H 3 BTC--10.5 mg, 0.050 mmol", "TMPyP--6.0 mg, 0.0045 mmol"] | ["85 \n°C"] | ["48 h"] | ["DMF--2.0 mL", "H 2 O--0.3 mL"]
cg500717n | Synthesis of Complex [Zn(L 1 )(H 2 O) 2 ][Zn(L 1 )(SCN) 2 ](2). A methanolic solution (5 mL) of 5-chloro salicylaldehyde (0.156 g, 1 mmol) was added dropwise to a methanolic solution (10 mL) of N-(2aminoethyl) morpholine (0.130 g, 1 mmol) under stirring, and the resulting mixture was reﬂuxed for 1 h. Then, a methanolic solution of zinc perchlorate (0.372 g, 1.5 mmol) was added to it, and the resulting mixture was reﬂuxed for another 2 h. After cooling the mixture to ambient temperature, a water−methanolic solution (5 mL) of sodium thiocyanate (0.246 g, 3 mmol) was added to it with stirring, and stirring was continued for a further 2 h. The solution thus obtained was kept in a CaCl 2 desiccator. Single crystals suitable for X-ray diﬀraction were separated out from the solution after a few days (yield: 88%). Anal. Calcd for C 28 H 36 Cl 2 N 6 O 6 S 2 Zn 2 : C, 41.09; H, 4.43; N, 10.27%. Found: C, 41.05; H, 4.40; N, 10.22%. IR: ν (CN) 1636.3 cm −1 ; ν (skeletal vibration) 1576.5 cm −1 . | [] | [] | ["[Zn(L 1 )(H 2 O) 2 ][Zn(L 1 )(SCN) 2 ]", "C 28 H 36 Cl 2 N 6 O 6 S 2 Zn 2"] | ["zinc perchlorate--0.372 g, 1.5 mmol"] | ["sodium thiocyanate--0.246 g, 3 mmol"] | ["5-chloro salicylaldehyde--0.156 g, 1 mmol", "N-(2aminoethyl) morpholine--0.130 g, 1 mmol"] | ["reflux", "reflux", "ambient temperature"] | ["1 h", "2 h", "2 h"] | ["methanolic solution--5 mL", "water−methanolic solution--5 mL"]
acs.cgd.7b00174 | Synthesis of Complex 10. A similar procedure as for complex 8 was employed to prepare complex 10 by changing the metal salt to CdSO 4 · 8 / 3 H 2 O (10 mmol, 2.57 g). Colorless crystals of 10 suitable for X-ray diﬀraction were isolated after being cooled slowly to room temperature. Yield: 82% (based on Cd). Elemental analysis calcd (%) for C 30 H 38 Cd 3 N 4 O 21 S 2 : C 30.23, H 3.21, N 4.70; found: C 30.20, H 3.24, N 4.68. IR (ν/cm −1 ): 3479m, 3200m, 3059w, 2927w, 2871w, 1677m, 1621m, 1563s, 1540m, 1508m, 1482m, 1438m, 1392s, 1297m, 1135m. | [] | [] | ["Complex 10", "C 30 H 38 Cd 3 N 4 O 21 S 2"] | ["CdSO 4 · 8 / 3 H 2 O--10 mmol, 2.57 g"] | [] | [] | [] | [] | []
s0277-5387(01)00765-3 | 5 H 2 O (2) The complex was synthesized by adding dropwise under stirring a blue aqueous solution (20 ml) of [Cu(II)(H 2 O) 4 ]SO 4 ·H 2 O (0.933 g, 3.74 mmol) to 20 ml of an uncolored aqueous solution (20 ml) of compound 1 (1.033 g, 3.74 mmol) previously prepared. The color changed immediately to green and the solution was reﬂuxed for 4 h, cooled at room temperature. By slow evaporation of the solvent, well-formed green crystals, suitable for X-ray analysis, were obtained after 5 days.Then, they were ﬁltered off, washed with ethanol and dried under vacuum at room temperature. Yield 70%.Anal. Found C, 22.42; H, 2.92; S, 8.52. Calc. for C 7 H 11 O 10 SNaCu: C, 22.49; H, 2.97; S, 8.58%. | [] | ["5 days"] | ["NaNCu(H 2 O) 4 (H 2 O) 5"] | ["[Cu(II)(H 2 O) 4 ]SO 4 ·H 2 O--0.933 g, 3.74 mmol"] | [] | ["compound 1--1.033 g, 3.74 mmol"] | [] | ["4 h"] | ["water--20 ml", "ethanol--wash"]
j.poly.2008.07.013 | 2.2.2. Synthesis of complex [Ag 4 (L 2 ) 6 (NO 3 ) 4 ](2) The synthesis of 2 was similar to that of 1, but with ligand L 2 (123 mg, 1 mmol) in place of ligand L 1 . Colorless crystals were obtained in 66% yield. Anal. Calc. for Ag 4 C 36 N 22 H 54 O 12 : C, 30.48; H, 3.84; N, 21.72. Found: C, 30.47; H, 3.81; N, 21.78%. IR (cm 1 ): 3396 (s), 3313 (m), 3138 (br), 1654 (s), 1594 (m), 1568 (m), 1475 (m), 1453 (m), 1384 (s), 1233 (m), 1026 (m), 961(m), 834 (m), 825 (m), 788 (m), 729 (m), 567 (m), 547 (m), 474 (m). | [] | [] | ["[Ag 4 (L 2 ) 6 (NO 3 ) 4 ]", "Ag 4 C 36 N 22 H 54 O 12"] | [] | [] | ["L 2--123 mg, 1 mmol"] | [] | [] | []
15533174.2013.865227 | Synthesis The mixture of Cd(NO 3 ) 2 ¢2H 2 O (0.267 g, 1 mmol), H 2 oba (0.258 g, 1 mmol), NaOH (0.08 g, 2 mmol), tib (0.276 g,1 mmol), and distillated water (15 mL) was heated to 160  C for 96 h in a 25 mL stainless steel reactor wi th a Teﬂon liner. Yellow block crystals of 1 were obtained with 56% yield on Zn basis. Elemental Anal. Calcd. (%) for C 29 H 22 CdN 6 O 6 : C, 52.54; H, 3.34; N, 12.68. Found: C, 51.99; H, 3.37; N, 12.61. IR: 1602s, 1527s, 1455s, 1396s, 1279s, 1137s, 1047w, 929w, 837m, 796m.X-Ray Crystallography A suitable green block crystal with dimensions of 0.30 mm £ 0.25 mm £ 0.22 mm was mounted on a glass ﬁber and the data were collected on a Bruker APEX2 Address correspondence to Peng Yao, Department of Chemistry and Chemical Engineering, Xinxiang University, Xinxiang 453003, Henan, P. R. China E-mail: xxyaopeng@126.com Color versions of one or more of the ﬁgures in the article can be found online at www.tandfonline.com/lsrt. | [] | [] | ["Cd(H 2 oba)(tib)(H 2 O) 2 ", "C 29 H 22 CdN 6 O 6"] | ["Cd(NO 3 ) 2 ¢2H 2 O--0.267 g, 1 mmol"] | ["NaOH--0.08 g, 2 mmol"] | ["H 2 oba--0.258 g, 1 mmol", "tib--0.276 g,1 mmol"] | ["160 \nC"] | ["96 h"] | ["distillated water--15 mL"]
ejic.201100599 | [Li 6 (OQ) 6 ]: Eu(OQ) 3 (0.15 g, 0.26 mmol), LiOQ (0.15 g, 0.99 mmol) and TMB (1.00 g, 7.45 mmol) were initially heated to 120 °C for 14 d and then the temperature was increased to 210 °C and held for 21 d. Yellow crystals of the title complex were handpicked from the bulk powder and were identified by comparison of the unit cell with that reported in the literature. | [] | [] | ["Li 6 (OQ) 6 : Eu(OQ) 3"] | ["Eu(OQ) 3--0.15 g, 0.26 mmol", "LiOQ--0.15 g, 0.99 mmol"] | [] | ["TMB--1.00 g, 7.45 mmol"] | ["120 \n°C", "210 \n°C"] | ["14 d", "21 d"] | []
cg060370k | (c) [Cu 2 Br 2 (bpp) 2 ] (3). A mixture of CuBr (1 mmol), bpp (1 mmol), benzene (2 mL), and MeCN (10 mL) in a 23 mL Teflon reactor was heated to 160 °C for 3 days and then cooled to room temperature at a rate of 5 °C/h. Dark red block crystals were obtained in 62% yield Table 1. Crystal Data and Structure Refinement Details for 1-5 123 45 formula C 24 H 24 Br 2 Cu 2 N 4 C 28 H 24 Cu 4 N 8 C 26 H 28 Br 2 Cu 2 N 4 C 33 H 36 Cu 2 I 2 N 4 C 36 H 36 Cu 2 I 2 N 4 formula wt 655.37 726.71 683.42 869.54 905.56 temp/K 293(2) 293(2) 123(2) 293(2) 123(2) cryst syst tetragonal monoclinic tetragonal monoclinic monoclinic space group P4 3 2 1 2 P2 1 /nP4 3 2 1 2 C2/mC2/m a/Å 16.622(3) 13.543(1) 12.210(1) 16.072(2) 15.761(2) b/Å 16.622(3) 6.9515(5) 12.210(1) 13.100(2) 13.149(1) c/Å 17.733(6) 30.757(2) 35.803(4) 8.475(1) 8.4107(9) β/deg 101.314(1) 94.335(3) 94.423(2) V/Å 3 4900(2) 2839.4(4) 5337.5(8) 1779.3(5) 1737.9(3) Z 84822 D c /g cm -3 1.777 1.700 1.701 1.623 1.731 µ/mm -1 5.017 2.988 4.610 2.956 3.031 F(000) 2592 1456 2720 852 888 no. of rflns collected 14 802 15 205 13 707 2691 3082 no. of indep rflns 5595 6102 5162 1554 1678 R int 0.0911 0.0342 0.0662 0.0173 0.0197 GOF 0.828 1.014 1.023 1.034 1.095 R1 a (I > 2σ(I)) 0.0466 0.0552 0.0641 0.0414 0.0363 wR2 a (all data) 0.0814 0.1646 0.1666 0.1148 0.0928 a R1 ) ∑¦¦F o ¦ - ¦F c ¦¦/∑¦F o ¦; wR2 ) [∑w(F o 2 - F c 2 ) 2 /∑w(F o 2 ) 2 ] 1/2 . | [] | [] | ["[Cu 2 Br 2 (bpp) 2 ]"] | ["CuBr--1 mmol"] | [] | ["bpp--1 mmol"] | ["160 \nC"] | ["3 days"] | ["benzene--2 mL", "MeCN--10 mL"]
d0qi00628a | [NH 4 ][Yb(HMBA) 4 ] (2). H 2 MBA (68 mg, 0.4 mmol) and NH3∙H 2 O (14 mg, 0.4 mmol) dissolved in H 2 O (5 mL) and stirred for 5 minute. Then Yb(NO 3 ) 3 ∙4H 2 O (0.1 mmol) was dissolved in deionized water (3 mL), and slowly dropwise to the above solution. The resulting mixed solution stirred for 2 hours and was filtered. Colorless needle-like crystals were obtained with a 32.63% yield (based on Yb(III)). Elemental analysis calcd (%) for 2 of (C 32 H 30 YbNO 16 ): C, 44.81; H, 3.53; N, 1.63. Found: C, 44.59; H, 3.82; N, 1.57. FT-IR (KBr, cm −1 ): 3521 (w), 3236 (w), 1654 (s), 1589 (s), 1460 (s), 1310 (m), 1241 (s), 1058 (s), 745 (s). | [] | [] | ["[NH 4 ][Yb(HMBA) 4 ]", "C 32 H 30 YbNO 16"] | ["Yb(NO 3 ) 3 ∙4H 2 O--0.1 mmol"] | [] | ["H 2 MBA--68 mg, 0.4 mmol", "NH3∙H 2 O--14 mg, 0.4 mmol"] | [] | ["2 hours"] | ["H 2 O--5 mL", "deionized water--3 mL"]
j.ica.2010.05.002 | 4.3. Synthesis of [CuLN 3 ] 2 , 2 A 2–1 mixed H 2 O/C 2 H 5 OH solvent solution of CuCl 2 ,HL, and NaN 3 , in the ratio of 1:1:1 was brought to a pH of 7 by adding NaOH and subsequently sealed in a Teﬂon reactor and heated to 413 K for three days and then cooled to room temperature at 3 °C per hour. Subsequently, green crystals of 2 were obtained in 72% yield based on CuCl 2 . Element analysis (%) for 2 Anal. Calc. | ["room temperature"] | [] | ["[CuLN 3 ] 2"] | ["CuCl 2--NaN"] | [] | ["HL--NaN", "NaN 3--NaN"] | ["413 K"] | ["three days"] | ["H 2 O--NaN", "C 2 H 5 OH--NaN"]
ic500062j | Method B. Cu(CH 3 COO) 2 ·H 2 O (0.2 mmol) and L1 (0.05 mmol) were added to 8 mL of a [W 7 O 24 ] 6− aqueous solution (about 0.1 mmol). The resulting solution was stirred, and the pH value was adjusted to 4.0, 5.0, 6.0, or 7.0 with 1 M HCl. The solution was then transferred to a Teﬂon-lined autoclave (15 mL) and kept at 180 °C for 72 h. After the mixture was slowly cooled to room temperature, green cluster crystals were ﬁltered oﬀ, washed with distilled water, and dried at room temperature to give a yield of 23% based on L1. | [] | [] | ["Cu(L1)(H 2 O) 2 [W 7 O 24 ]", "Cu(CH 3 COO) 2 ·H 2 O"] | ["Cu(CH 3 COO) 2 ·H 2 O--0.2 mmol"] | [] | ["L1--0.05 mmol"] | ["180 °C"] | ["72 h"] | ["[W 7 O 24 ] 6− aqueous solution--8 mL"]
b916984a | ions in 6, which is quite different from in 3. Interestingly, O5 and O2 from 2,2 0 -carboxylates coordinate same Zn2 simultaneously. | [] | [] | [] | [] | [] | [] | [] | [] | []
zaac.201400263 | Colorless block crystals of 1 were obtained in 65% yield based on zinc. C 62 H 62 N 12 O 19 Zn 3 (1475.35): calcd. C 50.47; H 4.24; N 11.39%; found: C 50.33; H 4.32; N 11.49%. IR (KBr): ν ˜ = 3399 (m), 1700 (m), 1612 (s), 1555 (w), 1523 (s), 1478 (w), 1416 (s), 1383 (w), 1255 (m), 1082 (m), 938 (w), 833 (w), 776 (w), 665 (w) cm –1 . | [] | [] | ["C 62 H 62 N 12 O 19 Zn 3"] | [] | [] | [] | [] | [] | []
ncomms3344 | Methods Materials. All of the reagents used were obtained from commercial supplies without further puriﬁcation. In(NO 3 ) 3  (H 2 O) was dried overnight in the vacuum oven before use. | [] | [] | [] | ["In(NO 3 ) 3 \n(H 2 O)--NaN"] | [] | [] | [] | [] | []
j.poly.2015.06.022 | 2.2.7. {[EuZn(2,3-pydc) 2 (ox) 0.5 (H 2 O) 3 ]3H 2 O} n (7) White crystals are obtained. Yield: 18% (based on Eu), Elemental Anal. Calc. for C 15 H 18 N 2 EuO 16 Zn: C, 25.65; H, 2.47; N, 4.13. Found: C, 25.75; H, 2.59; N, 4.00%. IR data (KBr, cm 1 ): 3429 ( m O–H ); 3330 ( m Ar–H ); 1639 ( m asCOO ); 1582, 1453 ( m C@C ); 1393, 1317 ( m sCOO ); 1273, 1234 ( m C–N ); 1158, 1108 ( m C–C, C–O ); 900–600 (d Ar–H ); 552 ( m Zn–N ); 499 ( m Zn–O ); 474 ( m Eu–O ). | [] | [] | ["{[EuZn(2,3-pydc) 2 (ox) 0.5 (H 2 O) 3 ]3H 2 O} n", "C 15 H 18 N 2 EuO 16 Zn"] | [] | [] | [] | [] | [] | []
ic7019268 | [(2-Oxo-2-pyrrolidin-1-yl-ethyl)-pyridin-2-ylmethylamino]acetic Acid (5). Yield: 85%.1 H NMR (CDCl 3 ): δ 8.83 (1H), 7.62 (1H), 7.16 (2H), 4.04 (2H), 3.43 (2H), 3.27 (2H), 3.26 (4H), 1.87 (2H), 1.73 (2H).13 C NMR (CDCl 3 ): δ 175.04, 170.02, 156.60, 150.30, 137.37, 122.83, 122.60, 62.05, 61.82, 58.16, 46.13, 45.84, 25.62, 23.59.Rhenium Complexes 6–8. The complexes were prepared according to the same general procedure which is exempliﬁed for complex 6. NMR data for all complexes are given in the NMR section.Re(CO) 3 [o-C 5 H 4 NCH 2 N(CH 2 CONHC 6 H 5 )CH 2 COO], 6. To a stirred solution of [NEt 4 ] 2 [Re(CO) 3 Br 3 ] (154 mg, 0.2 mmol, prepared according to published procedure 10 ) in 15 mL methanol, ligand 3(59.8 mg, 0.2 mmol) dissolved in 2 mL methanol was added. The solution was reﬂuxed for 3 h and subsequently the solvent was removed under reduced pressure. The residue was puriﬁed by silica gel column chromatography using CHCl 3 /MeOH (10:2) to give yellowish crystalls. Yield: 75%. IR (cm -1 ): 2014, 1917, 1884 (fac-Re(CO) 3 ). Elemental analysis (%) for C 19 H 16 N 3 O 6 Re: C, 40.14; H, 2.84; N, 7.39; found: C, 39.72; H, 2.73; N, 7,26.Re(CO) 3 [o-C 5 H 4 NCH 2 N(CH 2 CONHCH 2 C 6 H 5 )CH 2 COO], 7.Yield: 80 mg (73%). IR (cm -1 ): 2029, 1931, 1913, (fac-Re(CO) 3 ). | [] | [] | ["(2-Oxo-2-pyrrolidin-1-yl-ethyl)-pyridin-2-ylmethylamino]acetic Acid (5)"] | [] | [] | [] | [] | [] | []
j.poly.2008.05.033 | Green crystals of 2 were collected in 80% yield.Anal. Calc. for C 42 H 36 N 8 Cl 2 O 2 Cu: C, 61.58; H, 4.43; N, 13.68.Found: C, 60.95; H, 4.68; N, 13.20%.IR (KBr; m /cm 1 ): 3361(br) m O–H ; 1607(m) and 1519(s) m CN and m N@N .UV–Vis (MeOH; k max [nm] ( e ; [dm 3 mol 1 cm 1 ])): 769.0 (225), 507.6 (115), 339.4 (22600), 304.0 (35770) and 214.0 (68125). | [] | [] | ["C 42 H 36 N 8 Cl 2 O 2 Cu"] | [] | [] | [] | [] | [] | []
24701556.2020.1769660 | Preparation and characterization for coordination polymers {[Cu 2 (L) 2 (dpyb)(H 2 O) 4 ]6H 2 O} n (1) and {[Cu 2 (L) 2 (dpyb)](CH 3 CN) 2 } n (2) For complex 1, a mixture of Cu(NO 3 ) 2 3H 2 O (12 mg, 0.05 mmol), H 2 L (16.2 mg, 0.05 mmol), dpyb (11.6 mg, 0.05 mmol) was dissolved in 5 mL dimethylformamide (DMF)/H 2 O (1:4, v/v). The final mixture was placed in a Parr Teflon-lined stainless steel vessel (10 mL) under autogenous pressure and heated at 90  C for 3 days. The blue-block crystals of 1 were obtained. Yield of the reaction was ca. 36% based on dpyb. Anal. Calcd for C 52 H 40 Cu 2 N 2 O 12 S 2 (1): C, 58.04; H, 3.75; N, 2.60%. Found: C, 58.26; H, 3.59; N, 2.56%. IR (KBr, cm 1 ): 3435(w), 1608(s), 1592(m), 1553(s), 1485(m), 1386(s), 1220(w), 1067(w), 1008(w), 814(m), 763(s), 728(w), 495(w). | [] | [] | ["{[Cu 2 (L) 2 (dpyb)(H 2 O) 4 ]\n6H 2 O} n", "C 52 H 40 Cu 2 N 2 O 12 S 2"] | ["Cu(NO 3 ) 2 \n3H 2 O--12 mg, 0.05 mmol"] | [] | ["H 2 L--16.2 mg, 0.05 mmol", "dpyb--11.6 mg, 0.05 mmol"] | ["90  C"] | ["3 days"] | ["dimethylformamide (DMF)/H 2 O (1:4, v/v)--5 mL"]
j.ica.2010.04.043 | for C 44 H 33 N 10 O 9.5 Cd 2 (1078.62): C, 49.00; H, 3.08; N, 12.98. Found: C, 48.98; H, 3.05; N, 13.03%. IR (KBr pellet, cm 1 ): 3320 (s), 1539 (vs), 1430 (vs), 1357 (s), 1294 (s), 1188 (m), 1131 (w), 1078 (m), 1045 (m), 1023 (w), 977 (w), 958 (w), 898 (m), 887 (m), 817 (s), 735 (s), 705 (s).2.2.2. [Zn(pyip)(glu)] n (2) A mixture of pyip (29.7 mg, 0.1 mmol), Zn(ClO 4 ) 2 6H 2 O (37.2 mg, 0.1 mmol), glutaric acid (13.2 mg, 0.1 mmol) and deionized water (10 mL) was stirred and the pH value was then adjusted to 6.5 with 0.2 mol/L NaOH. After being stirred for 30 min, the reaction mixture was sealed in a Teﬂon-lined stainless vessel and heated to 180 °C for 96 h. Then the reaction system was cooled to room temperature during 48 h to give rise to yellow block crystals of 2. Yield: 0.0330 g, 67% based on Zn. Elementary Anal. Calc. | ["room temperature"] | ["48 h"] | ["C 44 H 33 N 10 O 9.5 Cd 2", "[Zn(pyip)(glu)] n"] | ["Zn(ClO 4 ) 2 \n6H 2 O--37.2 mg, 0.1 mmol"] | [] | ["pyip--29.7 mg, 0.1 mmol", "glutaric acid--13.2 mg, 0.1 mmol"] | ["180 \n°C"] | ["96 h"] | ["deionized water--10 mL"]
ejic.201100745 | Cd(NCS) 2 : Ba(NCS) 2 ·3H 2 O (3.0755 g, 10 mmol) and CdSO 4 ·8H 2 O (3.5258 g, 10 mmol) were stirred in water (100 mL). The colourless precipitate of BaSO 4 was filtered off and the water was removed from the filtrate by heating. The final product was dried at 80 °C. | [] | [] | ["Cd(NCS) 2 : Ba(NCS) 2 ·3H 2 O"] | ["Ba(NCS) 2 ·3H 2 O--3.0755 g, 10 mmol", "CdSO 4 ·8H 2 O--3.5258 g, 10 mmol"] | [] | [] | [] | [] | ["water--100 mL"]
ic403080n | Synthesis of {[Cd(H 2 O) 6 ]·[Ln 2 (ODA) 6 Cd 2 ]·mH 2 O} n (3). The complexes were prepared by the same method as that of 1, using Cd(ClO 4 ) 2 ·2H 2 O instead of Co(ClO 4 ) 2 ·6H 2 O. Colorless cubic crystals of complex 3 were obtained (yields of 3: all above 90%, based on Ln). Elem anal. Found (calcd) for C 24 H 48 Dy 2 Cd 3 O 42 (3a, m = 6): C, 17.28 (17.25); H, 2.93 (2.90). Found (calcd) for C 24 H 60 Ho 2 Cd 3 O 48 (3b, m = 12): C, 16.20 (16.16); H, 2.43 (3.39).Found (calcd) for C 24 H 60 Er 2 Cd 3 O 48 (3c, m = 12): C, 16.16 (16.12); H, 3.43 (3.38). Found (calcd) for C 24 H 60 Tm 2 Cd 3 O 48 (3d, m = 12): C, 16.13 (16.09); H, 3.32 (3.38). Found (calcd) for C 24 H 60 Lu 2 Cd 3 O 48 (3e, m = 12): C, 16.04 (15.98); H, 3.43 (3.35). IR (KBr, cm −1 ): (3a) 3500(s), 1605(s), 1436(m), 1359(m), 1310(m), 1126(m), 1051(m), 940(m), 736(w), 565(w); (3b) 3502(s), 1605(s), 1437(m), 1359(m), 1311(m), 1129(m), 1052(m), 941(m), 737(w), 566(w); (3c) 3503(s), 1607(s), 1437(m), 1358(m), 1310(m), 1129(m), 1052(m), 942(m), 738(w), 567(w); (3d) 3500(s), 1605(s), 1438(m), 1359(m), 1310(m), 1133(m), 1054(m), 943(m), 739(w), 567(w); (3e) 3499(s), 1607(s), 1438(m), 1359(m), 1310(m), 1135(m), 1054(m), 949(m), 739(w), 568(w). | [] | [] | ["{[Cd(H 2 O) 6 ]·[Ln 2 (ODA) 6 Cd 2 ]·mH 2 O} n", "C 24 H 48 Dy 2 Cd 3 O 42", "C 24 H 60 Ho 2 Cd 3 O 48", "C 24 H 60 Er 2 Cd 3 O 48", "C 24 H 60 Tm 2 Cd 3 O 48", "C 24 H 60 Lu 2 Cd 3 O 48"] | ["Cd(ClO 4 ) 2 \n2H 2 O--NaN"] | [] | ["ODA--NaN"] | [] | [] | []
j.ica.2007.03.027 | 3.1.5. Cu(Cl 2 CHCO 2 ) 2 (MNA) 2 (5) Cu(Cl 2 CHCO 2 ) 2 (0.002 mol, 0.6391 g) was dissolved in 30 ml of methanol and treated with a methanolic solution of N-methylnicotinamide (0.004 mol, 0.5446 g, 20 ml methanol) in a molar ratio 1:2. The mixture was stirred and left to stand at roo m temperature giving microcrystalline compound. Calc. for Cu(Cl 2 CHCO 2 ) 2 (MNA) 2 (5): C, 36.54; H, 3.07; N, 9.47; Cu, 10.74. Found: C, 36.12; H, 3.07; N, 9.58; Cu, 11.03%. IR: m(NH 2 ) 3331, 3086, m as (COO  ) 1660, 1638, 1626, m s (COO  ) 1390, 1359 cm 1 . UV–Vis: 626 nm. | [] | [] | ["Cu(Cl 2 CHCO 2 ) 2 (MNA) 2 (5)"] | ["Cu(Cl 2 CHCO 2 ) 2--0.002 mol, 0.6391 g"] | [] | ["N-methylnicotinamide--0.004 mol, 0.5446 g"] | ["room temperature"] | [] | ["methanol--30 ml"]
ic200821f | CuSCN(3BrPy) 2 , 12a. The procedure was identical to that used for 1a using 3BrPy. A yellow powder was isolated (60.6%). IR (KBr pellet, cm 1 ) 2116, 2099, 802, 799, 763, 710, 693. Anal. Calcd for C 11 H 8 N 3 Br 2 CuS: C, 30.19; H, 1.84; N, 9.60. Found: C, 31.21; H, 1.93; N, 9.87. TGA Calcd for (CuSCN) 3 (3BrPy) 2 : 63.9. Found: 63.8 (6080 °C). Calcd for CuSCN: 27.8. Found: 28.3 (80110 °C). | [] | [] | ["CuSCN(3BrPy) 2", "C 11 H 8 N 3 Br 2 CuS"] | [] | [] | [] | [] | [] | []
acs.inorgchem.0c00459 | [{Mo(NCSe) 6 }{NiL N4 } 2 (NCS)]·CH 3 CN (6). (NEt 4 ) 3 [Mo(NCSe) 6 ] (100 mg; 0.089 mmol) was dissolved in 9 mL of CH 3 CN. A solution of [NiL N4 (H 2 O) 2 ](ClO 4 ) 2 (91.8 mg; 0.178 mmol) in 10 mL of CH 3 CN was carefully layered over the Mo solution. 1 mL of an aqueous solution of KSCN (600 mg; 6.18 mmol) was added at the bottom of the ﬂask. After 3 days, orange crystals of 6 were collected. | [] | [] | ["{Mo(NCSe) 6 }{NiL N4 } 2 (NCS)]·CH 3 CN"] | ["(NEt 4 ) 3 [Mo(NCSe) 6 ]--100 mg; 0.089 mmol", "[NiL N4 (H 2 O) 2 ](ClO 4 ) 2--91.8 mg; 0.178 mmol"] | [] | ["KSCN--600 mg; 6.18 mmol"] | [] | ["3 days"] | ["CH 3 CN--9 mL", "CH 3 CN--10 mL"]
c7ra03268d | Synthesis of {[Cu 2 (bix) 1.5 (2,5-pydc) 2 (H 2 O)]$2H 2 O} n (5). A mixture of bix (0.15 mmol), H 2 pbda (0.2 mmol), Cu(NO 3 ) 2 $3H 2 O (0.4 mmol), NaOH (0.4 mmol) and 15 mL H 2 O was placed in aTeon-lined stainless steel vessel, heated to 70  C for three days, then cooled to room temperature over 12 h. The blue crystals of 5 were obtained. Anal. calcd for C 38 H 39 Cu 2 N 8 O 11 (5): C, 50.11; H, 4.32; N, 12.30; found: C, 49.96; H, 4.28; N, 12.23%. IR (cm 1 , KBr): 3432 m, 3119 w, 1654 s, 1628 s, 1505 w, 1422 w, 1384 m, 1348 s, 1280 m, 1041 w, 827 w, 771 m, 749 w, 675 w, 545 w. | [] | [] | ["{[Cu 2 (bix) 1.5 (2,5-pydc) 2 (H 2 O)]$2H 2 O} n", "C 38 H 39 Cu 2 N 8 O 11"] | ["Cu(NO 3 ) 2 $3H 2 O--0.4 mmol"] | ["NaOH--0.4 mmol"] | ["bix--0.15 mmol", "H 2 pbda--0.2 mmol"] | ["70  C"] | ["three days"] | ["H 2 O--15 mL"]
j.ica.2004.08.023 | Anal. Calc. for C 12 H 8 N 3 O 6 Cu: Cu, 16.33; C, 37.04; H, 2.05; N, 10.79. Found: Cu, 16.27, C, 37.00; H, 2.11; N, 10.74%. IR (KBr, cm 1 ): m C@O 1705(s), d Cl–O 26.2.1.4. Preparation of [Cu 1  x Fe x (bpca)](ClO 4 ) (x = 0.23) (4) The chain-like complex 4 was synthesised following the same procedure as for 3 but using Cu(bpca)(CN) (1) as the bpca-based precursor. Blue-green single crystals formed after one week by slow evaporation of the solvent. Yield 60%. Anal. Calc. for C 12 H 8 N 3 O 6Cu 0.77 Fe 0.23 : Cu, 12.63; Fe, 3.31; C, 37.21; H, 2.06; N, 10.84. Found: Cu, 13.01; Fe, 2.97; C, 37.21; H, 2.10; N, 10.79%. IR (KBr, cm 1 ): m C@O 1705(s), d Cl–O 626. | [] | [] | ["C 12 H 8 N 3 O 6 Cu", "[Cu 1  x Fe x (bpca)](ClO 4 ) (x = 0.23)"] | ["Cu(bpca)(CN) (1)--NaN"] | [] | [] | [] | ["one week"] | []
j.jorganchem.2015.01.025 | Formation of 2b from (1,3-bis(3 0 -butylimidazol-2 0 -ylidene)benzene) disilver(I) dichloride (2a) The complex 2a (0.66 g, 1.09 mmol), LiBr (0.19 g, 2.19 mmol) and dry acetone were combined and stirred for 18 h under inert atmosphere. The solvent was evaporated and the solid was dissolved in CH 2 Cl 2 . The solution was ﬁltered through Celite ® and concentrated under reduced pressure. The complex 2b was isolated (0.75 g, 0.54 mmol) upon precipitation with pentane. Yield: 98%.Synthesis of bis( m -1,3-bis(3 0 -butylimidazol-2 0 -ylidene)benzenek -C) tetram 3 -iodotetrasilver(I) (2c) [71] A procedure similar to that used for compound 2a with 1c (1.00 g, 1.73 mmol) and Ag 2 O (0.60 g, 2.59 mmol) gave 2c as a white powder (2.05 g, 1.29 mmol). Yield: 75%.1 H NMR (300 MHz, CD 2 Cl 2 ): d 8.38 (t, J ¼ 1.8 Hz, 1H, CH aryl ), 7.58e7.47 (m, 2H, CH aryl ), 7.47e7.36 (m, 3H, CH aryl þ CH imidazole ), 7.17 (d, J ¼ 1.5 Hz, 2H, CH imidazole ), 4.25 (t, J ¼ 7.1 Hz, 4H, NCH 2 Bu ),1.83 (m, 4H, CH 2 Bu ),1.35 (m, 4H, CH 2 Bu ), 0.90 (t, J ¼ 7.3 Hz, 6H, CH 3 Bu ). | [] | [] | ["2b", "2c"] | ["2a--0.66 g, 1.09 mmol", "LiBr--0.19 g, 2.19 mmol", "Ag 2 O--0.60 g, 2.59 mmol"] | [] | [] | [] | ["18 h"] | ["dry acetone--", "CH 2 Cl 2--"]
b817416d | Synthesis of complex [Zn (L)(Phen) 2 ]$3H 2 O (7) A similar procedure to the one used for 6 was used. The colorless crystalline product was obtained after 10 d. Yield: 53%, FT-IR (KBr, cm 1 ): 3453 (bs), 3066 (w), 1606 (s), 1513 (w), 1420 (s), 1328 (m), 1254 (s), 1168 (w), 1112 (w), 1039 (s), 855 (s), 728 (m); 1 H-NMR (DMSO-d 6 ): 8.84 (4H, bs), 8.69 (4H, bs), 8.14 (4H, bs), 7.83 (4H, s), 7.47 (2H, bs), 7.24 (2H, bs), 6.99 (2H, bs), 4.35 (4H, s).Synthesis of complex [Zn(L)(Bipy) 2 ]$7H 2 O (8) For the synthesis of 8, a similar procedure to that for 6 was used.Yield: 43%, FT-IR (KBr, cm 1 ): 3444 (bs), 1632 (s), 1483 (w), 1409 (s), 1322(s), 1252 (s), 1168 (s), 1114 (w), 1024 (m), 861 (m), 770 (m).1 H-NMR (DMSO-d 6 ): 8.67 (4H, bs), 8.49 (4H, bs), 8.09 (4H, bs), 7.55 (6H, bs), 7.27 (2H, bs), 7.11(2H, bs), 4.43 (4H, s). | [] | [] | ["[Zn (L)(Phen) 2 ]$3H 2 O", "[Zn(L)(Bipy) 2 ]$7H 2 O"] | [] | [] | ["L--NaN", "Phen--NaN", "Bipy--NaN"] | [] | ["10 d"] | []
ejic.200500010 | The Threefold Interpenetrated 2D Layer Structure M1: In a solution of TNM (22 mg, 39.5 μmol) dissolved in MeOH (3 mL) was added AgBF 4 (16 mg, 82.2 μmol) in water (1.5 mL). The solution was slowly allowed to evaporate, and the crystalline solid was collected from the solution before complete evaporation of the solvents and dried in air. Yield: 29%. C 29 H 24 Ag 2 B 2 F 8 N 4 O 8 +8H 2 O: calcd. C 32.0, H 3.7, N 5.1; found C 31.9, H 2.9, N 5.0. | [] | [] | ["C 29 H 24 Ag 2 B 2 F 8 N 4 O 8 +8H 2 O"] | ["AgBF 4--16 mg, 82.2 μmol"] | [] | ["TNM--22 mg, 39.5 μmol"] | [] | [] | ["MeOH--3 mL", "water--1.5 mL"]
ejic.201402736 | Hexaamminenickel(II) 6,6⬘-Bis(sulfonatomethyl)-2,2⬘-bipyridine {[Ni(NH 3 ) 6 ](smbipy), 7}: To a suspension of 4 (46 mg, 0.10 mmol) in water (5 mL) was added aqueous ammonia (15 mL, 25% in water). The resulting pale violet solution was layered with ethanol and allowed to stand for several days to afford light violet crystals.The mother liquor was decanted, and the product was briefly dried in vacuo. Yield: 41 mg (80%), light violet crystalline powder. | [] | ["several days"] | ["Hexaamminenickel(II) 6,6⬘-Bis(sulfonatomethyl)-2,2⬘-bipyridine {[Ni(NH 3 ) 6 ](smbipy), 7}"] | ["Ni(NH 3 ) 6 --NaN"] | [] | ["6,6⬘-Bis(sulfonatomethyl)-2,2⬘-bipyridine--46 mg, 0.10 mmol"] | [] | [] | ["water--5 mL", "ethanol--NaN"]
cg901438x | Synthesis of [CuI(L2)] n (10). L2 (0.012 g, 0.05 mmol), CuI (0.056 g, 0.29 mmol), acetonitrile (2.5 mL), water (2.5 mL), and H 2 O 2 (200 μL) was mixed in a 20 mL Teflon-lined autoclave at 120 Cfor 7 days, followed by slow cooling (5 C 3 h -1 ) to room temperature. The resulting mixture was washed with water, and yellow block crystals were collected and dried in air. Yield: 40% (based on copper). | ["room temperature"] | ["3 h"] | ["[CuI(L2)] n", "NaN"] | ["CuI--0.056 g, 0.29 mmol"] | ["H 2 O 2--200 μL"] | ["L2--0.012 g, 0.05 mmol"] | ["120 \nC"] | ["7 days"] | ["acetonitrile--2.5 mL", "water--2.5 mL"]
ejic.200501146 | Synthesis of 1: Excess aqueous NH 3 solution was dropped slowly into a suspension of Ag 2 O (0.087 g, 0.375 mmol) in MeCN/H 2 O (30 mL, v/v = 2:1) with magnetic stirring for 15 min. Then the powder of the ligand cis,cis,cis,cis,cis-1,2,3,4,5,6-cyclohexanehexacarboxylic acid (0.092 g, 0.25 mmol) was slowly added to the former solution and stirred for 30 min after being dissolved. The resultant solution was allowed to slowly diffuse in darkness at room temperature for several weeks to give colorless needle-like crystals. The crystals were isolated by deionized water and dried in air (yield 0.112 g, about 60% based on Ag). C 12 H 17 Ag 3 O 16 (740.87): calcd. | [] | [] | ["C 12 H 17 Ag 3 O 16"] | ["Ag 2 O--0.087 g, 0.375 mmol"] | [] | ["cis,cis,cis,cis,cis-1,2,3,4,5,6-cyclohexanehexacarboxylic acid--0.092 g, 0.25 mmol"] | ["room temperature"] | ["30 min", "several weeks"] | ["MeCN/H 2 O--30 mL, v/v = 2:1"]
ic1017246 | A 0.5 mL portion of 3-methyl pyridine stock solution and 1.5 mL of H 2 hfbba stock soluti on (0.20 M) were mixed in a 5 mL vial. To this solution was added 0.5 mL of Co(NO 3 ) 2 3 6H 2 O stock solution (0.20 M). The vial was cappedandheatedto85°C for 96 h. The mother liquor was decanted, and the products were washed with DMF (15 mL) three times. Dark pin k colored crystals of Co-HFMOF-D were collected by filtration and dried in air (10 mi n) [Yield: 52%, 0.0151 g depending on Co(NO 3 ) 2 3 6H 2 O]. FT-IR: (KBr 4000450 cm 1 ): 3393(m, br), 2935(w), 19441(w), 1628(m), 1406(s), 1172(s), 929(m), 780(m), 481(m) cm 1 .Synthesis of [Co(hfbba)(3-mepy)(H 2 O)] (Co-HFMOF-W).Hydrothermal reaction of Co(NO 3 ) 2 3 6H 2 O (0.035, 0.12 mmol) with 0.5 mL of 3-methyl pyridine and excess H 2 hfbba (0.196 g, 0.50 mmol) in a 25 mL acid-digestion bomb using deionized water (7 mL) at 85 °C for 96 h produced pink colored crystals of Co-HFMOF-W. Crystals were collected by filtration, washed with ethanol, and dried in air (10 min). | [] | [] | ["Co-HFMOF-D", "Co-HFMOF-W"] | ["Co(NO 3 ) 2 3 6H 2 O--0.5 mL", "Co(NO 3 ) 2 3 6H 2 O--0.035, 0.12 mmol"] | [] | ["3-methyl pyridine--0.5 mL", "H 2 hfbba--0.20 M", "H 2 hfbba--0.196 g, 0.50 mmol", "3-methyl pyridine--0.5 mL"] | ["85°C", "85 °C"] | ["96 h", "96 h"] | ["DMF--15 mL", "deionized water--7 mL"]
j.ica.2018.02.026 | 5 2.5. Synthesis of [Cu(L 2 )(CH 3 COO)].2H 2 O (2) The synthesized HL 2 ligand (0.236 g, 1.0 mmol) was dissolved in hot MeOH (30 mL). A MeOH solution (20 mL) of anhydrous copper(II) acetate (0.182 g, 1.0 mmol) was added to the reaction medium and the mixture was boiled under reflux for 3 hours. After on cooling to room temperature, the solution was left to crystallize for one month. Obtained green single crystals suitable for X-ray diffraction (Scheme 2b). Anal. Calcd. for C 16 H 30 N 2 O 6 Cu: C, 46.88; H, 7.38; N, 6.83. Found: C, 47.53; H, 7.21; N, 6.13%. The ICP-OES analysis (%) showed that 2 contained Cu: 14.83; Calcd.: Cu: 15.50. FT-IR data (cm -1 ): 3552(m), 3465(m), 3394(m), 2983(m), 2920(m), 2873(m), 1635(s), 1586(m), 1468(s), 1442(s), 1384(s), 1238(m), 1217(s), 1074(m), 1019(m), 907(s), 785(m), 725(s), 679(s), 534(m), 463(m). Scheme 2. High definition microscope views of the 1 (a) and 2 (b). 2.6. X-ray diffraction analysis Suitable crystals of 1-2 were selected for data collection which was performed on a D8QUEST diffractometer equipped with a graphite-monochromatic Mo-K α radiation at 296 K. The structures were solved by direct methods using SHELXS-97 [11] and refined by full | [] | ["one month"] | ["[Cu(L 2 )(CH 3 COO)].2H 2 O"] | ["anhydrous copper(II) acetate--0.182 g, 1.0 mmol"] | [] | ["HL 2 ligand--0.236 g, 1.0 mmol"] | ["reflux"] | ["3 hours"] | ["MeOH--30 mL"]
c2ce26929e | Preparation of [Zn 3 (mal) 2 (OH) 2 (4-pina) 2 ] n (4) Zn(NO 3 ) 2 ?6H 2 O (116 mg, 0.39 mmol), maleic acid (45 mg, 0.39 mmol), and 4-pina (48 mg, 0.24 mmol) were added to 10 mL deionized water in a glass vial followed by 1.2 mL of 1.0 M NaOH solution. The vial was sealed and heated at 85 uC for 48 h, at which time it was removed from heat and allowed to cool in air at 25 uC. Colourless blocks of 4 (48 mg, 67% yield based on 4-pina) were isolated after washing with distilled water and acetone and drying in air. Anal. Calc. for C 30 H 24 N 6 O 12 Zn 3 4:C, 42.06; H, 2.82; N, 9.81% Found: C, 41.17 H, 2.67; N, 9.53%. IR (cm 21 ): 3542 (w), 3300 (br, w), 1702 (w), 1623 (w), 1549 (s), 1429 (m), 1391 (m), 1343 (w), 1300 (m), 1218 (w), 1185 (w), 1118 (w), 1071 (w), 1009 (w), 1029 (m), 891 (w), 853 (m), 820 (m), 835 (s), 758 (s), 712 (w), 737 (w), 679 (w), 695 (m). | [] | [] | ["[Zn 3 (mal) 2 (OH) 2 (4-pina) 2 ] n", "C 30 H 24 N 6 O 12 Zn 3 4"] | ["Zn(NO 3 ) 2 ?6H 2 O--116 mg, 0.39 mmol"] | [] | ["maleic acid--45 mg, 0.39 mmol", "4-pina--48 mg, 0.24 mmol"] | ["85 uC"] | ["48 h"] | ["deionized water--10 mL"]
j.poly.2009.12.038 | 2.2. Synthesis of [Ag(NH 2 pyz)(ox) 0.5 ] n (1) A mixture of Ag 2 O (115 mg, 0.5 mmol), NH 2 pyz (94 mg, 1 mmol) and H 2 ox (90 mg, 1 mmol) were stirred in CH 3 OH–H 2 O mixed solvent (10 ml, v/v: 1/1). Then an aqueous NH 3 solution (25%) was dropped into the mixture to give a clear solution under ultrasonic treatment (160 W, 40 kHz). The resultant solution was allowed to evaporate slowly in darkness at room temperature for several days to give colorless crystals of 1 (yield, 54%). The crystals were washed with a small volume of cold CH 3 OH and diethyl ether. | [] | ["several days"] | ["[Ag(NH 2 pyz)(ox) 0.5 ] n", "1"] | ["Ag 2 O--115 mg, 0.5 mmol"] | [] | ["NH 2 pyz--94 mg, 1 mmol", "H 2 ox--90 mg, 1 mmol"] | [] | [] | ["CH 3 OH–H 2 O mixed solvent--10 ml, v/v: 1/1", "NH 3 solution (25%)--aqueous"]
cl.2007.1184 | These compounds were straightforwardly prepared by the reaction of M(NO 3 ) 2 .6H 2 O and H 2 L with tetra-n-butylammonium hydroxide in 1:1:1 molar ratio in H 2 O/MeOH (1:3 v/v).After allowing the reaction mixture at RT for several days, [Ni(L)(MeOH) 2 ] n (1) and [Co(L)(MeOH) 2 ] n (2) were obtained as light green and pink platelet crystals, respectively. Singlecrystal X-ray diﬀraction analysis revealed that both compounds were isomorphous.6 In the assymetric unit, the metal ions are located at the inversion center and are in a quasi octahedral environment with four oxygen atoms of L 2 and two methanol molecules. Both carboxylate groups of L 2 act as bidentate ligands (4.1111-mode in Harris notation 7 ) where O1 and O2 coordinate to the adjacent metal ions in syn and anti mode, respectively, and form syn–anti-type bridges (Figure 1a). The M–O1 and M–O2 bond distances are 2.086(4) and 2.041(4) A ˚ for 1 and 2.115(1) and 2.070(1) A ˚ for 2, respectively. The M–O1–C1 and M #1 –O2–C1 bond angles are 136.3(3) and 132.3(3)  for 1 and 136.76(9) and 131.70(9)  for 2, respectively. | [] | [] | ["[Ni(L)(MeOH) 2 ] n", "[Co(L)(MeOH) 2 ] n"] | ["M(NO 3 ) 2 .6H 2 O--1:1:1 molar ratio"] | [] | ["H 2 L--1:1:1 molar ratio"] | [] | ["several days"] | ["H 2 O/MeOH--1:3 v/v"]
cg900552b | Synthesis of [{Cu(dipic)(OHCH 3 )} 2 (μ-bpeb)], 13. Solid 1 (0.008 g, 2.80  10 -5 mol) was covered with CH 2 Cl 2 (9 cm 3 ) and a solution of bpeb (0.004 g, 1.40  10 -5 mol) in MeOH (11 cm 3 ) was carefully layered on top of the halogenated solvent. Green laths of 13 were formed after 10 days. Anal. Found (calculated for C 18 H 15 CuN 2 O 5 ): C 53.25 (53.60); H 3.50 (3.70); N 6.85 (6.95). IR cm -1 3426 s, 3075 w, 1639 s, 1605-1433 s, 1343 s, 779 w, 737 w.Crystallography. Single crystal X-ray diffraction data were collected at either 120 K (8, 11, 13) or 150 K (4-7, 9, 10) using either a Stoe Stadi-4 four-circle diffractometer (6), Enraf-Nonius KappaCCD (8, 11, 13), Bruker SMART 1000 CCD (4, 7, 9, 10)or Bruker SMART APEX CCD (5) area detector diffractometers. All instruments were equipped with Oxford Cryosystems open flow cryostats. | [] | [] | ["{Cu(dipic)(OHCH 3 )} 2 (μ-bpeb)"] | [] | [] | ["bpeb--0.004 g, 1.40 × 10 -5 mol"] | [] | ["10 days"] | ["CH 2 Cl 2--9 cm 3", "MeOH--11 cm 3"]
ic034324a | Preparation of [Pb(o-OOCC 6 H 4 COFc)(η 2 -o-OOCC 6 H 4 COFc)(bpe)] n (4). The complex 4 was prepared in a manner analogous to that used to prepare 3, only Pb(OAc) 2 ‚3H 2 O instead of Cd(OAc) 2 ‚2H 2 O. Crystals of 4 are unstable in the air. Yield: 63.5%.Anal. Calcd for C 48 H 36 O 6 N 2 Fe 2 Pb: N, 2.65; C, 54.56; H, 4.55.Found: N, 2.35; C, 54.21; H, 4.85. IR (cm -1 , KBr): 3437 s, 3107 m, 1654 s, 1608 s, 1549 s, 1450 m, 1383 s, 1287 m, 1105 m, 1041 m, 835 m, 759 m, 522 m, 495 m.X-ray Crystallography. Crystal data and experimental details for compounds 1-4 are contained in Table 1. All measurements were made on a Rigaku RAXIS-IV imaging plate area detector with graphite monochromated Mo KR radiation (λ ) 0.710 73 Å).Red prismatic single crystals of 1 (0.26 × 0.20 × 0.16 mm 3 ), of 2 (0.25 × 0.20 × 0.18 mm 3 ), of 3 (0.28 × 0.20 × 0.18 mm 3 ), and of 4 (0.28 × 0.25 × 0.20 mm) were selected and mounted on a glass fiber. All data were collected at a temperature of 291(2) K using the ω-2θ scan technique and corrected for Lorenz-polarization effects. A correction for secondary extinction was applied. | [] | [] | ["[Pb(o-OOCC 6 H 4 COFc)(η 2 -o-OOCC 6 H 4 COFc)(bpe)] n", "C 48 H 36 O 6 N 2 Fe 2 Pb"] | ["Pb(OAc) 2 ‚3H 2 O--NaN"] | [] | ["o-OOCC 6 H 4 COFc--NaN", "bpe--NaN"] | [] | [] | []
c2ce25650a | Synthesis of [Zn 2 Na(L 3 )(OH)(H 2 O)]?2H 2 O (12) The preparation of compound 12 was similar to 11 except that Zn(Ac) 2 ?2H 2 O (0.022 g) was used instead of Cu(Ac) 2 ?H 2 O.Colorless crystals were obtained (yield: 38%). Anal. Calcd for C 52 H 67 Zn 2 NaO 16 (M r = 1101.79): C, 56.69; H, 6.13. Found: C, 56.81; H, 6.10. IR (cm 21 ): 3420 (m), 2962 (s), 2869 (m), 1637 (s), 1479 (s), 1418 (s), 1362 (m), 1332 (m), 1300 (m), 1243 (m), 1195 (s), 1128 (m), 1047 (s), 948 (w), 895 (w), 869 (m), 833 (m), 750 (w), 697 (m), 670 (w), 635 (w), 579 (w).Synthesis of [Pb 4 Na 2 (L 3 ) 2 (OH) 2 ](13) The preparation of compound 13 was similar to 11 except that Pb(Ac) 2 ?3H 2 O (0.038 g) was used instead of Cu(Ac) 2 ?H 2 O. | [] | [] | ["[Zn 2 Na(L 3 )(OH)(H 2 O)]?2H 2 O", "C 52 H 67 Zn 2 NaO 16"] | ["Zn(Ac) 2 ?2H 2 O--0.022 g"] | [] | [] | [] | [] | []
j.ica.2013.08.022 | Found: C, 63.25; H, 3.45; N, 6.37%.2.2.4. Synthesis of complex {[Ni 2 L(phen) 2 (H 2 O) 6 ]2H 2 O} n (4) The method of synthesis was similar to that used for 2 with the exception that NiSO 4 6H 2 O (0.2 mmol, 52.6 mg) was instead of Cd(NO 3 ) 2 4H 2 O. The faint blue crystal of 4 was collected, washed with H 2 O and air-dried. Yield 52%. IR (KBr pellet): 3439.08(s), 1630.57(s), 1493.17(m), 1424.38(s), 1259.93(m), 1218.97(s), 1184.60(m), 847.82(s), 726.25(s). Anal. Calc. for 4: C, 52.31; H, 4.02; N, 5.31. Found: C, 52.28; H, 4.00; N, 5.29%. | [] | [] | ["{[Ni 2 L(phen) 2 (H 2 O) 6 ]2H 2 O} n", "NaN"] | ["NiSO 4 \n6H 2 O--0.2 mmol, 52.6 mg"] | [] | ["phen--NaN"] | [] | [] | []
j.poly.2007.05.047 | Yield ca. 50% based on Cu. Elemental analysis Calc. for C 19 H 18 ClCuN 3 O 6 : C, 47.2; H, 3.75; N, 8.70. Found: C, 46.9; H, 3.87; N, 8.64%. IR spectrum (cm 1 ): 2934.9m (m C–H of DMF), 1644.4m (m C@N of DMF), 1086.2s (m Cl–O of ClO 4  ). | [] | [] | ["C 19 H 18 ClCuN 3 O 6"] | [] | [] | [] | [] | [] | []
chem.201302025 | A typical procedure to study the chemical species adsorbed inside the pores of CZJ-1 during oxidation of styrene: Compound CZJ-1 (0.015 mmol), styrene (0.6 mmol), and PhIO (0.3 mmol) in CH 3 CN (1.5 mL) reacted at room temperature for 2 h. The solid was recovered by filtration, quickly washed with acetonitrile three times, digested by dilute aqueous ammonia solution, and then extracted by diethyl ether. | [] | [] | ["CZJ-1"] | [] | ["PhIO--0.3 mmol"] | [] | [] | ["2 h"] | ["CH 3 CN--1.5 mL"]
c5ra16307b | Concentrated aqueous solutions of sodium hypochlorite and sodium hydroxide were used to transform the cyanide from the waste into cyanate.Preparation of the complexes Synthesis of PPh 4 [Co(4,4 0 -dmbipy)(CN) 4 ]. This compound was synthesized according to the method described previously.22 Yield: ca. 70%. IR (KBr/cm 1 ): 3318(m), 3253(s), 2130(s), 1620(s), 1453(m), 1100(s), 760, 725(s), 690(s), 528(s). Anal calcd.for C 30 H 28 CoN 6 P: C 64.00; H 4.98; N 14.93. Found: C 64.08; H 4.96; N 14.94%.Synthesis of {[Mn III (salen)(m-NC) 2 Co III (4,4 0 -dmbipy)(CN) 2 ]$ H 2 O} n (1). In a test tube, a solution of 28 mg [Mn III (salen)(H 2 O)] ClO 4 dissolved in 20 mL of a methanol/acetonitrile mixture (1 : 1 v/v) was layered over a solution of 56 mg PPh 4 [Co(4,4 0 dmbipy)(CN) 4 ] dissolved in 20 mL of the same methanol/ acetonitrile mixture. X-ray quality crystals of 1 were obtained aer four weeks. Yield: ca. 70%. IR (KBr/cm 1 ): 3518(m), 3103(s), 2154, 2136(s), 1630(s), 1453(m), 1100(s). Anal calcd. for C 32 H 28 CoN 8 O 3 Mn (1): C 55.93; H 4.08; N 16.31. Found: C 56.12; H 4.16; N 16.74%. | [] | ["four weeks"] | ["PPh 4 [Co(4,4 0 -dmbipy)(CN) 4 ]", "C 30 H 28 CoN 6 P"] | [] | [] | ["4,4 0 -dmbipy--NA"] | [] | [] | ["methanol/acetonitrile mixture--20 mL (1 : 1 v/v)"]
s0020-1693(02)00902-7 | An easy, but specific procedure was employed for crystallization of copper(II) coordination polymers. | [] | [] | [] | [] | [] | [] | [] | [] | []
c2ce25482d | Synthesis of [Zn 2 (BPNDB) 2 (tpcb)] n (6). Compound 6 (colorless blocks) was prepared as above starting from Zn(NO 3 ) 2 ?6H 2 O (30 mg, 0.1 mmol), H 2 BPNDB (27 mg, 0.1 mmol), tpcb (18 mg, 0.05 mmol), 2.5 mL of H 2 O and 0.5 mL of MeCN. Yield: 21 mg (42% yield based on Zn). Anal. Calcd. for C 27 H 18 N 2 O 5 Zn: C, 62.87; H, 3.52; N, 5.03%. Found: C, 62.90; H, 3.33; N, 5.15%.IR (KBr, cm 21 ): 1701 (m), 1594 (s), 1523 (s), 1406 (s), 1274 (s), 1013 (m), 829 (m), 724 (m).X-Ray crystallographic study Single crystals of 1–6 suitable for X-ray analysis were obtained directly from the above preparations. The measurements of 1–6 were made on a Rigaku Mercury CCD X-ray diffractometer by using graphite-monochromated Mo-Ka (l = 0.71073 A ˚ ). The crystals were mounted on glass fibers at 293 K for 1, 2, and 4–6 and 223 K for 3. Cell parameters were refined using the program Table 2 Selected bond lengths (A ˚ ) and angles (u) for 1–6 a Compound 1 Zn(1)–O(1) 1.955(5) Zn(1)–O(1A) 1.955(5) Zn(1)–N(3) 2.033(6) Zn(1)–N(3A) 2.033(6) Zn(2)–O(5) 1.919(6) Zn(2)–O(3) 1.925(6) Zn(2)–N(4B) 2.036(8) Zn(2)–N(5) 2.037(7) Zn(3)–N(1) 2.034(6) Zn(3)–O(9) 1.928(6) Zn(3)–N(2C) 2.023(6) O(1A)–Zn(1)–O(1) 104.60(3) O(1A)–Zn(1)–N(3) 115.08(3) N(3)–Zn(1)–N(3A) 111.62(4) O(1A)–Zn(1)–N(3A) 105.27(2) Compound 2 Zn(1)–O(4) 1.924(3) Zn(1)–O(3) 1.934(3) Zn(1)–N(3) 2.043(4) Zn(1)–N(4) 2.046(4) Zn(2)–O(2A) 1.923(3) Zn(2)–O(1) 1.941(3) Zn(2)–N(1B) 2.032(4) Zn(2)–N(2C) 2.072(4) O(3)–Zn(1)–O(4) 100.76(2) N(3)–Zn(1)–O(4) 122.38(2) N(4)–Zn(1)–O(4) 98.28(2) O(3)–Zn(1)–N(3) 112.80(2) O(3)–Zn(1)–N(4) 116.74(2) N(3)–Zn(1)–N(4) 105.75(2) Compound 3 Zn(1)–O(1) 1.928(4) Zn(1)–N(1) 2.013(5) Zn(2)–O(4) 2.113(4) Zn(2)–N(3C) 2.127(5) Zn(2)–O(5) 2.161(4) O(5A)–Zn(2)–O(4) 90.93(2) O(1A)–Zn(1)–O(1) 118.64(3) N(1A)–Zn(1)–O(1) 112.56(2) N(1)–Zn(1)–N(1A) 100.82(3) N(1)–Zn(1)–O(1) 105.46(2) N(3D)–Zn(2)–O(5) 90.64(2) O(4B)–Zn(2)–O(4) 180.00(2) N(3C)–Zn(2)–O(4) 89.78(2) N(3D)–Zn(2)–O(4) 90.22(2) O(5)–Zn(2)–O(4) 89.07(2) Compound 4 Zn(1)–O(1) 1.960(3) Zn(1)–N(1) 2.060(3) Zn(2)–O(11) 2.004(4) Zn(2)–N(4) 2.076(4) Zn(3)–O(7) 1.975(3) Zn(3)–O(5) 2.009(3) Zn(3)–N(2B) 2.033(4) Zn(3)–N(3C) 2.034(3) O(1A)–Zn(1)–O(1) 116.4(2) N(1A)–Zn(1)–O(1) 116.00(15) N(1)–Zn(1)–O(1) 105.43(14) N(1A)–Zn(1)–N(1) 96.1(2) Compound 5 Zn(1)–O(1) 1.941(6) Zn(1)–O(3A) 1.966(6) Zn(1)–N(1) 2.036(8) Zn(1)–N(3B) 2.067(8) O(3A)–Zn(1)–O(1) 99.88(3) N(1)–Zn(1)–O(1) 102.87(3) N(3B)–Zn(1)–O(1) 113.24(3) O(3A)–Zn(1)–N(1) 126.72(3) O(3A)–Zn(1)–N(3B) 106.01(3) N(1)–Zn(1)–N(3B) 107.93(3) Compound 6 Zn(1)–O(1A) 1.908(6) Zn(1)–O(4) 1.938(6) Zn(1)–N(1) 2.021(7) Zn(1)–N(2) 2.045(7) O(4)–Zn(1)–O(1A) 104.55(3) N(1)–Zn(1)–O(1A) 111.81(3) N(2)–Zn(1)–O(1A) 105.77(3) N(1)–Zn(1)–O(4) 122.37(3) N(2)–Zn(1)–O(4) 106.77(3) N(2)–Zn(1)–N(1) 104.44(3) a Symmetry codes: (A) –x 2 1, 2y 2 1/2, z; (B) y 2 1/4, 2x 2 1/4, z 2 1/4; and (C) y 2 5/4, 2x 2 3/4, 2z + 1/4 for 1. (A) x 2 1/2, y + 3/2, z; (B) x 2 1, 2y +1,z 2 1/2; and (C) x 2 1/2, 2y + 3/2, z 2 1/2 for 2. (A) –x +2,y, 2z + 1/2; (B) –x +1,2y, 2z; (C) –x +1,2y +2,2z; and (D) x, y 2 2, z for 3. (A) 2x, 2y, z; (B) x, y, z 2 2; and (C) –x 2 1/2, y 2 1/2, 2z 2 2 for 4. (A) x, 2y +3,z 2 1/2; and (B) x, 2y +2,z 2 1/2 for 5. (A) –x + 5/2, y 2 3/2, 2z + 2 for 6. | [] | [] | ["[Zn 2 (BPNDB) 2 (tpcb)] n", "C 27 H 18 N 2 O 5 Zn"] | ["Zn(NO 3 ) 2 ?6H 2 O--30 mg, 0.1 mmol"] | [] | ["H 2 BPNDB--27 mg, 0.1 mmol", "tpcb--18 mg, 0.05 mmol"] | ["85 °C"] | ["3 days"] | ["H 2 O--2.5 mL", "MeCN--0.5 mL"]
c0nj00092b | Then a solution of AgNO 3 (5.1 mg, 0.03 mmol) in methanol (3 mL) was layered over the buﬀer layer. Crystalline 3 was isolated after one week. Yield 13%. Anal. Calcd. for C 48 H 64 Ag 2 N 14 O 18 : C,43.00; H,4.81; N, 14.62; Found C, 43.13; H, 4.72; N, 14.59. IR(KBr, cm 1 ): 1636(s), 1572(w), 1513(w), 1368(s), 1259(s), 1096(m), 1018(m), 942(m), 841(w), 824(w), 743(w), 684(m).[AgL]NO 3 0.5CH 3 OH (4). The title complex was prepared in a similar way to that for preparation of 1, except that AgNO 3 was used instead of AgCF 3 SO 3 . Yield 21%. Anal. | [] | ["one week"] | ["C 48 H 64 Ag 2 N 14 O 18"] | ["AgNO 3--5.1 mg, 0.03 mmol"] | [] | [] | [] | [] | ["methanol--3 mL"]
s1600536804031940 | Experimental To an aqueous solution (15 ml) of copper(II) chloride dihydrate (0.10 g, 0.50 mmol) was added 4 0 -phenyl-2,2 0 :6 0 ,2 00 -terpyridine [0.16 g, 0.50 mmol, synthesized according to a literature procedure (Constable et al., 1990)], followed by terephthalic acid (0.04 g, 0.25 mmol) and piperidine (0.06 g, 0.5 mmol). The mixture was placed in a 25 ml Te¯on-lined hydrothermal bomb and heated at 423 K for 40 h. The bomb was then cooled to room temperature at about 5 K h ÿ1 . Green prismatic crystals of (I) were obtained from the cooled solution. Analysis calculated for C 37 H 25 CuN 3 O 8 : C 63.20, N 3.58, H 5.98%; found: C 63.21, H 3.32, N 6.01%. IR (KBr, cm ÿ1 ): 3432 (br s), 3060 (w), 2349 (w), 1699 (w), 1601 (vs), 1474 (s), 1417 (s), 1352 (s), 1247 (w), 1021 (m), 824 (w), 771 (m). | ["room temperature"] | [] | [] | ["copper(II) chloride dihydrate--0.10 g, 0.50 mmol"] | [] | ["4 0 -phenyl-2,2 0 :6 0 ,2 00 -terpyridine--0.16 g, 0.50 mmol", "terephthalic acid--0.04 g, 0.25 mmol", "piperidine--0.06 g, 0.5 mmol"] | ["423 K"] | ["40 h"] | ["aqueous solution--15 ml"]
j.poly.2013.03.029 | Colorless prismatic crystals were obtained (yield: 46%, based on H 2 L). IR (KBr, cm 1 ): 3500w, 3380w, 1660m, 1600s, 1550vs, 1400vs, 1320m, 1250m, 1180w, 1010w, 856w, 779m, 731w. 2.2.4. Synthesis of [Ni(L)(H 2 O) 2 ]H 2 O(4) A mixture of Ni(NO 3 ) 2 6H 2 O (0.0204 g, 0.07 mmol) and H 2 L (0.010 g, 0.035 mmol) in 2 mL DMA/H 2 O (1:3, v:v) was sealed in a Teﬂon-lined stainless autoclave and subjected to solvotherma l condition at 150 °C for 30 h, and then cooled to room temperature. Green prismatic crystals were obtained (yield: 87%, based on H 2 L). | [] | [] | [] | ["Ni(NO 3 ) 2 ?6H 2 O--0.0204 g, 0.07 mmol"] | [] | ["H 2 L--0.010 g, 0.035 mmol"] | ["150 \nC"] | ["30 h"] | ["DMA--2 mL", "H 2 O--6 mL"]
s10870-017-0699-6 | Preparation of[Co(L 1 ) 2 Cl 2 ] (2) Pink plate-shaped crystals of 2 suitable for X-ray analysis were obtained by a similar method as described for 1, except for using CoCl 2 ·6H 2 O instead of ZnCl 2 (ca. 45% yield based on L 1 ). Anal. Calcd for C 22 H 14 N 8 Cl 4 Co: C, 44.66; H, 2.37; N, 18.95; Found: C, 44.91; H, 2.83; N, 18.51. IR (cm −1 , KBr pellets): 3147w, 3122w, 3065w, 1718w, 1612w, 1576m, 1548m, 1511s, 1479m, 1463s, 1425s, 1372w, 1355w, 1345w, 1303m, 1285w, 1245s, 1179w, 1158m, 1113w, 1081m, 1015w, 989w, 948w, 916w, 860w, 831m, 782w, 763m, 746m, 667w, 617w. | [] | [] | ["[Co(L 1 ) 2 Cl 2 ] (2)"] | ["CoCl 2 ·6H 2 O--NaN"] | [] | ["L 1--NaN"] | [] | [] | []
c3dt52829d | Synthesis of [Cu 2 (Ala5Br) 2 ], 5. 5 was prepared as 1 except that Ala5Br was used instead of Ala5NO 2 . 5 (Yield: 0.24 g, 71%). Decomposition point: 248 °C. Anal. Calcd for C 20 H 20 N 2 O 6 Br 2 Cu 2 : C, 35.78; H, 3.00; N, 4.17. Found C, 35.36; H, 2.94; N, 4.04%. λ max (MeOH–DMSO, 95 : 5, v/v)/nm 402 (ε/dm 3 mol −1 cm −1 3200). IR (KBr, cm −1 ): 2934 ν(NH), 1609 ν as (COO − ), 1379 ν s (COO − ), 1267 ν(CO) phenolic. ESI-MS (MeOH–DMSO, 95 : 5, v/v) 703 (Cu 2 (Ala5Br) 2 +2H 2 O − H + ). | [] | [] | ["[Cu 2 (Ala5Br) 2 ]", "C 20 H 20 N 2 O 6 Br 2 Cu 2"] | [] | [] | [] | [] | [] | []
jm800893q | (C 30 H 22 F 2 N 2 O 8 Pt) C, H, N.Mg(HL 2 )(H 2 L 2 )(OH)(H 2 O) · 2H 2 O (14). H 2 L 2 (0.5 mmol) was dissolved in 15 mL of methanol and water (1:1) and the pH adjusted to 7 by using a 0.1 M aqueous solution of NaOH. The ligand was then added dropwise to an aqueous solution of Mg(NO 3 ) 2 (1 mmol). | [] | [] | ["C 30 H 22 F 2 N 2 O 8 Pt", "Mg(HL 2 )(H 2 L 2 )(OH)(H 2 O) · 2H 2 O"] | ["Mg(NO 3 ) 2--1 mmol"] | [] | ["H 2 L 2--0.5 mmol"] | [] | [] | ["methanol and water (1:1)--15 mL"]
b508332j | Suitable single crystals for X-ray diffraction study were obtained after a few days, yield 25% (based on Cd( II) salts). Anal. Calc.for C 35 H 33.50 Cd 2 N 24 O 15.75 : C, 33.47; H, 2.66; N, 26.73%. Found: C, 33.14; H, 2.64; N, 26.52%. IR (KBr): m = 3485.1m, 3352.3w, 3280.7w, 3111.5m, 2394.6w, 1652.3w, 1559.3m, 1519.3m, 1473.2m, 1396.9s, 1241.2m, 1198.3w, 1141.5w, 1096.3m, 1025.4m, 990.7w, 884.3w, 825.2w, 778.3s, 702.1w, 639.4m, 519.7m, 457.4w cm −1 .Synthesis of [Cd(L 1 ) 2 (NCS) 2 ] n (2). A mixture of Cd(NO 3 ) 2 · 6H 2 O (69 mg, 0.20 mmol), L 1 (59 mg, 0.4 mmol), NH 4 SCN (19 mg, 0.4 mmol), and water (10 mL) was stirred for 5 h and ﬁltered. The ﬁltrate was kept in a CaCl 2 desiccator. The resulting solution slowly evaporated in air for a few days gaving colorless polyhedral crystals, yield 28% (based on Cd( II) salts). Anal. Calc. | [] | ["a few days"] | ["[Cd(L 1 ) 2 (NCS) 2 ] n"] | ["Cd(NO 3 ) 2 \n6H 2 O--69 mg, 0.20 mmol"] | ["NH 4 SCN--19 mg, 0.4 mmol"] | ["L 1--59 mg, 0.4 mmol"] | [] | ["5 h"] | ["water--10 mL"]
acs.organomet.6b00566 | Et 2 O was removed under vacuum, and the product was extracted with 20 mL of hexane. The hexane phase was collected after centrifugation and concentrated to half of its initial volume. Slow cooling to −20 °C resulted in the precipitation of a white powdery product which was washed with cold pentane (5 mL) and dried under vacuum. Yield: 57 mg, 14%. | [] | [] | [] | [] | [] | [] | [] | [] | ["Et 2 O--NaN", "hexane--20 mL", "pentane--5 mL"]
ic402993y | Preparation of Compounds. DMT-TTF-(CONHCH 2 -Py) 2 (L). The ligand 4,5-bis(3-pyridylmethylamide)-4′,5′-bimethylthiotetrathiafulvalene, DMT−TTF−(CONHCH 2 -Py) 2 (L) was synthesized using a modiﬁed method according to the literature. | [] | [] | ["DMT-TTF-(CONHCH 2 -Py) 2 (L)"] | [] | [] | [] | [] | [] | []
b200200k | Compound 12. Compound 12 was prepared similarly to compound 8, by using CuCl (0.099 g, 1.0 mmol), p-tolyl 3 P (0.304 g, 1 mmol) and K[HB(tz) 3 ] (0.255 g, 1.0 mmol) in CH 3 CN– methanol (1 : 3) solution. Re-crystallisation from CHCl 3 –nhexane (1 : 4) gave complex 12 as a micro-crystalline solid in 59% yield. mp 151–155 ⬚C dec. 1 H NMR (CDCl 3 , 293 K): δ 2.31 (s, 9H, CH 3 ), 7.11–7.42 (mc, 12H, CH ), 7.60 (s, 3H, 3- or 5-CH ), 8.35 (s, 2H, 3- or 5-CH ). 31 P{ 1 H} NMR (CDCl 3 , 293 K): ∆ 5.9 (sbr); 31 P{ 1 H} NMR (CDCl 3 , 218 K): δ 5.2 (s). IR (Nujol, cm ⫺1 ): 3118w, 3060w (CH), 2500br (BH), 1508m, 1490m (C᎐ ᎐ C ⫹ C᎐ ᎐ N), 521s, 510s, 431m, 422w (Ar 3 P), 365w, 259w. Anal. Found: C, 55.67; H, 4.96; N, 21.32. Calc. for C 27 H 28 BCuN 9 P; C, 55.54; H; 4.83; N, 21.54%. | [] | [] | ["Compound 12"] | ["CuCl--0.099 g, 1.0 mmol"] | [] | ["p-tolyl 3 P--0.304 g, 1 mmol", "K[HB(tz) 3 ]--0.255 g, 1.0 mmol"] | [] | [] | ["CH 3 CN– methanol--(1 : 3) solution", "CHCl 3 –nhexane--(1 : 4)"]
cg050003t | Cu 2 (POPOP) 2 (CH 3 COO) 4 (3). A mixture of POPOP (0.036 g, 0.10 mmol), Cu(CH 3 COO) 2 ‚H 2 O (0.10 g, 0.50 mmol), and CH 3 CN (12 mL) was heated in a stainless steel reactor with a Teflon liner at 110 °C for 48 h. After cooling of the sample within 48 h, blue crystals of 3 were obtained in 55% yield. | [] | [] | ["Cu 2 (POPOP) 2 (CH 3 COO) 4"] | ["Cu(CH 3 COO) 2 ‚H 2 O--0.10 g, 0.50 mmol"] | [] | ["POPOP--0.036 g, 0.10 mmol"] | ["110 °C"] | ["48 h"] | ["CH 3 CN--12 mL"]
cg901309b | Preparation of [K 2 (H 2 O) 3 3 (C 30 H 30 N 20 O 10 )] 3 2(C 10 H 7 OH) 3 2(NO 3 ) 3 2(H 2 O)(B). A solution of R-naphthol in benzene (3.0  10 -3 mol L -1 , 2 mL) was added gently to 6 mL of an aqueous solution of Q[5] (1.0  10 -4 mol L -1 ) and KNO 3 (4.5  10 -4 mol L -1 ) in a 10 mL test tube. Colorless X-ray quality crystals formed overnight in the layer between the benzene and the aqueous solution in 53% yield. The crystals of the 1-Q[5]-KNO 3 system had a stoichiometry of [K 2 (H 2 O) 3 (C 30 H 30 N 20 O 10 )] 3 2(C 10 H 7 OH) 3 2(NO 3 ) 3 2(H 2 O) (B). Anal. | [] | [] | ["[K 2 (H 2 O) 3 3 (C 30 H 30 N 20 O 10 )] 3 2(C 10 H 7 OH) 3 2(NO 3 ) 3 2(H 2 O)(B)"] | [] | ["KNO 3--4.5  10 -4 mol L -1"] | ["R-naphthol--3.0  10 -3 mol L -1 , 2 mL"] | [] | ["overnight"] | ["benzene--2 mL", "aqueous solution of Q[5]--6 mL"]
c8dt01686k | Preparation of the compounds [Ca 2 Cu 3 (mpyba) 2 (2-apyma)(H 2 O) 7 ]·8.3H 2 O (1). X-ray quality crystals of 1 were grown by slow diﬀusion, in an H-shaped tube, of an aqueous solution of Na 4 [Cu 2 (mpyba) 2 ] (0.05 mmol, 1 mL) in one arm and another aqueous solution of Ca(NO 3 ) 2 ·4H 2 O (0.20 mmol, 1.0 mL) in the other arm. Water was slowly added to fill the H-tube, covered with parafilm and allowed to diﬀuse at 40 °C. Green needles of 1 were formed after one month. They were collected and dried on filter paper under ambient atmosphere. Yield: 98% (41.2 mg). Anal. data for 1 (C 25 H 41.6 Ca 2 Cu 3 N 9 O 30.3 , MW = 1265.2) calcd: C, 23.71; H, 3.29; N, 9.96; Ca, 6.32; Cu, 15.17. Found: C, 26.51; H, 2.70; N, 11.17; Ca, 7.09; Cu, 16.38%. IR (KBr/cm −1 ): 3435s [ν(O–H)] 1622s [ν as (CvO)] and 1558m [ν(CvC) + ν(CvN)]. | [] | [] | ["[Ca 2 Cu 3 (mpyba) 2 (2-apyma)(H 2 O) 7 ]·8.3H 2 O"] | ["Ca(NO 3 ) 2 ·4H 2 O--0.20 mmol, 1.0 mL"] | [] | ["Na 4 [Cu 2 (mpyba) 2 ]--0.05 mmol, 1 mL"] | ["40 \nC"] | ["one month"] | ["water--H-tube"]
j.ica.2013.03.046 | 2.2. Synthesis 2.2.1. Synthesis of [Co(bimb) 3 ](NO 3 ) 2 2H 2 O(1) 4,4 0 -Bis(1H-imidazol-1-yl-methyl)biphenyl (bimb) was prepared following the literature [41]. Co(NO 3 ) 2 6H 2 O (0.12 g, 0.40 mmol), bimb (0.13 g, 0.40 mmol), H 2 O (4 mL) and ethanol (4 mL) were stirred for 10 min in air, before the mixture was transferred and sealed in a 20 mL Teﬂon-lined stainless autoclave, which was heated at 140 °C for 3 days and then cooled to room temperature. Pink crystals were obtained in 57% yield based on Co II cation after washed with deionized water and ethanol. Anal. Calc. | [] | [] | ["[Co(bimb) 3 ](NO 3 ) 2 \n2H 2 O", "Co(NO 3 ) 2 \n6H 2 O"] | ["Co(NO 3 ) 2 \n6H 2 O--0.12 g, 0.40 mmol"] | [] | ["4,4 0 -Bis(1H-imidazol-1-yl-methyl)biphenyl (bimb)--0.13 g, 0.40 mmol"] | ["140 \n°C"] | ["3 days"] | ["H 2 O--4 mL", "ethanol--4 mL"]
b818753n | Preparation of [Co(C 20 H 16 N 8 O) 2 ]Cl 2 $THF (7). A solution of CoCl 2 (14.5 mg, 0.061 mmol) in CH 3 CN (5 mL) was layered onto Table 6 Crystallographic data for 1–4 a Empirical C 42 H 32 CuN 18 O 2 S 2 C 40 H 40 CuN 18 O 12 C 40 H 36 Cl 2 CuN 16 O 4 C 42 H 32 CdN 18 O 2 S 2 Formula 12 3 4 FW 948.52 1028.44 939.29 997.38 Cryst. syst. Triclinic Triclinic Triclinic Triclinic a/  A 8.414(3) 8.335(2) 8.816(4) 8.184(3) b/  A 11.946(4) 12.075(3) 11.435(5) 12.132(5) c/  A 11.997(4) 12.621(3) 11.563(5) 12.476(5) a/  111.512(5) 69.886(3) 106.243(7) 111.198(6) b/  103.439(5) 78.080(4) 101.104(7) 93.700(7) g/  94.999(5) 70.235(3) 106.755(7) 102.697(7) V/  A 3 1071.1(6) 1116.7(5) 1023.2(8) 1112.5(8) Space group P-1 P-1 P-1 P-1 Z value 2 1 1 1 r calc /g cm 3 1.470 1.529 1.524 1.489 m(Mo Ka)/mm 1 0.669 0.574 0.729 0.644 Temp/K 293(2) 293(2) 293(2) 293(2) No. of observations (I >3s) 3746 3826 3734 3864 Final R indices [I >2s(I)]: R; R w 0.0785; 0.1746 0.0503; 0.1167 0.0537; 0.1164 0.0591; 0.1117 a R1 ¼ S ¦¦F o ¦  ¦F c ¦¦/S ¦F o ¦. wR2 ¼ { S [w(F o 2  F c 2 ) 2 ]/S [w(F o 2 ) 2 ]} 1/2 . | [] | [] | ["[Co(C 20 H 16 N 8 O) 2 ]Cl 2 $THF", "C 42 H 32 CuN 18 O 2 S 2"] | ["CoCl 2--14.5 mg, 0.061 mmol"] | [] | ["C 20 H 16 N 8 O--N/A"] | [] | [] | ["CH 3 CN--5 mL"]
ic0348244 | {[Cd 3 (deatrz) 4 Cl 2 (SCN) 4 ]‚2H 2 O} n (4). A mixture of CdCl 2 ‚H 2 O (0.20 mmol), NH 4 SCN (0.40 mmol), deatrz (0.40 mmol), and water (10 mL) was stirred for 5 h and filtered. The filtrate was kept in a CaCl 2 desiccator. After the solution was allowed to stand at room temperature, complex 4 slowly crystallized, yield 35%. Anal. Calcd for C 28 H 52 Cd 3 Cl 2 N 20 O 2 S 4 : C, 27.01; H, 4.28; N, 22.39. Found: C, 27.16; H, 4.20; N, 22.63. IR (KBr): ν ) 3552.1m, 3433.9m, 3308.5s, 3255.1m, 3205.4s, 3160.9m, 2979.5s, 2938.9s, 2877.1m, 2645.8w, 2122.4s, 2079.5s, 1623.2s, 1581.3m, 1549.8s, 1489.8m, 1457.1s, 1383.8m, 1329.2m, 1313.4m, 1282.0m, 1229.9s, 1059.7s, 957.9s, 830.0w, 784.8m, 761.8m, 736.8w, 722.1m, 703.6m, 530.5s, 474.6w, 420.7w cm -1 . | [] | [] | ["{[Cd 3 (deatrz) 4 Cl 2 (SCN) 4 ]‚2H 2 O} n", "C 28 H 52 Cd 3 Cl 2 N 20 O 2 S 4"] | ["CdCl 2 ‚H 2 O--0.20 mmol"] | [] | ["NH 4 SCN--0.40 mmol", "deatrz--0.40 mmol"] | [] | ["5 h"] | ["water--10 mL"]
ic200670w | Zn 2 1(SO 3 CF 3 ) 4 . Zn 2 1(SO 3 CF 3 ) 4 was prepared as described for Pb 2 1(ClO 4 ) 4 but using Zn(SO 3 CF 3 ) 2 (21.5 mg, 0.059 mmol) and 1 (12.0 mg, 0.029 mmol) in CH 3 CN (2 mL), which gave a yellow solution with agitation at room temperature. Yellow crystals of Zn 2 1(SO 3 CF 3 ) 4 (H 2 O) 4 (C 4 H 10 O) were grown by slow diffusion of diethyl ether into this solution (20.0 mg, 55%). Anal. Calcd for C 29 H 42 N 8 O 19 F 12 S 4 Zn 2 :C, 26.92; H, 3.27; N, 8.66. Found: C, 27.19; H, 3.17; N, 8.74. | [] | [] | ["Zn 2 1(SO 3 CF 3 ) 4", "C 29 H 42 N 8 O 19 F 12 S 4 Zn 2"] | ["Zn(SO 3 CF 3 ) 2--21.5 mg, 0.059 mmol"] | [] | ["1--12.0 mg, 0.029 mmol"] | [] | [] | ["CH 3 CN--2 mL"]
j.ica.2016.03.037 | 2.6. Synthesis of [Ni 2 (L)(bpp) 2 (H 2 O) 2 ]2H 2 O(5) A mixture of NiSO 4 6H 2 O (0.1 mmol), H 4 L (0.05 mmol), bpp (0.1 mmol), NaOH solution (0.03 mL, 2 M) and distilled water (8 mL) was stirred for about 15 min in air, then transferred and sealed in a 17 mL Teﬂon-lined autoclave, which was heated at 150 °C for 96 h. After slow cooling to the room temperature, green block crystals of 5 were obtained (yield: 87% based on H 4 L). Elemental analysis (%) Calc. for C 50 H 50 N 4 Ni 2 O 14 : C, 57.28; H, 4.81; N, 5.34; Ni, 11.20. Found: C, 57.06; H, 4.96; N, 5.52; Ni, 11.01%. IR (KBr pellet): 3710(s), 3445(s), 3073(m), 2938(m), 2861(m), 1615 (s), 1563(s), 1538(s), 1504(w), 1459(s), 1422(s), 1375(s), 1318(m) 1261(m), 1220(m), 1156(w), 1122(m), 1099(w), 1067(w), 1044 (m), 994(w), 962(w), 925(w), 883(w), 852(w), 811(m), 784(s), 761(s), 725(w), 611(m), 569(m), 522(w), 429(w). | [] | [] | ["[Ni 2 (L)(bpp) 2 (H 2 O) 2 ]2H 2 O", "C 50 H 50 N 4 Ni 2 O 14"] | ["NiSO 4 6H 2 O--0.1 mmol"] | ["NaOH solution--0.03 mL, 2 M"] | ["H 4 L--0.05 mmol", "bpp--0.1 mmol"] | ["150 °C"] | ["96 h"] | ["distilled water--8 mL"]
b922732f | Synthesis of [Mo 2 O 6 (tr 2 pr)] (2). A solution of tr 2 pr (17.8 mg, 0.100 mmol) and (NH 4 ) 6 Mo 7 O 24 ·4H 2 O (35.0 mg, 0.028 mmol) in water (5 mL) was sealed in a heavy-walled Pyrex tube and then heated at 180 ◦ C for 24 h with further cooling to rt over a period of 70 h. The resultant colorless mixture was ﬁltered off and dried at rt. The crystalline product (20.0 mg, 43%) was separated by means of ﬂotation in a CHBr 3 /CH 2 Cl 2 mixture. Anal. for 2, C 7 H 10 Mo 2 N 6 O 6 . Calc. (%): C, 18.04; H, 2.16; N, 18.03. Found (%): C, 17.89; H, 2.07; N, 17.79%. Complexes 1 and 7 were prepared in a similar fashion.Synthesis of [Mo 2 O 6 (tr 2 cy)] (3). In a typical synthesis, a mixture of tr 2 cy (31.5 mg, 0.144 mmol), MoO 3 (56.0 mg, 0.389 mmol) This journal is © The Royal Society of Chemistry 2010 Dalton Trans., 2010, 39, 4223–4231 ¦ 4229 Downloaded by Brown University on 28 May 2012 Published on 24 March 2010 on http://pubs.rsc.org ¦ doi:10.1039/B922732F View Online | [] | ["70 h"] | ["[Mo 2 O 6 (tr 2 pr)]", "C 7 H 10 Mo 2 N 6 O 6"] | ["(NH 4 ) 6 Mo 7 O 24 \n4H 2 O--35.0 mg, 0.028 mmol"] | [] | ["tr 2 pr--17.8 mg, 0.100 mmol"] | ["180 \nC"] | ["24 h"] | ["water--5 mL"]
ic049786i | Preparation of [Ag(C 5 H 13 N 3 )]CF 3 SO 3 (6). Silver triflate (112 mg, 0.43 mmol) in methanol (5 mL) was added dropwise to a methanolic solution of cis-3,5-diaminopiperidine (100 mg, 0.87 mmol) and stirred at room temperature for 30 min. The reaction mixture was concentrated to 2 mL, and the clear yellow solution yielded crystals suitable for diffraction by diffusion of diethyl ether.Yield 146 mg (0.57 mmol, 66%). [Ag(C 5 N 3 H 13 )]CF 3 SO 3 (372.12); found (calc.)%: C 19.99 (19.37), H 3.51 (3.52), N 11.49 (11.29); 1 H NMR (D 2 O, ppm) 1.08 (pq, 1H), 2.13 (pt, 2H), 2.22 (m, 1H), 2.89 (m, 2H), 3.05 (m, 2H); FTIR (KBr, cm -1 ) 3430 (bs), 3321(s), 2918 (m), 2810 (w), 1603 (s), 1452 (w), 1383 (w), 1257 (vs), 1169 (s), 1099 (m), 1028 (s), 924 (m), 850 (w), 760 (w), 640 (s), 573 (m), 515 (m).Single-Crystal Structure Determination. Suitable single crystals of 1-6 were grown and mounted onto the end of a thin glass fiber using Fomblin oil. X-ray diffraction intensity data were measured at 150 K on a Nonius Kappa-CCD diffractometer [λ(Mo-KR) ) 0.7107 Å]. Structure solution and refinement for 1-6 was carried out with SHELXS-97 16 and SHELXL-97 17 via WinGX.18 Corrections for incident and diffracted beam absorption effects were applied using empirical 19 or numerical methods.20 Compounds 1 and 2 crystallized in the space group P2 1 /c, compound 3 in P2 1 /n, compound 4 in P2 1 /m, compound 5 in P-1, and compound 6 in Pbca, as determined by systematic absences in the intensity data, intensity statistics, and the successful solution and refinement of the structures. All structures were solved by a combination of direct methods and difference Fourier syntheses and refined against F 2 by the full-matrix least-squares technique. | [] | [] | ["[Ag(C 5 H 13 N 3 )]CF 3 SO 3", "6", "[Ag(C 5 N 3 H 13 )]CF 3 SO 3"] | ["Silver triflate--112 mg, 0.43 mmol"] | [] | ["cis-3,5-diaminopiperidine--100 mg, 0.87 mmol"] | ["room temperature"] | ["30 min"] | ["methanol--5 mL"]
s12039-017-1226-1 | 2.2 Synthesis of complex 1 Complex 1 was prepared by following a general synthetic procedure in which CuBr (0.014 g, 0.1 mmol) was added to 3 mL dimethyl sulfoxide (DMSO) and the resultant solution was stirred at room temperature for 0.5 h. After ﬁltration, 1 mL DMSO as the buffer was carefully layered onto the ﬁltrate. 4 mL CH 3 OH containing 3-abpt (0.0238 g, 0.1 mmol) was then very carefully layered on the top of the buffer solution. Yellow block crystals of complex 1 (0.0352 g) were obtained after several days (yield 65.6%). Analysis calculated for C 16 H 22 CuBrO 2 S 2 N 6 : C 35.72, H 4.12, N 15.62%; found: C 35.68, H 4.15, N 15.65%. IR for 1 (KBr pellets, cm −1 ): 3439.2 (m), 3239.2 (s), 3088.8 (m), 1615.6 (w), 1463.3 (m), 1390.7 (m), 812.2 (w), 700.5 (m). | [] | ["several days"] | ["complex 1", "C 16 H 22 CuBrO 2 S 2 N 6"] | ["CuBr--0.014 g, 0.1 mmol"] | [] | ["3-abpt--0.0238 g, 0.1 mmol"] | ["room temperature"] | ["0.5 h"] | ["dimethyl sulfoxide (DMSO)--3 mL", "CH 3 OH--4 mL"]
j.poly.2015.03.026 | 2.3. Preparation of [Mn 3 (m-CPhHIDC) 2 (phen) 2 ] n (2) A mixture of MnCl 2 4H 2 O (19.8 mg, 0.1 mmol), m-CPhH 4 IDC (27.6 mg, 0.1 mmol), phen (19.8 mg, 0.1 mmol), CH 3 OH/H 2 O (3/4, 7 mL) and Et 3 N (0.084 mL, 0.6 mmol) was sealed in a 25 mL Teﬂon-lined bomb and heated at 150 °C for 96 h, and then cooled to room temperature. Colorless cubic crystals of 2 were isolated, washed with distilled water and dried in air (59% yield based on Mn). Anal. Calc. for C 48 H 26 N 8 O 12 Mn 3 : C, 53.75; H, 2.43; N, 10.45. | [] | [] | ["[Mn 3 (m-CPhHIDC) 2 (phen) 2 ] n", "C 48 H 26 N 8 O 12 Mn 3"] | ["MnCl 2 4H 2 O--19.8 mg, 0.1 mmol"] | ["Et 3 N--0.084 mL, 0.6 mmol"] | ["m-CPhH 4 IDC--27.6 mg, 0.1 mmol", "phen--19.8 mg, 0.1 mmol"] | ["150 °C"] | ["96 h"] | ["CH 3 OH/H 2 O--7 mL"]
ic061711m | X-ray-Quality Single Crystals of 2. Inside an argon-filled glovebox, a nitrobenzene solution of Zn-T3MTPP (0.4 mL, 1.68 mM) was layered at the bottom of three glass tubes (10 mm o.d./6 mm i.d.). A 1:1 mixture of nitrobenzene/benzene (0.2 mL) and a benzene solution of BiBr 3 (6.7 mM, 0.2, 0.4, and 0.6 mL, respectively) were layered sequentially without disturbing the interfaces. The tubes were sealed with Parafilm and left upright and undisturbed inside the glovebox. After about 7 days, red platelike single crystals suitable for X-ray diffraction analysis were observed for the setups with 0.4 and 0.6 mL of BiBr 3 solution (i.e., with ligand/BiBr 3 ratios at 1:4 and 1:6, respectively). Single-crystal X-ray diffraction analysis for both batches of crystals yielded the same crystal structure of 2. Powder X-ray diffraction studies indicated a single phase consistent with the single-crystal structure (see Figure S5 in the Supporting Information). EDS (by a Philips XL30 FEG scanning electron microscope) measurement of the product indicated the S/Zn/Bi/Br ratio to be 11.7:1.0:3.9:9.5. The crystal growth experiments are readily repeatable, and exact yields will be obtained in subsequent preparations on larger scales. A similar procedure was used for obtaining the single crystals of 3. | [] | [] | ["2"] | ["Zn-T3MTPP--0.4 mL, 1.68 mM", "BiBr 3--6.7 mM"] | [] | [] | [] | ["7 days"] | ["nitrobenzene--0.4 mL", "benzene--0.2 mL"]
ejic.200500215 | Synthesis of Ag 2 (2-amp) 3 (BF 4 ) 2 (4): This reaction used 3 equiv. of 2-(aminomethyl)pyridine (0.150 g, 1.39 mmol) added to 2 equiv. of AgBF 4 (0.180 g, 0.92 mmol). A white powder was left in 84 % yield (0.278 g, 0.39 mmol) upon evaporation of the solvent in vacuo. | [] | [] | ["Ag 2 (2-amp) 3 (BF 4 ) 2 (4)"] | ["AgBF 4--0.180 g, 0.92 mmol"] | [] | ["2-(aminomethyl)pyridine--0.150 g, 1.39 mmol"] | [] | [] | []
j.jorganchem.2013.07.055 | 3.1. Reaction of 3 with Ag 2 O The mixture of 3 (0.42 g, 1.0 mmol) and Ag 2 O (0.16 g, 0.7 mmol) in CH 3 CN (20 ml) was stirred at room temperature for 24 h with exclusion of light. The solution was ﬁltered and concentrated to ca.2 ml under reduced pressure, ethanol (10 ml) was added to give white solids of 7. Yield: 0.50 g (96%), mp 164e166  C.1 H NMR (DMSO-d 6 ): d 5.40 (s, 2H, CH 2 ), 6.40 (t, J ¼ 2.0 Hz, 2H, H 4 of pyrazole), 7.17 (d, J ¼ 8.4 Hz, 2H), 7.74 (d, J ¼ 8.4 Hz, 2H) (C 6 H 4 ), 7.32e 7.36 (m, 5H, C 6 H 5 ), 7.65 (d, J ¼ 1.8 Hz, 2H), 7.91 (d, J ¼ 1.9 Hz, 2H) (H 3 and H 5 of pyrazole), 7.80 (d, J ¼ 1.4 Hz, 1H), 7.89 (d, J ¼ 1.4 Hz, 1H) (protons of imidazole), 8.21 (s, 1H, CH) ppm.13 C NMR (DMSO-d 6 ): d 53.5 (CH 2 ), 74.3 (CH), 105.3 (C 4 of pyrazole), 121.5, 122.1, 122.9, 126.6, 127.0, 127.1, 127.6, 129.3, 135.6, 136.2, 138.8, 139.1 (carbons of C 6 H 4 , C 6 H 5 , imidazole and pyrazole),177.4 (C carbene ) ppm. Anal. Calc.for C 46 H 40 Ag 2 Cl 2 N 12 : C, 52.74; H, 3.85; N, 16.05. Found: C, 52.43; H, 3.56; N, 16.41%.3.2. Reaction of 5 with Ag 2 O This reaction was carried out similarly using 5 instead of 3 as described above. Complex 8 was obtained as a white solid. Yield: 83%, mp 146e148  C.1 H NMR (DMSO-d 6 ): d 5.39 (s, 2H, CH 2 ), 6.53 (t, J ¼ 2.1 Hz, 2H, H 4 of pyrazole), 6.93 (d, J ¼ 8.1 Hz, 2H), 7.67 (d, J ¼ 8.1 Hz, 2H) (C 6 H 4 ), 7.29e7.33 (m, 5H, C 6 H 5 ), 7.72 (s, br, 2H), 8.18 (s, br, 2H) (H 3 and H 5 of pyrazole), 7.79 (d, J ¼ 1.3 Hz, 1H), 7.88 (d, J ¼ 1.3 Hz, 1H) (protons of imidazole), 8.40 (s, 1H, CH) ppm. | [] | [] | [] | ["Ag 2 O--0.16 g, 0.7 mmol"] | [] | ["3--0.42 g, 1.0 mmol"] | ["room temperature"] | ["24 h"] | ["CH 3 CN--20 ml", "ethanol--10 ml"]
ejic.201402536 | [Co 4 (HL 3 ) 2 (OAc) 6 (BnOH) 2 ]·H 2 O (5c·H 2 O): By a procedure similar to that for 2a with Co(OAc) 2 ·4H 2 O (63 mg, 0.25 mmol), H 2 L 3 (64 mg, 0.25 mmol), and pyridine (21 mg, 0.25 mmol) in BnOH (3 mL), purple crystals of [Co 4 (HL 3 ) 2 (OAc) 6 (BnOH) 2 ]·H 2 O were obtained (33 mg, 0.02 mmol, 34%). C 58 H 78 Co 4 N 2 O 19 (1342.99): calcd. C 51.87, H 5.85, N 2.09; found C 51.91, H 5.80, N 2.08. IR (KBr): ν ˜ = 1587 (s), 1430 (s), 1403 (s), 1344 (m), 667 (m) cm –1 . | [] | [] | ["[Co 4 (HL 3 ) 2 (OAc) 6 (BnOH) 2 ]\bH 2 O", "C 58 H 78 Co 4 N 2 O 19"] | ["Co(OAc) 2 \b4H 2 O--63 mg, 0.25 mmol"] | [] | ["H 2 L 3--64 mg, 0.25 mmol", "pyridine--21 mg, 0.25 mmol"] | [] | [] | ["BnOH--3 mL"]
c2dt30297g | Method A: A reaction mixture of Co(OAc) 2 ·4H 2 O (0.2 mmol, 0.0498 g), H 2 L (0.1 mmol, 0.0243 g) and H 2 O (2 mL) in 8 mL of N,N′-dimethylformamide (DMF) was sealed in a 23 mL Teﬂon-lined autoclave and heated to 150 °C. After maintaining for 72 h, the reaction vessel was cooled to room temperature in 12 h. Red crystals were collected with ca. ∼45% yield based on H 2 L. Method B: A reaction mixture of Co(HCOO) 2 ·4H 2 O (0.2 mmol, 0.0442 g), H 2 L (0.1 mmol, 0.0243 g) and H 2 O (4 mL) in 6 mL of DMF was sealed in a 23 mL Teﬂon-lined autoclave and heated to 150 °C. After maintaining for 72 h, the reaction vessel was cooled to room temperature in 12 h. Red crystals were collected with ca. ∼40% yield based on H 2 L.Anal. Calcd for C 28 H 20 Co 3 N 2 O 14 (%): C, 42.83; H, 2.57; N, 3.57. Found (%): C, 42.81; H, 2.23; N, 3.56. FT-IR (KBr pellets, cm −1 ): 3340s, 2837m, 1622s, 1504s, 1448m, 1388m, 841m, 773m, 724m, 645m. | [] | ["12 h", "12 h"] | ["NaN"] | ["Co(OAc) 2 ·4H 2 O--0.2 mmol, 0.0498 g", "Co(HCOO) 2 ·4H 2 O--0.2 mmol, 0.0442 g"] | [] | ["H 2 L--0.1 mmol, 0.0243 g"] | ["150 °C", "150 °C"] | ["72 h", "72 h"] | ["H 2 O--2 mL", "DMF--8 mL", "H 2 O--4 mL", "DMF--6 mL"]
j.inoche.2013.08.041 | The results of elemental analysis for complex 1:Analysisfound (wt.%): Ni, 25.92; P, 9.24; C, 21.06; H, 4.45; N, 4.36; Calcd. (wt.%) for C 12 H 28 N 2 Ni 3 O 15 P 2 : Ni, 25.96; P, 9.13; C, 21.25; H, 4.16; N, 4.13. IR data (KBr, cm −1 ) for complex 1: 3700–3191 (br), 2971 (w), 2875 (w), 1585 (s), 1405 (m), 1340 (m), 1319 (w), 1228 (w), 1120 (s), 1062 (s), 989 (s), 775 (m), 653 (m), 563 (m) (see supporting information Fig. S2). | [] | [] | ["C 12 H 28 N 2 Ni 3 O 15 P 2"] | [] | [] | [] | [] | [] | []
c4ra04755a | Synthesis Synthesis of [Cd(bic)(adp) 0.5 ] (1). A mixture of Hbic (0.081 g, 0.5 mmol) and H 2 adp (0.073 g, 0.5 mmol) was added to an 8 mL aqueous solution of 0.5 mmol NaOH. The mixture was stirred until the solids were completely dissolved, then Cd(NO 3 ) 2 $6H 2 O (0.305 g, 0.5 mmol) was added. A er stirring for 5 minutes, the mixture was placed in a 23 mL Teon-lined stainless steel autoclave and heated at 165  C for 72 h. The autoclave was cooled over a period of 10 h in air. The yellow crystals of 1 were collected by ltration, washed with ethanol, and dried in air (yield 37% based on Cd). Elemental analyses: calcd for C 11 H 9 CdN 2 O 4 (%): C, 38.22; H, 2.60; N, 8.10. Found (%): C, 38.59; H, 2.43; N, 7.94. IR data for 1 (KBr, cm 1 ): 3103(w), 2913(w), 2345(m), 1597(m), 1547(m), 1376(vs), 1285(m), 1131(w), 962(m), 779(m), 651(m), 623(w). | [] | ["10 h"] | ["[Cd(bic)(adp) 0.5 ]", "C 11 H 9 CdN 2 O 4"] | ["Cd(NO 3 ) 2 $6H 2 O--0.305 g, 0.5 mmol"] | [] | ["Hbic--0.081 g, 0.5 mmol", "H 2 adp--0.073 g, 0.5 mmol"] | ["165 \n C"] | ["72 h"] | ["aqueous solution of NaOH--8 mL, 0.5 mmol"]
j.ica.2011.11.042 | 2.2.3. Synthesis of {[Sr(dsd)(H 2 O) 6 ]H 2 O} n (3) An identical procedure with 1 was followed to prepare 3 except Mg(OH) 2 was replaced by Sr(OH) 2.Yellowish single crystals of 3 were obtained in about 34% yield based on Sr. Elemental Anal. Calc. | [] | [] | ["{[Sr(dsd)(H 2 O) 6 ]\nH 2 O} n"] | ["Sr(OH) 2--NaN"] | [] | ["dsd--NaN"] | [] | [] | ["H 2 O--NaN"]
ncomms15369 | Colourless plate crystals were collected as a pure phase (Supplementary Figs 12 and 14). Yield: 51.4% (based on zirconium). Elemental analysis for SZ-1 (C 34 H 36 F 6 NO 12 P 4 Zr 2.5 ) (Calc.: C: 36.57, H: 3.25, N: 1.25; Found: C: 37.09, H: 4.049, N: 1.516.) Synthesis of SZ-2 . SZ-2 was synthesized by the diffusion method shown in Supplementary Fig. 10: ZrCl 4 and TppmH 8 ligand were initially placed at the opposite sides of the reaction vessel without contact while the solid of ionic liquid [C 4 mpyr][Br] (2 mmol, 0.4421 g) and HF (2 drops) were located in the middle. As the temperature is evalated, ionic liquid is liquiﬁed and dissolves ZrCl 4 and TppmH 8 ligand, which slowly diffuse into each other and react. This substantially avoids the fast crystallization of SZ-1 products and results in the formation of SZ-2, as a pure phase with the yield of about 32.7% (based on zirconium, Supplementary Figs 13 and 15). | [] | [] | ["C 34 H 36 F 6 NO 12 P 4 Zr 2.5", "SZ-1"] | [] | [] | ["TppmH 8--not specified"] | [] | [] | ["ionic liquid [C 4 mpyr][Br]--2 mmol, 0.4421 g", "HF--2 drops"]
j.poly.2014.06.043 | 2.3.6. Synthesis of trans-di(p-ﬂuorobenzyl)dichlorotin(IV)-4.4’bipyridyl-N-oxide, C12 0.41 g (1.0 mmol) of di(p-ﬂuorobenzyl)tin dichloride in 10 ml of methanol was added to a 25 ml hot stirring methanolic solution of the ligand L (0.30 g, 1.0 mmol). The solution mixture was reﬂuxed for 3 h, then 0.103 g (0.5 mmol) of 4,4 0 -bipyridine N,N 0 -dioxide hydrate in 5 ml of methanol was added slowly and the mixture was further reﬂuxed for 2 h. The resulting solution was then ﬁltered and allowed to stand at room temperature, during which yellow crystals were formed. The product was ﬁltered, washed with methanol and dried in air. Yield: 0.40 g, 65%; m.p.: 204–206 °C. Anal. Calc. | ["room temperature"] | [] | ["C12"] | ["di(p-fluorobenzyl)tin dichloride--0.41 g, 1.0 mmol"] | [] | ["ligand L--0.30 g, 1.0 mmol", "4,4 0 -bipyridine N,N 0 -dioxide hydrate--0.103 g, 0.5 mmol"] | ["reflux", "reflux"] | ["3 h", "2 h"] | ["methanol--10 ml", "methanol--25 ml", "methanol--5 ml"]
b903617b | [Ni 6 (H 2 L) 2 (HL-1) 2 (CH 3 OH) 2 (N 3 ) 6 ](BF 4 ) 2 (7). Compound 7 was obtained by using exactly the same method as used for 6 by replacing Ni(ClO 4 ) 2 ·6H 2 ObyNi(BF 4 ) 2 ·6H 2 O. Yield: 0.23 g, 50%. A second crop of 0.14 g, 30% was obtained from the ﬁltrate. IR spectrum: 3516 cm -1 , 3344 cm -1 (u(OH) H 2 OandCH 3 OH), 2093, 2070, 2057 cm -1 (u as (N 3 )), 1658, 1640, 1628 cm -1 (u(C = N)). Elemental analysis (air dried sample).Found (%): C 31.82, H 4.20, N 18.24. Calcd (%) for [Ni 6 (C 13 H 17 N 2 O 3 ) 2 (C 11 H 12 NO 3 ) 2 (CH 3 OH) 2 (N 3 ) 6 ](BF 4 ) 2 ·6H 2 O: C 32.33, H 4.22, N 18.06. | [] | [] | ["[Ni 6 (H 2 L) 2 (HL-1) 2 (CH 3 OH) 2 (N 3 ) 6 ](BF 4 ) 2", "[Ni 6 (C 13 H 17 N 2 O 3 ) 2 (C 11 H 12 NO 3 ) 2 (CH 3 OH) 2 (N 3 ) 6 ](BF 4 ) 2 ·6H 2 O"] | ["Ni(ClO 4 ) 2 \n6H 2 O--NaN", "Ni(BF 4 ) 2 \n6H 2 O--NaN"] | [] | ["H 2 L--NaN", "HL-1--NaN"] | [] | [] | ["CH 3 OH--NaN"]
j.joule.2017.09.001 | After cooling to room temperature, dark red crystals were collected by centrifugation.Extrusion of PCN-250 The extrusion of PCN-250 was carried out by compressing 0.25 g of dry sample in a 13 mm macro-micro pellet die under different pressures (8, 19, 38, 56, 75, 113, and 150 MPa) for 10 min.SUPPLEMENTAL INFORMATION Supplemental I nforma tion includes Supplemental Experime ntal Procedures, 11 ﬁgures, and 1 table and can be found w ith this article online at http://dx.doi.org/10. | [] | [] | [] | [] | [] | [] | [] | [] | []
cm502998w | Cu(DMF) 4 [AuBr 2 (CN) 2 ] 2 (2·DMF). X-ray quality crystals of 2·DMF were obtained by slow evaporation of 2 from a DMF solution. IR (cm −1 ): 2183 (vw, v CN ), 2955 (w), 1644 (vs), 1493 (w), 1434 (m), 1370 (s), 1247 (w), 1118 (m), 1060 (w). Raman (cm −1 ): 2196 (m, v CN ), 2184 (m, v CN ), 1492 (w), 1434 (s), 1422 (s), 1368 (w), 1120 (m), 869 (s), 704 (m), 451 (s), 413 (w), 396 (m), 306 (w), 233 (w), 206 (vs, v AuBr ). Anal. Calcd for C 4 N 4 Au 2 Br 4 Cu·4C 3 H 7 NO: C, 16.38; H, 2.40; N, 9.55. Found: C, 16.09; H, 2.32; N, 9.32. The same product can also be obtained by vapor absorption of DMF by 2 . | [] | [] | ["Cu(DMF) 4 [AuBr 2 (CN) 2 ] 2", "2·DMF"] | ["Cu(DMF) 4--NaN", "AuBr 2 (CN) 2--NaN"] | [] | [] | [] | [] | ["DMF--NaN"]
j.poly.2013.09.012 | Elemental Anal. Calc. for 1: C, 42.76; H, 4.52; N, 5.54. Found: C, 42.79; H, 4.54; N, 5.51%. IR data (KBr, cm 1 ): 3431 (s), 1759 (s), 1582 (s), 1488 (w), 1384 (s), 1307 (m), 1215 (w), 1182 (w), 1163 (w), 1124 (w), 1066 (m), 1010 (m), 958 (m), 902 (w), 853 (w), 807 (w), 726 (w), 621 (m). | [] | [] | ["1"] | [] | [] | [] | [] | [] | []
s11224-016-0907-6 | Synthesis of {[Zn 2 (acty) 2 (bpp) 2 (O)]·3.5H 2 O} n 4 Zn(NO 3 ) 2 ·6H 2 O (0.1 mmol, 0.0297 g), Hacty (0.1 mmol, 0.0223 g) and bpp (0.1 mmol, 0.0198 g) in water/ethanol (1:1, 20.0 mL) were mixed. The solution was adju sted to pH = 5.8 with the addition of a dilute aqueous 1 mol·L -1 NaOH solution. After stirring for 10 min, a mixed solution was obtained and filtered. The solvents were then allowed to evaporate slowly from the filtrate at room temperature. After about two weeks, the colorless block-shaped transparent crystals of compound 4 were obtained with 57% Yield based on Zn. Anal. Calcd. for C 48 H 59 Zn 2 N 6 O 12.5 (%): C, 54.86; H, 5.66; N, 7.80. Found: C, 54.69; H, 5.78; N, 7.85. IR (KBr, cm -1 ) ν: 3397(b), 3258(w), 1622(s), 1559(w), 1518(w), 1437(w), 1386(s), 1231(w), 1070(s), 1034(s), 961(m), 824(s), 742(m), 580(m), 528(s) (see Fig. S2, Supporting Information). | [] | ["about two weeks"] | ["{[Zn 2 (acty) 2 (bpp) 2 (O)]·3.5H 2 O} n", "C 48 H 59 Zn 2 N 6 O 12.5"] | ["Zn(NO 3 ) 2 ·6H 2 O--0.1 mmol, 0.0297 g"] | ["dilute aqueous 1 mol·L -1 NaOH solution--adjust pH to 5.8"] | ["Hacty--0.1 mmol, 0.0223 g", "bpp--0.1 mmol, 0.0198 g"] | [] | ["10 min"] | ["water/ethanol--1:1, 20.0 mL"]
ic900390y | Synthesis of the Complexes: [Co 5 (OH) 2 (cht) 2 (H 2 O) 10 ] n 3 2nH 2 O (1). Co(NO 3 ) 2 3 6H 2 O (0.2943 g), cyclohexane-1,2,4,5tetracarboxylic acid (0.1292 g), and sodium hydroxide (0.0796 g) in a molar ratio of 2:1:4 and distilled water (8.0038 g) were mixed in a vial, and the mixture was shaken in an ultrasonic bath for 10 min. The initial pH was 5.87. The vessel was then sealed and heated at 120 °C for 48 h. The autoclave was subsequently allowed to cool to room temperature. After washing with distilled water and ethanol, plate-shaped transparent red crystals were obtained (0.0803 g, 38% yield). | [] | [] | ["[Co 5 (OH) 2 (cht) 2 (H 2 O) 10 ] n 3 2nH 2 O", "NaN"] | ["Co(NO 3 ) 2 3 6H 2 O--0.2943 g"] | ["sodium hydroxide--0.0796 g"] | ["cyclohexane-1,2,4,5tetracarboxylic acid--0.1292 g"] | ["120 °C"] | ["48 h"] | ["distilled water--8.0038 g"]
j.jssc.2014.02.028 | 2.2.2. [Cd(L)Cl] (2) Complex 2 was obtained by the same procedure as that used for preparation of 1 except using CdCl 2 (18.3 mg, 0.1 mmol) instead of Cd(OAc) 2  2H 2 O. After cooling to the room temperature, colorless block crystals of 2 were isolated by ﬁltration and washed by water and ethanol several times in 29% yield. Anal. calcd for C 23 H 17 ClN 4 O 2 Cd (2) (%): C, 52.19; H, 3.24; N, 10.59; Found: C, 52.46; H, 3.01; N, 10.39. IR (KBr pellet, cm  1 ): 1613 (m), 1550 (s), 1498 (s), 1459 (m), 1434 (m), 1402 (s), 1376 (s), 1344 (m), 1293 (m), 1260 (m), 1185 (s), 915 (m), 781 (s), 748 (s), 697 (w), 652 (w). | [] | [] | ["[Cd(L)Cl]", "C 23 H 17 ClN 4 O 2 Cd"] | ["CdCl 2--18.3 mg, 0.1 mmol"] | [] | [] | [] | [] | []
cg400172w | 9 mmol, 0.012 g) and 12 mL H 2 O was placed in a Teflon-lined stainless steel vessel, heated to 170 °C for 3 days, followed by slow cooling (a descent rate of 10 o C/h) to room temperature. Red block crystals of 7 were obtained. Yield of 71% (based on Co). Anal. (%) calcd. for C 37 H 25 CoN 5 O 4 : C, 67.07; H, 3.80; N, 10.57. Found: C, 66.86; H, 3.69; N, 10.24. IR (KBr pellet, cm -1 ): 3437 (s), 3067 (m), 2376 (m), 1705 (vs), 1517 (vs), 1412 (vs), 1232 (s), 1136 (s), 820 (m), 758 (s), 541 (w). Synthesis of {[Co(bcpb)(4,4′-bibp)]·2H 2 O} n (8). A mixture of H 2 bcpb (0.20 mmol, 0.064 g), 4,4′-bibp (0.40 mmol, 0.114 g), cobalt(II) nitrate hexahydrate (0.40 mmol, 0.116 g), NaOH (0.40 mmol, 0.016 g) and 14 mL H 2 O was placed in a Teflon-lined stainless steel vessel, heated to 170 °C for 3 days, followed by slow cooling (a descent rate of 10 o C/h) to room temperature. Yellow block crystals of 8 were obtained. Yield of 43% (based on Co). Anal. (%) calcd. for C 37 H 30 CoN 5 O 6 : C, 63.52; H, 4.32; N, 10.01. Found: C, 63.27; H, 4.12; N, 9.73. IR (KBr pellet, cm -1 ): 3413 (s), 3084 (m), 2372 (m), 1605 (m), 1563 (vs), 1498 (vs), 1386 (vs), 1247 (s), 1056 (s), 826 (s), 767 (s), 535 (w). Synthesis of [Ni 2 (bcpb) 2 (4,4′-bimbp) 2 ] n (9). A mixture of H 2 bcpb (0.20 mmol, 0.064 g), 4,4′-bimbp (0.20 mmol, 0.053 g), nickel(II) sulfate hexahydrate (0.30 mmol, 0.085 g), NaOH (0.30 mmol, 0.012 g) and 12 mL H 2 O was placed in a Teflon-lined stainless steel vessel, heated to 170 °C for 3 days, followed by slow cooling (a descent rate of 10 o C/h) to room temperature. Green block crystals of 9 were obtained. Yield of 59 % (based on Ni). Anal. (%) calcd. for C 79 H 58 Ni 2 N 9 O 8 : C, 68.82; H, 4.24; N, 9.14. Found: C, 68.30; H, 4.13; N, 9.02. IR (KBr pellet, cm -1 ): 3429 (s), 3067 (m), 2367 (m), 1618 (vs), 1547 (vs), 1438 (vs), 1389 (vs), 1241 (m), 1074 (s), 834 (s), 773 (s), 543 (w). Page 9 of 37 ACS Paragon Plus Environment Crystal Growth & Design 1 2 3 4 5 6 7 8 9 10 11 12 13 14 15 16 17 18 19 20 21 22 23 24 25 26 27 28 29 30 31 32 33 34 35 36 37 38 39 40 41 42 43 44 45 46 47 48 49 50 51 52 53 54 55 56 57 58 59 60 | [] | [] | ["[Co(bcpb)(4,4′-bibp)]·2H 2 O", "[Ni 2 (bcpb) 2 (4,4′-bimbp) 2 ] n"] | ["cobalt(II) nitrate hexahydrate--0.40 mmol, 0.116 g", "nickel(II) sulfate hexahydrate--0.30 mmol, 0.085 g"] | ["NaOH--0.40 mmol, 0.016 g", "NaOH--0.30 mmol, 0.012 g"] | ["H 2 bcpb--0.20 mmol, 0.064 g", "4,4′-bibp--0.40 mmol, 0.114 g", "4,4′-bimbp--0.20 mmol, 0.053 g"] | ["170 °C", "170 °C"] | ["3 days", "3 days"] | ["H 2 O--12 mL"]
j.ica.2011.03.065 | After 6 h the mixture was ﬁltered and the solution left to stand at room temperature for a week giving well-formed blue crystals.Anal. Calc. for C 16 H 16 N 4 O 9 Cu: C, 43.69; H, 3.67; N, 12.74; Cu, 14.45. Found: C, 43.62; H, 3.65; N, 12.70; Cu, 14.50%. Main IR bands: 3362, 3177, 1668, 1575, 1558, 1419, 1404, 1307, 1118, 849, 630 and 603 cm 1 . | [] | ["a week"] | ["Cu(2,2'-bipyridine)(oxalic acid)"] | [] | [] | [] | [] | ["6 h"] | []
s10847-005-5236-0 | The reaction mixture was stirred for 2.5 h at room temperature. The organic phase was separated from the reaction solution. The colorless crystals were obtained from 4:1 diethyl ether/1,2-dichloroethane solution over a period of 7d. Yield, 79% (based on Cd). M.p. 152– 153 C. Anal. C 96 H 148 N 4 Na 4 Cd 2 O 26 S 8 , Calcd.: C, 47.97; H, 6.21; N, 4.66. found: C, 47.42; H, 6.30; N, 4.50. Selected FT-IR (m/cm )1 ): 3524(s, OAH), 2935(s, CAH), 2873(s), 2198(s, C N), 1618(m), 1463(s, C=C), 1437(s), 1355(m), 1309(w), 1145(s), 1080(vs, CAOAC), 994(s), 948(m), 921(m), 859(m, CAS), 620(m), 515(m). | [] | ["7d"] | ["NaN"] | ["NaN--NaN"] | [] | [] | ["room temperature"] | ["2.5 h"] | []
s003602361509020x | IR spectrum (KBr) ( ν , cm –1 : 2023 s, 1931 s, 1550 s, 1486 m, 1413 s, 1371 m, 1302 s, 1176 s, 1042 w, 1030 m, 915 s, 846 s, 782 m, 745 m, 661 m, 621 s, 555 w, 524 s, 403 m.For Mn 3 C 22 H 24 O 14 , anal. calcd. (%): C, 38.99; H, 3.55.Found (%): C, 39.41; H, 3.84.Mn[(OOCC 5 H 4 )Mn(CO) 3 ] 2 (Hpz) 4 (2) . | [] | [] | ["Mn 3 C 22 H 24 O 14", "Mn[(OOCC 5 H 4 )Mn(CO) 3 ] 2 (Hpz) 4"] | [] | [] | [] | [] | [] | []
s0022-4596(02)99557-5 | Synthesis of [Co(C  H  NCO  )  ] ) H  O (5 ) H  O). A mixture of Co(NO  )  ) 6H  O (0.22 g, 0.76 mmol), MoO  (0.10 g, 0.70 mmol), di-2-picolylamine (0.074 g, 0.36 mmol) and H  O (9.72 g, 540 mmol) was heated at 1803C for 48 h. After cooling, pink crystals of 5 ) H  O were collected in 55% yield. IR (KBr pellet), cm\ ): 1618(s), 1555(m), 1500(m), 900(s, br).Crystal data: monoclinic, C2/c, a"29.7195(19) A > , b" 8.4981(6) A > , c"13.7226(9) A > , "96.218(1)3, <"3445.4(4) A > \, D  "1.709 g cm\. | [] | [] | ["[Co(C  H  NCO  )  ] ) H  O", "5 ) H  O"] | ["Co(NO  )  ) 6H  O--0.22 g, 0.76 mmol", "MoO --0.10 g, 0.70 mmol"] | [] | ["di-2-picolylamine--0.074 g, 0.36 mmol"] | ["1803C"] | ["48 h"] | ["H  O--9.72 g, 540 mmol"]
cg501279y | Synthesis of {[Co 2 (DBIBA) 3 ]·(NO 3 )·3H 2 O} n (6). Compound 6,on the other hand, was obtained solvothermally by heating a mixture of Co(NO 3 ) 2 ·6H 2 O (0.07 g, 0.24 mmol), DBIBN (0.04 g, 0.12 mmol), and dil. HNO 3 in EtOH:H 2 O (3 mL, 2:1 v/v) at 180 °C for 3 days under autogenous pressure. Upon cooling to room temperature at the rate of 1 °C/min, needle-shaped dark pink crystals of 6 could be isolated in ∼40% yield. The crystals were repeatedly washed with ethanol and air-dried. Anal. Calcd (%) for {[Co 2 (DBIBA) 3 ]·(NO 3 )· 3H 2 O} n ,C 63 H 45 N 13 O 12 Co 2 : C, 58.48; H, 3.50; N, 14.07. Found: C, 58.32; H, 3.34; N, 14.0%. IR (cm −1 ): 3441(m), 3107(w), 3069(w), 1696(m), 1650(s), 1598(s), 1503(s), 1473(s), 1449(s), 1403(s), 1376(s), 1323(s), 1307(s), 1290(s), 1241(s), 1224(s), 1170(m), 1142(m), 792(m), 779(s), 765(s), 755(s), 720(m), 689(m) (Figure S6, Supporting Information). | [] | ["cooling to room temperature at the rate of 1 °C/min"] | ["{[Co 2 (DBIBA) 3 ]·(NO 3 )·3H 2 O} n", "C 63 H 45 N 13 O 12 Co 2"] | ["Co(NO 3 ) 2 ·6H 2 O--0.07 g, 0.24 mmol"] | ["dil. HNO 3--not specified"] | ["DBIBN--0.04 g, 0.12 mmol"] | ["180 °C"] | ["3 days"] | ["EtOH:H 2 O--3 mL, 2:1 v/v"]
s12011-018-1334-x | Sper Scienti fic Direct, using 10 −3 M DMSO or aqueous solutions.Synthesis of [Zn(Los) 2 ].3H 2 O Aqueous solutions of losartan (1 mmol, 10 mL) and Zn(NO 3 ) 2 (0.5 mmol, 5 mL) were mixed at room temperature at a final pH value of 7. The white precipitate was filtered, washed with distilled water, and dried in an oven at 60 °C. Attempts to grow single crystals using different experimental techniques failed. Elemental analysis (%): Calc for C 44 H 50 Cl 2 N 12 O 5 Zn (963.3): C, 54.8; H, 5.2; and N, 17.5. Found: C, 54.7; H, 5.2; and N, 17.5. The thr ee labile water molecule s are l ost at 107 °C (Δω%calcd,5.6;Δω%, exp. = 5.5). UV-Vis spectrum (EtOH) λ m 225 and 250 nm; ε =2.5×10 4 M −1 /cm −1 and 1.2 × 10 4 M −1 /cm −1 , respectively. Fluorescence spectrum (1 × 10 −5 M, EtOH) λ ex = 295 nm; λ em = 370 nm. Diffuse reflectance spectrum = 259 nm, 283 sh. | [] | [] | ["[Zn(Los) 2 ].3H 2 O", "C 44 H 50 Cl 2 N 12 O 5 Zn"] | ["Zn(NO 3 ) 2--0.5 mmol, 5 mL"] | [] | ["losartan--1 mmol, 10 mL"] | [] | [] | []
acs.inorgchem.6b01769 | Yield: ca. 65% (1). Anal. Calcd for C 5 H 13 Cl 2 Fe 2 NO 12 (3): C, 13.01; H, 2.84; N, 3.03. Found: C, 13.13; H, 2.96; N, 3.10. Alternatively, after complete dissolution of crystals of 1 in a beaker, because of their hygroscopic character, single crystals of 3 were formed in the subsequent drying process at room temperature within 2 weeks. | [] | ["2 weeks"] | ["C 5 H 13 Cl 2 Fe 2 NO 12"] | [] | [] | [] | [] | [] | []
cm0212663 | The solid-solution series of materials Al 2 [(O 3 PC 2 H 4 PO 3 ) 1-x (H 3 PO 3 ) 2x ](H 2 O) 2 F 2 ‚H 2 O were prepared following a method similar to that described previously, 19 with a fraction of the ethylenediphosphonic acid replaced by phosphorous acid during the initial mixing of the gel. The compositions of initial synthetic mixtures are summarized in Table 1. The ratio of phosphorous acid to diphosphonate in the synthesis gel was adjusted to 2:1 and 4:1 while keeping the total molar amount of phosphorus constant. The products were formed as polycrystalline materials that were filtered, washed with distilled water then acetone, and dried at room temperature. | [] | [] | ["Al 2 [(O 3 PC 2 H 4 PO 3 ) 1-x (H 3 PO 3 ) 2x ](H 2 O) 2 F 2 ‚H 2 O"] | [] | [] | ["ethylenediphosphonic acid--fraction replaced by phosphorous acid", "phosphorous acid--adjusted ratio in synthesis gel"] | [] | [] | ["distilled water--washing", "acetone--washing"]
cg8011266 | Synthesis. [Zn 2 (ppda)(phen) 2 (HCOO) 2 ] (1). A mixture of Zn(NO 3 ) 2 · 6H 2 O (0.1 mmol, 0.030 g), phen (0.1 mmol, 0.02 g), H 2 ppda (0.1 mmol, 0.022 g) in DMF (4 mL), and distilled water (2 mL) was stirred for 30 min in air, and then heated in a 23 mL Teﬂon-lined autoclave at 110 °C for 4 days. After the mixture was cooled to room temperature slowly, colorless parallelepiped block crystals of 1 were collected by ﬁltration and washed with water and ethanol, Yield, 0.017 g (52% based on Zn). Element analysis. Calc. (%) for C 38 H 26 N 4 O 8 Zn 2 : C 57.2, H 3.29, N 7.03. Found: C 56.8, H 3.59, N 6.96. IR (KBr, ν/cm -1 : 1680w, 1630s, 1570s, 1550sh, 1511m, 1420s, 1390s, 1090m, 980m, 862m, 725m, 509w.[Mn(ppda)(phen)(H 2 O) 2 ] · DMF (2). This compound was synthesized by a similar procedure using Mn(OAc) 2 · 4H 2 O. Yellow parallelogram ﬂaky crystals were collected by ﬁltration and washed with water and ethanol. The yield was 58% (0.032 g) based on Mn.Elemental analysis. Calc. (%) for C 27 H 27 N 3 O 7 Mn: C 57.9, H 4.86, N 7.5. Found: C 57.7, H 4.85, N 7.53. IR (KBr, ν/cm -1 : 3300br, 1660vs, 1635s, 1550s, 1380vs, 1100m, 995m, 847m, 694m. | [] | [] | ["[Zn 2 (ppda)(phen) 2 (HCOO) 2 ]", "[Mn(ppda)(phen)(H 2 O) 2 ] · DMF"] | ["Zn(NO 3 ) 2 \n6H 2 O--0.1 mmol, 0.030 g", "Mn(OAc) 2 \n4H 2 O--not available"] | [] | ["phen--0.1 mmol, 0.02 g", "H 2 ppda--0.1 mmol, 0.022 g"] | ["110 °C"] | ["4 days"] | ["DMF--4 mL", "distilled water--2 mL"]
zaac.201500671 | [Sr(HL)(H 2 O) 3 ] n ·nH 2 O (2): Compound 2 was synthesized in a procedure similar to that for 1 except that Ca(NO 3 ) 2 ·4H 2 O (0.0480 g, 0.200 mmol) was replaced by Sr(NO 3 ) 2 (0.0422 g, 0.200 mmol) and EtOH (2 mL) was replaced by N,N-dimethylacetamide (2 mL). Colorless prism crystals suitable for single-crystal X-ray diffraction were separated by filtration with a yield of 0.0308 g, 67 % (based on H 3 L). | [] | [] | ["[Sr(HL)(H 2 O) 3 ] n ·nH 2 O"] | ["Sr(NO 3 ) 2--0.0422 g, 0.200 mmol"] | [] | ["H 3 L--NaN"] | [] | [] | ["N,N-dimethylacetamide--2 mL"]
j.ica.2010.03.047 | 2.2.3. Synthesis of Cu 2 (4-HSPA) 2 (2,2 0 -bpy) 2 (H 2 O) 2 (3) A mixture of fresh Cu(OH) 2 (0.002 g, 0.2 mmol), 2,2 0 -bipyridine (0.002 g, 0.2 mmol) and 4-sulfophthalic acid (0.049 g, 0.2 mmol) in a 1:1:1 molar ratio in 18 mL H 2 O was introduced into a Parr Teﬂonlined stainless steel vessel (30 mL). The vessel was sealed and heated to 160 °C. The temperature was held for 4 days and then the mixture was cooled naturally to form blue crystals of 3. Blue Table 1 Crystallographic data for the compound 1–3. | [] | [] | ["Cu 2 (4-HSPA) 2 (2,2 0 -bpy) 2 (H 2 O) 2"] | ["Cu(OH) 2--0.002 g, 0.2 mmol"] | [] | ["2,2 0 -bipyridine--0.002 g, 0.2 mmol", "4-sulfophthalic acid--0.049 g, 0.2 mmol"] | ["160 \nC"] | ["4 days"] | ["H 2 O--18 mL"]
j.ica.2010.12.044 | 2.1.3. Synthesis of [Ag 2 (D-his)(L-his)] n , DL-1 Onto 25 mL of an aqueous solution of 53 mg (0.1 mmol) of L-2 [9] was slowly placed 25 mL of an aqueous solution containing 53 mg (0.1 mmol) of D-2 without stirring. The two solutions were slowly diffused at room temperature. After a few days, colorless needle crystals were formed at the bottom, which were collected on a membrane ﬁlter (JG 0.2 l m), washed with water (50 mL times 2), EtOH (50 mL times 2) and ether (50 mL times 2), and thoroughly dried in vacuo for 2 h. The crystals obtained in 48.3% (52 mg) yield were insoluble in water and common organic solvents. Anal. Calc. for C 12 H 28 N 6 O 10 Ag 2 or {[Ag 2 (D-his)(L-his)] 6H 2 O} n : C, 22.80; H, 4.46; N, 13.29. Found: C, 22.69; H, 4.22; N, 13.15%. TG/DTA data: weight loss of 16.93% was observed under 188 °C. Decomposition began at around 188 °C with exothermic peaks at 197 and 435 °C. Prominent IR bands at the 1800– 400 cm 1 region (KBr disk): 1633vs, 1576vs, 1544vs, 1470s, 1442m, 1409s, 1357vs, 1319m, 1278m, 857m, 851m, 804m, 798m, 722m, 674m, 650m, 628s, 552s, 443m cm 1 . | [] | ["2 h"] | ["[Ag 2 (D-his)(L-his)] n", "DL-1", "C 12 H 28 N 6 O 10 Ag 2 or {[Ag 2 (D-his)(L-his)] 6H 2 O} n"] | ["L-2--53 mg, 0.1 mmol", "D-2--53 mg, 0.1 mmol"] | [] | [] | [] | [] | ["water--25 mL"]
j.poly.2005.04.001 | 2.2.5.{ [(pyS) 2 CHCO 2 ]Sn(C 6 H 5 ) 3 } (5) Compound 5 was prepared similarly to compound 2, by using (C 6 H 5 ) 3 SnCl (0.386 g, 1.0 mmol) and Na [(pyS) 2 CHCO 2 ] (0.300 g, 1.0 mmol) in dichloromethane solution (30 ml). Re-crystallization from petroleum ether gave complex 5 as a micro-crystalline solid (72% yield), m.p. 108–110 °C. | [] | [] | ["[(pyS) 2 CHCO 2 ]Sn(C 6 H 5 ) 3"] | ["(C 6 H 5 ) 3 SnCl--0.386 g, 1.0 mmol"] | [] | ["Na [(pyS) 2 CHCO 2 ]--0.300 g, 1.0 mmol"] | [] | [] | ["dichloromethane--30 ml"]
c5ce02542g | The same diffusion technique of compound 1 was employed for the synthesis of compound 2 using sodium salt of 2-NH 2 BDC (1 mmol, 225 mg) in place of Na 2 tdc using ethanol and water as a solvents. Yellow coloured block shaped single crystals were obtained from the junction of the layers after one week. The crystals were separated and washed with EtOH and air-dried (Yield 30%). Elemental analysis: Cald. for C22H16N5O5Zn (%). C, 53.2; N, 14.1; H, 3.25; Found (%): C, 53.6; N, 13.8; H, 3.0; FT-IR (KBr pellet, cm -1 ) 3449 (b), 1614 (s), 1564 (s), 1430 (s), 1372 (s), 1245 (s), 1027 (b). 843 (m), 777 (s), 692 (s). Synthesis of [Zn(NDC)(4-bpmh)] n (3). The same diffusion technique of compound 1 followed for the synthesis of compound 3 using Na 2 NDC (1 mmol, 260 mg) in place of Na 2 tdc using methanol and water as a solvents. Yellow coloured, block shaped single crystals were obtained from the junction of the layers after two week. The crystals were separated and washed with MeOH and air-dried (Yield 73%). Elemental analysis: C24H16N4O4Zn (%).C, 58.8; N, 11.4; H, 3.2; Found (%): C, 60.1; N, 12.3; H, 2.6; FT-IR (KBr pellet, cm -1 ) 3340 (b), 1614 (s), 1556 (s), 1396 (s), 1229 (s), 1027 (s), 801 (b). Synthesis of {[Zn(ADPA)(4-bpmh)(H 2 O)](ClO 4 )} n ·n(MeOH) (4). | [] | [] | ["C22H16N5O5Zn", "[Zn(NDC)(4-bpmh)] n", "C24H16N4O4Zn", "{[Zn(ADPA)(4-bpmh)(H 2 O)](ClO 4 )} n ·n(MeOH)"] | ["sodium salt of 2-NH 2 BDC--1 mmol, 225 mg", "Na 2 NDC--1 mmol, 260 mg"] | [] | ["Na 2 tdc--NaN", "4-bpmh--NaN", "ADPA--NaN"] | [] | ["one week", "two week"] | ["ethanol--NaN", "water--NaN", "methanol--NaN", "water--NaN", "MeOH--NaN"]
acs.inorgchem.9b02858 | Synthesis of Compound 2. The synthetic procedure for 2 was basically the same as that of 1, except that the pH of the mixture was adjusted to 2.0−2.5. Yellow block crystals (∼54.9% yield based on Mo) were obtained. Elemental analysis calcd (%) for C 37 H 35 CuMo 5 N 5 O 22 P 2 : C, 29.49; H, 2.34; N, 4.65; P, 4.11; Cu, 4.22; Mo, 31.83. Found: C, 29.57; H, 2.41; N, 4.71; P, 4.17; Cu, 4.31; Mo, 31.90. | [] | [] | ["Compound 2", "C 37 H 35 CuMo 5 N 5 O 22 P 2"] | [] | [] | [] | [] | [] | []
c8dt03210f | Yield: 0.103 g, 70%. M.p. = 131 °C (dec). Anal. calcd for C 17 H 21 O 3 N 3 Cu·(H 2 O) 0.5 : C, 52.64; H, 5.72; N, 10.83. Found: C, 52.57; H, 5.61; N, 10.96. HRMS (ESI): m/z calcd for C 17 H 21 O 3 N 3 Cu + H + [M + H] + 379.0952, found 379.0307 and C 17 H 21 O 3 N 3 Cu–OAc + [M − OAc] + 319.0740, found 319.0745.Note: On employing Cu(OAc) as a metal precursor instead of Cu(OAc) 2 ,compound(4) n wasobtainedin46%yield(0.068g). | [] | [] | ["C 17 H 21 O 3 N 3 Cu·(H 2 O) 0.5"] | ["Cu(OAc)--NaN"] | [] | [] | [] | [] | []
ic400658y | Synthesis of EDP-U3. A mixture of Zn(UO 2 )(OAc) 4 ·7H 2 O (40 mg, 0.04 mmol), ethylenediphosphonic acid (20 mg, 0.1 mmol), 4,4′bipyridine (20 mg, 0.13 mmol), and deionized water (1.0 mL) was loaded into a 20 mL Teﬂon-lined stainless steel autoclave. The autoclave was sealed and heated at 160 °C for 2 days, and then cooled to room temperature. Yellow rodlike crystals were isolated. Yield 15 mg (50% based on uranium); initial pH 2.5; ﬁnal pH 2.5. Anal. Calcd (wt %) for C 12 H 14 N 2 O 8 P 2 U: C, 23.47; H, 2.30; N, 4.56. Found: C, 23.58; H, 2.41; N, 4.72. | [] | [] | ["EDP-U3"] | ["Zn(UO 2 )(OAc) 4 \n7H 2 O--40 mg, 0.04 mmol"] | [] | ["ethylenediphosphonic acid--20 mg, 0.1 mmol", "4,4′bipyridine--20 mg, 0.13 mmol"] | ["160 °C"] | ["2 days"] | ["deionized water--1.0 mL"]
00958970902902705 | [(C 9 H 7 NO 3 ) 2 Fe II ]  H 2 O(1), H[K(H 2 O) 3 ][(C 9 H 7 NO 3 ) 2 Co II ]  H 2 O(2), and [Co II (H 2 O) 6 ] [(C 9 H 7 NO 3 ) 2 Co II ]  H 2 O(3), which have been structurally characterized. | [] | [] | ["(C 9 H 7 NO 3 ) 2 Fe II ", "(C 9 H 7 NO 3 ) 2 Co II ", "[Co II (H 2 O) 6 ] [(C 9 H 7 NO 3 ) 2 Co II ]"] | [] | [] | [] | [] | [] | []
ejic.200500412 | Yield: 78% (113.2 mg). M.p. 165–167 °C. C 42 H 38 N 6 O 8 Sn 2 (992.16): calcd. C 50.81, H 3.73, N 8.47; found C 50.73, H 3.69, N 8.52. | [] | [] | ["C 42 H 38 N 6 O 8 Sn 2"] | [] | [] | [] | [] | [] | []
j.ica.2005.12.015 | 2.1.3. AgClO 4 :dppf:MeCN (2:1:4) (3) AgClO 4 (0.41 g, 2.0 mmol) was added to an acetonitrile solution (10 mL) containing dppf (0.53 g, 1 mmol). The clear pale-yellow solution was stirred overnight, then evaporated under vacuum until a pale-yellow precipitate formed which was ﬁltered oﬀ and shown to be compoun d 3 (0.790 g, yield 70%); a few more substantial crystals were obtained from the mother liquor on standing. M.p. 94– 96 C dec. Anal. Calc. for C 42 H 40 Ag 2 Cl 2 FeN 4 O 8 P 2 :C, 44.51; H, 3.56; N, 4.94. Found: C, 44.35; H, 3.76; N, 5.11%. IR (nujol, cm 1 ): 2310w m(CN), 1090sbr, 621s m(ClO 4 ), 541m, 520m, 513m, 485m, 487m, 450br sh, 420w, 399w, 303w, 280m. | [] | [] | ["AgClO 4 :dppf:MeCN (2:1:4) (3)"] | ["AgClO 4--0.41 g, 2.0 mmol"] | [] | ["dppf--0.53 g, 1 mmol"] | [] | ["overnight"] | ["acetonitrile--10 mL"]
j.jssc.2015.03.007 | 2.3. Synthesis of [Zn(muco)(dbs)] (2) Compound 2 was prepared by following the procedure similar to that of 1 except that the reaction mixture was taken in a 30 ml glass vial sealed with paraﬁlm and heated at 100 1C for 4 days. After being cooled to room temperature, orange–yellow block crystals of 2 were isolated (Yield: 40%). Anal. calcd. for C 16 H 12 N 2 O 4 SZn 7H 2 O: C, 36.82; H, 2.57; N, 6.36. Found: C,36.40; H,2.71; N,6.31. FT-IR (KBr, 4000–400 cm  1 ): 2932(w), 1593(s), 1533–1478(s), 1421–1377(s), 1223(s), 814–726 (s). | [] | [] | ["[Zn(muco)(dbs)]", "C 16 H 12 N 2 O 4 SZn 7H 2 O"] | [] | [] | [] | ["100 1C"] | ["4 days"] | []
j.poly.2007.05.037 | 2.2.4. Cd(HL) 2 (phen) 2 (4) A mixture of 3CdSO 4 Æ 8H 2 O (0.407 g, 0.5 mmol), 5-sulfosalicylic acid (0.132 g, 0.5 mmol), phen (0.108 g, 0.5 mmol), KOH (0.071 g, 1.3 mmol) and water (15 ml) was stirred for 30 min at room temperature, transferr ed to and sealed in a 25 ml Teﬂon-lined stainless steel reactor, and then heated at 150 C for 72 h. Upon cooling to room temperature, a colorless solution an d a spot of white precipitate were obtained. The solution was ﬁltered and the ﬁltrate was allowed to stand at room temperature. After slow evaporation over several days, red block single crystals were obtained. Yield: 62% based on Cd. Anal. Calc. for C 36 H 26 N 4 O 8 CdS 2 4: C, 52.74; H, 3.17; N, 6.84; S, 7.81.Found: C, 52.67; H, 3.23; N, 6.79; S, 7.83%. IR (KBr, cm 1 ): 3168m, 1586m, 1506m, 1424m, 1237s, 1156s, 1122s, 1031s, 844s, 728s, 566m, 451w. | [] | [] | ["Cd(HL) 2 (phen) 2", "C 36 H 26 N 4 O 8 CdS 2 4"] | ["3CdSO 4 Æ 8H 2 O--0.407 g, 0.5 mmol"] | ["KOH--0.071 g, 1.3 mmol"] | ["5-sulfosalicylic acid--0.132 g, 0.5 mmol", "phen--0.108 g, 0.5 mmol"] | ["150 \nC"] | ["72 h"] | ["water--15 ml"]
a607163e | Syntheses á,á9-Bis(2,3-dimethoxybenzoylamino)-m-xylene. Solid N,N9carbonyldiimidazole (4.866 g, 30.00 mmol) was added to a solution of 2,3-dimethoxybenzoic acid (5.466 g, 30.00 mmol) in anhydrous thf (30 cm 3 ). After evolution of CO 2 had ceased a solution of α,α9-diamino-m-xylene (1.95 cm 3 , 15.00 mmol) in thf (15 cm 3 ) was added dropwise over 3 h to the vigorously stirred solution. The reaction mixture was stirred at room temperature for 24 h. After solvent evaporation the resulting residue was dissolved in CHCl 3 and washed with 2 mol dm 23 HCl, saturated NaHCO 3 solution, and three times with water. After drying over MgSO 4 , removal of the solvent in vacuo afforded an oil which solidiﬁed upon standing. Recrystallisation from ethyl acetate–hexanes gave white crystals (5.296 g, 76%), m.p. 98 8C (Found: C, 67.0; H, 6.05; N, 5.9%; M + , 465. C 26 H 28 N 2 O 6 requires C, 67.2; H, 6.05; N, 6.0%; M, 465); δ H (300 MHz, CDCl 3 ) 3.76 (6 H, s, 2 CH 3 ), 3.79 (6 H, s, 2 CH 3 ), 4.60 (4 H, d, J 5.6, 2 CH 2 ), 6.97 (2 H, d, J 8.0, 2 aromatic H), 7.06 (2 H, t, J 7.9, 2 aromatic H), 7.63 (2 H, d, J 7.9 Hz, 2 aromatic H) and 8.29 (2 H, br s, 2 NH). | [] | [] | ["á,á9-Bis(2,3-dimethoxybenzoylamino)-m-xylene", "C 26 H 28 N 2 O 6"] | [] | [] | ["2,3-dimethoxybenzoic acid--5.466 g, 30.00 mmol", "α,α9-diamino-m-xylene--1.95 cm 3 , 15.00 mmol"] | ["room temperature"] | ["24 h"] | ["anhydrous thf--30 cm 3", "thf--15 cm 3", "CHCl 3--NaN"]
zaac.201500549 | 2.2.3 [Zn(3-Sptta) 2 (H 2 O) 4 ](3) An aqueous solution of 3-Sptta (1 mL, 5.1 mg, 0.02 mmol) was added dropwise to an aqueous solution of Zn(NO 3 ) 2 ·6H 2 O (3.0 mg, 0.01 mmol, 3 mL). The resulting solution was filtered and gained a clear solution, and the mixture was kept for a week at room temperature. Crystals suitable for X-ray diffraction were collected, washed with water, and air-dried. Colorless rod-like crystals were obtained (yield: 3.80mg, 60 % based on Zn). C 36 H 24 N 12 O 16 S 8 Zn 2 : calcd. C 34.10; H 1.91; N 13.26%; found: C 34.22; H 2.02; N 13.10%. IR (KBr): ν ˜ = 3427 (s), 3232 (s), 1608 (s), 1483 (w), 1391 (s), 1357 (s), 1208 (m), 1171 (w), 1071 (m), 991 (w), 899 (w), 717 (m), 637 (m), 500 (w) cm –1 .2.2.4 [Co(3-Sptta) 2 (H 2 O) 4 ](4) The preparation of 4 was similar to that of 3 except that Zn(NO 3 ) 2 ·6H 2 O was replaced by Co(NO 3 ) 2 ·6H 2 O (2.9 mg, 0.01 mmol). Crystals suitable for X-ray diffraction were collected, washed with water, and air-dried. Light red rod-like crystals were collected (yield: 3.26mg, 52% based on Co). C 36 H 24 N 12 O 16 S 8 Co 2 : calcd. | [] | [] | ["[Zn(3-Sptta) 2 (H 2 O) 4 ]", "[Co(3-Sptta) 2 (H 2 O) 4 ]"] | ["Zn(NO 3 ) 2 ·6H 2 O--3.0 mg, 0.01 mmol, 3 mL", "Co(NO 3 ) 2 ·6H 2 O--2.9 mg, 0.01 mmol"] | [] | ["3-Sptta--1 mL, 5.1 mg, 0.02 mmol"] | ["room temperature"] | ["a week"] | ["aqueous solution--3 mL"]
b704544a | Synthesis of NdAg(inic) 2 (nicO)?0.5H 2 O (3) A mixture of Nd 2 O 3 (0.168 g, 0.5 mmol), AgNO 3 (0.170 g, 1.0 mmol), Hinic (0.166 g, 1.0 mmol), H 2 nicO (0.123 g, 1.0 mmol) and H 2 O (15 ml) was placed in a 23 mL Teflon-lined stainless steel vessel and kept under autogenous pressure at 160 uC for 4 d. Then pink block-shaped crystals were obtained when the mixture was cooled to room temperature at a rate of 5 uCh 21 (yield: 0.418 g, 65% based on Nd). The as-synthesized material is insoluble in water and common organic solvents. | [] | [] | ["NdAg(inic) 2 (nicO)?0.5H 2 O", "NdAg(inic) 2 (nicO)?0.5H 2 O"] | ["Nd 2 O 3--0.168 g, 0.5 mmol", "AgNO 3--0.170 g, 1.0 mmol"] | [] | ["Hinic--0.166 g, 1.0 mmol", "H 2 nicO--0.123 g, 1.0 mmol"] | ["160 uC"] | ["4 d"] | ["H 2 O--15 ml"]
ejic.200600797 | The crystals were obtained from slightly acidic aqueous medium.The samples were evaporated until large crystals of the complexes deposited. Complex 4 was synthesised in a similar manner, except 1,10-phenanthroline was added to the reaction mixture. Details of the properties for each compound follow. Yields reported are for isolated crystalline material. Yields of these reactions can be enhanced by precipitation of the compounds by addition of acetone to a saturated aqueous solution or increasing the pH value to just below 8 with 2  ammonia. | [] | [] | [] | [] | ["1,10-phenanthroline--NaN"] | [] | [] | [] | []
j.matchemphys.2015.05.079 | Selected IR peaks (KBr pellet, y /cm 1 ): 1625 (s), 1606 (s), 1572 (s), 1434 (m), 1398 (s), 1362 (s), 1323 (s), 1306 (s), 1273 (m), 1260 (m), 1250 (m), 736 (vs), 718 (vs). Anal. Calcd for Zn 2 (1,3-bdc) 2 (bzim) 2 :C, 51.85; H 2.88; N, 8.06%. Found: C, 51.45; H 2.78; N 8.15%. | [] | [] | ["Zn 2 (1,3-bdc) 2 (bzim) 2"] | [] | [] | [] | [] | [] | []
s1600536806042802 | Experimental Ligand L was synthesized according to the literature method of Che, Li et al. (2006). An ethanol solution (22 ml) of L (0.5 mmol) was added slowly to an aqueous solution (17 ml) of CoCl 2 2H 2 O (0.5 mmol) and 1,3-H 2 BDC (1 mmol) with stirring at reﬂuxing temperature. The resulting solution was ﬁltered and the ﬁltrate was allowed to stand in air at room temperature for one week, yielding yellow crystals of (I) (33% yield based on Co). | [] | [] | [] | ["CoCl 2 2H 2 O--0.5 mmol"] | [] | ["L--0.5 mmol", "1,3-H 2 BDC--1 mmol"] | [] | ["one week"] | ["ethanol--22 ml", "aqueous solution--17 ml"]
j.molstruc.2015.02.030 | Elemental analysis: Anal. Calc. (found) for Ag 2 C 22 H 26 F 6 N 14 O 4 :C 30.02 (29.85), H 2.98 (2.99), N 22.28 (22.38)%. Selected IR peaks (cm-1): 3377 (s), 3213 (s), 3140 (s, sh), 1676 (vs), 1633 (vs), 1581 (vs CO), 1540 (vs CO), 1468 (s), 1445 (s), 1431 (s), 1120 (s, sh), 716 (s, CF). | [] | [] | ["Ag 2 C 22 H 26 F 6 N 14 O 4"] | [] | [] | [] | [] | [] | []
c6ce01028h | The synthetic method to prepare is almost identical to 1 [Ln(NO 3 ) 3 · 6H 2 O, Ln = La ( 4 ), Eu ( 5 ), Gd ( 6 ), Tb ( 7 )], except that was used 2,6-Nds instead of 1,5-Nds. Colorless block crystals were obtained. For 4 , Anal calcd for C 35 H 24 N 4 O 9 S 2 La: C, 49.55; N, 6.61; H, 2.83%. Found (%): C, 49.58; N, 6.58; H, 2.89%. IR (KBr pellet,cm -1 ): 3408(vs), 1642(vs), 1516(m), 1401(m), 1385(m) 1313(m), 1250(m), 1162(s), 1026(s), 854(m), 780(m), 731(w), 623(m). For 5 , Anal calcd for C 19 H 13 N 2 O 8 SEu: C, 39.35; N, 4.83; H, 2.24%. Found (%): C, 39.00; N, 4.78; H, 2.25%. IR (KBr pellet, cm -1 ): 3436(vs) 1686(vs), 1625(vs), 1519(m), 1424(m), 1314(w), 1247(m), 1160(s), 1082(s), 1023(m), 852(m), 794(m), 728(m), 662(s). For 6 , Anal calcd for C 19 H 13 N 2 O 8 SGd: C, 38.86; N, 4.77; H, 2.21%. Found (%): C, 38.70; N, 4.81; H, 2.27%. IR (KBr pellet, cm -1 ): 3436(vs) 1687(vs), 1622(vs), 1520(m), 1424(m), 1315(w), 1247(m), 1159(s), 1081(s), 1023(m), 852(m), 795(m), 728(m), 661(s). For 7 , Anal calcd for C 19 H 13 N 2 O 8 STb: C, 38.75; N, 4.76; H, 2.21%. Found (%): C; 38.69; N, 4.71; H, 2.26%. IR (KBr pellet, cm -1 ): 3454(vs) 1688(s), 1624(s), 1520(m), 1425(m), 1316(w), 1243(m), 1161(m), 1082(m), 1023(s), 852(m), 797(m), 728(m), 662(s). 2.3 X-ray Crystallographic Study The X-ray single crystal data collections for the complexes 1-7 were performed on a Bruker Smart Apex II CCD diffractometer equipped with a graphite monochromated Mo Kα radiation (λ = 0.71073 Å) at 293(2) K. | [] | [] | ["Ln(NO 3 ) 3 · 6H 2 O, Ln = La", "Ln(NO 3 ) 3 · 6H 2 O, Ln = Eu", "Ln(NO 3 ) 3 · 6H 2 O, Ln = Gd", "Ln(NO 3 ) 3 · 6H 2 O, Ln = Tb"] | ["Ln(NO 3 ) 3 · 6H 2 O--Not provided"] | [] | ["2,6-Nds--Not provided"] | [] | [] | []
c3ce42532k | Caution! Although we have not experienced any problems in our experiments, azido and its compounds are potentially explosive; only a small amount of material should be prepared, and should be handled with care.Synthesis Preparation of [Cu(o-npa)(N 3 )(H 2 O)] n (1). Compound 1 was hydrothermally synthesized under autogenous pressure. A mixture of CuCl 2 ·6H 2 O (0.0517 g, 0.3 mmol), NaN 3 (0.0196 g, 0.3 mmol), and o-Hnpa (0.0908 g, 0.5 mmol) in 6 mL H 2 O was sealed in a Teflon-lined stainless steel autoclave and heated to 140 °C. After 72 h, the reaction vessel was cooled to room temperature at 10 °Ch −1 . Large block-like dark green crystals were collected. Yield: 68% (based on Cu). Anal. calcd for C 8 H 8 CuN 4 O 5 (%): C, 31.61; H, 2.63; N, 18.44. Found (%): C, 31.71; H, 2.59; N, 18.49. IR (KBr, cm −1 ): 3497 (m), 2968 (s), 2085 (vs), 1684 (vs), 1568 (s), 1523 (s), 1394 (s), 1292 (w), 791 (w), 719 (m), 690 (w), 494 (w). | [] | [] | ["[Cu(o-npa)(N 3 )(H 2 O)] n", "C 8 H 8 CuN 4 O 5"] | ["CuCl 2 \n6H 2 O--0.0517 g, 0.3 mmol"] | ["NaN 3--0.0196 g, 0.3 mmol"] | ["o-Hnpa--0.0908 g, 0.5 mmol"] | ["140 °C"] | ["72 h"] | ["H 2 O--6 mL"]
ic000978x | covered. After 24 h large colorless crystals of (MePh 3 P)Mn(dca) 3 were isolated (0.284 g, 54%). Selected IR (Nujol, cm -1 ): 2287 (s), 2243 (w), 2235 (w), 2229 (w), 2183 (vs), 2157 (vs), 1353 (w), 1342 (w).Anal. Calcd for 3,C 25 H 18 MnN 9 P: C, 56.6; H, 3.4; N, 23.8. Found: C, 56.6; H, 3.3; N, 24.0. µ Mn (295K) ) 5.88 µ B . Powder X-ray diffraction confirmed the bulk was identical to the crystal structure. | [] | [] | ["(MePh 3 P)Mn(dca) 3", "C 25 H 18 MnN 9 P"] | [] | [] | [] | [] | ["24 h"] | []
ejic.201200998 | After the mixture had been cooled to room temperature at a rate of 10 °C h –1 , yellow block crystals of 2 were obtained in 68 % yield based on Mn(CH 3 COO) 2 .C 16 H 12 Mn 2 N 2 O 11 (518.16): calcd. C 37.09, H 2.33, N 5.41; found C 37.21, H 2.41, N 5.55. IR (KBr): ν ˜ = 3454 (m), 3307 (w), 3126 (w), 3070 (w), 3035 (w), 2954 (w), 1665 (s), 1647 (s), 1562 (s), 1537 (s), 1426 (s), 1392 (s), 756 (m), 554 (m) cm –1 .[Mn(L)(H 2 O)] (3): A mixture of Na 2 L (2 mL, 0.1 mmol) and Mn(CH 3 COO) 2 (0.017 g, 0.1 mmol) in EtOH/H 2 O (1:5, 6 mL) was sealed in a Teflon reactor (15 mL) and heated at 130 °C for 3 d.After the mixture had been cooled to room temperature at a rate of 10 °C h –1 , yellow block crystals of 3 were obtained in 45 % yield based on Mn(CH 3 COO) 2 .C 8 H 7 MnNO 6 (268.09): calcd. C 35.84, H 2.63, N 5.22; found C 35.97, H 2.77, N 5.45. IR (KBr): ν ˜ = 3454 (w), 3305 (w), 3126 (w), 3070 (w), 3036 (w), 2952 (w), 1949 (w), 1872 (w), 1468 (s), 1393 (s), 1371 (s), 1238 (s), 946 (w), 754 (m) cm –1 .[Zn 3 (L) 2 (H 2 O) 4 ] (4): A mixture of Na 2 L (2 mL, 0.1 mmol), ZnCl 2 (0.014 g, 0.1 mmol), and water (6 mL) was sealed in a Teflon reactor (15 mL) and heated at 160 °C for 3 d. After the mixture had been cooled to room temperature at a rate of 10 °Ch –1 , colorless block crystals of 4 were obtained in a 70 % yield based on ZnCl 2 .C 16 H 18 N 2 O 14 Zn 3 (658.43): calcd. C 29.18, H 2.76, N 4.25; found C 29.32, H 2.90, N 4.44. IR (KBr): ν ˜ = 3647 (w), 3532 (m), 3362 (m), 3074 (m), 2547 (w), 2318 (w), 1647 (s), 1563 (s), 1543 (s), 1383 (s), 1152 (m), 886 (m), 770 (m), 547 (m), 420 (m) cm –1 . | [] | [] | ["[Mn(L)(H 2 O)]", "C 16 H 12 Mn 2 N 2 O 11"] | ["Mn(CH 3 COO) 2--0.017 g, 0.1 mmol"] | [] | ["Na 2 L--2 mL, 0.1 mmol"] | ["130 °C"] | ["3 d"] | ["EtOH/H 2 O--1:5, 6 mL"]
24701556.2020.1862224 | (%) for C 26 H 22 N 2 O 14 Cd 2 : C, 38.52; H, 2.72; N, 3.46. Found (%): C, 38.50; H, 2.73; N, 3.48. IR data (KBr, cm 1 ): 1594(w), 1532(s), 1462(w), 1414(s), 1377(vs), 1309(m), 1241(w), 1155(m), 1087(w), 1013(w), 948(m), 886(m), 841(w), 762(w), 743(m), 705(m), 655(m). | [] | [] | ["C 26 H 22 N 2 O 14 Cd 2"] | [] | [] | [] | [] | [] | []
c000531b | Experimental Synthesis of Zn, Mn and Ag phenylphosphonates All reagents were supplied by Sigma Aldrich and used without additional puriﬁcation. All materials were formed by a hydrothermal reaction between the relevant metal acetate(s) (Zn and Mn) or nitrate (Ag) and either phenylphosphonic acid or diethyl phenylphosphonate. Typical syntheses followed a standard method in which equimolar quantities of metal acetate and the diethyl phosphonate ester (or phosphonic acid) (3.7 mmol) are mixed with 10 mL distilled water and placed in a Teﬂon-lined stainless steel autoclave. The autoclave was then heated under autogenous pressure at 160 ◦ C for two days. After this time the product was recovered by ﬁltration, washed in distilled water and allowed to dry in air. Using this method materials were synthesised with the generic formula Zn 1-x Mn x (O 3 PC 6 H 5 )·H 2 O, where x = 0, 0.05, 0.25, 0.5, 0.75 and 1.0. | [] | [] | [] | ["metal acetate(s) (Zn and Mn) or nitrate (Ag)--equimolar quantities"] | [] | ["phenylphosphonic acid or diethyl phenylphosphonate--3.7 mmol"] | ["160 ◦ C"] | ["two days"] | ["distilled water--10 mL"]
j.jorganchem.2013.12.034 | 119 Sn NMR (149 MHz, DMSO): d ¼420.2.6. Synthesis of (Me 2 Sn) 2 L b (3) To a stirring solution of H 4 L b (0.051 g, 0.1 mmol) in ethanol (20 mL) triethylamine (0.4 mmol) was added. This solution was stirred for 30 min. Then a solution of Me 2 SnCl 2 (0.055 g, 0.25 mmol) in ethanol (10 mL) was added. The solution was reﬂuxed for 5 h.After this time the yellow product was ﬁ ltered and washed with ethanol. The solid was recrystallized from chloroform/ethanol and yellow single crystals suitable for X-ray crystallography were formed by slow evaporation at room temperature. Yield: 0.042 g (48%); m.p. 243  C; Anal. Calc. for C 22 H 24 N 4 O 4 Sn 2 Br 2 : C, 30.36; H, 2.76; N, 6.44%; Found: C, 30.00; H, 2.76; N, 6.61%. IR (KBr, cm 1 ): n (C]N), 1602; n as (SneC), 639; n (SneO), 581; n s (SneC), 528; n (Sne N), 486.1 H NMR (300 MHz, CDCl 3 ): d ¼ 0.78 [s, 12H, SnMe 2 , 2 J( 119 Sne 1 H) ¼ 78.8 Hz, 2 J( 117 Sne 1 H) ¼ 75.3 Hz], 2.67 (s, 4H, CH 2 ), 6.65 (d, 2H, H 2 , 3 J HH ¼ 8.8 Hz), 7.25 (d, 2H, H 5 , 3 J HH ¼ 2.7 Hz), 7.37 (dd, 2H, H 3 , 3 J HH ¼ 8.9 Hz, 4 J HH ¼ 2.5 Hz), 8.50 [s, 2H, HC]N, 3 J( 119 Sne 1 H) ¼ 45.5 Hz]. | [] | [] | ["(Me 2 Sn) 2 L b", "C 22 H 24 N 4 O 4 Sn 2 Br 2"] | ["Me 2 SnCl 2--0.055 g, 0.25 mmol"] | ["triethylamine--0.4 mmol"] | ["H 4 L b--0.051 g, 0.1 mmol"] | [] | ["5 h"] | ["ethanol--20 mL"]
j.ica.2013.03.003 | 2.7. Synthesis of [Co(bpy)(1,3-HO 3 PC 8 H 8 PO 3 H)] (6) A solution of cobalt(II) acetate tetrahydrate (0.074 g, 0.30 mmol), 2,2 0 bipyridine (0.078 g, 0.50 mmol), m-xylenediphosphonic acid (0.080 g, 0.30 mmol), and H 2 O (10 mL, 556 mmol) with the mole ratio of 1:1.7:1:1853 was stirred brieﬂy before heating to 120 °C for 72 h. The initial and ﬁnal pH values were 2 and 4, respectively. Purple blocks suitable for X-ray diffraction were isolated in 80% yield. (KBr pellet, cm 1 ): 3071(s), 3006(s), 2941(s), 1600(s), 1563(m), 1439(s), 1250(s), 1171(s), 1132(s), 1059(s), 919(s), 893(s), 804(m), 761(s), 737(s), 700(s), 651(s), 626(w), 585(w), 482(s). Anal. Calc. for C 18 H 18 CoN 2 O 6 P 2 : C, 45.1; H, 3.76; N, 5.84. Found: C, 45.4; H, 3.22; N, 5.76%. | [] | [] | ["Co(bpy)(1,3-HO 3 PC 8 H 8 PO 3 H)"] | ["cobalt(II) acetate tetrahydrate--0.074 g, 0.30 mmol"] | [] | ["2,2 0 bipyridine--0.078 g, 0.50 mmol", "m-xylenediphosphonic acid--0.080 g, 0.30 mmol"] | ["120 \nC"] | ["72 h"] | ["H 2 O--10 mL, 556 mmol"]
zaac.201100291 | Synthesis of Zn 2 (HIMP) 2 (NDC) 2 ·3H 2 O (8): The synthesis of complex 8 was similar to that of complex 6 except using ZnSO 4 ·7H 2 O Metal(II) Complexes with Imidazo[4,5-f]-1,10-phenanthroline (0.05 mmol, 0.014 g) instead of Zn(NO 3 ) 2 ·6H 2 O. Yield: ca. 80 % based on Zn. Elemental C 50 H 34 Zn 2 N 8 O 11 : calcd. C 56.93; H 3.23; N 10.63%; found: C 56.79; H 3.35; N 10.58%. IR (KBr): ν ˜ = 3098 (s), 2780 (m), 1604 (m), 1560 (s), 1544 (m), 1488 (w), 1444 (w), 1426 (w), 1398 (m), 1382 (s), 1354 (s), 1077 (m), 943 (m), 842 (w), 791 (m), 734 (m), 641 (m) cm –1 . | [] | [] | ["Zn 2 (HIMP) 2 (NDC) 2 ·3H 2 O", "C 50 H 34 Zn 2 N 8 O 11"] | ["ZnSO 4 ·7H 2 O--not available"] | [] | ["Imidazo[4,5-f]-1,10-phenanthroline--0.05 mmol, 0.014 g"] | [] | [] | []
j.poly.2020.114364 | 2.2.8. Synthesis of [Hg 2 (3amp) 2 (I) 4 ] 2 3-(Aminomethyl)pyridine (1.159 mmol, 0.1253 g) was dissolved in 10 ml CHCl 3 and the solution was stirred for a minute in a vial. A buffer layer of THF was layered on top of the ligand. | [] | [] | ["[Hg 2 (3amp) 2 (I) 4 ] 2"] | [] | [] | ["3-(Aminomethyl)pyridine--1.159 mmol, 0.1253 g"] | [] | [] | ["CHCl 3--10 ml", "THF--buffer layer"]
j.poly.2008.08.021 | C 41 H 37 Mn 3 N 3 NaO 13 requires: C, 50.90; H, 3.86; N, 4.34. Found: C, 50.64; H, 3.84; N, 4.31. FT-IR (KBr pellets, cm 1 ): 3422(br), 3057(w), 3011(w), 2930(w), 1705(m), 1652(s), 1595(vs), 1537(vs), 1472(s), 1440(vs), 1395(vs), 1365(s), 1323(m), 1278(vs), 1204(s), 1154(m), 1123(m), 1106(w), 1069(w), 1040(sh), 1024(vs), 959(w), 917(vs), 854(w), 826(m), 759(s), 721(s), 706(s), 673(vs), 653(sh), 550(w), 531(m), 478(m), 462(s). | [] | [] | ["C 41 H 37 Mn 3 N 3 NaO 13"] | [] | [] | [] | [] | [] | []
cg050003t | [Cu(NO 3 )(POPOP)] n (1). A mixture of POPOP (0.036 g, 0.10 mmol), Cu(NO 3 ) 2 ‚4H 2 O (0.12 g, 0.50 mmol), and DMF (8 mL) was heated in a stainless steel reactor with a Teflon liner at 110 °C for 48 h. After cooling of the sample within 48 h, brown crystals of 1 were obtained in 59% yield. Anal. Calc.for C 24 H 16 CuN 3 O 5 : C, 58.83; H, 3.29; N, 8.58. Found: C, 58.48; H, 3.17; N, 8.60%. IR (solid KBr pellet, v/cm -1 ): 3466 (w), 3129 (w), 3059 (w), 1617 (w), 1594 (m), 1577 (w), 1558 (w), 1496 (m), 1483 (m), 1420 (s), 1300 (m), 1289 (s), 1249 (w), 1150 (m), 1122 (w), 1034 (m), 948 (m), 918 9w), 847 (m), 829 (w), 765 (s), 711 (s), 686 (s), 660 (W), 482 (w).[CuCl(POPOP) 0.5 ] n (2). A mixture of POPOP (0.036 g, 0.10 mmol), CuCl (0.10 g, 1.0 mmol), and CH 3 CN (8 mL) was heated in a stainless steel reactor with a Teflon liner at 110 °C for 48 h. After cooling of the sample within 48 h, yellow crystals of 2 were obtained in about 50% yield. Anal. Calc. for C 12 H 8 ClCuNO: C, 51.26; H, 2.87; N, 4.98. Found: C, 51.02; H, 2.94; N, 4.89%. IR (solid KBr pellet, v/cm -1 ): 3448 (w), 3126 (m), 3033 (w), 1646 (w), 1614 (m), 1592 (s), 1556 (w), 1484 (s), 1446 (m), 1415 (s), 1361 (w), 1313 (w), 1278 (m), 1242 (m), 1147 (s), 1122 (m), 1091 (w), 1055 (m), 1025(w), 947 (s), 910 (m), 823 (s), 760 (s), 708 (s), 685 (s), 656 (w), 530 (w), 501 (m), 476 (m). | [] | [] | ["[Cu(NO 3 )(POPOP)] n", "[CuCl(POPOP) 0.5 ] n"] | ["Cu(NO 3 ) 2 ‚4H 2 O--0.12 g, 0.50 mmol", "CuCl--0.10 g, 1.0 mmol"] | [] | ["POPOP--0.036 g, 0.10 mmol"] | ["110 \nC ", "110 \nC "] | ["48 h", "48 h"] | ["DMF--8 mL", "CH 3 CN--8 mL"]
c2ce25048a | Preparation of [(Fmd)Mg(HCOO) 3 ] ‘ (1) Magnesium perchlorate hexahydrate Mg(ClO 4 ) 2 ?6H 2 O (1.84 g, 5.6 mmol) and cyclobutane-1,19-dicarboxylic acid (0.40 g, 2.8 mmol) were dissolved in 10 mL of formamide. The clear solution was transferred to a Teflon-lined stainless steel autoclave (inner Teflon beaker volume ca. 15 mL), sealed and heated under autogeneous pressure at 130 uC for 24 h. After slow overnight cooling, colorless crystals of 1 were collected, washed with ethanol (4 6 10 mL), petroleum ether (4 6 10 mL) and finally dried under a nitrogen stream at room temperature. | [] | [] | ["[(Fmd)Mg(HCOO) 3 ]"] | ["Mg(ClO 4 ) 2 ?6H 2 O--1.84 g, 5.6 mmol"] | [] | ["cyclobutane-1,19-dicarboxylic acid--0.40 g, 2.8 mmol"] | ["130 uC"] | ["24 h"] | ["formamide--10 mL"]
cm502998w | Cu(glycol) 4 [AuBr 2 (CN) 2 ] 2 (2 · glycol). X-rayqualitycrystalsof 2·glycol were obtained by slow evaporation of 2 from a 5:95 ethylene glycol/H 2 O solution. IR (cm −1 ): 2233 (m, v CN ), 2206 (vw, v CN ), 2188 (w, v CN ), 3350 (s, br), 2976 (m), 2954 (m), 2939 (m), 2881 (m), 1438 (m, br), 1371 (m), 1327 (m, br), 1263 (w), 1183 (w), 1079 (vs), 1033 (s), 866 (s). Because of its sensitivity to the Raman laser, only the region between 2300 and 2100 cm −1 (i.e., the v CN region) was able to be collected. Raman (2300−2100 cm −1 ): 2234 (m, v CN ), 2186 (w, v CN ). Anal. Calcd for C 4 N 4 Au 2 Br 4 Cu·3C 2 H 6 O 2 (partially desolvated from C 4 N 4 Au 2 Br 4 Cu·4C 2 H 6 O 2 ): C, 11.25; H, 1.70; N, 5.25. Found: C, 11.21; H, 1.74; N, 5.00. The same product can also be obtained by vapor absorption of ethylene glycol by 2. | [] | [] | ["Cu(glycol) 4 [AuBr 2 (CN) 2 ] 2 (2 · glycol)"] | ["Cu(glycol) 4--NaN", "AuBr 2 (CN) 2--NaN"] | [] | [] | [] | [] | ["ethylene glycol--95%", "H 2 O--5%"]
chem.201503725 | Data for 1 1 [MnCl 2 TzH]: MIR (KBr): n ˜ =3252 (s), 3147 (m), 3138 (s), 3011(w), 2963 (w), 2915 (w), 1595 (w), 1529 (m), 1508 (m), 1415 (m), 1385 (w), 1303 (m), 1262 (m), 1128 (s), 1078 (m), 1046 (s), 989 (w), 957 (w), 881 (m), 801 (w), 706 (m), 625 cm ¢1 (s);elemental analysis calcd (%) for C 2 H 3 N 3 MnCl 2 :C12.32, H1.55, N21.56;found: C13.03, H1.68, N21.79. | [] | [] | ["[MnCl 2 TzH]", "C 2 H 3 N 3 MnCl 2"] | [] | [] | [] | [] | [] | []
s1600536807003583 | Experimental All chemicals were obtained commercially. A mixture of copper(II) sulfate pentahydrate (69 mg, 0.28 mmol), molybdenum(VI) oxide (40 mg, 0.28 mmol), 2,4 0 -bipyridine (87 mg, 0.56 mmol) and water (10.0 g, 555 mmol) was placed in a 23 ml Teﬂon-lined Parr acid digestion bomb, which was then heated under autogenous pressure at 453 K for 48 h. Orange blocks of the title compound were obtained after manual separation from a ﬁne brown precipitate via repeated washing with water and decantation. The crystals were then washed with acetone and air-dried. | [] | [] | [] | ["copper(II) sulfate pentahydrate--69 mg, 0.28 mmol", "molybdenum(VI) oxide--40 mg, 0.28 mmol"] | [] | ["2,4 0 -bipyridine--87 mg, 0.56 mmol"] | ["453 K"] | ["48 h"] | ["water--10.0 g, 555 mmol"]
j.poly.2008.04.047 | 2.3. Synthesis of the complexes 2.3.1. [CdCl(dca)(aepy)] n (1) A methanolic solution (5 mL) of aepy (0.122 g, 1 mmol) was slowly poured drop wise into a hot methanolic solution (10 mL) of cadmium(II) chloride (0.183 g, 1 mmol). Sodium dicyanamide (0.178 g, 2 mmol) dissolve in water (1 mL) added dropwise to it.The resultant mixture was stirred for 2 h and ﬁltered. The ﬁltrate was kept in CaCl 2 containing desiccator. The colorless single crystals suitable for X-ray analysis were obtained from the ﬁltrate after few weeks. Yield 75%. Anal. Calc. for C 9 H 10 CdClN 5 : C, 32.13; H, 2.97; N, 20.83. Found: C, 32.12; H, 2.96; N, 20.82%. IR data: m = 3281 (s), 3171 (m), 2938 (m), 2884 (w), 2270 (m), 2209 (w), 2151 (s), 1606 (s), 1483 (w), 1442 (s) cm 1 . | [] | ["few weeks"] | ["[CdCl(dca)(aepy)] n", "C 9 H 10 CdClN 5"] | ["cadmium(II) chloride--0.183 g, 1 mmol"] | [] | ["aepy--0.122 g, 1 mmol", "Sodium dicyanamide--0.178 g, 2 mmol"] | [] | ["2 h"] | ["methanol--5 mL", "water--1 mL"]
j.poly.2010.04.025 | Found: C,50.52; H,3.58; N,8.79%. IR (KBr, cm 1 ): v = 3387s(O w –H), 1658vs(COO  ), 1623s(COO  ), 1428 m(COO  ), 1370s(COO  ), 728 m (Zn–O), 660s(Zn–O). | [] | [] | [] | [] | [] | [] | [] | [] | []
zaac.200900522 | The synthesis of the starting material [Hg(μ-Br) 2 (3,5-Br 2 py) 2 ] has been described earlier [19].[Hg(μ-Br) 2 (3,5-Br 2 py) 2 ] (212.7 mg, 0.26 mmol) was filled into a Schlenk tube and heated up to a temperature of 180 °C under atmospheric pressure. After complete sublimation the Schlenk tube with the product was allowed to cool to room temperature and the sublimation product was washed with CH 2 Cl 2 (3 × 10 mL). CH 2 Cl 2 was decanted and [Hg(μ-Br) 2 (3,5-Br 2 py)] ∞ remained in the Schlenk tube in the form of thin white needles, which were dried in a desiccator. Yield: 41.8 mg [27 %]. The obtained product is stable in air. C 5 H 3 Br 4 HgN (597.31); C 10.09 (calcd. 10.05); H 0.67 (0.51); N 2.36 (2.35). | [] | [] | ["C 5 H 3 Br 4 HgN", "[Hg(μ-Br) 2 (3,5-Br 2 py)]"] | ["[Hg(μ-Br) 2 (3,5-Br 2 py) 2 ]--212.7 mg, 0.26 mmol"] | [] | [] | ["180 \nC"] | [] | ["CH 2 Cl 2--3 × 10 mL"]
zaac.200570033 | Synthesis of the copper(II) complexes: 350.36 mg (2 mmol) of H 2 iPIDA acid and 221.1 mg (1 mmol) bluish Cu 2 CO 3 (OH) 2 were reacted in 100 ml of water, under vacuum, with heating (50-60 °C) and stirring until a clear blue solution of the Cu(iPIDA) chelate was obtained. The heating and stirring were continued for 15 min.To this solution, 288.4 mg (1 mmol) of 2-phenylimidazole (H2φim) or the tautomeric 4/5-phenylimidazole (H(4/5)φim) was added to prepare the ternary complexes as [Cu(iPIDA)(H2φim)(H 2 O)]·3H 2 O (compound 2) or [Cu(iPIDA)(H5φim)] n (compound 3), respectively. | [] | [] | ["Cu(iPIDA)(H2φim)(H 2 O)]·3H 2 O", "Cu(iPIDA)(H5φim)] n"] | ["Cu 2 CO 3 (OH) 2--221.1 mg (1 mmol)"] | [] | ["H 2 iPIDA acid--350.36 mg (2 mmol)", "2-phenylimidazole (H2φim)--288.4 mg (1 mmol)", "4/5-phenylimidazole (H(4/5)φim)--288.4 mg (1 mmol)"] | ["50-60 \n°C"] | ["15 min"] | ["water--100 ml"]
j.ica.2012.08.027 | 2.4. Synthesis of [Cu(L)(N3)] n (2) Using similar method as for 1, the HL (0.04 g, 0.2 mmol) and Cu(OAC) 2 .H 2 O (0.04 g, 0.2 mmol) and NaN 3 (0.12 g, 1.8 mmol) in ethanol solvent were used. After 4 days, slow diffusion between the two solutions, pure dark green crystals (decomposed in 170 °C) formed, which were isolated, ﬁltered off, washed with acetone and diethyl ether and dried in air. Yield: 0.08 g, 40%. Anal. Calc.for C7H7CuN7O: C, 31.25; H, 2.60; N, 36.46. Found: C, 31.37; H, 2.60; N, 36.56%. Characteristic IR absorbtions (cm 1 ): 3433 m, m (NH2); 1606 s, m (C@N); 1164 s, m (NN); 1638 s, m (C@O); 2068 s, m (N 3  ). | [] | [] | ["[Cu(L)(N3)] n", "C7H7CuN7O"] | ["Cu(OAC) 2 .H 2 O--0.04 g, 0.2 mmol"] | [] | ["HL--0.04 g, 0.2 mmol", "NaN 3--0.12 g, 1.8 mmol"] | ["170 \nC"] | ["4 days"] | ["ethanol--NaN"]
cg2000427 | [Ni 2 (L) 2 (py) 4 (H 2 O)] n ,3.Yield: 24.0% (based on Ni(CH 3 COO) 2 3 H 2 O). Anal. Calcd % (found %) for C 48 H 38 N 4 O 9 Ni 2 : C, 61.84 (62.12); H, 4.11 (4.14); N, 6.01 (6.14). IR ν KBr (cm 1 ): 3415 br, 3077 w, 1633 m, 1602 w, 1574 w, 1550 w, 1485 w, 1446 w, 1387 s, 1259 w, 1218 w, 1151 w, 1071 w, 1040 m, 929 w, 909 w, 834 w, 760 s, 700 s, 686 w, 631 w, 622 w. | [] | [] | ["[Ni 2 (L) 2 (py) 4 (H 2 O)] n"] | ["Ni(CH 3 COO) 2 3 H 2 O--NaN"] | [] | ["L--NaN", "py--NaN"] | [] | [] | []
b413473g | For 2, 1,10-phenanthroline (1.98 g, 10 mmol) was used; recrystallisation in H 2 O:CH 3 OH (1 : 20, v/v) mixture; yellow parallelepipeds; yield B35%. IR (KBr pellets): n(CN stretching) = 2133w, n(OH) = 3676s cm 1 (CH 3 OH solvent molecule); anal. calcd for C 41 H 34 CrN 6 O 2 P: C, 67.85; H, 4.68; N, 11.58; found: C, 68.46; H, 5.09; N, 12.24%. | [] | [] | ["2, 1,10-phenanthroline"] | [] | [] | [] | [] | [] | []
j.poly.2013.05.005 | 2.2.5. Synthesis of [Zn(SO 4 )(pya)(H 2 O) 3 ](H 2 O) (5) To ZnSO 4 7H 2 O (290 mg, 1 mmol) dissolved in 15 mL of water was added pya (240 mg, 2 mmol) dissolved in 15 mL of water.The reaction mixture was boiling for 20 min, and upon cooling till the room temperature from the beige solution, the colorless crystals of prism habitus were precipitated. Yield: 52%. Anal. Calc.for C 6 H 14 ZnN 2 O 9 S: C, 20.26; H, 3.97; N, 7.88. Found: C, 20.08; H, 3.63; N, 7.56%. IR (Vaseline): m = 3191 (s), 1601 (m), 1489 (m), 1312 (m), 1260 (w), 1215 (w), 1118 (v.s), 1059 (v.s), 1023 (v.s), 982 (m), 895 (m), 786 (m), 677 (m) (cm 1 ). | [] | [] | ["[Zn(SO 4 )(pya)(H 2 O) 3 ](H 2 O)", "C 6 H 14 ZnN 2 O 9 S"] | ["ZnSO 4 ?7H 2 O--290 mg, 1 mmol"] | [] | ["pya--240 mg, 2 mmol"] | ["boiling"] | ["20 min"] | ["water--15 mL"]
j.ica.2005.12.019 | 1 H NMR (CDCl 3 , 293 K): d 3.3 (br, 2H, AsCH 2 As), 6.9–7.3br (20H, C 6 H 5 ). IR (nujol, cm 1 ): 3045w (CH arom ), 2290w , 2265w (CN), 2135m, 2084m (SCN) 1580w, 1570w (CC), 585m, 552m, 328m, 312m, 267w, 177s br, 159s br, 123m, 100w, 73w. Anal. Calc.for C 27 H 22 As 2 Cu 2 N 2 S 2 : C, 45.32; H, 3.10; N, 3.91; S, 8.96.Found: C, 45.53; H, 3.25; N, 3.97; S, 9.03%.2.1.6. CuI:dpsm:MeCN (3:1:2) (6) A few crystals of the colorless complex 6 were obtained by slow evaporation of a solution of millimolar stoichiometries (1:1) of copper iodide and dpsm in acetonitrile. | [] | [] | ["C 27 H 22 As 2 Cu 2 N 2 S 2"] | ["copper iodide--millimolar stoichiometries (1:1)"] | [] | ["dpsm--millimolar stoichiometries (1:1)"] | [] | [] | ["acetonitrile--2"]
c4dt00797b | Yield: 93.97 mg, 76.8%. Anal. (%): calc. for C 26 H 44 AgB 10 F 3 N 2 O 4 P 2 S: C 38.30, H 5.45, N 3.45, S 3.95. Found: C 39.30, H 6.20, N 4.70, S 2.05. | [] | [] | ["C 26 H 44 AgB 10 F 3 N 2 O 4 P 2 S"] | [] | [] | [] | [] | [] | []
ic049055i | Slow diffusion of pentane into this solution led to the formation of green crystals of 4‚3py. Yield: 240 mg (36%). The crystals were dried under vacuum to give a green powder of general formula K 3 Nd(dddt) 3 (18c6) 1.5 (py) 1.5 . Anal. Calcd for C 37.5 H 55.5 N 1.5 O 9 S 12 K 3 (6) (a) Arliguie, T.; Thue´ry, P.; Fourmigue´, M.; Ephritikhine, M. Organometallics 2003, 22, 3000. (b) Arliguie, T.; Thue´ry, P.; Fourmigue´, M.; Ephritikhine, M. Eur. J. Inorg. Chem. 2004, 4502. | [] | [] | ["K 3 Nd(dddt) 3 (18c6) 1.5 (py) 1.5", "C 37.5 H 55.5 N 1.5 O 9 S 12 K 3"] | [] | [] | [] | [] | [] | ["pentane--slow diffusion"]
c3ce41371c | 2 ∞ [Zn(ccdc) 2 ]∙4H 2 O(2∙4H 2 O) 22 mg (0.1 mmol) Zn(OAc) 2 ∙2H 2 O and 37 mg (0.1 mmol) 1,1′-cobaltocenium dicarboxylic acid formed orange crystals of the 2D coordination polymer 2∙4H 2 O in the shape of hexagonal pyramids by diffusion in 10 ml MeOH within 21 d. | [] | [] | ["[Zn(ccdc) 2 ]∙4H 2 O", "2∙4H 2 O"] | ["Zn(OAc) 2 ∙2H 2 O--22 mg (0.1 mmol)"] | [] | ["1,1′-cobaltocenium dicarboxylic acid--37 mg (0.1 mmol)"] | [] | ["21 d"] | ["MeOH--10 ml"]
0095897031000092403 | [Mn(im2-py)(tp)(H 2 O) 2 ]  1.25H 2 O An aqueous solution (10 cm 3 )ofK 2 tp (0.072 g, 0.3 mmol) was added to a mixture of Mn(ClO 4 ) 2  6H 2 O (0.065 g, 0.3 mmol) and im2-py (0.065 g, 0.3 mmol) in 15 cm 3 of H 2 O. The solution was stirred for 1.5 h and filtered. The filtrate was kept at room temperature for five days to yield well-formed yellow crystals of [Mn(im2-py)(tp)(H 2 O) 2 ]  1.25H 2 O. (1) Yield: 70%. Anal. Calcd. for C 20 H 26.5 N 3 O 8.25 Mn(%): C, 47.17; H, 5.31; N, 11.78. Found C, 47.89; H, 5.51; N, 11.14. | [] | [] | ["[Mn(im2-py)(tp)(H 2 O) 2 ]", "C 20 H 26.5 N 3 O 8.25 Mn"] | ["Mn(ClO 4 ) 2  6H 2 O--0.065 g, 0.3 mmol"] | [] | ["im2-py--0.065 g, 0.3 mmol", "K 2 tp--0.072 g, 0.3 mmol"] | [] | ["five days"] | ["H 2 O--15 cm 3"]
acs.cgd.5b00154 | Synthesis of {[Sc(μ-pmdc)(μ-OH)(H 2 O)]·H 2 O} n (2). Single crystals of 2 were obtained by rising the pH value of the latter solution to 2.8− 4.6 and setting the hydrothermal temperature between the 110−160 °C range for 3 days and then slowly cooled to room temperature (2 °C/h). Yield 90−95% (based on metal). | [] | [] | ["{[Sc(μ-pmdc)(μ-OH)(H 2 O)]\bH 2 O} n", "NaN"] | [] | [] | ["μ-pmdc--NaN"] | ["110−160 °C"] | ["3 days"] | []
c2ce25784j | Synthesis of {[Ba(H 2 L)(H 2 O) 2 ] n ?2nH 2 O} (6). A similar procedure as complex 1 was employed to prepare complex 6 by changing magnesium carbonate for barium carbonate. Colorless crystals of 6 were obtained from the solution after six days. | [] | [] | ["{[Ba(H 2 L)(H 2 O) 2 ] n ?2nH 2 O}", "Complex 6"] | ["barium carbonate--NaN"] | [] | ["H 2 L--NaN"] | [] | ["six days"] | []
00958972.2017.1387253 | 2.12. Synthesis of ErCd(H 2 O) 2 Cl 2 (bpdc)Ac (9) Compound 9 was prepared analogously to 7 with Dy(NO 3 ) 3 ·6H 2 O used in place of Er(NO 3 ) 3 ·6H 2 O. Block-like crystals were obtained (Yield: 17.3% based on Er). Calc. for ErCdC 14 H 13 C l2 N 2 O 8 (%): C, 24.44; H, 1.91; N, 4.07. Found: C, 24.50; H, 1.95; N, 4.03%. IR data (cm -1 , KBr): 3392 (broad), 1646s, 1607m, 1553m, 1416vs, 1378s, 1031w, 968vw, 872w, 777m, 687w, 545w (figure S2). | [] | [] | ["ErCd(H 2 O) 2 Cl 2 (bpdc)Ac (9)", "ErCdC 14 H 13 C l2 N 2 O 8"] | ["Dy(NO 3 ) 3 ·6H 2 O--analogously to 7"] | [] | [] | [] | [] | []
ic991475y | Ag[Cu(2-methylpyrazine-5-carboxylate) 2 (H 2 O) 2 ](NO 3 ) (3). The procedure is similar to that described for the preparation of compound 2, except AgNO 3 (34 mg, 0.20 mmol) was used instead of AgBF 4 .Yield: blue crystals, 98% (based on 1). IR (KBr, cm -1 ): 3442.2 (m), 3056.6 (m), 1654.2 (s), 1633.8 (s), 1537.9 (w), 1483.3 (m), 1391.9 (s), 1357.1 (s), 1318.4 (s), 1277.4 (s), 1188.8 (m), 1165.8 (m), 1051.2 (s), 983.9 (w), 919.1 (w), 873.0 (w), 819.3 (s), 801.9 (m), 719.8 (w), 693.0 (w), 633.8 (w), 549.0 (w), 504.2 (w). Anal. Calcd for C 12 H 14 N 5 O 9 CuAg: C, 26.50; H, 2.58; N, 12.88. Found: C, 26.58; H, 2.60; N, 12.58. | [] | [] | ["Ag[Cu(2-methylpyrazine-5-carboxylate) 2 (H 2 O) 2 ](NO 3 )", "C 12 H 14 N 5 O 9 CuAg"] | ["AgNO 3--34 mg, 0.20 mmol"] | [] | [] | [] | [] | []
acs.inorgchem.9b01740 | Synthesis of {(Bi 2 I 9 )[(Pr(bpdo) 3 (H 2 O)]} n (3). The pH and temperature conditions in the synthesis of 3 are the same as those for 1. The amount of starting materials are as follows: bpdo (0.2 mmol, 0.0376 g), Pr(NO 3 ) 3 ·6H 2 O (0.1 mmol, 0.0435 g), BiI 3 (0.1 mmol, 0.0590 g), and KI (0.2 mmol, 0.0332 g). Red block crystals could be obtained and were washed with ethanol with a yield of 36.0% (0.0411 g, based on Bi). Anal. calcd for C 30 H 26 Bi 2 I 9 N 6 O 7 Pr (2283.56): C 15.76, H 1.14, N 3.67%; found C 15.60, H 1.32, N 3.82%. IR (cm −1 ): 3030(w), 1620(m), 1470(s), 1421(w), 1306(w), 1220(s), 1168(m), 1025(w), 824(s), 711(w), 563(s), 470(s), 403(w). | [] | [] | ["{(Bi 2 I 9 )[(Pr(bpdo) 3 (H 2 O)]} n", "C 30 H 26 Bi 2 I 9 N 6 O 7 Pr"] | ["Pr(NO 3 ) 3 \n6H 2 O--0.1 mmol, 0.0435 g", "BiI 3--0.1 mmol, 0.0590 g", "KI--0.2 mmol, 0.0332 g"] | [] | ["bpdo--0.2 mmol, 0.0376 g"] | [] | [] | []
cg500197v | Synthesis of [Zn 2 (cpfa) 2 (bimb) 2 ]·CH 3 OH·H 2 O (5). The preparation of 5 was similar to that of 2 except that bimb (0.063 g, 0.2 mmol) was used instead of biim-4. Colorless crystals of 5 were obtained in 56% yield (based on Zn(OAc) 2 ·2H 2 O). Anal. Calcd for C 56 H 42 F 2 N 4 O 14 Zn 2 (701.00): C, 62.11; N, 7.99; H, 4.17%. Found: C, 62.08; N, 8.06; H, 4.12%. IR (KBr, cm −1 ): 3456 (w), 3117 (w), 2974 (w), 1645 (m), 1499 (s), 1431 (m), 1205 (s), 1090 (s), 952 (w), 845 (w). | [] | [] | ["[Zn 2 (cpfa) 2 (bimb) 2 ]·CH 3 OH·H 2 O", "C 56 H 42 F 2 N 4 O 14 Zn 2"] | ["Zn(OAc) 2 \b2H 2 O--NaN"] | [] | ["cpfa--NaN", "bimb--0.063 g, 0.2 mmol"] | [] | [] | ["CH 3 OH--NaN", "H 2 O--NaN"]
chem.201100988 | [MnACHTUNGTRENNUNG(tda)ACHTUNGTRENNUNG(phen)] 2 ·6H 2 O (7): Compound 7 was prepared in a similar manner to that described for 3, by using 1 (0.11 g, 0.5 mmol) and ophen·H 2 O (0.10 g, 0.5 mmol). Yellow crystals were filtered off, washed with cold water and Et 2 O and air-dried (0.17 g, 83 %). IR (NaCl): n˜ = 3664–3097 (br), 3063 (w), 1645 (vs), 1588 (vs), 1519 (s), 1491 (w), 1461 (m), 1426 (s), 1373 (s), 1346 (w), 1316 (s), 1244 (w), 1221 (s), 1182 (w), 1140 (s), 1099 (m), 937 (m), 921 (m), 865 (s), 854 (s), 780 (w), 768 (w), 727 (s), 715 (s), 683 (w), 662 (w), 642 cm 1 (w); m = 5.2, m B at 23.5 8 C; elemental analysis: calcd (%) for C 16 H 18 N 2 O 7 SMn (437.33): C 43.94, H 4.15, N 6.41; found: C 45.07, H 3.97, N 6.67. | [] | [] | ["[MnACHTUNGTRENNUNG(tda)ACHTUNGTRENNUNG(phen)] 2 ·6H 2 O", "C 16 H 18 N 2 O 7 SMn (437.33)"] | ["1--0.11 g, 0.5 mmol"] | [] | ["ophen·H 2 O--0.10 g, 0.5 mmol"] | [] | [] | []
s1293-2558(02)01276-1 | 2.3. [Cd(ndc)(H 2 O)] CPO-1–Cd The compound was synthesized hydrothermally from a mixture of Cd(NO 3 ) 2 ·4H 2 O, 2.6-naphthalenedicarboxylic acid, NaOH and water in a molar ratio of 2 : 1 : 2 : 750. The crystallization took place in a Teﬂon-lined steel autoclave at 200 ◦ C for 24 h. The product was washed with water and dried in air at 60 ◦ C. The major part of the product consisted of colourless transparent single crystals of CPO-1–Cd. In addition there was an unknown minority phase present in form of a white crystalline powder.3. Characterization Powder X-ray diffractionexperiments were carried out on a Siemens D5000 diffractometer using Cu K α 1 selected with a incident beam germanium monochromator. The program P OWDERCELL [11] was used for the pattern simulations.Thermogravimetricanalysis was performed with a Rheometric Scientiﬁc STA 1500. The samples (ca. 20 mg) of CPO-1–Mn and CPO-1–Zn were heated to 600 ◦ Cinﬂowing nitrogen at a rate of 5 K min −1 . | ["60 \nC"] | ["not specified"] | ["[Cd(ndc)(H 2 O)] CPO-1–Cd"] | ["Cd(NO 3 ) 2 ·4H 2 O--not specified"] | ["NaOH--not specified"] | ["2.6-naphthalenedicarboxylic acid--not specified"] | ["200 \nC"] | ["24 h"] | ["water--not specified"]
c002063j | Anal. calcd for C 12 H 14 CuMo 4 N 6 O 15 (%): C 15.51, H 1.52, N 9.04. Found: C 14.85, H 1.52, N 8.38. IR (KBr pellet, cm 1 ): 3487 m, 3337 m, 3079 w, 1632 s, 1597 w, 1482 s, 1205 w, 993 m, 949 s, 860 s, 838 s, 788 m, 708 m, 631 m, 527 m.Synthesis of (4-H 2 abpt) 2 [Mo 8 O 26 ] (2) A mixture of (NH 4 ) 6 Mo 7 O 24 $4H 2 O (0.075 g, 0.06 mmol), 4-abpt (0.024 g, 0.10 mmol), MnSO 4 $H 2 O (0.034 g, 0.20 mmol) and water (8 mL) was sealed in a 15 mL Teﬂon-lined stainless steel vessel, which was heated at 180  C for 72 h. The reaction mixture was cooled to room temperature at a rate of 10  Ch 1 . Colourless prismatic crystals of 2 were collected and washed with methanol (35% yield based on 4-abpt). Anal. calcd for C 24 H 24 Mo 8 N 12 O 26 (%): C 17.32, H 1.45, N 10.10. Found: C 16.53, H 1.47, N 9.87.IR (KBr pellet, cm 1 ): 3360 w, 3218 w, 3094 w, 1632 s, 1597 s, 1460 m, 1202 m, 946 s, 916 s, 845 s, 794 s, 699 m, 659 m, 526 m. | [] | [] | ["(4-H 2 abpt) 2 [Mo 8 O 26 ]", "C 24 H 24 Mo 8 N 12 O 26"] | ["(NH 4 ) 6 Mo 7 O 24 $4H 2 O--0.075 g, 0.06 mmol", "MnSO 4 $H 2 O--0.034 g, 0.20 mmol"] | [] | ["4-abpt--0.024 g, 0.10 mmol"] | ["180 \n C"] | ["72 h"] | ["water--8 mL", "methanol--35%"]
ic050657r | The reaction can be smoothly scaled up to 100 mmol, giving 1 in a 95% yield as light blue precipitate. After crystallization, the product was collected and washed with EtOH. mp: 185-187 °C.IR (KBr, cm -1 ): ν 3375 (m), 3325 (s), 3255 (m), 3134 (m), 3057 (m), 2919 (m), 2826 (m), 1627 (vs), 1546 (s), 1499 (s), 1464 (m), 1446 (m), 1327 (m), 1235 (s), 1160 (w), 1140 (w), 1123 (m), 1116 (m), 1093 (w), 1083 (w), 1017 (w), 853 (vw), 808 (w), 747 (s), 727 (s), 678 (m), 620 (w), 440 (vw), 416 (w). Anal. Calcd for CuC 2 H 7 N 11 (248.70): C, 9.66; H, 2.84; N, 61.95. Found: C, 9.82; H, 2.91; N, 61.66.[Cu(bta)(NH 3 ) 2 ‚H 2 O], 2. Single crystals suitable for X-ray analysis were obtained as follows. A solution of CuCl 2 ‚2H 2 O (341 mg, 2 mol) in 10 mL of water was slowly added to a refluxing solution containing BTA‚H 2 O (684 mg, 4 mmol), 20 mL of concentrated NH 3 , and 10 mL of water, producing a deep blue solution. After a few minutes, compound 1 started to precipitate from this solution. The mixture was refluxed for a further 10 min, and the precipitate was filtered off. The filtrate was kept in a closed flask, from which, in approximately 3 weeks, compound 2 crystallized as big dark-blue octahedral crystals (yield 15%). | [] | ["3 weeks"] | ["CuC 2 H 7 N 11", "[Cu(bta)(NH 3 ) 2 ‚H 2 O]"] | ["CuCl 2 ‚2H 2 O--341 mg, 2 mol"] | [] | ["BTA‚H 2 O--684 mg, 4 mmol", "NH 3--20 mL"] | [] | [] | ["water--10 mL"]
acs.inorgchem.8b01981 | Synthesis of [Dy(hfac) 3 (1R)-(−)-myrtenal-NIT] n (1). 0.0400 mmol Dy(hfac) 3 ·2H 2 O (32.8 mg) was placed in 30 mL treated nhexane to make a suspension which was reﬂuxed for 2 h at 90 °C, followed by dropwise addition of 5 mL dichloromethane solution containing (1R)-(−)-myrtenal-NIT (0.0400 mmol, 11.1 mg) under stirring. After 5 min, the solution was naturally cooled and ﬁltrated. | [] | ["5 min"] | ["[Dy(hfac) 3 (1R)-(−)-myrtenal-NIT] n", "Dy(hfac) 3 ·2H 2 O"] | ["Dy(hfac) 3 ·2H 2 O--0.0400 mmol, 32.8 mg"] | [] | ["(1R)-(−)-myrtenal-NIT--0.0400 mmol, 11.1 mg"] | ["90 \nC"] | ["2 h"] | ["n-hexane--30 mL", "dichloromethane--5 mL"]
s1600536804015685 | Experimental A mixture of Na 2 MoO 4 2H 2 O (0.194 g, 0.8 mmol), FeCl 2 4H 2 O (0.123 g, 0.62 mmol), 1,10-phenanthroline (0.054 g, 0.3 mmol), ethylenediamine (0.034 g, 0.58 mmol) and water (7 ml) was placed in a 15 ml Te¯on-lined stainless-steel bomb, which was heated at 448 K for 120 h. The bomb was cooled slowly to room temperature and black block-shaped crystals were isolated in about 45% yield. | [] | [] | ["NaN"] | ["Na 2 MoO 4 ?2H 2 O--0.194 g, 0.8 mmol", "FeCl 2 ?4H 2 O--0.123 g, 0.62 mmol"] | [] | ["1,10-phenanthroline--0.054 g, 0.3 mmol", "ethylenediamine--0.034 g, 0.58 mmol"] | ["448 K"] | ["120 h"] | ["water--7 ml"]
j.poly.2012.02.015 | For H 2 L 2 : Yield: 1.05 g, 75%; white solid, 235 °C. IR (KBr pellets): m s (NH 3 + ) 3257 m as (NH 3 + ) 3455 d(NH 3 + ) 1636 m as (CO 2  ) 1590 m s (CO 2  ) 1401, 1327, 1257, 1176, 1058, 812 cm 1 .( 1 H NMR) DMSOd 6 : d(ppm) = 2.594 (dd, 2 J 1 = 7.6, 2 J 3 = 7.2 Hz, 2H), 2.765 (s, 3H), 3.046 (s, 3H), 3.566 (t, 2 J 2 = 7.2 Hz, 2H), 4.223 (t, 2 J 2 = 7.6 Hz, 2H). EI MS: m/z (%) = 225.2 (100) [H 2 L 2 +H + ] + . Anal. Calc. for C 10 H 16 N 4 O 2 (224.13): C, 53.56; H, 7.19; N, 24.98. Found: C, 52.95; H, 7.12; N, 24.50%. | [] | [] | ["H 2 L 2"] | [] | [] | [] | [] | [] | []
c9ce01175g | Synthesis of [Co 3 Ĳ4-bptzh) 3/ 2ĲBTB) 2 ĲH 2 O)] (3). A mixture of CoĲNO 3 ) 2 ·6H 2 O (0.116 g, 0.4 mmol), 4-bptzh (0.038 g, 0.1 mmol), H 3 BTB (0.033 g, 0.075 mmol), H 2 O (9 mL), DMF (1 mL), and EtOH (2 mL) was put into a Teflon-lined autoclave (25 mL) in turn and kept at 120 °C for 4 days. After slow cooling to room temperature, purple block crystals of 3 were obtained. Yield 10.8% based on Co. IR (KBr pellet, cm −1 ): 3421 (s), 3132 (s), 2939 (w), 2858 (w), 2360 (s), 2333 (s), 2025 (w), 1593 (s), 1543 (s), 1392 (s), 1246 (w), 1188 (m), 1146 (m), 1103 (m), 1041 (m), 1014 (m), 852 (s), 779 (s), 709 (s), 660 (m), 613 (w). | [] | [] | ["[Co 3 Ĳ4-bptzh) 3/ 2ĲBTB) 2 ĲH 2 O)]", "Co"] | ["CoĲNO 3 ) 2 ·6H 2 O--0.116 g, 0.4 mmol"] | [] | ["4-bptzh--0.038 g, 0.1 mmol", "H 3 BTB--0.033 g, 0.075 mmol"] | ["120 °C"] | ["4 days"] | ["H 2 O--9 mL", "DMF--1 mL", "EtOH--2 mL"]
chem.201502131 | Synthesis of [CuI(IN)] n (3):Amixture of HIN (128 mg, 1mmol) and CuI (150 mg, 0.75 mmol) was dissolved in amixture of CH 3 CN/ethanol (1 :1, 50 mL). The resulting yellow solution was stirred for 2hat 258C. Suitable red crystals of 3 were grown in 4days by slow evaporation of the yellow solution at 258C. The crystals were washed with ethanol, acetonitrile, diethyl ether and dried in air.Yield: 80 mg (35%based on Cu). The purity of the sample was confirmed by X-ray powder diffraction (Figure S3). Elemental analysis calcd (%) for C 6 H 5 CuINO 2 :C22.88, H1.65, N4.47;found:C22.98, H1.61, N4.47;IRselected data (KBr): n ˜ =3444 (w), 1697 (s), 1604 (m), 1556 (m), 1411(s), 1324 (m), 1292 (s), 1209 (m), 1133 (s), 1058 (w), 917 (w), 825 (w), 759 (m), 696 (m), 676 cm ¢1 (m). | [] | [] | ["[CuI(IN)] n", "C 6 H 5 CuINO 2"] | ["CuI--150 mg, 0.75 mmol"] | [] | ["HIN--128 mg, 1 mmol"] | ["25 \b0C"] | ["2 h", "4 days"] | ["CH 3 CN/ethanol--1 :1, 50 mL"]
s1463-0184(99)00018-0 | Synthesis of 6. Yield 56%. (Found: C, 25.58; H, 1.38; N, 4.93. Calc. for C 12 H 8 Cu 2 I 2 N 2 :C, 25.68; H, 1.44; N, 4.99 %). IR (KBr)/cm ⫺1 : 3057 w, 3049 w, 2919 w, 2849 w, 1494 s, 1442 m, 1436 m, 1301m, 1145 w, 1104 w, 831 s, 790 s, 495 w, 456 w. Yellow, block-like crystals were grown by the slow diffusion of layered solutions of CuI in MeCN into solutions of the ligand in CH 2 Cl 2 . | [] | [] | ["C 12 H 8 Cu 2 I 2 N 2"] | ["CuI--not specified"] | [] | ["not specified--not specified"] | [] | [] | ["MeCN--not specified", "CH 2 Cl 2--not specified"]
cg034036p | 2:2:2 Complex of 1,2-bis(2′-Pyrazineethynyl)benzene with silver(I) nitrate and copper(II) acetate, 6. Silver(I) nitrate (6.4 mg, 0.04 mmol), copper(II) acetate monohydrate (8.0 mg, 0.04 mmol), and 1,2-bis(2′-pyrazineethynyl)benzene (10.0 mg, 0.04 mmol) were added to a vial along with acetonitrile (1 mL). The vial was capped and gently heated until a clear homogeneous mixture resulted. Green square crystals formed after 2 days in the dark (14 mg, 58%). mp 180 °C. Anal. Calcd. for C 22 H 16 N 5 O 7 AgCu‚CH 3 CN: C, 42.71; H, 2.84; N, 12.45. Found: C, 42.20; H, 2.86; N, 11.90. | [] | [] | ["1,2-bis(2′-Pyrazineethynyl)benzene with silver(I) nitrate and copper(II) acetate", "C 22 H 16 N 5 O 7 AgCu‚CH 3 CN"] | ["silver(I) nitrate--6.4 mg, 0.04 mmol", "copper(II) acetate monohydrate--8.0 mg, 0.04 mmol"] | [] | ["1,2-bis(2′-pyrazineethynyl)benzene--10.0 mg, 0.04 mmol"] | [] | ["2 days"] | ["acetonitrile--1 mL"]
zaac.201000051 | [Zn(HL)Cl](ClO 4 ) (6): An aqueous solution (3 mL) of HL·4HCl (0.0165 g, 0.05 mmol) was added to Zn(ClO 4 ) 2 ·6H 2 O (0.0186 g, 0.05 mmol) in water (3 mL), and the mixture was stirred, and afterwards the reaction solution pH was adjusted to ca. 5.5 by using 0.5 m NaOH. Colorless crystals of 6 were obtained with 56 % yield by slow evaporation of the solution for several days. Anal. calcd. for C 8 H 17 Cl 2 N 5 O 4 Zn: C 25.03, H 4.43, N 18.25 %; found: C 25.05, H 4.27, N 18.21 %. IR (KBr): ν ˜ = 3337 (s), 3290 (s), 2909 (m), 2858 (m), 1573 (s), 1496 (w), 1452 (m), 1401 (w), 1370 (m), 1320 (w), 1275 (w), 1104 (vs), 996 (m), 866 (w), 766 (m), 663 (w), 624 (s), 540 (m) cm –1 . | [] | [] | ["[Zn(HL)Cl](ClO 4 )", "C 8 H 17 Cl 2 N 5 O 4 Zn"] | ["Zn(ClO 4 ) 2 \n6H 2 O--0.0186 g, 0.05 mmol"] | [] | ["HL·4HCl--0.0165 g, 0.05 mmol"] | [] | ["several days"] | ["water--3 mL"]
anie.200801838 | After washing with ethanol and distilled water, colorless crystals were obtained.(BMIm) 2 [In 2 (d-cam) 3 (d-Hcam) 2 ] (ALF-5): d-Camphoric acid (0.109 g), DABCO (0.0602 g) and In(NO 3 ) 3 ·xH 2 O (0.093 g) in 1butyl-3-methylimidazolium ethylsulfate (BMIm-Es, 1.436 g) were placed in a 20 mL vial. The sample was heated at 1208C for 3 days, and then cooled to room-temperature. After washing with ethanol and distilled water, colorless crystals were obtained. | [] | [] | ["(BMIm) 2 [In 2 (d-cam) 3 (d-Hcam) 2 ] (ALF-5)"] | ["In(NO 3 ) 3 ·xH 2 O--0.093 g"] | [] | ["d-Camphoric acid--0.109 g", "DABCO--0.0602 g"] | ["1208 \nC"] | ["3 days"] | ["1butyl-3-methylimidazolium ethylsulfate (BMIm-Es)--1.436 g"]
chem.200900037 | Yield: 33.3 mg, 81%; IR (KBr): v˜ =3230 (s), 3138 (m), 2932 (s), 2857 (m), 2360 (w), 1651 (s), 1609 (s), 1565 (s), 1478 (w), 1450 (w), 1384 (s), 1312 (s), 1250 (m), 1193 (m), 1118 (m), 1038 (m), 948 (w), 792 (m), 711 (m), 651 (m), 591 (w), 523 (w), 446 cm 1 (w); elemental analysis calcd (%) for C 38 H 56 Cu 2 N 4 O 8 : C 55.39, H 6.85, N 6.80; found: C 55.14, H 6.81, N 6.80. | [] | [] | [] | [] | [] | [] | [] | [] | []
cg2013733 | IR/cm −1 (KBr): 3494 (s), 3066 (s), 1720 (s), 1698 (s), 1425 (m), 1210 (s).1 H NMR (300 MHz, DMSO): δ: 7.53 (d 2H), 7.86 (d 2H), 8.335 (d, 1H), 8.496 (d 1H), 8.59 (d 1H).Syntheses of Complexes 1−3. [ZnL(H 2 O)] n (1).A mixture of H 2 L (0.0138 g, 0.05 mmol), Zn(NO 3 ) 2 ·6H 2 O (0.0149 g, 0.05 mmol), and NaOH (0.0040 g, 0.1 mmol) in 6 mL of mixed H 2 O−MeCN (1:1 v/v) was placed in a Teflon-lined stainless steel vessel, heated to 120 °C for 3 days, and then cooled to room temperature. Colorless block-like crystals of 1 were obtained in 80% y ield based on zinc. Anal. Calcd for C 13 H 9 NO 5 SZn (356.64): C, 43.74; H, 2.53; N, 3.93. Found: C, 43.70 ; H, 2.57; N, 3.98. IR/cm −1 (KBr): 3423(s), 1604(s), 1424(s), 1375(s), 1356(s). | [] | [] | ["[ZnL(H 2 O)] n", "C 13 H 9 NO 5 SZn"] | ["Zn(NO 3 ) 2 \n6H 2 O--0.0149 g, 0.05 mmol"] | [] | ["H 2 L--0.0138 g, 0.05 mmol"] | ["120 °C"] | ["3 days"] | ["H 2 O−MeCN--6 mL"]
d0ce01054e | Synthesis of compounds 1- 3 [Mn(hpcH)(H 2 O) 2 ]·H 2 O (1) Mn(OAc) 2 ·4H 2 O (0.2 mmol, 0.0490 g) and hpcH 3 (0.1 mmol, 0.0128 g) were dissolved in the 4 mL H 2 O and 2 mL EtOH. The aqueous solution was sealed in Teflonline autoclave at 90 o C for 2 days and then cooled to the room temperature for 1 day. Light pink block compound 1 was obtained by filtering and washing with distilled water. Yield: 7.82 mg (33.4%). Anal. (calcd. in %) for C 8 H 15 Mn 2 N 4 O 12 : C, 20.46; H, 3.19; N, 11.94. Found: C, 21.23; H, 3.37; N, 11.18. The IR data (cm -1 ): 3232 (m), 2364 (w), 1579 (s), 1531 (s), 1438 (s), 1361 (m), 1267 (w), 1159 (m), 1011 (m), 850 (w), 758 (m), 651 (w), 570 (w), 461 (w) (Fig.S4). | [] | [] | ["[Mn(hpcH)(H 2 O) 2 ]·H 2 O", "Mn(OAc) 2 ·4H 2 O", "C 8 H 15 Mn 2 N 4 O 12"] | ["Mn(OAc) 2 ·4H 2 O--0.2 mmol, 0.0490 g"] | [] | ["hpcH 3--0.1 mmol, 0.0128 g"] | ["90 o C", "room temperature"] | ["2 days", "1 day"] | ["H 2 O--4 mL", "EtOH--2 mL"]
ic201932z | 2.2.2. Preparation of {[Mn(phen) 2 ](As III 2 S 4 )} n (3). A mixture of As (0.075 g, 1.00 mmol), MnCO 3 (0.058 g, 0.50 mmol), S (0.064 g, 2.00 mmol), and phen·H 2 O (0.198 g, 1.00 mmol) in 4 mL of methylamine aqueous solution (28% in H 2 O) was sealed in a 25-mL poly(tetrafluoroethylene)-lined stainless steel container under autogenous pressure and then heated at 150 °C for 6 days and finally cooled to room temperature. Dark-red prismatic crystals of 3 were selected by hand and washed with ethanol and diethyl ether. (yield = 13% based on As). Elemental analysis calcd. (%) for C 24 H 16 As 2 MnN 4 S 4 : C 41.57, H 2.33, N 8.08; found C 41.46, H 2.14, N 8.10. | [] | [] | ["{[Mn(phen) 2 ](As III 2 S 4 )} n", "C 24 H 16 As 2 MnN 4 S 4"] | ["MnCO 3--0.058 g, 0.50 mmol"] | [] | ["phen·H 2 O--0.198 g, 1.00 mmol"] | ["150 \nC"] | ["6 days"] | ["methylamine aqueous solution (28% in H 2 O)--4 mL"]
j.ica.2014.10.017 | 2.4. Synthesis of [Cd 4 L 2 Cl 8 (H 2 O) 2 ]2H 2 O(4) 2.4.1. Method A Water (1 ml) was added to a suspension of L (4.8 mg, 0.020 mmol) and CdCl 2 2.5H 2 O (9.1 mg, 0.040 mmol) in 3 ml of EtOH. The mixture was heated to ca. 70–80 °C giving a colorless solution. The solution was heated in a beaker closed by a watchglass. When the volume of the solution became ca. 0.5 ml, long prismatic colorless crystals formed. The mixture was slowly cooled down to room temperature. In several days, the crystals were used in X-ray diffraction analysis and their composition was identiﬁed as [Cd 4 L 2 Cl 8 (H 2 O) 2 ]2H 2 O.2.4.2. Method B A suspension of L (12.0 mg, 0.050 mmol) and CdCl 2 2.5H 2 O (22.8 mg, 0.100 mmol) in EtOH/H 2 O mixture (2 ml/1 ml) was prepared. The mixture was stirred and heated to ca. 70–80 °C giving a white precipitate. In 3 h, the mixture was cooled down to room temperature. The precipitate was ﬁltered off, washed with EtOH/ H 2 O mixture and dried in ambient air. Yield 17.4 mg (55%). Anal. | [] | [] | ["[Cd 4 L 2 Cl 8 (H 2 O) 2 ]\n2H 2 O"] | ["CdCl 2 \n2.5H 2 O--9.1 mg, 0.040 mmol"] | [] | ["L--4.8 mg, 0.020 mmol"] | [] | [] | ["EtOH--3 ml", "H 2 O--1 ml"]
j.poly.2008.04.047 | 2.3.5. [CdI 2 (ampy)] n (5) It was synthesised following the same procedure as in case of 4 using ampy (0.108 g, 1 mmol) instead of aepy. Here also dca was not incorporated in the crystal. The yellowed-colored single crystals suitable for X-ray analysis were obtained from the ﬁltrate after few days. Yield 95%. Anal. Calc. for C 6 H 8 CdI 2 N 2 : C, 15.17; H, 1.68; N, 5.90. Found: C, 15.16; H, 1.67; N, 5.91%. IR data: m = 3295 (s), 3242 (m), 2922 (m), 2870 (w), 1600 (s), 1566 (s), 1479 (s), 1434 (s) cm 1 . | [] | ["few days"] | ["[CdI 2 (ampy)] n", "C 6 H 8 CdI 2 N 2"] | [] | [] | ["ampy--0.108 g, 1 mmol"] | [] | [] | []
j.ica.2008.01.010 | 2.2.2. [(C 6 H 5 NO 2 )Pr(H 2 O) 5 ] 2 [H 2 W 12 O 40 ]  7H 2 O(2) This compound was prepared by using the method similar to that employed for the synthesis of compound 1, with Pr(NO 3 ) 3  6H 2 O (0.02175 g, 0.050 mmol) instead of Ce(NO 3 ) 3  6H 2 O. Green block crystals; yield 51%, based on Pr; Anal. Calc. for C 12 H 46 Pr 2 N 2 O 61 W 12 (2) (3678.38): C, 3.91; H, 1.25; N, 0.76; W, 59.92; Pr, 7.65. Found: C, 3.90; H, 1.27; N, 0.75; W, 59.81; Pr, 7.72%. IR (solid KBr pellet, cm 1 ): 1630.68, 1590.28, 1570.26, 1400.12, 930.97, 884.77, 761.65, 668.96, 420.20, 3666.36. | [] | [] | ["[(C 6 H 5 NO 2 )Pr(H 2 O) 5 ] 2 [H 2 W 12 O 40 ]  7H 2 O", "C 12 H 46 Pr 2 N 2 O 61 W 12 (2)"] | ["Pr(NO 3 ) 3  6H 2 O--0.02175 g, 0.050 mmol"] | [] | [] | [] | [] | []
b304197b | [{Nd(AMPTMS) 2 (Cl)(THF)} 2 ], 2 A solution of 1 (0.57 g, 2.39 mmol) in THF (30 cm 3 ) was added dropwise to a stirred slurry of anhydrous NdCl 3 (0.30 g, 1.20 mmol) in THF (75 cm 3 ). The resulting opaque light blue solution was heated (ca. 40  C) for 3 hours and cooled to ambient temperature, whereupon subsequent stirring overnight followed by ﬁltration rendered a light blue/green solution that was concentrated in vacuo (ca. 5cm 3 ). Placement of this solution at room temperature for several days yielded large bluegreen prisms of 2 that were washed with cold (40  C) hexane (3  2cm 3 ) (0.68 g, 93%), m.p. 178  C (solvent loss, no decomp. < 250  C). IR (Nujol) n/cm 1 : 620 w, 675 w, 712 w, 732 w, 764 w, 782 m sh, 782 m sh, 859 m br, 948 w, 998 w, 1034 m, 1071 m sh, 1162 w, 1240 m, 1377 m, 1552 m sh, 1593 s sh. Anal. Calc. for C 44 H 76 N 8 O 2 Si 4 Cl 2 Nd 2 : C, 43.29; H, 6.27; N, 9.18; Nd, 23.63. Found: C, 43.02; H, 6.57; N, 9.36; Nd, 23.71. | [] | ["overnight"] | ["{Nd(AMPTMS) 2 (Cl)(THF)} 2 "] | ["NdCl 3 --0.30 g, 1.20 mmol"] | [] | ["1--0.57 g, 2.39 mmol"] | ["ca. 40 \nC"] | ["3 hours"] | ["THF--30 cm 3 "]
zaac.200900073 | Synthesis of 2 ⬁ [Tb(Tz*) 3 ]: Terbium (0.5 mmol ⫽ 80 mg) and 1H1,2,3-triazole (C 2 H 3 N 3 ⫽ Tz*H, 1.5 mmol ⫽ 104 mg) together with mercury (0.05 mmol ⫽ 10 mg) were sealed in an evacuated Duran glass ampoule and heated to 175 °C within 7.5 h. The reaction mixture was held at this temperature for 48 h. It was then cooled to room temperature within another 7.5 h. The reaction resulted in colorless crystals of the product and unreacted reagents. The product was purified from excess triazole by evaporation at 120 °C. | ["room temperature"] | ["7.5 h"] | ["[Tb(Tz*) 3 ]"] | ["Terbium--0.5 mmol = 80 mg", "mercury--0.05 mmol = 10 mg"] | [] | ["1H1,2,3-triazole--C 2 H 3 N 3 = Tz*H, 1.5 mmol = 104 mg"] | ["175 \nC"] | ["48 h"] | []
j.poly.2010.04.004 | 2.2.3. [Cd(pam)(py) 2 ] n npy (3) An aqueous solution (2 mL) containing Cd(NO 3 ) 2 4H 2 O (0.062 g, 0.2 mmol) was dropped slowly into a stirred pyridine solution (5 mL) containing pamoic acid (0.039 g, 0.1 mmol) and 1,10-phenanthroline (0.018 g, 0.1 mmol). The resulting mixture was allowed to stand at room temperature. Slow evaporation for 1 week afforded light yellow prismatic crystals of 3 in 57% yield (0.042 g, based on H 2 pam). Anal. Calc. for C 38 H 29 CdN 3 O 6 :C, 62.01; H, 3.97; N, 5.71. Found: C, 61.68; H, 3.99; N, 5.77%. IR (KBr, cm 1 ): 3440m, 2930w, 1638s, 1547s, 1452s, 1396s, 1349s, 812s, 749s, 700m. | [] | [] | ["[Cd(pam)(py) 2 ] n", "C 38 H 29 CdN 3 O 6"] | ["Cd(NO 3 ) 2 \n4H 2 O--0.062 g, 0.2 mmol"] | [] | ["pamoic acid--0.039 g, 0.1 mmol", "1,10-phenanthroline--0.018 g, 0.1 mmol"] | ["room temperature"] | ["1 week"] | ["pyridine--5 mL"]
j.poly.2010.04.025 | 2.2. Synthesis of [Zn 2 (CCOP)(OH) 2 (H 2 O)] (1) ZnCl 2 2H 2 O (1.0 mmol, 0.172 g), H 2 CCOP (1.0 mmol, 0.198 g), 4,4 0 -bipy (0.2 mmol, 0.031 g), Na 2 CO 3 (1.0 mmol, 0.105 g) were mixed in 15 mL H 2 O (13 mL)/C 2 H 5 OH (2 mL). Then the mixture was placed in a Parr Teﬂon-lined stainless steel vessel (25 mL) and heated to 160 °C for 72 h. It was cooled to room temperature for several days. Colorless crystals of 1 were obtained and collected by ﬁltration, washed with water and ethanol, then dried in air, 35% yield (based on H 2 CCOP). Anal. Calc. for C 8 H 9 NO 8 Zn 2 : C,25.43; H,3.38; N,3.70. Found: C,25.47; H,3.35; N,3.74%. IR (KBr, cm 1 ): v = 3400s(O w –H), 1660s(COO  ), 1605s(COO  ), 1437 m(COO  ), 1390s(COO  ), 808m(Zn–O), 725m(Zn–O), 637m(Zn–O), 498m(Zn–O).2.3. Synthesis of [Zn(CCOP)(phen)(H 2 O)]H 2 O(2) A mixture of H 2 CCOP (1.0 mmol, 0.203 g) and Na 2 CO 3 (1.0 mmol, 0.106 g) in C 2 H 5 OH (5 mL)/H 2 O (15 mL) was stirred for 0.5 h. ZnSO 4 7H 2 O (1.0 mmol, 0.291 g) and phen (0.25 mmol, 0.050 g) were added to the solution. Then the solution was stirred at room temperature for 2 h, resulting in white precipitates. The reaction mixture was ﬁltered and well-shaped colorless crystals of 2 were obtained from the mother liquor by slow evaporation at room temperature for several days, 48% yield (based on H 2 CCOP). Anal. Calc. for C 20 H 17 N 3 O 7 Zn: C,50.39; H,3.56; N, 8.81. | [] | [] | ["[Zn 2 (CCOP)(OH) 2 (H 2 O)]", "C 8 H 9 NO 8 Zn 2"] | ["ZnCl 2 \n2H 2 O--1.0 mmol, 0.172 g"] | ["Na 2 CO 3--1.0 mmol, 0.105 g"] | ["H 2 CCOP--1.0 mmol, 0.198 g", "4,4 0 -bipy--0.2 mmol, 0.031 g"] | ["160 °C"] | ["72 h"] | ["H 2 O--13 mL", "C 2 H 5 OH--2 mL"]
c3ce40088c | Compound 2. A mixture of K 6 P 2 W 18 O 62 ?14H 2 O (0.970 g, 0.5 mmol), MnCl 2 ?4H 2 O (0.495 g, 2.5 mmol), 2,29-bipy (0.312 g, 2.0 mmol), and imi (0.340 g, 5.0 mmol) was dissolved in H 2 O (15 ml) and stirred for 30 min. The pH value was adjusted with 2 M HNO 3 to 4.5, and the resulting solution was transferred to a 30 ml Teflon reactor and kept under autogenous pressure at 160 uC for 5 days. After cooling to room temperature at a rate of 10 uCh 21 , orange block crystals of 2 were filtered, washed with distilled water, and air-dried to give a yield of 40% based on W. Elemental anal. calcd (%) for C 46 H 42 Mn 2 N 12 O 63 P 2 W 18 (2)(M r = 5251.86) (%): W, 62.99; Mn, 2.09; P, 1.18; C, 10.52; H, 0.81; N, 3.20. Found (%): W, 62.92; Mn, 2.24; P, 1.21; C, 10.46; H, 0.89; N, 3.03. IR (KBr pellet, cm 21 ): 3420 (br), 1625 (w), 1450 (s), 1104 (s), 967 (s), 832 (s),724 (s), 512 (m). | [] | [] | ["K 6 P 2 W 18 O 62 ?14H 2 O", "C 46 H 42 Mn 2 N 12 O 63 P 2 W 18"] | ["MnCl 2 ?4H 2 O--0.495 g, 2.5 mmol"] | [] | ["2,29-bipy--0.312 g, 2.0 mmol", "imi--0.340 g, 5.0 mmol"] | ["160 uC"] | ["5 days"] | ["H 2 O--15 ml"]
ejic.201000344 | Synthesis of Ho 4 (C 7 H 3 NO 4 ) 4 [SiW 12 O 40 ]·16H 2 O (9): The preparation procedure was similar to that for 2, except that Ce(NO 3 ) 3 · 6H 2 O was replaced by Ho(NO 3 ) 3 ·6H 2 O. Colorless block crystals were filtered, washed with distilled water, and dried in a desiccator at room temperature to give a yield of 37% based on W.C 28 H 44 Ho 4 N 4 O 72 SiW 12 (4481.44): calcd. C 9.98, H 1.34, N 1.64; found C 10.03, H 1.38, N 1.61. | [] | [] | ["Ho 4 (C 7 H 3 NO 4 ) 4 [SiW 12 O 40 ]·16H 2 O", "C 28 H 44 Ho 4 N 4 O 72 SiW 12"] | ["Ho(NO 3 ) 3 ·6H 2 O--NaN"] | [] | [] | [] | [] | []
ejic.200500349 | [(dme)LiAs(H)SitBu 3 ] (2): Tri(tert-butyl)silylarsane (1; 0.42 g, 1.5 mmol) was dissolved in 10 mL of DME at –78 °C. Then, 1.5 mmol of n-butyllithium in hexane (0.6 ml of 2.5  solution) was added dropwise. Whilst warming to room temp. the solution turned yellow. All volatile materials were removed at room temp. in vacuo and the residue was extracted with pentane. From this solution 0.44 g of 2 (0.6 mmol, 78 %) precipitated at 0 °Cintheshapeof slightly blue prisms; decomp. above 135 °C.1 H NMR: δ = –2.83 (LiAsH), 1.42 (SitBu 3 ), 3.11 (DME), 3.25 (DME) ppm.7 Li{ 1 H} NMR: δ = 3.9 ppm. | [] | [] | ["(dme)LiAs(H)SitBu"] | ["n-butyllithium--1.5 mmol"] | [] | ["Tri(tert-butyl)silylarsane--0.42 g, 1.5 mmol"] | [] | [] | ["DME--10 mL", "hexane--0.6 ml of 2.5 M solution", "pentane--not specified"]
zaac.200700282 | geschmolzen. Das Reaktionsgemenge wurde auf 150 °C in 7,5 h und bis 175 °C in weiteren 25 h aufgeheizt. Diese Temperatur wurde 120 h gehalten und dann auf 155 °C in 115 h, auf 145 °Cin 10 h und auf Raumtemperatur in weiteren 24 h abgekühlt. Es zeigten sich mittels Pulverdiffraktometrie noch merkliche Eduktverunreinigungen; überschüssiges 1,3-Ph(CN) 2 wurde durch Sublimation entfernt. Eine Reaktionstemperatur von 170 °Cführt nur zu mikrokristallinem Produkt. Bei 175 °C als höchste Reaktionstemperatur hingegen fällt die Verbindung in transparenten, zart rosa-farbenen Kristallen von bis zu 0,2 mm Kantenlänge an, was auch eine Unterscheidbarkeit von HoCl 3 ermöglicht. Ausbeute (nach Absublimieren von 1,3-Ph(CN) 2 ): 330 mg ⫽ 71 %. Anal. Ber. für C 24 Cl 6 H 12 N 6 Ho 2 (M r ⫽ 926,97 gmol ⫺1 ): C, 31,01; N, 9,07; H, 1,30. | [] | [] | ["Ho 2 (1,3-Ph(CN) 2 ) 6 (H 2 O) 2 "] | [] | [] | ["1,3-Ph(CN) 2--excess, removed by sublimation"] | ["150 \nC", "175 \nC", "155 \nC", "145 \nC", "room temperature"] | ["120 h", "115 h", "10 h", "24 h"] | []
j.poly.2018.01.021 | 2.2.2. [Ba 2 (m-OH) 2 (H 2 O) 6 CB[6]](bdc)19H 2 O(2) A mixture of cucurbit[6]uril, C 36 H 36 N 24 O 12 10H 2 O (0.012 g, 0.01 mmol), BaCl 2 6H 2 O (0.016 g, 0.05 mmol), H 2 bdc (0.010 g, 0.06 mmol) and NEt 3 (100 mL, 7.15  10 4 mmol) in 3 ml H 2 O were placed in a 7 mL glass vial with a cap. The vial was heated according to the following schedule: (1) heating from room temperature to 95 °C for 5 h; (2) maintenance at 95 °C for 12 h; (3) slow cooling to room temperature over 36 h. Colorless crystals of 1 and 2 shaped as rhombohedrals and sticks, respectively, were isolated after cooling. The yields were 0.002 g for 1 (10%), 0.013 g for 2 (68%, based on CB[6]). For C 44 H 92 Ba 2 N 24 O 43 (9H 2 O) calculated, %: C, 30.06; H, 4.24; N, 19.12. Found, %: C, 30.7; H, 4.2; N, 19.2. IR (KBr, cm 1 ): 632 (m), 677 (m), 758 (m), 802 (s), 964 (m), 1147 (m), 1190 (s), 1236 (s), 1377 (s), 1462 (m), 1479 (s), 1566 (m), 1730 (s), 2129 (vw), 2391 (vw), 2466 (vw), 2538 (vw), 2852 (m), 2926 (m), 3433 (s). | [] | [] | ["[Ba 2 (m-OH) 2 (H 2 O) 6 CB[6]](bdc)19H 2 O", "C 44 H 92 Ba 2 N 24 O 43 (9H 2 O)"] | ["BaCl 2 ? 6H 2 O--0.016 g, 0.05 mmol"] | ["NEt 3--100 mL, 7.15  10 4 mmol"] | ["H 2 bdc--0.010 g, 0.06 mmol"] | ["room temperature", "95 \nC"] | ["5 h", "12 h", "36 h"] | ["H 2 O--3 ml"]
om0001669 | Et 2 Mg(dioxane) was readily prepared from EtMgCl in diethyl ether.29 After addition of dioxane the white precipitate was separated at room temperature. Colorless crystals of Et 2 Mg(dioxane) (8) suitable for an X-ray crystal structure determination were isolated from the filtrate at -20 °C in good yields. | [] | [] | ["Et 2 Mg(dioxane) (8)"] | ["Et 2 Mg(dioxane)--NaN"] | [] | [] | [] | [] | ["dioxane--NaN", "diethyl ether--NaN"]
ncrs.2010.0335 | Source of material Amixture of 2,3-quinolinedicarboxylic acid (0.4 mmol, 0.0862 g), 1,2-bis(triazol)ethane (0.1 mmol, 0.0164 g), Cu(OAc) 2 · 4H 2 O(0.1 mmol, 0.1997 g), NaOH (0.2 mmol, 0.0393 g) and H 2 O(15 ml) was placed in aTeflon-lined stainless steel vessel, heated to 393 Kfor 3days, and then slowly cooled down to room temperature for crystallization. Blue block-shaped crystals of the title compound were obtained. | [] | [] | [] | ["Cu(OAc) 2 \n4H 2 O--0.1 mmol, 0.1997 g"] | [] | ["2,3-quinolinedicarboxylic acid--0.4 mmol, 0.0862 g", "1,2-bis(triazol)ethane--0.1 mmol, 0.0164 g", "NaOH--0.2 mmol, 0.0393 g"] | ["393 K"] | ["3 days"] | ["H 2 O--15 ml"]
c2ce25784j | Synthesis of {[Ca(H 2 L)(H 2 O)] n ?3nH 2 O} (2). A similar procedure as complex 1 was employed to prepare complex 2 by changing magnesium carbonate for calcium carbonate. Colorless crystals of 2 were obtained from the solution after one week.Yield: 79% (based on Ca). Anal. Calcd for C 6 H 12 O 12 S 2 Ca: C 18.95, H 3.18%; Found: C 18.99, H 3.25%. IR (n/cm 21 ): 3399s, 1604s, 1470m, 1440m, 1292m, 1234s, 1181s, 1071s, 1044m, 846m, 679m, 575m.Synthesis of {[Ca 4 L 2 (H 2 O) 12 ] n ?7nH 2 O} (3). Equal amounts (2 mmol) of calcium carbonate and H 4 L were mixed in 10 mL aqueous solution. The mixture was then heated and stirred at 50 uC for 30 min until no further CO 2 was given off, and then filtered. | [] | [] | ["{[Ca(H 2 L)(H 2 O)] n ?3nH 2 O}", "{[Ca 4 L 2 (H 2 O) 12 ] n ?7nH 2 O}"] | ["magnesium carbonate--NaN", "calcium carbonate--NaN"] | [] | ["H 2 L--NaN", "H 4 L--NaN"] | ["NaN", "50 uC"] | ["one week", "30 min"] | ["aqueous solution--10 mL"]
c3ce41706a | Synthesis of [Ag 8 (H 2 O) 2 (mmt) 4 (β-Mo 8 O 26 )] (1) A mixture of (NH 4 ) 6 Mo 7 O 24 ·4H 2 O (0.3219 g, 0.2606 mmol), AgNO 3 (0.1835 g, 1.086 mmol), mmt (0.0599 g, 0.5 mmol), and deionized water (10 ml) was stirred for 20 min in open air. The pH was adjusted to 3.08 by NaOH (2 M) and HNO 3 (2 M). Then the solution was stirred for another 20 minutes.At last the mixture was transferred to a 20 mL Teflon-lined autoclave and heated to 170 °C for 3 days. After being cooled to room temperature, the colourless block-like crystals were filtered, washed with deionized water and dried in air (0.1682 g, yield 32% based on Mo). Elemental analysis: found C 3.38%, H 0.59%, and N 8.18% (calc. C 3.78%, H 0.55%, and N 8.82%). | [] | [] | ["[Ag 8 (H 2 O) 2 (mmt) 4 (β-Mo 8 O 26 )]", "1"] | ["(NH 4 ) 6 Mo 7 O 24 ·4H 2 O--0.3219 g, 0.2606 mmol", "AgNO 3--0.1835 g, 1.086 mmol"] | [] | ["mmt--0.0599 g, 0.5 mmol"] | ["170 °C"] | ["3 days"] | ["deionized water--10 ml"]
cg0341149 | Preparation of Complexes. [AgL 1 (NO 3 )] ∞ (1). The reaction of L 1 (35 mg, 0.1 mmol) with AgNO 3 (17 mg, 0.1 mmol) in MeOH (10 mL) for a few minutes afforded a light yellow solid, which was filtered, washed with acetone, and dried in air. The single crystals suitable for X-ray analysis were obtained by slow diffusion of Et 2 O into the acetonitrile solution of the solid. | [] | [] | ["[AgL 1 (NO 3 )] ∞", "Complex 1"] | ["AgNO 3--17 mg, 0.1 mmol"] | [] | ["L 1--35 mg, 0.1 mmol"] | [] | [] | ["MeOH--10 mL", "acetone--NA", "Et 2 O--NA", "acetonitrile--NA"]
j.poly.2016.11.003 | Found: C, 49.86; H, 3.27; N, 6.06%. IR (KBr pellet, cm 1 ): 3419 (m), 1733 (m), 1653 (s), 1551 (s), 1447 (m), 1366 (m), 1276 (m), 815 (m), 769 (m), 728 (m) (Fig. S8).2.3. X-ray crystallography Complexes 1–3 with appropriate dimensions were chosen under an optical microscope for data collection. Diffraction intensity data of single crystals for the complexes were characterized on a CCD area detector diffractometer with graphite-monochromatized Mo K a radiation (k = 0.71073 Å) at 296.15 K. Absorption corrections were applied to the data based on multiple techniques. | [] | [] | [] | [] | [] | [] | [] | [] | []
j.ica.2014.12.002 | 2.2.3. {[Cd 5 (ptz) 2 (terephthalate) 4 (H 2 O) 2 ](H 2 O) 2 (CH 3 OH) 4 } n (3) Compound 3 was prepared similar to that of compound 1, but the terephthalic acid (166 mg, 1 mmol) was used instead of squaric acid. Prismatic colorless crystals of 3 were obtained and were washed with H 2 O. Yield: 53% based on Cd. Anal. Calc. for (Cd 5 C 48N 10 O 23 H 46 ): C, 33.89; H, 2.73; N, 8.24. Experimental: C, 33.99; H, 2.76; N, 8.21. FT-IR (KBr pellet): 3416 (m), 3128 (s), 1626 (m), 1544 (s), 1400 (s), 1219 (w), 1020 (m), 747 (m), 714 (m) cm 1 . | [] | [] | ["{[Cd 5 (ptz) 2 (terephthalate) 4 (H 2 O) 2 ](H 2 O) 2 } n", "Cd 5 C 48N 10 O 23 H 46"] | [] | [] | ["terephthalic acid--166 mg, 1 mmol"] | [] | [] | []
j.ica.2009.12.051 | 2.1.3. Synthesis of [{Cu(terpy)} 2 MoO 4 ] 2 ]2H 2 O(22H 2 O) A stirred solution of methanol (8.0 mL, 197.64 mmol), DMF (2.0 mL, 25.83 mmol), POM (0.050 g), copper(II) acetate hydrate (0.060 g, 0.33 mmol), and 2,2 0 :6,2 00 terpyridine (0.042 g, 0.18 mmol) yielded green plates of 2 suitable for X-ray diffraction in 25% yield. | [] | [] | ["[{Cu(terpy)} 2 MoO 4 ] 2 ]\n2H 2 O", "2\n2H 2 O"] | ["copper(II) acetate hydrate--0.060 g, 0.33 mmol"] | [] | ["2,2?:6,2?? terpyridine--0.042 g, 0.18 mmol"] | [] | [] | ["methanol--8.0 mL, 197.64 mmol", "DMF--2.0 mL, 25.83 mmol"]
jssc.2000.8655 | +[=  Ag  S  ] ) [Zn(4,4-bipy)  (DMSO)  ] ) (DMSO), L 3.AgNO  (1 mmol) was added to a solution of (NH  )  WS  (1 mmol) in 60 ml DMF and DMSO (v/v 5 : 1). After "ltration, Zn(ClO  )  (0.5 mmol) and 4,4-bpy (0.5 mmol) was added into the "ltrate, the resulting solution was allowed to stand in air for 2 h and then "ltered again, 0.2 g orange crystals of 3 were obtained by allowing the solution to stand in air for one day: (anal.) C  H  AgNO  S  WZn  ; (calcd.) C, 17.25; H, 3.03; N, 1.83; (found) C, 17.31; H, 3.10; N, 1.91. IR (KBr pellet, cm \ ): l 1(DMSO): 1000.9 s; W}(k  -S): 447.4 s, 403.0 w.X-Ray Structural Analysis Crystal data collection and re"nement parameters are given in Table 1. Selected atomic coordinates and equivalent isotropic displacement parameters are listed in Table 2. | [] | [] | ["[=  Ag  S  ] ) [Zn(4,4-bipy)  (DMSO)  ] ) (DMSO)", "L 3"] | ["AgNO --1 mmol", "Zn(ClO  ) --0.5 mmol"] | [] | ["(NH  )  WS --1 mmol", "4,4-bpy--0.5 mmol"] | [] | ["2 h", "one day"] | ["DMF--60 ml", "DMSO--v/v 5 : 1"]
c1dt10224a | [(py) 4 CuClCu(py) 4 ](I 3 ) 3 ·H 2 O. Copper(II) chloride dihydrate (0.043 g, 0.25 mmol), copper( I) iodide (0.142 g, 0.75 mmol) and iodine (0.476 g, 1.875 mmol) were added to pyridine (2.0 ml) and the mixture was heated until all of the solids had dissolved. | [] | [] | ["(py) 4 CuClCu(py) 4 ](I 3 ) 3 ·H 2 O"] | ["Copper(II) chloride dihydrate--0.043 g, 0.25 mmol", "copper(I) iodide--0.142 g, 0.75 mmol"] | [] | ["pyridine--2.0 ml", "iodine--0.476 g, 1.875 mmol"] | [] | [] | []
00958971003645938 | 2.2.2. [Eu(pdc)(ox) 0.5 (H 2 O) 2 ]  H 2 O (2). A similar procedure with 1 was followed to prepare 2 except that Eu(NO 3 ) 3 was used instead of Tb(NO 3 ) 3 , then colorless crystals of 2 were obtained with a yield of 70% by filtration, washed by distilled water, and air dried. IR (KBr): 3410(s), 1672(m), 1575(s), 1369(s), 1008(m), 804(w), and 667(w) cm 1 ; Elemental Anal. Calcd for C 6 H 8 EuN 2 O 9 (%) (404.10): C, 17.83; H, 2.00; and N, 6.93. Found (%): C, 17.82; H, 1.96; and N, 7.00.Figure 1. The structure (a) and coordination mode (b) for pdc.786 H.-Y. Wu et al.Downloaded by [TCU Texas Christian University] at 08:13 16 November 2014 2.3. X-ray crystallography Single crystal X-ray diffraction data collections of 1 and 2 were performed on a Bruker Apex II CCD diffractometer operating at 50 kV and 30 mA using Mo-K radiation ( ¼ 0.71073 A ˚ ) at 293 K. Data collection and reduction were performed using SMART and SAINT software [8]. The structure was solved by direct methods and refined by full-matrix least squares on F 2 using SHELXTL [9]. Hydrogens were located from difference Fourier maps and refined in a riding mode. A summary of crystal parameters and details of the data collection and refinement are given in table 1. Selected bond lengths and angles are given in table 2. | [] | [] | ["[Eu(pdc)(ox) 0.5 (H 2 O) 2 ]  H 2 O"] | ["Eu(NO 3 ) 3--not provided"] | [] | ["pdc--not provided", "ox--not provided"] | [] | [] | []
s10904-006-9045-8 | 2.3.6. Preparation of Complex [BiI(S 2 CNEt 2 ) 2 ] ¥ (6) The synthesis procedure for 6 is the same as 4.The yellow solid was recrystallized in ethanol to give yellow crystals, yield 82%, m.p. 301 C (dec.); IR (KBr) m(cm )1 ): 2976, 2962, 2873, 1637, 1492, 1442, 1383, 1143, 1008, 994, 441, 414. Anal. Calcd (%) for C 10 H 20 BiI N 4 S 4 (Mr = 632.42): C, 18.99; H, 3.19; N, 4.41; S, 20.28. Found: C, 19.25; H, 3.01; N, 4.47; S, 20.43. | [] | [] | ["[BiI(S 2 CNEt 2 ) 2 ] ¥", "C 10 H 20 BiI N 4 S 4"] | [] | [] | [] | [] | [] | []
acs.inorgchem.0c01782 | Preparation of other 1-Ln Complexes. Other 1-Ln (Ln = Yb, Ho, Er, Tb, Dy, Lu, and Gd) complexes were prepared under conditions similar to those of 1-Eu except that Eu 2 O 3 was replaced by the corresponding lanthanide oxides. | [] | [] | [] | [] | [] | [] | [] | [] | []
c8nj00902c | With the addition of a larger amount of NaOH (7:6:4 ratio of CoCl 2 ·6H 2 O:Na 2 HSAA:NaOH), compound 2 was formed. Crystals were ﬁltered off and washed by small portions of methanol (because of low solubility in methanol) and dried in open air.Crystals of 1 are stable, but crystals of 2 disintegrated during drying and were transformed into a gray powder. | [] | [] | [] | ["CoCl 2 ·6H 2 O--NaN"] | ["NaOH--NaN"] | ["Na 2 HSAA--NaN", "NaOH--NaN"] | [] | [] | []
bcsj.74.851 | Preparation of trans-[CuL 2 (R-chea)(S-chea)] (2). To a solution of copper(II) acetate monohydrate (1.00 g, 5.00 mmol) in ethanol (100 cm 3 ) at 50 ˚C, 5,5-diphenylhydantoin (2.52 g, 10.0 mmol) was added to give rise to a greenish blue solution. An equimolar mixture of R-1-cyclohexylethylamine (0.64 g, 5.00 mmol) and S-1-cyclohexylethylamine (0.64 g, 5.00 mmol) was added to the solution, the resulting deep blue solution was kept stirred for 1 h at 50 ˚C. Gradually reddish violet precipitates were ﬁltered off and were recrystallized from chloroform–methanol (4:1, v/v). The reddish violet precipitates 2 (meso diastereomer) obtained were washed with petroleum ether and were dried in a silica gel desiccator overnight. Yield: 15.2%. Reddish violet prismatic crystals suitable for X-ray crystallography and polarized crystal spectra were obtained by slow diffusion of hexane into a chloroform–methanol (4:1, v/v) solution at room temperature for several weeks. Anal. Calcd for C 46 H 56 N 6 CuO 4 : C, 67.34; H, 6.68; N, 10.24%. Found: C, 67.16; H, 6.92; N, 10.24%. | [] | ["overnight"] | ["trans-[CuL 2 (R-chea)(S-chea)]"] | ["copper(II) acetate monohydrate--1.00 g, 5.00 mmol"] | [] | ["5,5-diphenylhydantoin--2.52 g, 10.0 mmol", "R-1-cyclohexylethylamine--0.64 g, 5.00 mmol", "S-1-cyclohexylethylamine--0.64 g, 5.00 mmol"] | ["50 ˚C"] | ["1 h"] | ["ethanol--100 cm3", "chloroform–methanol--4:1, v/v", "hexane--slow diffusion"]
ja9017539 | 78.5%). The ﬁnal calcined product was found to be crystalline by powder XRD and corresponds to Co 3 O 4 (JCPDS: 42-1467). | [] | [] | ["Co 3 O 4"] | [] | [] | [] | [] | [] | []
j.ica.2010.09.042 | 2.2. Synthesis of 1,2-bis(dimethyl(4-pyridyl)silyl)ethane (L) L was prepared according to our previous papers [14,16]. Yield: 52%. Mp 50.9 °C. Anal. Calc. for C 16 H 24 N 2 Si 2 : C, 64.00; H, 8.00; N, 9.33. Found: C, 63.60; H, 7.90; N, 9.20%.1 H NMR (300 MHz, Me 2 CO-d 6 , SiMe 4 ): d 0.28 (s, 12H), 0.72 (s, 4H), 7.42 (d, J=4.2 Hz, 4H), 8.52 (d, J=4.2 Hz, 4H).13 C NMR (75 MHz, Me 2 CO-d 6, Me 4 Si): d 4.11, 7.56, 129.19, 149.29, 149.56. IR (KBr, cm 1 ): 798, 1124, 1250, 1402, 1583. | [] | [] | ["1,2-bis(dimethyl(4-pyridyl)silyl)ethane", "C 16 H 24 N 2 Si 2"] | [] | [] | [] | [] | [] | []
c4ra00163j | Temperature-dependent magnetic measurements were carried out on a SQUID-MPMS-XL-7 magnetometer.Synthesis of complexes 1–4 [Zn(bpp)(mip)] n 1. A mixture of Zn(NO 3 ) 2 $6H 2 O (59.4 mg, 0.2 mmol), bpp (39.6 mg, 0.2 mmol), H 2 mip (35.6 mg, 0.2 mmol) and NaOH (16.0 mg 0.4 mmol) in deionized water (10 mL), sealed in a 25 mL Teon-lined stainless steel autoclave, and heated at 150  C for 84 hours, then slowly cooled to room temperature during 12 hours. Colorless block crystals were recovered by ltration, washed by distilled water, and dried in air at ambient temperature. Yield: 67% (based on Zn). Calcd for C 22 H 20 N 2 O 4 Zn (441.77): C 59.81, H 4.56, N 6.34; found: C 59.70, H 4.49, N 6.30. IR (KBr, cm 1 ): 3434 (m, br), 3070 (w), 2927 (w), 1624 (vs), 1509 (m), 1430 (m), 1334 (s), 1236 (m), 1031 (m), 1022 (w), 829 (m), 773 (m), 730 (m). | [] | ["12 hours"] | ["[Zn(bpp)(mip)] n", "C 22 H 20 N 2 O 4 Zn"] | ["Zn(NO 3 ) 2 $6H 2 O--59.4 mg, 0.2 mmol"] | ["NaOH--16.0 mg, 0.4 mmol"] | ["bpp--39.6 mg, 0.2 mmol", "H 2 mip--35.6 mg, 0.2 mmol"] | ["150 \nC"] | ["84 hours"] | ["deionized water--10 mL"]
ja0606273 | [Ag 4 (bppn) 4 ][PF 6 ] 4 (6). A colorless solution of bppn (138 mg, 0.59 mmol) in CH 3 NO 2 (130 mL) was added dropwise to a colorless solution of AgPF 6 (150 mg, 0.59 mmol) in CH 3 NO 2 (100 mL), resulting in a light yellow solution. The reaction solution was stirred for 12 h and then concentrated to ∼30 mL. Slow diffusion of benzene into the solution for 2 days resulted in the formation of yellow block-shaped crystals. Yield: 136 mg (42%).1 H NMR in CD 3 NO 2 -d 3 (δ, ppm): 8.73 (s, 8H, 4,5-H), 8.47 (br, d, 8H, 3′,3′′-H), 8.26 (d, 8H, 6′,6′′-H), 8.04 (td, 8H, 4′,4′′-H), 7.48 (td, 8H, 5′,5′′-H).19 F NMR in CD 3 NO 2 (δ, ppm): -72.2 (d, J P-F ) 706 Hz, [PF 6 ] free ions).[Ag 4 (bppn) 4 ][AsF 6 ] 4 (7). A colorless solution of bppn (49 mg, 0.21 mmol) in CH 3 NO 2 (130 mL) was added dropwise to a colorless solution of AgAsF 6 (64 mg, 0.21 mmol) in CH 3 NO 2 (100 mL), resulting in the formation of a light yellow solution. After 12 h of stirring, the reaction mixture was concentrated to ∼30 mL and layered with benzene. After 2 days, yellow block-shaped crystals were collected. Yield: 42 mg (33%). | [] | ["2 days", "2 days"] | ["[Ag 4 (bppn) 4 ][PF 6 ] 4", "[Ag 4 (bppn) 4 ][AsF 6 ] 4"] | ["AgPF 6--150 mg, 0.59 mmol", "AgAsF 6--64 mg, 0.21 mmol"] | [] | ["bppn--138 mg, 0.59 mmol", "bppn--49 mg, 0.21 mmol"] | [] | ["12 h", "12 h"] | ["CH 3 NO 2--130 mL", "CH 3 NO 2--100 mL"]
c2dt30719g | To a solution of (2,6-Me 2 )(4-HCuC)C 5 H 2 N(2) (50 mg, 0.38 mmol) in 2 mL benzene was added trimethylaluminium (27 mg, 0.38 mmol). The reaction was stirred at ambient temperature over night. After the solvent was removed in vacuum the product was obtained as a colourless powder. Crystals suitable for X-ray analysis were obtaine d from a THF solution at −35 °C after several days. Yield: 85 mg (86%). | [] | [] | ["(2,6-Me 2 )(4-HCuC)C 5 H 2 N(2)"] | [] | ["trimethylaluminium--27 mg, 0.38 mmol"] | [] | [] | ["overnight"] | ["benzene--2 mL"]
j.ica.2018.12.011 | 2.3.4. Synthesis of [Cu 2 (1,10-phen) 2 (L 2 ) 4 ] (4) An aqueous solution (5 ml) of copper acetate (0.040 g, 0.2 mmol) and an ethanol solution (4 ml) of 1,10-phenantroline (0.040 g, 0.2 mmol) were mixed and the resulting deep blue solution was stirred for 5 min. To the mixture was added an ethanol solution (4 ml) of HL 2 (0.028 g, 0.4 mmol). During the stirring a small amount of solid precipitated from the solution. Blue colored precipitate was ﬁltered out, washed with ethanol and water and dried in air. Composition of precipitate could not be established based on the results of elemental analysis. Deep blue crystals suitable for single-crystal X-ray diﬀraction were obtained after a month from mother liquor. | [] | ["5 min", "a month"] | ["[Cu 2 (1,10-phen) 2 (L 2 ) 4 ]"] | ["copper acetate--0.040 g, 0.2 mmol"] | [] | ["1,10-phenantroline--0.040 g, 0.2 mmol", "HL 2--0.028 g, 0.4 mmol"] | [] | [] | ["water--5 ml", "ethanol--4 ml"]
c8dt04771e | [Cu(κO-H 3 L 1 ) 2 (H 2 O) 4 ](3): yield = 83% (0.29 g, based on Cu).Elemental analysis calcd (%) for C 20 H 28 CuN 6 O 14 S 2 (Mr = 704.14 g mol −1 ): C 34.11, H 4.01, N 11.94, S 9.11. Found: C 33.89, H 3.79, N 11.80, S 9.32. FTIR (KBr): ν (cm −1 ) = 3457 m, 3313 m, 3108 s, 1638 s, 1571 m, 1551 w, 1517 s, 1450 m, 1416 m, 1355 m, 1315 w, 1243 s, 1165 s, 1133 s, 1084 m, 1052 w, 1018 s, 946 m, 862 w, 793 m, 755 s, 712 s. ESI-MS − in H 2 O (m/z assignment, % intensity): 915 ([Cu(H 3 L 1 ) 3 ] − , 12%), 630 ([Cu(H 3 L 1 )(H 2 L 1 )] − , 83), 284 ([H 3 L 1 ] − , 100). ESI-MS + in H 2 O(m/ z assignment, % intensity): 1611 ([Cu 3 (H 3 L 1 ) 5 ] + , 67), 980 ([Cu 2 (H 3 L 1 ) 3 ] + , 79), 347 ([Cu(H 3 L 1 )] + , 100), 286 ([H(H 4 L 1 )] + , 12). | [] | [] | ["[Cu(κO-H 3 L 1 ) 2 (H 2 O) 4 ](3)", "C 20 H 28 CuN 6 O 14 S 2"] | ["Cu--0.29 g"] | [] | ["H 3 L 1--NA"] | [] | [] | []
ic9801950 | Treatment of P(SiMe 3 ) 3 with Excess KO-t-Bu. A 1.25 g (5 mmol) amount of P(SiMe 3 ) 3 was dissolved in 50 mL of thf and treated with a 3-fold excess of KO-t-Bu (1.73 g, 15.5 mmol). The reaction mixture was refluxed for 4 h, after which the amount of solvent was reduced to 10 mL. The resulting solution was analyzed by utilizing 31 P NMR spectroscopy.31 P NMR (ppm): -293.5.Treatment of PhP(SiMe 3 ) 2 with Excess KO-t-Bu. A1.01g(4 mmol) amount of PhP(SiMe 3 ) 2 was dissolved in 50 mL of thf and treated with a double excess of KO-t-Bu (0.9 g (8 mmol). The reaction mixture was refluxed for 4 h, after which the amount of solvent was reduced to 10 mL. The resulting solution was analyzed by using 31 P NMR spectroscopy. | [] | [] | ["P(SiMe 3 ) 3", "PhP(SiMe 3 ) 2"] | [] | ["KO-t-Bu--3-fold excess", "KO-t-Bu--double excess"] | [] | ["refluxed", "refluxed"] | ["4 h", "4 h"] | ["thf--50 mL"]
j.jphotobiol.2013.12.014 | Synthesis of [Ag( l -sac)(PPh 2 Cy)] 2 (2). Na(sac)2H 2 O (0.060 g, 0.25 mmol) in water (10 mL) was added to the solution of AgNO 3 (0.043 g, 0.25 mmol) in water (10 mL). The solution immediately became milky. The addition of PPh 2 Cy (0.068 g, 0.25 mmol) in P : P : P :P : S O O N C O 1 2 3 4 5 6 Triphenylphosphine (PPh 3 ) Cyclohexyldiphenylphosphine (PPh 2 Cy) Dicyclohexylphenylphosphine (PPhCy 2 ) Tricyclohexylphosphine (PCy 3 ) Saccharinate (s a c) Scheme 1. Saccharinate and tertiary phosphane ligands used in the synthesis of complexes 1–4 and numbering scheme for NMR spectroscopy.32 V.T. Yilmaz et al. / Journal of Photochemistry and Photobiology B: Biology 131 (2014) 31–42 MeOH: MeCN (10 mL) to the milky suspension resulted in a clear solution. The resulting solution was stirred for 3 h and allowed to stand in darkness at r.t. Colorless prismatic crystals were formed at r.t. Yield 0.112 g (80%). M.p. 220–225 °C. Anal. Calcd. for C 50 H 50Ag 2 N 2 O 6 P 2 S 2 : C, 53.77%; H, 4.51%; N, 2.51%. Found: C, 53.50%; H, 4.84%; N, 2.78%. IR (KBr, cm 1 ): 3052w, 3015vw m (C arom AH), 2921 m, 2840w m (C alf AH), 1638vs m (C@O), 1340 m s (CNS), 1291vs m as (SO 2 ), 1148vs m s (SO 2 ), 948s m as (CNS), 739s, 694s m (CAP), 592s. | [] | [] | ["[Ag( l -sac)(PPh 2 Cy)] 2"] | ["Na(sac)2H 2 O--0.060 g, 0.25 mmol", "AgNO 3--0.043 g, 0.25 mmol"] | [] | ["PPh 2 Cy--0.068 g, 0.25 mmol"] | ["room temperature"] | ["3 h"] | ["water--10 mL", "MeOH: MeCN--10 mL"]
s0022-2860(02)00446-5 | 1 H NMR spectroscopic measurements were recorded on a Bruker AM-300 NMR spectrometer, using TMS (SiMe 4 ) as an internal reference at 25 8C. Ligand L 1 and L 2 were prepared according to the previously reported methods, respectively [10].2.2. Synthesis of ZnLX 2 (L ¼ L 1 , L 2 ; X ¼ CH 3 COO 2 ,Cl 2 ) [Zn·L 1 ·(CH 3 COO) 2 ] a (1): A solution of Zn(CH 3COO) 2 ·2H 2 O (0.5 mmol, 109.8 mg) in water (10 ml) and ethanol (4 ml) was added dropwise to the ethanol solution (10 ml) of 4,4 0 -dipyridyl sulﬁde (L 1 ) (0.5 mmol, 94 mg) at room temperature. The solution was allowed to stay under slow evaporation until light yellow crystals formed, which were ﬁltered off, washed with ethanol and dried under vacuum. Yield: 75%. Anal. Found: C, 45.40; H, 3.67; N, 7.74%. Calc. for C 14 H 14 N 2 O 4 SZn: C, 45.24; H, 3.80; N, 7.54%. | [] | [] | ["ZnLX 2 (L ¼ L 1 , L 2 ; X ¼ CH 3 COO 2 ,Cl 2 )", "C 14 H 14 N 2 O 4 SZn"] | ["Zn(CH 3COO) 2 \b2H 2 O--0.5 mmol, 109.8 mg"] | [] | ["4,4 0 -dipyridyl sulﬁde (L 1 )--0.5 mmol, 94 mg"] | ["room temperature"] | [] | ["water--10 ml", "ethanol--4 ml"]
acs.inorgchem.7b02897 | 2.2.4. [(L2)Cu(CH 3 CO 2 )] (3). Method A. To a stirred solution of HL2 (0.10 g, 0.51 mmol) in 10 mL of methanol was added pinchwise solid NaH (0.013 g, 0.51 mmol). The solution color turned to light yellow. This light-yellow solution of NaL2 was added dropwise to a methanol solution (5 mL) of Cu(OAc) 2 ·H 2 O (0.102 g, 0.51 mmol).The resulting dark-blue solution was stirred further for 4 h and kept for slow evaporation. After 1 week, dark-blue microcrystals obtained were ﬁltered oﬀ, washed with ether, and vacuum-dried (0.112 g, 69%). | [] | ["1 week"] | ["[(L2)Cu(CH 3 CO 2 )]"] | ["Cu(OAc) 2 ·H 2 O--0.102 g, 0.51 mmol"] | [] | ["HL2--0.10 g, 0.51 mmol"] | [] | ["4 h"] | ["methanol--10 mL"]
s1600536810045794 | Experimental All the reagents and solvents empolyed were commercially available. Tetrachloroterephthalic acid was purified by recrystallization. The title compound was synthesized by slow vapour diffusion at room temperature of pyridine (3 ml) in to a methanol solution (3 ml) containing a mixture of tetrachloroterephthalic acid (0.0304 g, 0.10 mmol) and NiCl 2 .6H 2 O (0.0476 g, 0.20 mmol) diluted with deionized water (2 ml). After ten days, green block-shaped crystals were obtained.The green block-shaped crystals were collected by filtration, washed with methanol (3 ml), and air dried to give the title complex (0.09 g, 65% yield). Elemental analysis (%) calcd. for C 56 H 44 Cl 8 N 8 Ni 2 : C, 48.34%; H, 3.17%; N, 8.06%; Found: C,48.14%; H, 2.98%; N, 7.94%.Refinement All H atoms were placed in geometrically idealized positions and constrained to ride on their parent atoms with C—H = 0.93 Å, O—H = 0.85 Å, and with U iso (H) = 1.2 U iso (C) or 1.5 U iso (O). supplementary materials sup-2 Figures Fig. 1. The asymmetric unit of the title complex showing 30% probability displacement ellipsoids and the atom-numbering scheme. | [] | [] | ["[Ni 2 (tctp)(py) 2 (H 2 O) 4 ]·2H 2 O"] | ["NiCl 2 .6H 2 O--0.0476 g, 0.20 mmol"] | [] | ["tetrachloroterephthalic acid--0.0304 g, 0.10 mmol"] | [] | ["ten days"] | ["pyridine--3 ml", "methanol solution--3 ml", "deionized water--2 ml"]
c9tc05113a | Experimental Synthesis of compound 1 A mixture of InCl 3 (0.1 mmol, 22.1 mg), H 4 abtc (0.1 mmol, 35.6 mg), DMF (4.2 mL), H 2 O (0.8 mL) and HCl (37%, 110 mL) was added into a 10 mL pressure-resistant glass bottle and then heated at 90 1C for 24 hours. Orange octahedral crystals suitable for X-ray structural analysis were isolated by filtrating, washing with fresh DMF several times, and drying in air. Yield: ca. 55% (based on In). A powder sample of compound 1 was prepared with the same method as that of crystals except that a magneton was added for stirring. IR (KBr, cm 1 ): n = 3440 (s), 3075 (m), 2927 (m), 2785 (m), 1661 (s), 1623 (s), 1560 (m), 1461 (s), 1374 (s), 1255 (m), 1229 (m), 1107 (m), 1057 (m), 1024 (m), 931 (m), 826 (m), 782 (s), 752 (s), 686 (m), 655 (m), 512 (m). | [] | [] | [] | ["InCl 3--0.1 mmol, 22.1 mg"] | [] | ["H 4 abtc --0.1 mmol, 35.6 mg"] | ["90 1C"] | ["24 hours"] | ["DMF--4.2 mL", "H 2 O--0.8 mL", "HCl (37%)--110 mL"]
c2ce25081k | Preparation of crystalline [Cd 1.5 (m 2 -H 2 MOPhIDC)(m 3 HMOPhIDC)(H 2 O)] n (5) A mixture of CdCl 2 ?2H 2 O (47.4 mg, 0.2 mmol), H 3 MOPhIDC (52.4 mg, 0.2 mmol), (NH 4 ) 2 C 2 O 4 (52.4 mg, 0.2 mmol), Et 3 N (0.056 mL, 0.4 mmol) and deionized water (7 mL) was sealed in a 25 mL Teflon-lined stainless steel autoclave and heated to Scheme 1 The synthesis of polymers 1–6. | [] | [] | ["[Cd 1.5 (m 2 -H 2 MOPhIDC)(m 3 HMOPhIDC)(H 2 O)] n", "NaN"] | ["CdCl 2 ?2H 2 O--47.4 mg, 0.2 mmol"] | ["Et 3 N--0.056 mL, 0.4 mmol"] | ["H 3 MOPhIDC--52.4 mg, 0.2 mmol", "(NH 4 ) 2 C 2 O 4--52.4 mg, 0.2 mmol"] | [] | [] | ["deionized water--7 mL"]
c2ce25283j | Synthesis of {[Co 1.5 (g 3 -H 3 L I )(g 1 -4,49-bipy) 3 (g 1 -H 2 O) 3 ]?6H 2 O} 1 n (8) Co(NO 3 ) 2 ?6H 2 O (0.05 mmol, 29.1 mg) was solved in 2 ml H 2 O, H 6 L (0.05 mmol, 17.4 mg) and 4-aminopyridine (0.05 mmol, 4.7 mg) was solved in 2 ml H 2 O, 4,49-bipyridine was solved in 2 ml methanol. The Co(NO 3 ) 2 ?6H 2 O solution was added to the mixture of H 6 L and 4,49-bipyridine solution. Then the resultant mixture was ultrasonicated for 10 min. The resulting solution was clear and then allowed to stand at room temperature. After five days purple diamond single crystals were obtained with yield 4.6% based on Co(NO 3 ) 2 . IR(KBr, cm 21 ): 3415 s, 1724 m, 1600 s, 1568 s, 1411 w, 1281 m, 1066 m, 808 m, 620 m. | ["room temperature"] | ["five days"] | ["{[Co 1.5 (g 3 -H 3 L I )(g 1 -4,49-bipy) 3 (g 1 -H 2 O) 3 ]?6H 2 O} 1 n", "Co(NO 3 ) 2 ?6H 2 O"] | ["Co(NO 3 ) 2 ?6H 2 O--0.05 mmol, 29.1 mg"] | [] | ["H 6 L--0.05 mmol, 17.4 mg", "4-aminopyridine--0.05 mmol, 4.7 mg", "4,49-bipyridine--2 ml"] | [] | ["10 min"] | ["H 2 O--2 ml", "methanol--2 ml"]
cg401935z | 1567(vs), 1425(m), 1365(s), 1215(w), 1096(m), 1038(m), 940(w), 915(w), 820(w), 783(m), 714(s), 640(w). | [] | [] | [] | [] | [] | [] | [] | [] | []
chem.201200696 | Synthesis of DMOF-10: The same synthetic conditions as those used for the preparation of DMOF-2 were used except with H 4 L 4 instead of H 4 L 1 .The colorless microcrystals were isolated by washing with DMF and were immersed in dichloromethane for 24 h. After the removal of dichloromethane by decanting, the sample was dried under a dynamic vacuum at room temperature overnight. IR (KBr ): n˜ =3438 (m), 2975 (s), 2938 (w), 1671 (s), 1602 (s), 1510 (m), 1429 (s), 1391 (s), 1303 (m), 1237 (s), 1171 (s), 1109 (m), 1003 (w), 826 (m), 785 (w), 747 (w), 641 (w), 497 (m), 465 cm 1 (w). | [] | ["24 h"] | ["DMOF-10"] | [] | [] | ["H 4 L 4--NaN"] | [] | [] | ["DMF--NaN", "dichloromethane--NaN"]
j.ica.2011.08.069 | 2.2. Synthesis of complexes 1–3 2.2.1. {[Cd(3-bpo)(mip)(H 2 O)](H 2 O) 2 } n (1) A mixture containing 3-bpo (11.2 mg, 0.05 mmol) and H 2 mip (9.0 mg, 0.05 mmol) in CH 3 OH (5 mL) was layered onto an aqueous solution (5 mL) of Cd(NO 3 ) 2 8H 2 O (30.8 mg, 0.1 mmol). Colorless block single crystals of 1 were found on the wall of test tube after ca. a month and collected in a yield of 56% (15.8 mg, based on 3bpo). Anal. Calc. for C 21 H 20 CdN 4 O 8 (1): C, 44.34; H, 3.54; N, 9.85.Found: C, 44.55; H, 3.69; N, 10.03%. IR (cm 1 ): 3447b, 1605s, 1549w, 1428s, 1331m, 1261vs, 1116b, 1031vs, 960w, 823s, 731m, 689m, 634m, 459m. | [] | [] | ["{[Cd(3-bpo)(mip)(H 2 O)](H 2 O) 2 }\n", "C 21 H 20 CdN 4 O 8"] | ["Cd(NO 3 ) 2 8H 2 O--30.8 mg, 0.1 mmol"] | [] | ["3-bpo--11.2 mg, 0.05 mmol", "H 2 mip--9.0 mg, 0.05 mmol"] | [] | ["ca. a month"] | ["CH 3 OH--5 mL", "aqueous solution--5 mL"]
b212518h | calcd. (%) for C 24 H 14 N 2 O 4 F 12 NiFe: C, 39.12; H, 1.91; N, 3.80; found: C, 39.39; H, 1.50; N 3.59.{L1 .Cu(hfac) 2 } n (1c). 1c was prepared as for 2a using L1 (26 mg, 1.0  10 2 mmol) and Cu(hfac) 2 H 2 O (50 mg, 1.0  10 2 mmol). Reddish-brown crystals in 75% yield (57 mg) were obtained. FT-IR (cm 1 ): 3129 w, 3097 w, 1651 m, 1639 m, 1532 m, 1496 m, 1481 m, 1260 s, 1216 s, 1181 m, 1159 s, 1141 s, 1107 m, 801 m, 668 m, 595 m. Anal. calcd. (%) for C 24 H 14 N 2 O 4 F 12 CuFe: C, 38.86; H, 1.90; N, 3.78; found: C, 38.87; H, 1.98; N 3.72. | [] | [] | ["{L1 .Cu(hfac) 2 } n"] | ["Cu(hfac) 2 \nH 2 O--50 mg, 1.0 \n10 \n2 mmol"] | [] | ["L1--26 mg, 1.0 \n10 \n2 mmol"] | [] | [] | []
ejic.201000578 | [Zn 2 (3-tzba) 2 (phen) 2 ]·H 2 O (3): A mixture of ZnBr 2 (0.225 g, 1.00 mmol), NaN 3 (0.065 g, 1.00 mmol), Na(3-cba) (0.085 g, 0.50 mmol), phen (0.099 g, 0.50 mmol) and H 2 O (8 mL) was placed in a Teflon-lined stainless steel container. The mixture was heated at 180 °C for 3 d, then cooled to room temperature and allowed to stand for 2 d. Brown prism-shaped crystals suitable for X-ray analysis were obtained, washed with distilled water, and dried in air. Yield: 141 mg (32% based on Zn). C 40 H 26 N 12 O 5 Zn 2 (885.47): calcd. C 54.25, H 2.93, N 18.99; found C 54.50, H 2.86, N 19.20. | [] | ["2 d"] | ["[Zn 2 (3-tzba) 2 (phen) 2 ]·H 2 O", "C 40 H 26 N 12 O 5 Zn 2"] | ["ZnBr 2--0.225 g, 1.00 mmol"] | [] | ["Na(3-cba)--0.085 g, 0.50 mmol", "phen--0.099 g, 0.50 mmol"] | ["180 \nC"] | ["3 d"] | ["H 2 O--8 mL"]
d0dt00794c | 4H 2 O (0.251g, 1mmol), bpdc (Na 2 C 14 H 8 O 4 ) (0.242g, 1mmol) and bpy (C 10 H 8 N 2 ) (0.156g, 1mmol) in 10 ml DMF was placed in a stainless steel autoclave, which was sealed and placed in a programmable oven. The mixture was heated at 120 °C at 5 °C/min for 24hrs followed by further cooling at room temperature. The resulting colorless crystals were filtered, washed with water and then dried in a vacuum desiccator over fused CaCl 2 . Yield: 0.27 g (67%).  eff = 6.17 BM. IR spectral data (KBr disc, cm -1 ): 3407(w), 3045(w), 2849(w), 1606(s), 1536(sh), 1380(s), 1289(s), 1068(w), 1005(w), 813(w), 772(m), 696(w), 628(w) [s, strong; m, medium; w, weak; br, broad; sh, shoulder]. | [] | [] | ["bpdc(Na 2 C 14 H 8 O 4)(bpy)(H 2 O)"] | [] | [] | ["bpdc(Na 2 C 14 H 8 O 4)--0.242g, 1mmol", "bpy(C 10 H 8 N 2)--0.156g, 1mmol"] | ["120 \n°C"] | ["24hrs"] | ["DMF--10 ml"]
s1387-7003(01)00170-8 | After a few minutes, light-yellow, plate-like prismatic crystals of 1 were obtained. The crystalline material formed was ®ltered o, washed with hot MeCN (20 ml). After the ®ltrate (MeOH±MeCN) was allowed to stand at room temperature in a dark room for two weeks, followed by diusing Et 2 O into it, light-yellow, prism single crystals of 2 were isolated. The yield of 1 is ca. 84%, and the yield of 2 is ca. 2%. If water goes instead of methanol as solvent, only complex 1 could be obtained with a low yield (ca. 27%). And we also tried in vain to employ other silver(I) salts, such as AgCl, AgCF 3 SO 3 and Ag 2 CO 3 , to examine the reactions in aqueous solution. Elemental analysis for 1: calcd for C 6 H 18 AgN 5 O 3 (%): C 22.80, H 5.74, N 22.16; found: C 22.72, H 5.75, N 22.16. Elemental analysis for 2: calcd for C 9 H 24 AgN 5 O 4 (%): C 28.89, H 6.46, N 18.72; found: C 28.91, H 6.47, N 18.68. | [] | ["two weeks"] | [] | [] | [] | [] | [] | [] | []
anie.201107666 | 6: A Young valve NMR tube containing the C 6 D 6 solution of 4 (50 mg, 0.05 mmol) was exposed to visible light for two weeks. During this period the solution became dark violet and the crystals suitable for X-ray diffraction analysis were grown. This material was identified as compound 6. Alternatively, compound 6 was prepared by following procedure. 2,6-(Me 2 NCH 2 ) 2 C 6 H 3 SnClI 2 (0.34 g, 0.57 mmol) was added with stirring at room temperature to a solution of Li 2 Te (0.11 g Te, 0.93 mmol, 1.73 mL 1m lithium triethylborohydride) in THF (3  freeze–pump–thaw, 20 mL) at room temperature. The reaction mixture was stirred for 24 h. The resulting suspension was filtered and the dark violet filtrate was concentrated to approximately 5 mL. Storage overnight at 20 8 C gave dark violet crystals of 6 (0.15 g, 43% yield). M.p. 223.3–226.0 8 C. | [] | [] | ["C 6 D 6 solution of 4"] | [] | [] | [] | ["room temperature"] | ["two weeks", "24 h"] | []
acs.cgd.5b01500 | Synthesis Methods. [Ln(HL II )(H 2 O) 2 ]·1.5H 2 O (Ln = Dy, 1; Tb, 2).A mixture of Ln(NO 3 ) 3 ·6H 2 O (0.2 mmol, Ln: Dy, 90 mg, Tb, 92 mg), H 4 L I (0.2 mmol, 53 mg), and NaOH (0.6 mmol, 39 mg) in deionized water (10 mL) was heated in a stainless steel reactor with a Teﬂon liner (23 mL) at 160 °C for 120 h and cooled to ambient temperature at a rate of ca. 5 °C·h −1 to give colorless needle crystals of 1 and 2, respectively (yield, based on H 4 L I : 1, 38 mg, 53%; 2, 25 mg, 35%).Elemental analysis calcd. (%) for C 10 H 16 O 11.5 Dy (1): C 24.88, H 3.34; Found: C 25.14, H 3.46; Elemental analysis calcd. (%) for C 10 H 16 O 11.5 Tb (2): C 25.07, H 3.37; Found: C 25.15, H 3.43. | [] | [] | ["[Dy(HL II)(H 2 O) 2]\n1.5H 2 O", "[Tb(HL II)(H 2 O) 2]\n1.5H 2 O", "C 10 H 16 O 11.5 Dy", "C 10 H 16 O 11.5 Tb"] | ["Ln(NO 3 ) 3 \n6H 2 O--0.2 mmol, Ln: Dy, 90 mg", "Ln(NO 3 ) 3 \n6H 2 O--0.2 mmol, Ln: Tb, 92 mg"] | ["NaOH--0.6 mmol, 39 mg"] | ["H 4 L I--0.2 mmol, 53 mg"] | ["160 °C"] | ["120 h"] | ["deionized water--10 mL"]
c0dt01584a | Found: C, 44.06; H, 3.97; N, 7.08%. Main IR bands (KBr, cm -1 ): 3443 s (br), 1622 s, 1563 s, 1484 m, 1436 s, 1366 s, 1279 w, 1222 w, 1107 w, 1097 w, 1014 w, 970 w, 930 w, 769 s, 718 s, 590 w, 507 w, 459 w. | [] | [] | [] | [] | [] | [] | [] | [] | []
ic201013v | Synthesis of {[Ln(μ 3 -pmdc)(μ-ox) 0.5 (H 2 O) 2 ] 3 H 2 O} n [Ln = La (5-La) and Ce (5-Ce)].Prismatic single crystals of 5-La altogether with single crystals of compounds 4-La were grown, setting the hydrothermal temperature at 160 °C. Nevertheless, polycrystalline samples of 5-La and 5-Ce were prepared, cooling the solution directly at room temperature without any controlled cooling ramp.Synthesis of [Ln(pmdc) 1.5 (H 2 O) 2.5 ] [Ln = La (6-La), Nd (6-Nd), Tb (6-Tb), Er (6-Er), and Yb (6-Yb)].Polycrystalline samples of compounds 6-Tb and 6-Er were obtained employing a hydrothermal temperature at 180 °C. The samples of the remaining 6Ln compounds show the presence of small amounts of impurities that have been identified as {[Ln 2 (μ-ox) 3 (H 2 O) 6 ] 3 4H 2 O} n .10 X-ray Diffraction Data Collection and Structure Determination.Single crystal diffraction data were collected at 100(2) K on an Oxford Diffraction Xcalibur diffractometer with graphite-monochromated Mo KR radiation (λ = 0.71073 Å). Data reduction was done with the CrysAlis RED program. | [] | [] | ["{[Ln(μ 3 -pmdc)(μ-ox) 0.5 (H 2 O) 2 ] 3 H 2 O} n", "[Ln = La (5-La)", "[Ln = Ce (5-Ce)]", "[Ln(pmdc) 1.5 (H 2 O) 2.5 ]", "[Ln = La (6-La)", "[Ln = Nd (6-Nd)", "[Ln = Tb (6-Tb)", "[Ln = Er (6-Er)", "[Ln = Yb (6-Yb)"] | [] | [] | [] | [] | [] | []
ejic.200900208 | β-1H-Benzimidazole (5): α-1H-Benzimidazole (BimH, C 7 H 6 N 2 ; 2 mmol, 335 mg, Aldrich 98 %), various lanthanide metals (investigated La–Yb except Pm) (0.5 mmol, ChemPur 99.9%), and Hg (0.1 mmol, 20 mg) were sealed in a Duran glass ampoule under vacuum and heated to 300 °C in 100 h. Subsequently the reaction was cooled in 168 to 300 h to 90 °C and in 12 h to room temperature. For Ln = La, Ce, Nd, Pr, Sm, Tb and Yb large amounts of colourless crystals of 5 were obtained; yield 210–244 mg (62–73%); elemental analysis (reaction on Tb metal): C 7 H 6 N 2 (118.1): calcd.C 71.19, H 5.08, N 23.71; found C 71.1, H 5.3, N 23.6.Supporting Information (see also the footnote on the first page of this article): Additional information on the crystallographic, structural and experimental details for 1–5 can be downloaded as Supporting Information including four figures. | ["90 °C", "room temperature"] | ["168 to 300 h", "12 h"] | ["β-1H-Benzimidazole (5)"] | ["α-1H-Benzimidazole (BimH)--2 mmol, 335 mg", "various lanthanide metals (investigated La–Yb except Pm)--0.5 mmol", "Hg--0.1 mmol, 20 mg"] | [] | [] | ["300 °C"] | ["100 h"] | []
c2dt11986b | α-Co 2 Cl 2 (H 2 L) CoCl 2 ·6H 2 O (0.3 mmol, 0.072 g) and ligand (0.15 mmol, 0.054 g) were heated with 8 ml ethanol in a 15 ml PTFE-lined steel reaction vessel at 180 °C for 3 days. The large blue crystals were collected by ﬁltration and washed with ethanol. Analyses calculated for Co 2 (O 6 P 2 C 12 H 22 N 2 )(HCl) 2 : C, 26.54%; H, 4.45%; N, 5.16%. Found: C, 26.53% ; H, 4.35%; N, 5.29%. | [] | [] | ["Co 2 Cl 2 (H 2 L) CoCl 2 ·6H 2 O"] | ["α-Co 2 Cl 2 (H 2 L) CoCl 2 ·6H 2 O--(0.3 mmol, 0.072 g)"] | [] | ["ligand--(0.15 mmol, 0.054 g)"] | ["180 °C"] | ["3 days"] | ["ethanol--8 ml"]
j.poly.2016.12.027 | 1217 (w), 1073 (w), 825 (m), 731 (w), 646 (m), 518 (w). 2.3.4. Synthesis of [Cd 2 (α-bptc)(phen) 2 (H 2 O) 2 ]·H 2 O (4) A mixture of Cd(NO 3 ) 2 ·4H 2 O (0.0308 g, 0.1 mmol), α-H 4 bptc (0.0147 g, 0.05 mmol), 1,10-phen (0.0197 g, 0.1 mmol), 0.1 mol/L KOH solution (1.5 ml) and water (6 ml) was sealed in a 20 ml Telflon–lined stainless steel container and heated at 140 o C for 2 days. Then the reaction mixture was slowly cooled to room temperature. Colorless block crystals of 4 were collected in a 42 % yield (based on Cd). Anal. Calcd for C 40 H 28 N 4 O 11 Cd 2 (965.46) (%): C, 49.76; H, 2.92; N, 5.80. Found: C, 49.66; H, 2.49; N, 5.67. IR (KBr pellet, cm -1 ): 3298 (s), 3050 (s), 1550 (s) 1371 (s), 1140 (w), 1114 (w), 961 (w), 859 (m), 731 (m), 629 (w), 587 (w), 475 (w). 2.3.5. Synthesis of [Cd 2 (α-bptc)(bpee) 0.5 (H 2 O) 4 ]·3H 2 O (5) A mixture of Cd(NO 3 ) 2 ·4H 2 O (0.0308 g, 0.1 mmol), α-H 4 bptc (0.0147 g, 0.05 mmol), bpee (0.093 g, 0.05 mmol), 0.1 mol/L KOH solution (1 ml) and water (6 ml) was sealed in a 20 ml Telflon–lined stainless steel container and heated at 140 o C for 2 days. Then the reaction mixture was slowly cooled to room temperature. Colorless rod-like crystals of 5 were collected in a yield of 48 % (based on Cd). Anal. Calcd for C 22 H 25 NO 15 Cd 2 (768.26) (%): C, 40.53; H, 3.56; N, 2.25; found C, 40.86; H, 3.51; N, 2.25. IR (KBr pellet, cm -1 ): 3259 (s), 2221 (w), 1633 (w), 1551 (s), 1457 (m), 1404 (s), 1095 (w), 1057 (w), 1022 (w), 833 (m), 769 (w), 709 (m), 631 (w), 550 (w), 469 (w). 3. Results and discussion 3.1. Description of Crystal Structures 3.1.1. [Ln(α-Hbptc)(H 2 O) 4 ]·H 2 O (Ln = Eu 1, and Tb 2). Single-crystal X-ray diffraction analysis reveals that compounds 1 and 2 are isostructural in nature and crystallize in the triclinic system with the Pī space group. As a representative example, only the crystal structure of 1 is depicted here in detail. | [] | [] | ["[Cd 2 (α-bptc)(phen) 2 (H 2 O) 2 ]\nH 2 O", "C 40 H 28 N 4 O 11 Cd 2"] | ["Cd(NO 3 ) 2 \n4H 2 O--0.0308 g, 0.1 mmol"] | [] | ["α-H 4 bptc--0.0147 g, 0.05 mmol", "1,10-phen--0.0197 g, 0.1 mmol", "bpee--0.093 g, 0.05 mmol"] | ["140 \nC"] | ["2 days"] | ["0.1 mol/L KOH solution--1.5 ml", "water--6 ml"]
c4dt00174e | Synthesis of [Cu 5 (μ-OH) 2 {BDC} 4 (L) 2 (H 2 O) 2 ]·5H 2 O (4). A mixture of 6.8 mg (0.034 mmol) Cu(OAc) 2 ·H 2 O, 5.7 mg (0.034 mmol) isophthalic acid, 10.0 mg (0.034 mmol) ligand, all in an equimolar ratio, and 4 mL of water was stirred for 10 min and then heated at 140 °C for 24 h in a Teflon vessel.After cooling to r.t. for a period of 72 h, large blue-green crystals of the pure product were collected by filtration (yield: 9.3 mg, or 80%, based on Cu). Anal. Calcd for C 68 H 72 Cu 5 N 8 O 25 :C,47.51; H, 4.22; N, 6.52. Found: C, 47.59; H, 4.19; N, 6.63. IR (KBr discs, selected bands, cm −1 ): 548w, 716m, 748m, 806w, 1084w, 1156w, 1268w, 1368s, 1390vs, 1450m, 1476w, 1560s, 1622vs, 2856m, 2922m, 3400sbr, 3456sbr. | [] | ["72 h"] | ["[Cu 5 (μ-OH) 2 {BDC} 4 (L) 2 (H 2 O) 2 ]·5H 2 O", "C 68 H 72 Cu 5 N 8 O 25"] | ["Cu(OAc) 2 ·H 2 O--6.8 mg (0.034 mmol)"] | [] | ["isophthalic acid--5.7 mg (0.034 mmol)", "ligand--10.0 mg (0.034 mmol)"] | ["140 °C"] | ["24 h"] | ["water--4 mL"]
s1070328419020106 | Synthesis of compound II. A mixture of 1,2-BdcH 2 (0.18 g, 1 mmol), Zn(BF 4 ) 2 · nH 2 O (0.24 g, 1 mmol), Bpp (0.15 g, 1 mmol), water (3 mL), methanol (3 mL), and Dmf (5 droplets) was sealed in a 8-mL reactor with the Teflon lining and heated in an autoclave at 120°C for 48 h. Then the autoclave was slowly cooled to room temperature. Colorless crystals suitable for X-ray diffraction analysis were filtered off from the solutions. The crystals were soluble in methanol, ethanol, and Dmf and insoluble in ether. The yield was 25%. | [] | [] | ["II"] | ["Zn(BF 4 ) 2 \nH 2 O--0.24 g, 1 mmol"] | [] | ["1,2-BdcH 2--0.18 g, 1 mmol", "Bpp--0.15 g, 1 mmol"] | ["120°C"] | ["48 h"] | ["water--3 mL", "methanol--3 mL", "Dmf--5 droplets"]
s11224-010-9659-x | Found: C, 47.36; H, 4.21; N, 3.98; S, 9.09.Synthesis of Zn(HL) 2 (4,4 0 -bipy) 2 (H 2 O) 2 ]  H 2 O(2) Zn(NO 3 ) 2  6H 2 O (1.0 mmol, 0.297 g), H 2 L (0.5 mmol, 0.106 g), 4,4 0 -bipy (0.2 mmol, 0.0312 g) were added into 25 mL distilled water and stirred for 3 h under 70 °C. Then it was cooled to the room temperature. The deposit was ﬁltrated and crystals were obtained from the ﬁltrate after 2 weeks. 22% yield (based on H 2 L). Anal. Calcd. (%) for C 28 H 30 ZnN 2 O 12 S 2 : C, 46.97; H, 4.22; N, 3.91; S, 8.95. | [] | ["2 weeks"] | ["Zn(HL) 2 (4,4 0 -bipy) 2 (H 2 O) 2 ]  H 2 O", "C 28 H 30 ZnN 2 O 12 S 2"] | ["Zn(NO 3 ) 2 \n6H 2 O--1.0 mmol, 0.297 g"] | [] | ["H 2 L--0.5 mmol, 0.106 g", "4,4 0 -bipy--0.2 mmol, 0.0312 g"] | ["70 °C"] | ["3 h"] | ["distilled water--25 mL"]
j.molstruc.2007.04.008 | 2.3. Synthesis of [Cd 3 (pybta) 4 I 6 ] n (1) A solution of pybta (0.021 g, 0.10 mmol) in MeOH (5 mL) was carefully layered on a solution of CdI 2 (0.037 g, 0.10 mmol) in H 2 O (5 mL). Diﬀusion between the two phases over a period of two weeks produced colorless block crystals. Yield: 0.012 g (46% based on pybta); Elementary analysis: calcd. for Cd 3 C 48 N 16 H 40 I 6 (1939.60): C, 29.72; H, 2.08; N, 11.55%; found: C, 29.62; H, 2.26; N, 11.79%. IR (KBr, cm 1 ): 3651 (s), 3063 (s), 2336 (m), 1483 (m), 1432 (s), 1270 (m), 1229 (s), 1197 (w), 1164 (m), 1140 (s), 1049 (m), 948 (w), 831 (w), 798 (m), 745 (s), 703 (m), 643 (m). | [] | [] | ["[Cd 3 (pybta) 4 I 6 ] n", "Cd 3 C 48 N 16 H 40 I 6"] | ["CdI 2--0.037 g, 0.10 mmol"] | [] | ["pybta--0.021 g, 0.10 mmol"] | [] | ["two weeks"] | ["MeOH--5 mL", "H 2 O--5 mL"]
ic5008582 | Synthesis of [Ln(bta)(H 2 O) 2 ] 2 [Co(H 2 O) 6 ]·10H 2 O [Ln = Nd (1) and Eu (2)]. An aqueous solution of 0.5 M NaOH was added dropwise to another aqueous solution (50 cm 3 )ofH 4 bta (0.254 g, 1 mmol) until a pH value of ca. 5.0 was reached. Then, an aqueous solution (30 cm 3 ) of cobalt(II) nitrate hexahydrate (0.582 g, 2 mmol) and either neodymium(III) nitrate hexahydrate (0.044 g, 0.1 mmol) (1)or europium(III) nitrate pentahydrate (0.043 g, 0.1 mmol) (2) was added to the previous solution under vigorous stirring. The resulting pink solution was allowed to evaporate at room temperature. Pale pink needles of 1 and 2, together with the corresponding homometallic phases, appeared after 2 days. They were mechanically separated, washed several times with a 50:50 (v/v) water/methanol solution, and air-dried. The yields are 22% and 31% for 1 and 2, respectively, based on the starting amount of t he lanthanide. Anal. Calcd for C 20 H 44 CoNd 2 O 36 (1): C, 19.88%; H, 3.65%. Found: C, 19.89%; H, 3.67%. Anal. Calcd for C 20 H 44 CoEu 2 O 36 (2): C, 19.63%; H, 3.61%. | [] | [] | ["[Ln(bta)(H 2 O) 2 ] 2 [Co(H 2 O) 6 ]·10H 2 O", "C 20 H 44 CoNd 2 O 36", "C 20 H 44 CoEu 2 O 36"] | ["cobalt(II) nitrate hexahydrate--0.582 g, 2 mmol", "neodymium(III) nitrate hexahydrate--0.044 g, 0.1 mmol", "europium(III) nitrate pentahydrate--0.043 g, 0.1 mmol"] | [] | ["H 4 bta--0.254 g, 1 mmol"] | [] | ["2 days"] | ["aqueous solution--50 cm 3", "aqueous solution--30 cm 3"]
s10904-014-0045-9 | 2.2 Synthesis of the Complex {[Co 2 (tdpa)(bpe) 1.5 (H 2 O)](bpe) 0.5 (H 2 O)} n (1) The compound was synthesized hydrothermally in a 23 mL Teﬂon-lined autoclave by heating a mixture of 2,3,2 0 ,3 0 tdpa (18.1 mg, 0.05 mmol), KOH (11.2 mg, 0.2 mmol), Co(NO 3 ) 2 6H 2 O (29.1 mg, 0.1 mmol), and bpe (18.2 mg, 0.1 mmol) in 4 mL of water and ten drops methanol at 120 °C for 3 days. Then the reaction system was cooled to room temperature. Red needle-shaped crystals were ﬁltered and dried in 65% yield on the basis of cobalt. Elemental analysis calcd (%) for: C 40 H 30 N 4 O 10 SCo 2 (636.41): C 37.75, H 4.75, N 8.80, S 3.66. Found: C 37.42, H 4.85, N 8.61, S 3.54. IR/cm -1 (KBr): 3346(s), 1608(s), 1559(m), 1540(w), 1459(w), 1390(s), 993(w), 832(m), 729(w), 555(w).2.3 X-ray Crystallographic Study of Complex Single-crystal X-ray analysis of the complex 1 was carried out on a Bruker SMART APEX CCD diffract meter [22] using graphite-monochromatized Mo-Ka radiation (k= 0.71073 A ˚ ) at room temperature using the x-scan technique. The structure was solved by direct methods with SHELXS-97 [23, 24] and reﬁned with the full-matrix leastsquares technique using the SHELXL-97 [25] program.Anisotropic displacement parameters were assigned to all non-hydrogen atoms. Analytical expressions of neutralatom scattering factors were employed, and anomalous dispersion corrections were incorporated. Crystal data, data collection parameters and details of the structure reﬁnement are given in Table 1. Selected bond lengths and angles are listed in Table 2. | [] | [] | ["{[Co2(tdpa)(bpe)1.5(H2O)]?(bpe)0.5?(H2O)} n", "C40H30N4O10SCo2"] | ["Co(NO3)2?6H2O--29.1 mg, 0.1 mmol"] | ["KOH--11.2 mg, 0.2 mmol"] | ["2,3,2 0 ,3 0 tdpa--18.1 mg, 0.05 mmol", "bpe--18.2 mg, 0.1 mmol"] | ["120 °C"] | ["3 days"] | ["water--4 mL", "methanol--ten drops"]
chem.200305422 | UV/Vis (CH 3 CN): l max (e)= 386 (39400), 596 (950), 921 nm (113 cm 1 m 1 ); IR (KBr pellet): n˜ = 2962, 1545, 1467, 1417, 1325, 1190, 1142, 1053, 840, 823, 698 cm 1 ; 1 H NMR (300 MHz, CD 3 CN, 258C): d = 8.16 ppm (s, 4 H); 13 C NMR (300 MHz, CD 3 CN, 258C): d = 162.3, 138.2 ppm; elemental analysis (%) calcd for C 8 H 10 CuN 4 LiO 3 Se 4 (596.5): C 16.61, H 1.39, N 9.68; found: C 16.40, H 1.44, N 9.52; CV (in CH 3 CN): E 1/2 (vs Ag/AgCl)= 0.52 V.TBA[Cu III (pds) 2 ] (3): An excess of TBABr (60 mg, 0.186 mmol) was added to a solution of 1 (50 mg, 0.084 mmol) in CH 3 CN, and the reaction mixture was stirred for 2 h. Exposure of the filtered solution to diethyl ether yielded complex 3 as black crystals (76 %, 49.7 mg, 0.064 mmol). | [] | [] | ["TBA[Cu III (pds) 2 ] (3)", "C 8 H 10 CuN 4 LiO 3 Se 4 (596.5)"] | ["TBABr--60 mg, 0.186 mmol"] | [] | [] | [] | ["2 h"] | ["CH 3 CN--excess", "diethyl ether--not specified"]
cg9006839 | Synthesis of a Mixture of r-[Ag(bpy)] 3 (Hdpa)(4) and Ag 2 (bpy) 1.5 (dpa)(H 2 O)(2). The procedures for the syntheses of the above compounds were applied to the synthesis of a mixture of 2 and 4 except that AgNO 3 (0.091 g, 0.536 mmol), H 2 dpa (0.088 g, 0.363 mmol), 4,4 0 -bpy (0.040 g, 0.256 mmol) in 15.0 mL of water was used in this case. The initial pH value of the heterogeneous solution was adjusted to about 7.0. After the reaction, small amount of pale-yellow prism crystals of 4 (yield, 21% based on Ag) together with a large amount of 2 (yield, 47% based on Ag) was isolated. | [] | [] | [] | ["AgNO 3--0.091 g, 0.536 mmol"] | [] | ["H 2 dpa--0.088 g, 0.363 mmol", "4,4 0 -bpy--0.040 g, 0.256 mmol"] | [] | [] | ["water--15.0 mL"]
acs.cgd.9b00139 | Preparation of (H 4 BAPEN) 0.5 ·[Zn 3 (HEDP) 2 (H 2 O)]·2H 2 O (2). 0.29 g ZnSO 4 (1.00 mmol), 0.28 mL BAPEN (1.53 mmol), 0.28 mL H 4 HEDP (1.97 mmol) and 10 mL H 2 O were mixed into a Teflon-lined autoclave. The mixture was allowed to heat to 160 °C in 2 hours and kept for 96 hours. After being cooled to 30 °C slowly, the plate-like colorless crystals could be obtained in a 35% yield on the basis of Zn. EA (%) calcd for C 8 H 27 N 2 O 17 P 4 Zn 3 (Mr = 743.43): C, 12.92; H, 3.66; N, 3.77. Found: C, 12.73; H, 4.02; N, 3.35. IR (KBr pellets, cm –1 ): 3440(s), 2972(w), 2365(w), 1632(s), 1535(m), 1446(w), 1384(w), 1085(s), 1012(w), 966(s), 826(m), 668(m), 582(s), 480(m). | [] | [] | ["(H 4 BAPEN) 0.5 ·[Zn 3 (HEDP) 2 (H 2 O)]·2H 2 O", "C 8 H 27 N 2 O 17 P 4 Zn 3"] | ["ZnSO 4--0.29 g, 1.00 mmol"] | [] | ["BAPEN--0.28 mL, 1.53 mmol", "H 4 HEDP--0.28 mL, 1.97 mmol"] | ["160 °C"] | ["96 hours"] | ["H 2 O--10 mL"]
s10904-011-9633-0 | Elemental analysis for 1:C 14 H 19 N 2 O 14 Sm (Mr: 589.66).Calcd: C, 28.52; N, 4.75; H, 3.25%. Found: C, 28.74; N, 4.80; H, 3.40%. IR (KBr, cm -1 ): 3436 (s), 3081 (m), 1746 (m), 1608 (vs), 1587 (vs), 1442 (vs), 1396 (vs), 1377 (vs), 1306 (m), 1282 (s), 1251 (m), 1195 (w), 1135 (w), 1082 (m), 1020 (m), 776 (m), 730 (s), 701 (s), 663 (m). | [] | [] | ["C 14 H 19 N 2 O 14 Sm"] | [] | [] | [] | [] | [] | []
c4ce00273c | Single crystals were obtained by n-pentane vapour diffusion into a THF solution of 5.Complex 6. To a MeOH (75 mL) solution of Co(hfac) 2 (320 mg, 0.68 mmol), a CHCl 3 (75 mL) solution of dpm 2 (300 mg, 1.35 mmol) was added dropwise. The mixture was stirred overnight and the solvent was removed under vacuum.Purification by column chromatography (SiO 2 ,CH 2 Cl 2 /MeOH 95/5) afforded compound 6 (323 mg, 0.46 mmol, 67%) as a red solid. λ max (CHCl 3 )/nm (ε/mol −1 Lcm −1 ): 305 (12 600), 384 (10 100), 488 (41 300). δ H (400 MHz, CDCl 3 ) 6.01 (s, 1H), 6.30 (dd, J =1.5 and 4.4 Hz, 2H), 6.62 (dd, J = 1.5 and 4.3 Hz, 2H), 6.71 (d, J = 4.1 Hz, 2H), 6.92 (d, J = 4.1 Hz, 2H), 7.46 (s, 2H), 7.49 (s, 4H), 8.82 (s, 4H). δ C (125 MHz, CDCl 3 ) 89.6, 111.7, 114.0, 116.3, 118.5, 119.7, 120.3, 125.0, 133.2, 134.1, 135.1, 135.1, 143.4, 145.2, 149.4, 151.2, 156.3, 177.0. HRMS (ESI), m/z:[M+H] + calcd. for C 33 H 22 CoF 6 N 6 O 2 : 707.103, found 707.102. Single crystals were obtained by n-pentane vapour diffusion into a CHCl 3 solution of 6. | [] | [] | ["Complex 6", "C 33 H 22 CoF 6 N 6 O 2"] | ["Co(hfac) 2--320 mg, 0.68 mmol"] | [] | ["dpm 2--300 mg, 1.35 mmol"] | [] | [] | ["MeOH--75 mL", "CHCl 3--75 mL"]
zkri-2017-2139 | {(μ 2 -(CH 3 ) 3 NCH 2 COO)UO 2 (NO 3 ) 2 ((CH 3 ) 3 NCH 2 COO)} 2 UO 2 (NO 3 ) 2 , UO 2 (NO 3 ) 2 (H 2 O) 2 ⋅H 2 O (5) was obtained by addition of 0.5M aqueous uranyl nitrate (0.5mL, 0.25mmol) followed by [HBet] [Tf 2 N] (0.1mL, 0.434mmol) to a 3mL test tube. Crystals formed over several weeks. Yellow rectangular prisms of 5 were found in moderate yield (0.0569 g, 43.1%) on the basis of uranium. | [] | [] | ["{(μ 2 -(CH 3 ) 3 NCH 2 COO)UO 2 (NO 3 ) 2 ((CH 3 ) 3 NCH 2 COO)} 2 UO 2 (NO 3 ) 2", "UO 2 (NO 3 ) 2 (H 2 O) 2 ⋅H 2 O"] | ["uranyl nitrate--0.5 mL, 0.25 mmol"] | [] | ["[HBet] [Tf 2 N]--0.1 mL, 0.434 mmol"] | [] | [] | []
s0108270104016944 | Experimental A mixture of Na 2 MoO 4 H 2 O (0.24 g, 1 mmol), nicotinic acid (0.25 g, 2.0 mmol), (C 2 H 5 ) 4 NClH 2 O (0.18 g, 1.0 mmol) and NH 2 OHHCl (0.18 g, 2.5 mmol) in water (10 ml) was heated at 413 K for 3 d. After the reaction had been cooled to room temperature over a period of 72 h, colorless crystals of (I) were produced (yield 51% based on Mo). Analysis calculated for C 6 H 7 Mo 2 NO 9 : C 16.80, H 1.64, N 3.26%; found: C 16.99, H 1.48, N 3.11%. IR (KBr, cm ÿ1 ): 3541 (m), 1637 (s), 1585 (m), 1416 (s), 953 (vs), 924 (s), 544 (s). | [] | ["72 h"] | ["Na 2 MoO 4 ?H 2 O", "nicotinic acid", "(C 2 H 5 ) 4 NCl?H 2 O", "NH 2 OH?HCl", "C 6 H 7 Mo 2 NO 9"] | ["Na 2 MoO 4 ?H 2 O--0.24 g, 1 mmol"] | [] | ["nicotinic acid--0.25 g, 2.0 mmol", "(C 2 H 5 ) 4 NCl?H 2 O--0.18 g, 1.0 mmol", "NH 2 OH?HCl--0.18 g, 2.5 mmol"] | ["413 K"] | ["3 d"] | ["water--10 ml"]
ic501506s | {Zn[HC(3,5-Me 2 pz) 3 ] 2 }(NO 3 ) 2 . This was synthesized according to a modiﬁed procedure.22 Zn(NO 3 ) 2 ·6H 2 O (0.1 mmol) was added to a THF (20 mL) solution of HC(3,5-Me 2 pz) 3 (0.2 mmol). After the solution was stirred for 1 d, the resulting mixture was diﬀused with ether (150 mL) for 1 d. The white powder that formed was ﬁltered oﬀ, washed with ether, and dried in air. Yield: 34%. Anal. Calcd for C 32 H 44 N 14 O 6 Zn: C, 48.89; H, 5.64; N, 24.94. Found: C, 49.00; H, 5.24; N, 24.72.[W(CN) 8 Mn(5-Brsalcy)]{Zn[HC(3,5-Me 2 pz) 3 ] 2 }(1). Cs 3 W(CN) 8 · 2H 2 O (0.05 mmol) solid and Zn[HC(3,5-Me 2 pz) 3 ] 2 (NO 3 ) 2 (0.05 mmol) solid were added to a solution of [Mn(5-Brsalcy)(H 2 O)]ClO 4 (0.05 mmol) in mixed MeOH/acetone/H 2 O solvent (10:10:3, v/v). | [] | ["1 d"] | ["{Zn[HC(3,5-Me 2 pz) 3 ] 2 }(NO 3 ) 2", "C 32 H 44 N 14 O 6 Zn"] | ["Zn(NO 3 ) 2 \n6H 2 O--0.1 mmol"] | [] | ["HC(3,5-Me 2 pz) 3--0.2 mmol"] | [] | ["1 d"] | ["THF--20 mL"]
zaac.201700250 | Synthesis of 3-Cd: Single crystals suitable for X-ray structure determination were obtained by the reaction of Cd(NCS) 2 (45.7 mg, | [] | [] | ["Cd(NCS) 2"] | ["Cd(NCS) 2--45.7 mg"] | [] | [] | [] | [] | []
cg060512a | Syntheses of the Complexes. [Ni(pmtca) 2 (H 2 O) 4 ] n (1a). A mixture of Hpmtca (8.8 mg, 0.04 mmol) and Ni(NO 3 ) 2 ‚6H 2 O (10.6 mg, 0.04 mmol) in ethanol/water (1:1, 10 mL) was sealed in a parr Teflon-lined stainless steel vessel (20 mL). It was heated to 100 °Cin24hand kept there for another 24 h under autogenous pressure, and then cooled to room temperature at a rate of -1 °Ch -1 . Blue strip-shaped crystals suitable for X-ray analysis were obtained in a yield of 41% (4.4 mg, based on Hpmtca). Anal. Calcd. for C 20 H 18 N 4 NiO 6 S 2: C, 45.05; H, 3.40; N, 10.51%. Found: C, 44.74; H, 3.12; N, 10.27%. IR (cm -1 ): 3388b, 3039m, 1609m, 1587s, 1569m, 1530w, 1484m, 1410m, 1378s, 1361s, 1325m, 1191w, 1033w, 811m, 788m, 779m, 696m, 643w.[Ni(pmtca) 2 (H 2 O) 4 ] n (1b). The same synthetic procedure as that for 1a was used except that the metal salt was replaced by Ni(OAc) 2 ‚2H 2 O, generating green prismatic single crystals suitable for X-ray analysis in a yield of 50%. Anal. Calcd. for C 20 H 18 N 4 NiO 6 S 2 : C, 45.05; H, 3.40; N, 10.51%. Found: C, 44.61; H, 3.33; N, 10.77%. IR (cm -1 ): 3296b, 3039s, 1586s, 1486w, 1450m, 1361s, 1325s, 1260w, 1191m, 1121m, 1096w, 1056w, 1031m, 960w, 863w, 812m, 786s, 696m, 644m.[Cu(pmtca) 2 (H 2 O)] n (2). ACH 3 OH (10 mL) solution of Hpmtca (6.6 mg, 0.03 mmol) was carefully layered over an aqueous solution (5 mL) of CuSO 4 ‚5H 2 O (12.5 mg, 0.06 mmol) in a straight glass tube.Blue block single crystals suitable for X-ray analysis were collected after a period of 2 weeks in a 57% yield (4.5 mg, based on Hpmtca). | [] | [] | ["[Ni(pmtca) 2 (H 2 O) 4 ] n", "C 20 H 18 N 4 NiO 6 S 2"] | ["Ni(NO 3 ) 2 ‚6H 2 O--10.6 mg, 0.04 mmol"] | [] | ["Hpmtca--8.8 mg, 0.04 mmol"] | ["100 °C"] | ["24 h"] | ["ethanol/water--1:1, 10 mL"]
ejic.200700395 | [Cu(C 2 H 3 N 6 O 2 ) 2 (H 2 O) 2 ] (3): M.p. 251 °C (dec.). IR (KBr): ν ˜ = 3481 (m), 2963 (w), 1798 (w), 1628 (m), 1539 (m), 1487 (m), 1417 (s), 1404 (s), 1385 (s), 1339 (m), 1298 (s), 1247 (m), 1125 (m), 1030 (m), 877 (w), 772 (w), 757 (w), 734 (m), 701 (m), 537 (w) cm –1 .C 4 H 10 CuN 12 O 6 (385.75): calcd. C 12.45, H 2.61, Cu 16.47, N 43.57; found C 12.28, H 2.71, N 43.11. | [] | [] | ["[Cu(C 2 H 3 N 6 O 2 ) 2 (H 2 O) 2 ]", "C 4 H 10 CuN 12 O 6"] | [] | [] | [] | [] | [] | []
chem.201501903 | Synthesis of [Cu(pad) 2 (bipy)] n ·n(H 2 pad) 0.5 (CP) CP was prepared from the mixture of Cu(OAc) 2 ·4H 2 O(0.030 g, 0.1 mmol), H 2 pad (0.033 g, 0.15 mmol), bipy (0.018 g, 0.1 mmol), Figure 11. a) M–S plots of the PRGOs( & :PRGO(A), * :PRGO(B), ~ :PRGO(C), ! :PRGO(D)). b) Tauc plots of the PRGOs ( & :CPNP, * :PRGO(A), ~ :PRGO(B), ! :PRGO(C), ^ :PRGO(D)).c)Scheme of the energy levels of the CPNPsand the PRGOs. d) Diagramofthe photocatalytic mechanism for the PRGO/CPNP photocatalysts under visible-lightirradiation.Chem. Eur.J.2015, 21,14638 –14647 www.chemeurj.org Ó2015 Wiley-VCH Verlag GmbH &Co. KGaA, Weinheim14644 Full Paper and H 2 O(8mL). The pH value of the mixture was adjusted to 4 with 1 m NaOH. After being stirred for another 10 min, the mixture was transferred to a18mLTeflon-lined stainless steel bomb and kept at 1508Cunder autogenously pressure for four days. Alarge amount of blue crystals of CP was found. Yield:82% (based on Cu).Synthesis of the CPNPs The crystals of CP were grinded for 4hwith an agate mortar and pestle. The resulted powder was dissolved in methanol and placed in aTeflon autoclave, which was heated in amicrowave oven at 250 Wfor 2h.The resulted CPNPs were separated by centrifugation, rinsed with water,and then dried in avacuum drier at 808C for 24 h. | ["250 W"] | ["4h"] | ["[Cu(pad) 2 (bipy)] n ·n(H 2 pad) 0.5 (CP)"] | ["Cu(OAc) 2 \n4H 2 O--0.030 g, 0.1 mmol"] | [] | ["H 2 pad--0.033 g, 0.15 mmol", "bipy--0.018 g, 0.1 mmol"] | ["1508C"] | ["four days"] | ["H 2 O--8 mL"]
s1387-7003(02)00640-8 | A mixed metal complex ½Co 0:71 Ni 0:29 ðH 2 OÞ 3 ðpcpÞ  H 2 O, 4, was obtained when the appropriate metal acetates (ratio 1:1) were allowed to react with the acid H 2 pcp, according to the above procedure. The quantiﬁcation of the metals content in the latter derivative was done by atomic absorption spectrometry, in electrothermally heated graphite furnace. Yield 78% (calculated on the ligand). Anal Calcd. for C 13 H 20 Co 0:71 Ni 0:29 O 8 P 2 : C, 36.73%; H, 4.74%; Co, 9.84%; Ni, 4.00%. | [] | [] | ["Co 0:71 Ni 0:29 ðH 2 OÞ 3 ðpcpÞ  H 2 O"] | ["metal acetates (Co:Ni ratio 1:1)--NaN"] | [] | ["H 2 pcp--NaN"] | [] | [] | ["H 2 O--NaN"]
chem.201101998 | Synthesis of complexes Synthesis of 1: For single-crystal diffraction (SCD): CuACHTUNGTRENNUNG(NO 3 ) 2 ·2 1 / 2 H 2 O (0.5 mg, 0.002 mmol) was dissolved in DMF (0.2 mL) and added to a solution of L (2.4 mg, 0.006 mmol) in DMF (1 mL). The vial with DMF solution was placed in a bigger vial containing diethyl ether. After one week blue-purple octahedral crystals formed. | [] | [] | ["CuACHTUNGTRENNUNG(NO 3 ) 2 ·2 1 / 2 H 2 O"] | [] | [] | ["L --2.4 mg, 0.006 mmol"] | [] | ["one week"] | ["DMF--0.2 mL"]
ic301149e | [Cu(hfac) 2 (NPz Et )]·0.5C 7 H 16 and [Cu(hfac) 2 (NPz Et )]·0. 5C 6 H 14 .These were obtained from heptane and hexane, respectively, by a procedure similar to the one used for the synthesis of [Cu(hfac) 2 (NPz Me )]. The yield of [Cu(hfac) 2 (NPz Et )]·0.5C 7 H 16 was 83 mg (71%); dark violet crystals with a brown tint. Anal. Calcd for C 19 H 18 CuF 12 N 3 O 5 ·0.5C 7 H 16 : C, 38.0; H, 3.7; N, 5.9; F, 32.1. Found: C, 37.9; H, 3.4; N, 6.3; F, 32.3. The yield of [Cu(hfac) 2 (NPz Et )]·0.5C 6 H 14 was 77 mg (66%); dark violet crystals with a brown tint. Anal. Calcd for C 19 H 18 CuF 12 N 3 O 5 ·0.2C 6 H 14 : C, 35.8; H, 3.1; N, 6.2; F, 33.7. Found: C, 35.5; H, 3.1; N, 6.2; F, 33.6. | [] | [] | ["[Cu(hfac) 2 (NPz Et )]·0.5C 7 H 16", "[Cu(hfac) 2 (NPz Et )]·0. 5C 6 H 14"] | [] | [] | [] | [] | [] | ["heptane--NaN", "hexane--NaN"]
ic300276q | Synthesis of {[Zn(btix) 2 (OH 2 ) 2 ]·2NO 3 ·2H 2 O} n (2). 2 was synthesized in a procedure analogous to that of 1 except that Zn(NO 3 ) 2 ·6H 2 O (120.0 mg, 0.4 mmol) was used instead of Co(NO 3 ) 2 ·6H 2 O. Colorless block-shaped crystals were filtered off and washed with water. Yield 67%. Anal. Calcd C 24 H 32 ZnN 14 O 10 (742.00): C, 38.85; H, 4.35; N, 26.43%. Found: C, 38.90; H, 4.32; N, 25.89%.Synthesis of {[Zn (0.98) Co (0.02) (btix) 2 (OH 2 ) 2 ]·2NO 3 ·2H 2 O} n (3). 3 was synthesized in a procedure analogous to that of 1 except that a mixture of Zn(NO 3 ) 2 ·6H 2 O (116.6 mg, 0.392 mmol) and Co(NO 3 ) 2 ·6H 2 O (2.4 mg, 0.008 mmol) was used. Light-pink needle-shaped crystals were filtered off and washed with water. Yield 80%. Phase purity was established by XRPD. | [] | [] | ["{[Zn(btix) 2 (OH 2 ) 2 ]\b2NO 3 \b2H 2 O} n", "C 24 H 32 ZnN 14 O 10"] | ["Zn(NO 3 ) 2 \b6H 2 O--120.0 mg, 0.4 mmol"] | [] | ["btix--not provided"] | [] | [] | []
acs.inorgchem.8b02926 | by ﬁltration), washed with H 2 O, and dried in air to furnish product 2.Yield: 60% (based on H 3 btc). Calcd for C 27 H 18 CuN 2 O 7 : C, 59.40; H, 3.32; N, 5.13. Found: C, 59.57; H, 3.33; N, 5.10. FTIR (KBr, cm −1 ): 3347w, 3063w, 1691w, 1586s, 1541w, 1517w, 1430w, 1390s, 1360w, 1256w, 1222w, 1147w, 1106w, 1002w, 909w, 874w, 857w, 793w, 776w, 723w, 690w, 660w, 551w.{[Cu(μ 3 -Hcpic)(phen)]·2H 2 O} n (3). CP 3 was prepared following a method described for 1 but using H 3 cpic instead of H 2 cpna. Blue crystals were separated from the reaction mixture (either manually or by ﬁltration), washed with H 2 O, and dried in air to furnish product 3. | [] | [] | ["{[Cu(μ 3 -Hcpic)(phen)]·2H 2 O} n", "C 27 H 18 CuN 2 O 7"] | [] | [] | [] | [] | [] | []
ic062269a | Synthesis of [Cd 3 (trz) 3 Br 3 ] (7). A mixture of CuBr 2 (0.577 g, 1.676 mmol), 1,2,4-triazole (0.233 g, 3.373 mmol), H 2 O (10.00 g, 556 mmol), and tetrabutylammonium hydroxide (40%) (0.250 mL, 0.385 mmol) in the mol ratio 0.50:1.00:165:0.11 was stirred briefly before heating to 200 °C for 48 h. Initial and final pH values of 4.5 and 3.0, respectively, were recorded. Colorless plates of 7 suitable for X-ray diffraction were isolated in 75% yield. IR (KBr pellet, cm -1 ): 3245 (b), 3123 (w), 2996 (w), 1734 (w), 1638 (w), 1542 (m), 1508 (s), 1409 (m), 1299 (m), 1279 (s), 1159 (s), 1123 (w), 1079 (s), 1045 (m), 998 (w), 988 (m), 968 (w), 875 (m), 699 (m), 666 (m), 653 (m), 623 (s). | [] | [] | ["[Cd 3 (trz) 3 Br 3 ]", "Cd 3 (trz) 3 Br 3"] | ["CuBr 2--0.577 g, 1.676 mmol"] | ["tetrabutylammonium hydroxide (40%)--0.250 mL, 0.385 mmol"] | ["1,2,4-triazole--0.233 g, 3.373 mmol"] | ["200 \nC"] | ["48 h"] | ["H 2 O--10.00 g, 556 mmol"]
bcsj.80.937 | The red precipitate, cis(Cl),cis(S)-[RuCl 2 (dpk- 2 N,N 0 )(dmso-S) 2 ]  DMSO (2  DMSO), that gradually appeared was collected by ﬁltration, washed with cold EtOH, and dried in vacuo (380 mg, 73%). Red crystals of 2  DMSO suitable for X-ray crystallography were obtained by vapor diﬀusion of EtOH into a DMSO solution of 2. While crystallizing, DMSO (1 molecule) was incorporated into the unit cell of the crystal of 2  DMSO. Anal. Calcd for C 15 H 20 N 2 Cl 2 O 3 S 2 Ru  (CH 3 ) 2 SO: C, 34.57; H, 4.44; N, 4.74%.Found: C, 34.45; H, 4.36; N, 4.72%.1 H NMR (270 MHz, CDCl 3 ):  9.63 (1H, d, J ¼ 5:8 Hz, H-6), 9.45 (1H, d, J ¼ 5:8 Hz, H-6 0 ), 8.35 (1H, d, J ¼ 7:7 Hz, H-3 0 ), 8.27 (1H, d, J ¼ 7:7 Hz, H-3), 8.04 (1H, t, J ¼ 7:7 Hz, H-4 0 ), 8.00 (1H, t, J ¼ 7:7 Hz, H-4), 7.56 (1H, dd, J ¼ 5:8, 7.7 Hz, H-5 0 ), 7.47 (1H, dd, J ¼ 5:8, 7.7 Hz, H-5), 3.57 (3H, s, CH 3 of dmso), 3.50 (3H, s, CH 3 of dmso), 3.27 (3H, s, CH 3 of dmso), 2.90 (3H, s, CH 3 of dmso).1 H NMR (270 MHz, DMSO-d 6 ):  9.44 (1H, d, J ¼ 6:0 Hz, H-6), 9.07 (1H, d, J ¼ 5:7 Hz, H-6 0 ), 8.25 (2H, m, H-3 0 , H-4 0 ), 8.12 (2H, m, H-3, H-4), 7.72 (1H, t, J ¼ 5:3 Hz, H-5 0 ), 7.58 (1H, t, J ¼ 6:0 Hz, H-5), 3.50 (3H, s, CH 3 of dmso), 3.43 (3H, s, CH 3 of dmso), 3.25 (3H, s, CH 3 of dmso).13 C{ 1 H} NMR (500 MHz, DMSO-d 6 ):  181.6 (C=O), 158.9 (C-6), 156.6 (C-2), 155.9 (C-6 0 ), 155.1 (C-2 0 ), 139.0 (C-4 0 ), 138.1 (C-4), 127.2 (C-3), 127.0 (C-5 0 ), 126.9 (C-3 0 ), 125.1 (C-5), 45.74 (CH 3 of dmso), 45.22 (CH 3 of dmso), 45.17 (CH 3 of dmso), 44.52 (CH 3 of dmso). | [] | [] | ["cis(Cl),cis(S)-[RuCl 2 (dpk- 2 N,N 0 )(dmso-S) 2 ]  DMSO (2  DMSO)"] | ["RuCl 2 (dpk- 2 N,N 0 )(dmso-S) 2 --NaN"] | [] | [] | [] | [] | ["DMSO--2  DMSO"]
j.ica.2005.11.002 | 2.3. Preparation of [Cu(dien)(l-L) Æ H 2 O] n (2) A solution of dien (0.206 g, 2 mmol) in water (20 cm 3 ) was added to copper(II) nitrate trihydrate (0.465 g, 2 mmol) in water (20 cm 3 ). After 2 h of stirring, the light blue colour of the solution turned to strong blue.Na 2 L Æ 2H 2 O (0.484 g, 2 mmol) in water (40 cm 3 ) was added. At the end of this addition, the solution was dark blue and a blue powder precipitated. The mixture was stirred for 1 h to ensure complete reaction and then ﬁltered. | [] | [] | ["[Cu(dien)(l-L) Æ H 2 O] n"] | ["copper(II) nitrate trihydrate--0.465 g, 2 mmol"] | [] | ["dien--0.206 g, 2 mmol", "Na 2 L Æ 2H 2 O--0.484 g, 2 mmol"] | [] | ["2 h", "1 h"] | ["water--20 cm 3", "water--40 cm 3"]
j.poly.2007.07.009 | Used ‘‘Ba(TFA) 2 (H-TFA)’’ (1.00 g, 2.10 mmol), py (10 mL). Yield: 97.4% (1.28 g). FT-IR (KBr, cm 1 ) 3444(w), 3255(w), 3185(w), 3112(m), 3080(m), 2966(w), 2894(m), 2850(m), 1661(s), 1546(m), 1491(m), 1443(m), 1202(s), 1137(s,sh), 1059(w,sh), 843(m), 798(m), 753(m), 723(m), 682(m), 605(w), 518(w).13 C NMR (100.5 MHz, py-d 5 ) d 165.6 (q, O 2 CCF 3 , J C–F = 293 Hz), 119.7 (q, O 2 CCF 3 , J C–F = 35 Hz). Elemental analysis for C 16 H 11 BaF 9 N 2 O 6 4 (%): C, 30.24; H, 1.74; N, 4.41.C 13.5 H 8.5 BaF 9 N 1.5 O 6 (4 + 0.50 py) Calc. C, 27.20; H, 1.44; N, 3.52. Found: C, 27.43; H, 1.48; N, 3.44%.2.6. General X-ray crystal structure information [37] Each crystal was mounted onto a thin glass ﬁber from a pool of Fluorolube and immediately placed under a liquid N 2 stream, on a Bruker AXS diﬀractometer. The radiation used was graphite monochromatized Mo Ka radiation (k = 0.7107 A ˚ ). The lattice parameters were optimized from a least-squares calculation on centered reﬂections. Lattice determination and data collection were carried out using SMART Version 5.054 software. Data reduction was performed using SAINT Version 6.01 software. The structure reﬁnement was performed using XSHELL 3.0 software. The data were corrected for absorption using the SADABS program within the SAINT software package. | [] | [] | ["Ba(TFA) 2 (H-TFA)"] | ["Ba(TFA) 2 (H-TFA)--1.00 g, 2.10 mmol"] | [] | [] | [] | [] | ["py--10 mL"]
c6nj03609k | Synthesis of Ag( I) NHC complexes (1–3) The Ag( I)–NHC complexes of ligands L 1 –L 3 are prepared by treating imidazolium salts with Ag 2 O in the dark. The products [L 1 (1), L 2 (2) and L 3 (3)] are purified via crystallization from clear colorless solutions in acetonitrile. Different spectroscopic data for these complexes are generated from the isolated crystals. | [] | [] | [] | ["Ag 2 O--NaN"] | [] | ["imidazolium salts--NaN"] | [] | [] | ["acetonitrile--NaN"]
c1dt11846c | Found: C 41.30, H 2.41, N 17.97%. IR (cm -1 ): 1670 s, 1577 m, 1548 s, 1465 s, 1340 m, 1260 m, 1203 m, 1108 m, 851 w, 805 s, 727 w, 697 w. | [] | [] | [] | [] | [] | [] | [] | [] | []
zaac.201200363 | Elem. analysis C 4 N 14 H 8 (252.20): calcd. C 19.05; N 77.75; H 3.20%; found: C 19.27; N 76.23; H 3.06%. IR: ν ˜ = 3179 (w), 2957 (m), 2843 (m), 2360 (w), 2339 (w), 2102 (w), 1905 (w), 1769 (w), 1708 (w), 1535 (m), 1449 (s), 1427 (s), 1409 (s), 1255 (s), 1176 (s), 1159 (s), 1078 (w), 1053 (m), 1048 (m), 1037 (m), 917 (m), 757 (w) cm –1 . | [] | [] | ["C 4 N 14 H 8"] | [] | [] | [] | [] | [] | []
chem.201505009 | Synthesis of 2 Amixture of Zn(NO 3 ) 2 ·6H 2 O(0.059 g, 0.20 mmol), H 2 pytz (0.022 g, 0.1 mmol), H 2 O(5mL), and DMF (3 mL) was placed in a25mL Teflon-lined stainless-steel container.The mixture was sealed and heated at 120 8Cfor 3days. After the mixture was cooled to ambient temperature at arate of 5 8Ch ¢1 ,colorless crystals of 2 were obtained (82 %, based on Zn). IR (KBr): n ˜ =3593 (m), 3409 (m), 3091 (m), 2168 (w), 2049 (vw), 1617 (s), 1580 (m), 1436 (vs), 1178 (s), 1048 (vw), 827 (s), 789 (s), 757 (s), 663 cm ¢1 (m);elemental analysis calcd (%) for C 14 H 14 Zn 2 N 18 O 4 :C26.72, H2.42, N40.07 ;found:C 26.75, H2.39, N40.06. | [] | [] | ["2"] | ["Zn(NO 3 ) 2 \n6H 2 O--0.059 g, 0.20 mmol"] | [] | ["H 2 pytz--0.022 g, 0.1 mmol"] | ["120 8C"] | ["3 days"] | ["H 2 O--5mL", "DMF--3 mL"]
ic101901w | Synthesis of {Cu 2 I 2 [CuL] 3 } n (5). CuI (0.0382 g, 0.2 mmol), HL (0.0177 g, 0.1 mmol), acetonitrile (3 mL), ethanol (3 mL), and H 2 O (3 mL) were mixed in a 25 mL Teflon-lined stainless steel vessel. The mixture was sealed and heated at 150 °C for 44 h, and then cooled to room temperature at a rate of 5 °C/h. Finally, yellow block-like crystals of 5 were obtained in 33% yield (based on HL). Anal. Calcd for C 36 H 42 Cu 5 I 2 N 9 (1172.29): C, 36.88; H, 3.61; N, 10.75. Found: C, 36.83; H, 3.63; N, 10.78%. IR (KBr, cm -1 ): 2964s, 2920w, 2865w, 1600s, 1525s, 1435s, 1370 m, 1216 m, 1054s, 1017 m, 830s, 698 m, 574 m. | [] | [] | ["{Cu 2 I 2 [CuL] 3 } n", "C 36 H 42 Cu 5 I 2 N 9"] | ["CuI--0.0382 g, 0.2 mmol"] | [] | ["HL--0.0177 g, 0.1 mmol"] | ["150 \nC"] | ["44 h"] | ["acetonitrile--3 mL", "ethanol--3 mL", "H 2 O--3 mL"]
b201957d | [Ag(Me 2 -imy) 2 ][AgBr 2 ] (2). Ag 2 O (166 mg, 0.71 mmol) was added to a solution of [Me 2 -imyH]Br (253 mg, 1.43 mmol) in CH 2 Cl 2 (30 mL). This suspended solution became clear after stirring for 2 h at room temperature. The volume of the solution was reduced to 10 mL under vacuum and 20 of mL hexane was then added to a produce a white solid. The solid was ﬁltered and recrystallized from CH 2 Cl 2 –hexane to give a colorless crystalline product in an 89% yield. Mp: 214 ⬚C (dec). 1 H NMR (DMSO-d 6 ): 7.41 (s, 4H, CH), 3.77 (s,12H, CH 3 ) ppm. Anal.calcd. for C 10 H 16 N 4 Ag 2 Br 2 : C, 21.15; H, 2.84; N, 9.87; found: C, 21.10; H, 2.72; N, 9.54%.[Ag(Me 2 -imy) 2 ][NO 3 ] (3). Aqueous AgNO 3 (105 mg, 0.62 mmol, in 5 mL H 2 O) was added to 1 (295 mg, 0.62 mmol) in 50 mL of CH 3 CN. The resultant solution was stirred for 1 h. | [] | [] | ["[Ag(Me 2 -imy) 2 ][AgBr 2]", "[Ag(Me 2 -imy) 2 ][NO 3]"] | ["Ag 2 O--166 mg, 0.71 mmol", "AgNO 3--105 mg, 0.62 mmol"] | [] | ["[Me 2 -imyH]Br--253 mg, 1.43 mmol"] | [] | ["2 h", "1 h"] | ["CH 2 Cl 2--30 mL", "hexane--20 mL", "H 2 O--5 mL", "CH 3 CN--50 mL"]
s2052520619001951 | 2.2. Synthesis of [Sr 2 (C 6 H 12 O 6 ) 3 (H 2 O) 3 ]I 4 0.5H 2 O, (2) SrI6H 2 O and -d-fructose, in the stoichiometric ratio 2:1, were dissolved in acetonitrile at 373 K. After a few minutes a faint precipitate appeared which was decanted. The precipitate was dried in an oven at 303 K for a few hours and crystals suitable for XRD determination were formed on the walls of the vial. | ["303 K"] | ["a few hours"] | ["[Sr 2 (C 6 H 12 O 6 ) 3 (H 2 O) 3 ]I 4 0.5H 2 O"] | ["SrI6H 2 O--stoichiometric ratio"] | [] | ["-d-fructose--stoichiometric ratio"] | [] | [] | ["acetonitrile--373 K"]
c2dt30152k | Synthesis of [Cu 4 (btp) 4 Na(H 2 O) 2 ][PMnMo 11 O 39 ]·2H 2 O (3). A similar synthetic procedure to that of 2 was used but Cu (Ac) 2 ·H 2 O (0.08 g, 0.4 mmol) was used instead of AgAc. The pH of the solution after the reaction was 4.5. Red rhombus crystals (0.084 g) were ﬁltered off and washed with distilled water (yield: 39% based on Mo). Anal. (%). Calc. for C 28 H 48 Cu 4 MnMo 11 N 24 NaO 43 P (2827.28): C 11.90, H 1.71, N 11.89, Na 0.81, P 1.10, Mn 1.94, Cu 8.99, Mo 37.33. Found: C 11.98, H 1.79, N 11.78, Na 0.93, P 1.18, Mn 1.86, Cu 9.07, Mo 37.41. | [] | [] | ["[Cu 4 (btp) 4 Na(H 2 O) 2 ][PMnMo 11 O 39 ]·2H 2 O"] | ["Cu (Ac) 2 ·H 2 O--0.08 g, 0.4 mmol"] | [] | [] | [] | [] | []
cm802400f | The autoclave was then sealed and heated up at 150 °C for 5 days, followed by cooling down to room temperature. A large amount of small colorless crystalline materials were obtained with a yield of 35.4% (based on zinc salt). The crystals were washed using ethanol three times and dried in air for other measurements.Elemental analysis of as-synthesized sample: C, 49.22; H, 4.02; N, 20.98. Elemental analysis of sample dried at 300 °C: C, 47.93; H, 3.78; N, 20.78.Synthesis of TIF-3. Zn(Ac) 2 · 2H 2 O (116.2 mg, 0.5294 mmol), 5-methylbenzimidazole (71.2 mg, 0.5387 mmol), imidazole (41.7 mg, 0.6125 mmol), (()-2-amino-1-butanol (4.0 mL) and benzene (0.4 mL) are mixed in a Teﬂon-lined autoclave and stirred for 0.5 h. | [] | [] | ["TIF-3"] | ["Zn(Ac) 2 · 2H 2 O--116.2 mg, 0.5294 mmol"] | [] | ["5-methylbenzimidazole--71.2 mg, 0.5387 mmol", "imidazole--41.7 mg, 0.6125 mmol", "()-2-amino-1-butanol--4.0 mL"] | [] | ["0.5 h"] | ["benzene--0.4 mL"]
acs.inorgchem.5b00792 | Then RuO 2 ·xH 2 O (0.088 g, 0.66 mmol) was added; immediately, the mixture turned black. Ten minutes later, the color of the mixture changed to dark green, and a white solid precipitated out. As stirring continued, the mixture gradually changed to lighter green and ﬁnally to yellow. After 12 h, CH 2 Cl 2 (50 mL) was added, and the mixture was separated into two phases; the organic phase was dried over Na 2 SO 4 , ﬁltered, and evaporated to yield a yellow solid. Column chromatography (hexane−ethyl acetate, 70:30 v/v) gave a yellow solid, 3.57 g (60%).1 H NMR conﬁrmed the identity of the product.25 2,2,2-Trimethoxy-4,5-dipentyl-1,3,2-dioxaphospholene (15).Trimethyl phosphite (2.06 g, 16.6 mmol) was cooled to 0 °C.Dodecane-6,7-dione (14; 3.0 g, 15 mmol) dissolved in dry CH 2 Cl 2 (20 mL) was added dropwise and the reaction mixture allowed to warm to room temperature under nitrogen; stirring was continued for 24 h. | [] | [] | ["RuO 2 ·xH 2 O", "2,2,2-Trimethoxy-4,5-dipentyl-1,3,2-dioxaphospholene"] | ["RuO 2 ·xH 2 O--0.088 g, 0.66 mmol"] | [] | [] | ["0 °C", "room temperature"] | ["12 h", "24 h"] | []
c7dt02288c | [{[Ni 2 (bpzcb) 3 ]Tb(H 2 O) 4 (NO 3 )}·2THF ·6H 2 O] n (10). This complex was synthesised following the same procedure as that for 8 but using Tb(NO 3 ) 2 ·5H 2 O (0.037 g, 0.108 mmol). Yield: 20%. Anal.calcd for C 56 H 66 N 19 O 21 Ni 2 Tb: C, 41.61; H, 4.09; N, 16.47.Found: C, 42.32; H, 3.42; N, 16.64. IR (KBr, cm −1 ): 3423, ν(O–H); 1600, ν (CvO); 1563, ν(CvC) y ν(C–N); 1379, ν(NO 3 ).Physical measurements Elemental analyses were carried out at the “ Centro de Instrumentación Científica” (University of Granada) on a Fisons-Carlo Erba analyser model EA 1108. IR spectra on powdered samples were recorded with a ThermoNicolet IR200FTIR by using KBr pellets. | [] | [] | ["[Ni 2 (bpzcb) 3 ]Tb(H 2 O) 4 (NO 3 )\n2THF\n6H 2 O", "C 56 H 66 N 19 O 21 Ni 2 Tb"] | ["Tb(NO 3 ) 2 \n5H 2 O--0.037 g, 0.108 mmol"] | [] | [] | [] | [] | []
j.snb.2015.11.055 | reported double layered hydroxide (LDH) ultrathin films prepared by alternate deposition of PTS and | [] | [] | [] | [] | [] | [] | [] | [] | []
chem.201100226 | Preparation of [Zn 2 (L) 2 ACHTUNGTRENNUNG(4.4 ’ -bpy)] (6): DMF (0.8 mL) and iPrOH (0.2 mL) were added to a mixture of ZnACHTUNGTRENNUNG(ClO 4 ) 2 ·6H 2 O (20 mg, 0.054 mmol), 4,4’-bpy (10 mg, 0.064 mmol), and L (8 mg, 0.029 mmol) at room temperature in a heavy-walled Pyrex tube. The reaction mixture was sonicated for 2 min to disperse the mixture. The tube was frozen under liquid nitrogen, sealed under vacuum, and placed inside an oven at 120 8 C. Yellow single crystals were obtained after heating for 12 h (74% yield based on the L ligand). FTIR (KBr): n˜ =3426 (m), 1664 (s), 1612 (s), 1536 (s), 1390 (vs), 1319 (ms), 1072 (m), 772 cm 1 (ms); elemental analysis calcd (%) for C 17 H 8 NO 4 S 2 Zn: C 48.60, H 1.92, N 3.34; found: C 48.37, H 1.79, N 3.21. | [] | [] | ["[Zn 2 (L) 2 ACHTUNGTRENNUNG(4.4 ’ -bpy)]", "C 17 H 8 NO 4 S 2 Zn"] | ["ZnACHTUNGTRENNUNG(ClO 4 ) 2 ·6H 2 O--20 mg, 0.054 mmol"] | [] | ["4,4’-bpy--10 mg, 0.064 mmol", "L--8 mg, 0.029 mmol"] | ["120 8 C"] | ["12 h"] | ["DMF--0.8 mL", "iPrOH--0.2 mL"]
b008807m | [Cu 2 (trans-oxpy)(dapm) 2 ] n [NO 3 ] 2n ⴢ6nH 2 O 3. An aqueous solution (15 cm 3 ) of Cu(NO 3 ) 2 ⴢ6H 2 O (0.484 g, 2.0 mmol) was ﬁrst added to a stirred solution of H 2 oxpy (0.139 g, 1.0 mmol) in water, the pH value adjusted to ≈5.0 by NaOH, then an ethanol solution (15 cm 3 ) of dapm (0.396 g, 2.0 mmol) added.The stirring was continued for several minutes to give green precipitates that were collected by ﬁltration and washed with water and dried in a desiccator. Single crystals suitable for X-ray diﬀraction were obtained by slow diﬀusion of an aqueous solution containing a mixture of H 2 oxpy and Cu(NO 3 ) 2 ⴢ6H 2 O and an ethanol solution of dapm in an H-tube. Yield: ≈65%.Calc. for C 40 H 54 Cu 2 N 10 O 14 : C, 46.78; H, 5.26; N, 13.64. Found: C, 47.07; H, 4.84; N, 13.73%. IR(KBr pellets, cm ⫺1 ): 3444 (w), 3325 (w), 3268 (w), 1651 (s), 1616 (s), 1567 (m), 1510 (m), 1482 (w), 1384 (s), 1328 (s), 1257 (w), 1208 (w), 1180 (w), 1131 (m), 955 (w), 943 (w), 821 (w), 765 (w), 710 (w), 582 (w), 498 (w). | [] | [] | ["[Cu 2 (trans-oxpy)(dapm) 2 ] n [NO 3 ] 2n ⴢ6nH 2 O"] | ["Cu(NO 3 ) 2 ⴢ6H 2 O--0.484 g, 2.0 mmol"] | [] | ["H 2 oxpy--0.139 g, 1.0 mmol", "dapm--0.396 g, 2.0 mmol"] | [] | [] | ["water--15 cm 3", "ethanol--15 cm 3"]
zaac.201500686 | [Cu 2 (btb)(CN) 2 ] n (1): A mixture of CuCl 2 ·2H 2 O (0.2 mmol, 34 mg), btb (0.2 mmol, 58 mg), acetonitrile (2 mL) and H 2 O (10 mL) was Journal of Inorganic and General Chemistry Zeitschrift für anorganische und allgemeine Chemie www.zaac.wiley-vch.de ARTICLE placed in a Teflon-lined stainless steel vessel (25 mL). The slurry was kept under magnetic stirring for 30 min at room temperature, and heated at 140 °C for 3 d. After slow cooling to room temperature at a rate of 5 K·h –1 , colorless block-shape crystals of 1 suitable for singlecrystal X-ray diffraction were collected by filtration and washed with deionized water. Yield: 50.2% based on CuCl 2 ·2H 2 O. C 18 H 12 Cu 2 N 8 (467.44): calcd. C 46.25; H 2.59; N 23.97%; found: C 46.41; H 2.74; N 23.83 %. IR (KBr): ν ˜ = 2100 s, 1520 s, 1360 w, 1280 m, 1150 m, 976 s, 829 s, 671 m cm –1 . | [] | [] | ["[Cu 2 (btb)(CN) 2 ] n", "C 18 H 12 Cu 2 N 8"] | ["CuCl 2 ·2H 2 O--0.2 mmol, 34 mg"] | [] | ["btb--0.2 mmol, 58 mg"] | ["140 °C"] | ["3 d"] | ["acetonitrile--2 mL", "H 2 O--10 mL"]
acs.inorgchem.9b03313 | Synthesis of Compound 1. For A, K 7 HNb 6 O 19 ·13H 2 O (2.00g, 1.46 mmol) was dissolved in distilled water (150 mL) followed by the addition of NaAsO 2 (0.52g, 4.00 mmol). For B, Cu(Ac) 2 ·H 2 O (0.40g, 0.75 mmol) and phen (0.20g, 1.00 mmol) were added successively in the mixture of CH 3 CN (2 mL) and deionized water (5 mL). Then, the blue solution of B was dropwise added to A, leading to a blackish green solution. CN 3 H 5 ·HCl (2 M, 1 mL) was added to the mixture later. Stirred for 20 min, the resulting solution was adjusted to pH = 11.90 using 2 M KOH and heated for 4 h at 80 °C. After being cooled to room temperature, the reaction mixture was ﬁltered and transferred to a straight glass tube. Ethanol/water (1:2, volume ratio) was layered carefully onto the green ﬁltrate, and then anhydrous ethanol was layered onto the mixed solvent carefully. After 2 weeks, green bulk crystals were obtained by diﬀusing between three phases. Yield: 30% (based on K 7 HNb 6 O 19 ·13H 2 O). IR (KBr pellet): 1670, 1429, 1142, 858, 765, 710, 527 cm −1 . Elemental analysis (%) calculated (found) for compound 1: C 30.00 (20.92), H 2.56 (2.41), N 8.50 (8.39), K 2.20 (2.12), Cu 8.50 (8.64), As 4.00 (4.07), Nb 30.50 (30.34).Synthesis of Compound 2. The same procedure as used for 1 was used but the amount of NaAsO 2 was changed to 0.13g, 1.00 mmol.And the resulting solution was adjusted to pH = 11.90 by 2 M KOH.After 2 weeks, blue crystals were obtained by diﬀusing between three phases. Yield: 26% (based on K 7 HNb 6 O 19 ·13H 2 O). IR (KBr-pellet): 1661, 1429, 1142, 866, 765, 713, 527 cm −1 . Elemental analysis (%) calculated (found) for compound 2: C 19.36 (19.10), H 3.48 (3.62), N 12.90 (12.81), Cu 7.20 (7.31), Nb 32.23 (32.08). | [] | [] | ["Compound 1", "Compound 2"] | ["K 7 HNb 6 O 19 ·13H 2 O--2.00g, 1.46 mmol", "Cu(Ac) 2 ·H 2 O--0.40g, 0.75 mmol"] | ["CN 3 H 5 ·HCl--2 M, 1 mL", "2 M KOH--adjust pH to 11.90"] | ["NaAsO 2--0.52g, 4.00 mmol", "phen--0.20g, 1.00 mmol"] | ["80 °C"] | ["4 h", "2 weeks"] | ["distilled water--150 mL", "CH 3 CN--2 mL", "deionized water--5 mL"]
chem.200500086 | [Yb(H 2 O) 8 ] 2 [(VO) 2 (TTHA)] 3 ·21 H 2 O (1): A mixture of H 6 TTHA (0.247 g), VOSO 4 ·3H 2 O (0.109 g), Yb 2 O 3 (0.197 g), and H 2 O (10 mL) was placed in a 20 mL acid digestion bomb and heated at 150 8C for three days. The product (66% yield based on V) was collected after washing with water (25 mL) and diethyl ether (25 mL). Elemental analysis calcd (%) for C 54 H 146 N 12 O 79 V 6 Yb 2 : C 22.52, H 5.11, N 5.84; found: C 22.87, H 5.29, N 5.41. | [] | [] | ["[Yb(H 2 O) 8 ] 2 [(VO) 2 (TTHA)] 3 ·21 H 2 O", "C 54 H 146 N 12 O 79 V 6 Yb 2"] | ["VOSO 4 ·3H 2 O--0.109 g", "Yb 2 O 3--0.197 g"] | [] | ["H 6 TTHA--0.247 g"] | ["150 8C"] | ["three days"] | ["H 2 O--10 mL"]
chem.201600162 | Preparation of the MOFs All the target complexes were obtained by using similar solvothermal method, therefore only the preparation of [Mg(HDCPP) 2 (DMF) 2 ] n (H 2 O) 7n (1)asarepresentative is described in detail. The mixture of MgCl 2 ·6H 2 O(0.020 g, 0.10 mmol), H 2 DCPP (0.056 g, 0.10 mmol), DMF (10 mL), and 3 m HCl (1.0 mL) was sealed in 25 mL Teflon-lined stainless steel reactor and stirred to ensure the homogeneity,which was heated to 120 8Cinanoven and left undisturbed for 3days. Purple block-shaped crystals suitable for Xray diffraction analysis were isolated by filtration with the yield of 0.042 g, 59 %. IR (KBr): 3289 (m), 1708 (s), 1651 (s), 1382 (s), 1236 (m), 1101 (m), 954 (m), 790 cm ¢1 (m);elemental analysis calcd (%) for MgC 74 H 70 N 10 O 17 :C63.68, H5.05, N10.04;found:C63.61, H 4.50, N10.42.[Ca(HDCPP) 2 (H 2 O) 2 ] n (DMF) 1.5n (2):Yield:0.038 g, 59%. IR (KBr): 3289 (m), 1662 (s), 1601 (s), 1567 (s), 1432 (s), 1398 (m), 956 (m), 801 cm ¢1 (m);elemental analysis calcd (%) for CaC 72.5 H 56.5 N 9.5 O 11.5 :C 67.77, H4.43, N10.36;found:C67.94, H4.06, N10.41. | [] | [] | ["[Mg(HDCPP) 2 (DMF) 2 ] n (H 2 O) 7n", "[Ca(HDCPP) 2 (H 2 O) 2 ] n (DMF) 1.5n"] | ["MgCl 2 \b6H 2 O--0.020 g, 0.10 mmol", "Ca--not specified"] | ["3 m HCl--1.0 mL"] | ["H 2 DCPP--0.056 g, 0.10 mmol"] | ["120 \b8C"] | ["3 days"] | ["DMF--10 mL"]
c4ce01266f | Synthesis o f com pound [ Cd(H 2 L)(pyz)(H 2 O) 2 ](9).The synthesis of compound 9 is similar to that of 1 except the displacement of CoCl 2 ·6H 2 OwithCdCl 2 ·0.5H 2 O. The initial and final pH values of the resultant solutions were about 4.0 and 3.0, respectively. Colorless block crystals (0.057 g) were collected in satisfying yield (46%, based on metal source) and washed with deionized water. Elemental analysis (%) calcd for C 12 H 18 N 2 CdO 8 P 2 (492.62): C 29.26, H 3.68, N 5.6 9%; found: C 29.34, H 3.71, N 5.63%. IR (KBr, cm −1 ): 3483.2 (s), 3057.1 (m), 2288.7 (b, m) , 1636.4 (m), 1482.1 (vw), 1430.5 (m), 1388.1 (w), 1352.9 (w), 1195.6 (m), 1135.9 (vs), 1090.7 (m), 1057.6 (m), 996.0 (s), 923.6 (s), 860.0 (m), 811.4 (m), 759.2 (w), 700.0 (vw), 668.7 (vw), 627.6 (m), 581.6 (s), 504.3 (m), 473.6 (s), 447.3 (m), 433.0 (m). | [] | [] | ["[Cd(H 2 L)(pyz)(H 2 O) 2 ]", "C 12 H 18 N 2 CdO 8 P 2"] | ["CdCl 2 \n0.5H 2 O--NaN"] | [] | ["H 2 L--NaN", "pyz--NaN"] | [] | [] | []
ejic.200901080 | 1234 (UO 2 )(NO 3 ) 2 ·6H 2 O 0.143 g 0.149 g 0.139 g 0.141 g (0.30 mmol) (0.30 mmol) (0.28 mmol) (0.28 mmol) Zn(NO 3 ) 2 ·6H 2 O 0.089 g 0.093 g 0.085 g 0.089 g (0.30 mmol) (0.31 mmol) (0.29 mmol) (0.30 mmol) teppa 0.120 mL 0.120 mL 0.120 mL 0.120 mL (0.60 mmol) (0.60 mmol) (0.60 mmol) (0.60 mmol) H 2 O4g4g4g4g (224 mmol) (224 mmol) (224 mmol) (224 mmol) Molar ratios 1:1:2:640 1:1:2:640 1:1:2:640 1:1.1:2:640 pHi, pHf 2.0, 1.9 2.0, 1.7 2.1, 2.1 2.2, 2.2 Temperature [°C] 120 120 150 180 Time[d]1666 Crystal color Green-yellow yellow yellow yellow Crystal habit needle plate needle plate Yield (based on U) 20% 54% 41% 45% EA [a] C 4.45 % (4.38%) C 4.95% (4.97 %) C 4.83 % (4.86 %) C 6.14 % (6.14%) Obsd. (Calcd.) H 2.62 % (2.58 %) H 1.76 % (1.88 %) H 1.45 % (1.63 %) H 1.41 % (1.46 %) [a] Elemental Analysis (EA) by combustion, Galbraith Laboratories, Knoxville, TN. As 4 could not be prepared as a pure phase, the EA results reported reflect those observed for a sample wherein single crystals of 4 were isolated from the bulk reaction product. This sample was used in all subsequent characterization of 4 including TGA and FLR. | [] | [] | ["1234 (UO 2 )(NO 3 ) 2 ·6H 2 O", "Zn(NO 3 ) 2 ·6H 2 O", "teppa", "H 2 O"] | ["UO 2 )(NO 3 ) 2 ·6H 2 O--0.143 g, 0.30 mmol", "Zn(NO 3 ) 2 ·6H 2 O--0.089 g - 0.093 g, 0.29 mmol - 0.31 mmol"] | [] | ["teppa--0.120 mL, 0.60 mmol"] | ["120 °C", "120 °C", "150 °C", "180 °C"] | ["1666 d"] | ["H 2 O--4g, 224 mmol"]
j.poly.2011.06.003 | 2.2.4. Synthesis of [Ag 4 (Ac) 4 (PPh 3 ) 4 (AMP) 2 ] 1 (4) Complex 4 has been prepared following a procedure similar to that reported for 1 by adding PPh 3 (0.1048 g, 0.4 mmol) and AMP (0.0190 g, 0.2 mmol) into a mixture of CH 2 Cl 2 and MeOH (10 ml, v/v = 1/1) containing AgAc (0.0668 g, 0.4 mmol). Yield: 76%. Anal. | [] | [] | ["[Ag 4 (Ac) 4 (PPh 3 ) 4 (AMP) 2 ] 1 (4)"] | ["AgAc--0.0668 g, 0.4 mmol"] | [] | ["PPh 3--0.1048 g, 0.4 mmol", "AMP--0.0190 g, 0.2 mmol"] | [] | [] | ["CH 2 Cl 2 --10 ml, v/v = 1/1", "MeOH--10 ml, v/v = 1/1"]
ic970769l | Synthesis of [Na(TMEDA)S(Trip)] ∞ , 3. Compound 3 was synthesized by donor-exchange reaction utilizing compound 4 or by direct reaction between NaH and thiol: 0.50 g (1.51 mmol) of [Na(THF)S(Trip)] ∞ , 4, was dissolved in 20 mL of toluene along with the addition of 2 mL of TMEDA. The resulting slightly turbid reaction mixture was stirred for 16 h followed by removal of most of the solvent and storage of the solution in the freezer at -15 °C. After 1 week, 0.50 g of a microcrystalline colorless product was obtained in 88% yield. An identical product was obtained by stirring equimolar amounts of NaH and HS(Trip) dissolved in THF along with the addition of TMEDA.Crystals suitable for crystallographic analysis became available after recrystallization from 10 mL of a 5:1 mixture of hexane and TMEDA.Mp: 409 °C.1 H NMR (C 6 D 6 ) isotropic shifts at 25 °C: δ 1.32-1.34 (d, 6H p-CH 3 iPr), 1.50-1.51 (d, 12H o-CH 3 iPr), 1.82 (s, 4H, TMEDA), 1.87 (s, 12H, TMEDA), 2.91 (sept, 1H, p-CH iPr), 4.64 (br sept, 2H, o-CH iPr), 7.15 (s, 2 m-H).13 C{ 1 H} NMR (C 6 D 6 ) isotropic shifts at 25 °C: δ 24.05 (o-CH 3 iPr), 24.74 (p-CH 3 iPr), 32.25 (o-CH iPr), 34.63 (p-CH iPr), 45.51 [N(CH 3 ) 2 TMEDA], 57.16 (bridging-CH 2 TMEDA), 120.09 (m-Ph), 148.74 (p-Ph), ortho and ipso carbon unobserved. | [] | ["1 week"] | ["[Na(TMEDA)S(Trip)] ∞"] | ["[Na(THF)S(Trip)] ∞--0.50 g (1.51 mmol)", "NaH--equimolar amounts"] | ["TMEDA--2 mL"] | ["HS(Trip)--equimolar amounts"] | [] | ["16 h"] | ["toluene--20 mL", "THF--dissolved in THF"]
ic050209j | [Cu(µ 3 -H 3 TMT)Br] n (5). The procedure was the same as that for 4 using CuBr instead of CuCl. Orange block crystals of 5 were obtained in 2 days. Yield: 18% based on CuBr. Anal. Calcd for C 3 H 3 N 3 S 3 CuBr: C, 11.24; H, 0.94; N, 13.10. Found: C, 11.27; H, 0.91; N, 13.08. IR (ν/cm -1 ): 3092 w, 2998 w, 2847 w, 1715 w, 1523 s, 1380 s, 1237 w, 1123 s, 886 w, 784 m, 592 w. | [] | [] | ["[Cu(µ 3 -H 3 TMT)Br] n", "C 3 H 3 N 3 S 3 CuBr"] | [] | [] | [] | [] | ["2 days"] | []
c8ta06923a | Synthesis of FJU-102 A mixture of the organic linker H 4 L (30.5 mg, 0.05 mmol) and Cu(NO 3 ) 2 $3H 2 O (24.9 mg, 0.1 mmol) was dissolved into 4 mL DMA/H 2 O (3 : 1, v/v, DMA ¼ N,N 0 -dimethylacetamide) in a screw-capped vial (20 mL). The vial was capped and heated in an oven at 80  C for 1 day. Green polyhedral crystals were collected by ltration and washed several times with DMA to produce FJU-102; yield 62% (based on H 4 L). FJU-102 has an empirical formula of [Cu 2 L(DMA) 2 ]$3.5DMA$5H 2 O. Anal. Calcd for C 52 H 69.5 Cu 2 N 7.5 O 22.5 (1286.7): C, 48.54; H, 5.444; N, 8.16.Found: C, 47.39, H, 5.327; N, 8.41. IR (KBr, cm 1 ): 3734 (m), 3438 (m), 3078 (w), 2929 (w), 1714 (s), 1674 (s), 1576 (s), 1448 (m), 1346 (s), 1252 (s), 1118 (m), 771 (m), 652 (m) cm 1 . | [] | [] | ["FJU-102"] | ["Cu(NO 3 ) 2 $3H 2 O--24.9 mg, 0.1 mmol"] | [] | ["H 4 L--30.5 mg, 0.05 mmol"] | ["80 \n C"] | ["1 day"] | ["DMA/H 2 O--4 mL"]
j.ica.2013.06.015 | 2706(s), 2550(m, sh), 2525(m), 2346(m), 2150(m), 1477(m), 1438(m), 1262(m), 1089(s), 1050(m, sh), 1020(m), 802(m).1 H NMR (500.2 MHz, py-d 5 ) d 7.21 (2H, d, OC 6 H 4 (CH 3 ), J H–H = 4.6 Hz), 7.12 (1.0H, t, OC 6 H 4 (CH 3 ), J H–H = 6.7 Hz), 6.63 (1.0H, t, OC 6 H 4 (CH 3 ), J H–H = 7.2 Hz), 2.41 (3.0H, s, OC 6 H 4 (CH 3 )). | [] | [] | [] | [] | [] | [] | [] | [] | []
cg200229h | Synthesis of H 4 L. The H 4 L ligand was synthesized by a two-step procedure.17 First, a mixture of 10.0 mmol of dimethyl-5-hydroxyisophthalate, 4.90 mmol of 4,4 0 -bis(chloromethyl)biphenyl, 16.0 mmol of K 2 CO 3 , 0.10 g of 18-crown-6 ether, and 40 mL of THF was stirred under N 2 at 65 °C for 48 h. The mixture was concentrated, and 20 mL of 1% aqueous Na 2 CO 3 was added at 0 ° C. A white solid (E1) was obtained by filter, washed with water, and dried under a vacuum at 50 °C. Yield 80%. Second, 2.0 mmol of E1 and 8.1 mmol of KOH were dissolved in 30 mL of methanol/water (1:1 in volume). The reaction mixture was refluxed for 48 h at 65 °C. The mixture was concentrated, and acidified with 6 M aqueous HCl at 0 °C. The precipitate was collected, washed with water, and dried under a vacuum at 50 °C. Yield: 60%. | [] | [] | ["H 4 L"] | [] | ["18-crown-6 ether--0.10 g"] | [] | ["65 \nC", "65 \nC"] | ["48 h", "48 h"] | ["THF--40 mL", "methanol/water--30 mL (1:1 in volume)"]
ejic.201101289 | Main IR signals (KBr): ν ˜ = 3462 (br. s), 3116 (w), 1732 (s), 1601 (s), 1483 (w), 1433 (m), 1354 (m), 1258 (w), 1119 (w), 980 (w), 798 (m), 732 (m) cm –1 .C 12 H 14 N 3 O 12 Sm (542.66): calcd. C 25.56, H 2.60, N 7.74; found C 25.67, H 2.78, N 7.59. | [] | [] | ["C 12 H 14 N 3 O 12 Sm"] | [] | [] | [] | [] | [] | []
zaac.201200363 | Hydrazinium 3,6-Bis(tetrazol-5-ylate)-1,2,4,5-tetrazine (5): Compound 1 (200 mg, 917 μmol) was dissolved in distilled water (20 mL) with heating. Hydrazine hydrate (91.8 mg, 1.83 mmol) was added at Job/Unit: Z12363 /KAP1 Date: 25-09-12 13:02:44 Pages: 9 Energetic Salts of the (C 4 N 12 2– ) Dianion room temperature and the solution stirred for 5 min. The solvent was evaporated by blowing a nitrogen flow over the liquid surface and the obtained red solid was dried under high vacuum yielding 176 mg (624 μmol, 68%) of 5. DSC (5 K·min –1 ): 198 °C (dec). Elem. analysis C 4 N 16 H 10 (282.23): calcd. C 17.02; N 79.41; H 3.57%; found: C 16.78; N 75.89; H 3.52 %. IR: ν ˜ = 3350 (m), 3245 (m), 3071 (m), 2983 (m), 2837 (m), 2712 (m), 2630 (m), 1656 (m), 1604 (w), 1540 (s), 1414 (m), 1259 (s), 1187 (s), 1117 (s), 1100 (s), 1079 (m), 1067 (m), 1053 (m), 1045 (m), 943 (s), 921 (s), 686 (w) cm –1 . Raman (1064 nm): ν ˜ = 1861 (1), 1521 (100), 1428 (4),1139 (3), 1096 (29), 1024 (4), 818 (1) 796 (1) cm –1 . | [] | [] | ["Hydrazinium 3,6-Bis(tetrazol-5-ylate)-1,2,4,5-tetrazine", "5"] | [] | [] | ["Compound 1--200 mg, 917 μmol", "Hydrazine hydrate--91.8 mg, 1.83 mmol"] | [] | [] | ["distilled water--20 mL"]
ic700597k | Synthesis of [Mn(4,4′-bipyH) 2 (L) 2 (H 2 O) 2 ]‚4H 2 O (4). A mixture of Mn(CH 3 COO) 2 ‚4H 2 O (0.0271 g, 0.110 mmol), 4,4′-bipyridine (0.0342 g, 0.220 mmol), Na 2 L (0.0583 g, 0.103 mmol), and water (10.0 mL, 556 mmol) was heated at 120 °C for 96 h. After the mixture was allowed to cool slowly to ambient temperature, orange prism-shaped crystals were obtained. The final pH of the solution was 5.61. The crystals were filtered, washed with distilled water, and dried at ambient temperature. The pattern of powder XRD was (3) (a) Dai, J. C.; Wu, X. T.; Fu, Z. Y.; Hu, S. M.; Du, W. X.; Cui, C. P.; Wu, L. M.; Zhang, H. H.; Sun, R. Q. Chem. Commun. 2002,12-13. | [] | [] | ["[Mn(4,4′-bipyH) 2 (L) 2 (H 2 O) 2 ]‚4H 2 O", "NaN"] | ["Mn(CH 3 COO) 2 ‚4H 2 O--0.0271 g, 0.110 mmol"] | [] | ["4,4′-bipyridine--0.0342 g, 0.220 mmol", "Na 2 L--0.0583 g, 0.103 mmol"] | ["120 \nC"] | ["96 h"] | ["water--10.0 mL, 556 mmol"]
j.ica.2012.01.059 | 2.2. Synthesis of [( l -biisoq){AgX(PRR 0 2 )} 2 ], X = CF 3 SO 3 ;R=R 0 =Ph(3), R = Me, R 0 =Ph(4). X = ClO 4 , R = Me, R 0 =Ph(5) To a dichloromethane solution (20 mL) of [AgX(PRR 0 2 )] (0.2 mmol; X = CF 3 SO 3 ,R=R 0 = Ph 104 mg, R = Me, R 0 = Ph 91 mg, X = ClO 4 , R = Me, R 0 = Ph 82 mg) was added biisoquinoline (0.1 mmol, 26 mg). The mixture was stirred for 1 h protected from the light. The solution was concentrated to ca. 5 mL. The addition of diethyl ether afforded compounds 3–5 as white solids. Yield of 3: 92 mg, 71%. Anal. Calc. for C, 51.95; H, 3.27; N, 2.16. Found: C, 51.65; H, 3.1; N, 2.38%. | [] | [] | ["[( l -biisoq){AgX(PRR 0 2 )} 2 ]"] | ["[AgX(PRR 0 2 )]--0.2 mmol; X = CF 3 SO 3 ,R=R 0 = Ph 104 mg, R = Me, R 0 = Ph 91 mg, X = ClO 4 , R = Me, R 0 = Ph 82 mg"] | [] | ["biisoquinoline--0.1 mmol, 26 mg"] | [] | ["1 h"] | ["dichloromethane--20 mL", "diethyl ether--not specified"]
c2dt32283h | S YNTHESIS OF [HgI 2 L 4 ] 2 (8). A similar synthetic procedure to that used for 7 was used except that HgBr 2 was replaced by HgI 2 , giving pale-yellow crystals. Yield 59%. M.p. 194–196 °C.Found: C, 24.15; H, 2.02; N, 4.18%. Calc. for C 13 H 12 HgI 2 N 2 :C, 23.98; H, 1.86; N, 4.31%. Λ m (CH 3 CN): 5 Ω −1 cm 2 mol −1 .IR (cm −1 ): 1639 ν asym (C(H)vN); 1586, 1507, 1440 ν(CvN)py. | [] | [] | ["[HgI 2 L 4 ] 2", "C 13 H 12 HgI 2 N 2"] | ["HgI 2--NaN"] | [] | [] | [] | [] | []
j.ica.2011.06.018 | After cooling the reaction mixture to room temperature it separated as the white solid which was collected by ﬁltration, washed with water/ethanol (1:1) and air dried. Yield: 0.193 g, 52.5%. Anal.Calc. for C 11 H 10 ClZnNO 7 : C, 35.80; H, 2.73; N, 3.80. Found: C, 35.55; H, 2.61; N, 3.68%. IR (KBr pellet, cm 1 ): 1689 s, 1606 vs 1386 vs 1263 m, 1206, 935 m, 776 m.2.11. Preparation of [Cd(HBCCB)H 2 O] 8 It was prepared following the above procedure for 4 using Cd(NO 3 ) 2 4H 2 O (0.308 g, 1.0 mmol) in place of Cu(NO 3 ) 2 3H 2 O. | [] | [] | ["[Cd(HBCCB)H 2 O] 8"] | ["Cd(NO 3 ) 2 \n4H 2 O--0.308 g, 1.0 mmol"] | [] | ["HBCCB--NaN"] | [] | [] | []
c4ce01019a | [Ca(BDC-F 4 )(MeOH) 2 ] n (2). The same synthetic procedure as that for 1 was used except that the ethanol solven t was replaced with methanol (6 mL), affording colorless block crystals of 2 in 52% yield (53.1 mg, based on H 2 BDC-F 4 ).Anal. calcd for C 10 H 8 CaF 4 O 6 (2): C, 35.30; H, 2.37%. Found: C, 34.92; H, 2.41%. IR (cm −1 ): 3457 bs, 2967 m, 2885 m, 1653 s, 1611 s, 1490 m, 1465 s, 1392 s, 1262 m, 1253 m, 1112 m, 1063 w, 986 s, 886 m, 799 m, 756 s, 673 m, 663 w. | [] | [] | ["[Ca(BDC-F 4 )(MeOH) 2 ] n", "C 10 H 8 CaF 4 O 6"] | [] | [] | [] | [] | [] | ["methanol--6 mL"]
c2ce26290h | Synthesis of 3 The mixture of Zn(OAc) 2 ?2H 2 O (0.1286 g, 0.57 mmol), 1,3,5benzenetricarboxylic acid (H 3 btc, 0.074 g, 0.37 mmol) and 1.5 mL 1-methyl-2-pyrrolidinone (mpyrol) was sealed in a 23 mL polytetrafluoroethylene lined stainless steel container and heated to 90 uC for 5 days. After cooling to room-temperature, colorless crystals of 3 were obtained.Synthesis of 4 The mixture of Zn(NO) 2 ?6H 2 O (0.15 g, 0.5 mmol), 1,3,5benzenetricarboxylic acid (H 3 btc, 0.1 g, 0.5 mmol), lactic acid (0.027 g, 0.3 mmol) and 1,3-dimethyl-2-imidazolidinone (dmi) was sealed in a 23 mL polytetrafluoroethylene lined stainless steel container and heated to 120 uC for 2 days. After cooling to room-temperature, colorless crystals of 4 were obtained. | [] | [] | ["3", "4"] | ["Zn(OAc) 2 ?2H 2 O--0.1286 g, 0.57 mmol", "Zn(NO) 2 ?6H 2 O--0.15 g, 0.5 mmol"] | [] | ["1,3,5benzenetricarboxylic acid (H 3 btc)--0.074 g, 0.37 mmol", "1,3,5benzenetricarboxylic acid (H 3 btc)--0.1 g, 0.5 mmol", "lactic acid--0.027 g, 0.3 mmol"] | ["90 uC", "120 uC"] | ["5 days", "2 days"] | ["1-methyl-2-pyrrolidinone (mpyrol)--1.5 mL", "1,3-dimethyl-2-imidazolidinone (dmi)--not specified"]
j.molstruc.2004.01.019 | [Eu(NTA)(H 2 O)] n (4) Found(%): C, 20.26; H, 2.30; N, 3.75. Calcd(%): C, 20.12; H, 2.25; N, 3.91. IR(KBr pellet, cm 21 ): 3406(s, br), 2961(w), 2933(w), 1642(vs), 1595(vs), 1578(vs), 1466(w), 1427(s), 1399(w), 1339(w), 1316(w), 1275(w), 1232(w), 1130(w), 1117(w), 1019(w), 990(w), 933(w), 915(w), 770(w), 740(w), 670(w), 604(w), 576(w), 419(w).2.3. Single-crystal X-ray diffraction Single-crystal X-ray data were collected on a Bruker SMART 1000 CCD diffractometer equipped with graphite monochromatized Mo Ka radiation ð l ¼ 0:71073 A ˚ ). | [] | [] | ["[Eu(NTA)(H 2 O)] n"] | ["Eu--NaN"] | [] | ["NTA--NaN"] | [] | [] | ["H 2 O--NaN"]
la402012d | 1 H nuclear magnetic resonance (NMR) spectra were recorded at ambient temperature on a BRUKER AVANCE III spectrometer.2.3. Synthesis of [Co 3 (TBTC) 2 (DMF) 2 ]·4DMF. Co(NO 3 ) 2 ·6H 2 O (1) (0.2 mmol, 58 mg) and H 3 TBTC 32 (0.1 mmol, 57 mg) were dissolved in a mixture of 10 mL of 4:1:1 (volume ratio) DMF/EtOH/ H 2 O by strong stirring for 10 min at room temperature. Then, the solution was poured into the Teﬂon-lined stainless-steel vessel (23 mL). After heating under autogenous pressure at 120 °C for 72 h, the Teﬂon-lined stainless-steel vessel w as slowly cooled to room temperature at a constant rate of 0.04 °C min −1 . The deep blue crystals of compound 1 were obtained and dried in air at ambient temperature. Yield: 53% (on the basis of H 3 TBTC). Analytical elementary analysis calculated (%) for C 84 H 92 Co 3 N 6 O 24 : C, 57.77; H, 5.31; N, 4.81%. Found: C, 56.58; H, 5.35; N, 4.46%. IR (KBr): 3434 (s), 3078 (vw), 2927 (v), 1681 (s), 1657 (s), 1605 (vs), 1560 (m), 1509 (w), 1385 (vs), 1306 (w), 1243 (s), 1177 (m), 1145 (w), 1106 (w), 1085 (w), 989 (m), 865 (w), 847 (w), 783 (m), 696 (w), 678 (w), 654 (w). | [] | [] | ["[Co 3 (TBTC) 2 (DMF) 2 ]·4DMF", "C 84 H 92 Co 3 N 6 O 24"] | ["Co(NO 3 ) 2 \n6H 2 O--0.2 mmol, 58 mg"] | [] | ["H 3 TBTC 32--0.1 mmol, 57 mg"] | ["120 \nC"] | ["72 h"] | ["DMF/EtOH/H 2 O--10 mL"]
zaac.201900024 | Synthesis of Compound 1: Compound 1 was synthesized by Co(Ac) 2 ·4H 2 O, H 3 PO 3 and H 2 C 2 O 4 ·2H 2 O, in the mixture of DMF and CH 3 OH solution. In a typical synthesis, Co(Ac) 2 ·4H 2 O (0.1 g), H 3 PO 3 (1.13 g), and H 2 C 2 O 4 ·2H 2 O (0.2 g) were dispersed a mixture of DMF (4 mL) and CH 3 OH (1 mL), and then HNO 3 was added to adjust pH about 5. This mixture was sealed in a Teflon-lined stainless steel autoclave and heated at 130 °C for 3 d. The autoclave was subsequently allowed to cool to room temperature. Pink crystals of 1 could be achieved, then washed with alcohol, and dried in air (46.53% yield based on cobalt). FT-IR: ν ˜ = 3440 (m), 3070 (m), 2800 (m), 2460 (m), 1610 (s), 1470 (m), 1360 (w), 1320 (s), 1170 (s), 1130 (m), 1100 (w), 1040 (s), 975 (w), 932 (w), 793 (m), 594 (m), 569 (m), 494 (m), 432 (m) cm –1 . EA: calcd: C, 17.24; H, 3.51; N, 5.32, Co, 20.86; P, 11.58%; found: C, 17.53; H, 3.68; N, 5.11; Co, 21.03; P, 11.30%. | [] | [] | ["Compound 1"] | ["Co(Ac) 2 \n4H 2 O--0.1 g"] | ["HNO 3--pH about 5"] | ["H 3 PO 3--1.13 g", "H 2 C 2 O 4 \n2H 2 O--0.2 g"] | ["130 \nC"] | ["3 d"] | ["DMF--4 mL", "CH 3 OH--1 mL"]
ic0617240 | The synthesis of aluminum formate 2 was carried out under solvothermal conditions by the reactions of Al(OH) 3 and Na 2 CO 3 with 88% formic acid in a sealed autoclave, whereas the preparation of gallium formate 3 and indium formate 4 was conducted by the reactions of a freshly prepared gallium/indium carbonate with formic acid at room temperature. Metal formates 2, 3, and 4 were all obtained as colorless cubic crystals. However, a single phase of bulk 4 was not acquired because it soon transformed into a needle crystalline solid formulated as [In III (HCOO) 3 ] ∞ (4′). | [] | [] | [] | ["Al(OH) 3--NaN", "Na 2 CO 3--NaN", "gallium/indium carbonate--NaN"] | [] | ["formic acid--88%"] | [] | [] | []
10241220600903514 | 3.3.5 Synthesis of StdiolNa 2 Et 2 O (5). StdiolH 2 (2 g, 4.52 mmol ) and ﬁnely ground Na (0.39 g, 9.04 mmol) were stirred at room temperature in ethylic ether. A light yellow precipitate was formed which was washed three times with 10 mL of hexane and dried under vacuum. Yield 2.1 g, 91%, 1 H NMR (400 MHz, 293 K, DMSO-d 6 ) d: 1.05 (t, 3 J HH 6H, O(CH 2 CH 3 ) 2 ), 1.12(s) – 1.29(s) [36H, C(CH 3 ) 3 )], 3.34 (q, 3 J HH 4H, O(CH 2 CH 3 ) 2 ), 6.72 (s, 2H, C 6 H 2 ), 7.21 (s, 2H, C 6 H 2 ). | [] | [] | ["StdiolNa 2 Et 2 O (5)", "StdiolH 2"] | ["Na--0.39 g, 9.04 mmol"] | [] | ["StdiolH 2--2 g, 4.52 mmol"] | ["room temperature"] | [] | ["ethylic ether--NaN", "hexane--30 mL"]
ic001379t | 9 [Ph 4 P] 2 {Co[N(CN) 2 ] 4 } (1). A solution of 0.35 g (1.2 mmol) of Co(NO 3 ) 2 ‚6H 2 O dissolved in 30 mL of acetone was added to a stirred solution of 0.25 g (2.4 mmol) of K[N(CN) 2 ] and 0.97 g (2.4 mmol) of (Ph 4 P)[N(CN) 2 ] in 120 mL of acetone. The resulting dark blue solution was stirred for 5 min and then filtered. The filtrate was reduced to 30 mL, and ether diffusion produced a mixture of white and pink needles. | [] | [] | ["[Ph 4 P] 2 {Co[N(CN) 2 ] 4 }", "Co(NO 3 ) 2 ‚6H 2 O"] | ["Co(NO 3 ) 2 ‚6H 2 O--0.35 g (1.2 mmol)", "K[N(CN) 2 ]--0.25 g (2.4 mmol)", "(Ph 4 P)[N(CN) 2 ]--0.97 g (2.4 mmol)"] | [] | [] | [] | ["5 min"] | ["acetone--30 mL"]
chem.200400178 | Synthesis of [Co 3 (ndc) 3 (bipyen) 1.5 ]·H 2 O (1): A mixture of Co(NO 3 ) 2 ·6H 2 O (0.16 g), H 2 ndc (0.12 g), bipyen (0.10 g), and H 2 O (6 mL) in the mole ratio of 1:1:1:600 was heated in a 23 mL Teflon-lined autoclave at 180 8C for 2 days and then cooled to room temperature. The product was collected by filtration, washed with H 2 O, ethanol, and acetone and then air-dried. IR (KBr): 3426 (br), 2924 (s), 1620 (s, C=O), 1406 (s, C=O), 1359 (s, C=O), 829 (s), 782 (s), 549 (s), 490 cm 1 (s); elemental analysis calcd for C 54 H 32 O 13 N 3 Co 3 (M r = 1107.62): C 58.56, H 2.912, N 3.794; found: C 59.56, H 3.31, N 4.23.Synthesis of [Co 2 (ndc) 2 (bipyen)]·C 6 H 6 ·H 2 O (2): A mixture of Co(NO 3 ) 2 ·6H 2 O (0.10 g), H 2 ndc (0.074 g), bipyen (0.063 g), benzene (1.53 mL; precaution: benzene is a cancer suspect agent and flammable liquid), and H 2 O (6 mL) in the mole ratio of 1:1:1:50:970 was heated in an autoclave at 180 8C for 2 days and then cooled to room temperature.Black crystals were obtained along with orange powdery materials of unknown nature. The crystals lose crystallinity in air due to the loss of benzene and so were kept in the mother liquor. IR (Nujol): 3422 (br), 1625 (s, C=O), 1408 (vs, C=O), 829 (m), 781 (vs), 547 (m), 489cm 1 (m); elemental analysis calcd for C 42 H 22 O 9 N 2 Co 2 (M r = 816.48): C 60.88, H 3.65, N 3.38; found: C 60.89, H 3.58, N 3.53. | [] | [] | ["[Co 3 (ndc) 3 (bipyen) 1.5 ]·H 2 O", "C 54 H 32 O 13 N 3 Co 3"] | ["Co(NO 3 ) 2 ·6H 2 O--0.16 g"] | [] | ["H 2 ndc--0.12 g", "bipyen--0.10 g"] | ["180 8C"] | ["2 days"] | ["H 2 O--6 mL"]
cg0505057 | Yield: 2.42 g (92%).1 H NMR (DMSO-d 6 ): δ 7.45 (d, J ) 7.61 Hz, 2H, CH), 7.51 (t, J ) 8.04 Hz, 2H, CH), 7.69 (d, J ) 7.33 Hz, 2H, CH), 7.98 (s, 2H, CH), 9.18 (s, 2H, NH).13 C NMR (DMSO-d 6 ): δ 111.6, 118.8, 121.1, 123.2, 125.7, 130.2, 140.3, 152.4. m.p. ) 199200 °C. Anal. Calcd for C 15 H 10 N 4 O: C, 68.69; H, 3.84; N, 21.36. | [] | [] | ["C 15 H 10 N 4 O"] | [] | [] | [] | [] | [] | []
c5dt04006j | 5-(4-Fluoridophenyl)-3-(trifluoridomethyl)-1H-pyrazole (3d).2d (13.25g, 56.6 mmol) was dissolved in 100 mL EtOH and cooled in an ice bath to 0 °C. Hydrazine hydrate (3.25 mL, 67 mmol) was added dropwise. When the addition was complete the ice bath was removed and the reaction was stirred at room temperature for 1 hour and then heated to reflux overnight. The solvent was removed in vacuo to approx. 25 mL. The solution was cooled to 0 °C in an ice bath and slowly 20 mL 37% HCl was added. The ice bath was removed and the reaction was heated to reflux for 1 hour after which the reaction mixture was poured into 150 mL cold water. The product was filtered oﬀ, dried in vacuo and purified by vacuum sublimation (100 °C, 10 −4 atm) to yield the product as an oﬀ-white solid. | [] | [] | ["5-(4-Fluoridophenyl)-3-(trifluoridomethyl)-1H-pyrazole"] | [] | ["Hydrazine hydrate--3.25 mL, 67 mmol", "37% HCl--20 mL"] | [] | ["0 °C", "room temperature", "reflux", "0 °C", "reflux"] | ["1 hour", "reflux overnight", "1 hour"] | ["EtOH--100 mL"]
acs.inorgchem.0c00845 | Synthesis of [Co 3 (L) 2 (4-PTZ) 2 (H 2 O) 2 ] n ·Solvent (1). A mixture of H 2 L (0.0286 g, 0.1 mmol), 4-PTZ (0.0295 g, 0.2 mmol), Co(NO 3 ) 2 ·6H 2 O (0.1019 g, 0.35 mmol), N,N-dimethylformamide (DMF, 4 mL), acetonitrile (1 mL), and H 2 O (1 mL) were sealed into a screw-capped vial. Then the vial was transferred to an oven and heated at 85 °C for 24 h. Red block crystals were obtained and collected by ﬁltration, rinsed with DMF for several times, and dried brieﬂy in air. IR (KBr pellets cm −1 ): 3258, 3074, 2932, 2824, 1676, 1625, 1558, 1423, 1357, 1334, 1275, 1228, 1093, 1010, 832, 790, 693, 613 (Figure S2). | [] | [] | ["[Co 3 (L) 2 (4-PTZ) 2 (H 2 O) 2 ] n ·Solvent", "NaN"] | ["Co(NO 3 ) 2 \n6H 2 O--0.1019 g, 0.35 mmol"] | [] | ["H 2 L--0.0286 g, 0.1 mmol", "4-PTZ--0.0295 g, 0.2 mmol"] | ["85 °C"] | ["24 h"] | ["DMF--4 mL", "acetonitrile--1 mL", "H 2 O--1 mL"]
b710581a | [Ag 4 (L 1 ) 2 (NO 3 ) 4 ] .2CH 2 Cl 2 (1) A colourless precipitate was obtained by mixing of L 1 and AgNO 3 (2 equiv.) in dichloromethane–methanol. Colourless crystals were obtained by vapour diﬀusion of diethyl ether into the acetonitrile solution. Yield: 60%. Mp (decomp.) 4140 1C.[Ag 4 (L 1 ) 2 (NO 3 ) 4 ]  2CH 2 Cl 2 : calc.: C 31.79, H 3.39, S 11.57, N 3.37; found: C 32.02, H 3.47, S 11.89, N 3.40%. IR (KBr) 2942, 1597, 1493, 1458, 1390 (NO 3  ), 1294, 1248, 1104, 1047, 755. ESI-MS m/z 1430.7 [Ag 4 (L 1 ) 2 (NO 3 ) 3 ] + .[Ag 4 (L 1 ) 4 ](PF 6 ) 4 .4CH 2 Cl 2 (2) A colourless precipitate was obtained by mixing of equimolar amounts of L 1 and AgPF 6 in dichloromethane–methanol.Colourless crystals were obtained by vapour diﬀusion of diethyl ether into the acetonitrile solution. Yield: 70%. Mp (decomp.) 4169 1C. [Ag 4 (L 1 ) 4 ](PF 6 ) 4  4CH 2 Cl 2 : calc.: C 35.50, H 3.79, S 12.92; found: C 35.13, H 3.69, S 13.11%.IR (KBr) 2866, 2365, 1599, 1493, 1455, 1240, 1104, 1060, 845 (PF 6  ), 758, 734, 559 cm 1 . ESI-MS m/z 513.6 [Ag 4 (L 1 ) 4 ] 4+ . | [] | [] | ["[Ag 4 (L 1 ) 2 (NO 3 ) 4 ] .2CH 2 Cl 2", "[Ag 4 (L 1 ) 4 ](PF 6 ) 4 .4CH 2 Cl 2"] | ["AgNO 3--2 equiv.", "AgPF 6--equimolar amounts"] | [] | ["L 1--not specified"] | [] | [] | ["dichloromethane–methanol--not specified", "acetonitrile--not specified"]
s10904-009-9305-5 | Molecular drawings were obtained using ORTEP-III [28].2.3 Preparation of Complex A solution of H 2 pydc (10.0 mmol, 1.67 g) in ethanol–water (1:1; 100 mL) was added dropwise with stirring at 60 °Cto a solution of Zn(CH 3 COO) 2 H 2 O (10.0 mmol, 2.20 g) in water (50 mL). The solution immediately became a suspension and was stirred for 2 h at 60 °C. N,N-Dimethylethylenediamine (10.0 mmol, 0.880 g) was added dropwise to the suspension. The clear solution was stirred for 2 h at 60 °C and then cooled to room temperature. The crystals that were formed were ﬁltered and washed with 10 mL of water and dried in air. Analysis: C 11 H 19 N 3 O 6 Zn for 1 (354.66 g/mol): Calcd. (%); C, 37.22; H, 5.36; N, 11.84; Found (%); C, 37.15; H, 5.29; N, 11.81. Yield, 36%. | ["room temperature"] | [] | ["C 11 H 19 N 3 O 6 Zn"] | ["Zn(CH 3 COO) 2 H 2 O--10.0 mmol, 2.20 g"] | [] | ["H 2 pydc--10.0 mmol, 1.67 g", "N,N-Dimethylethylenediamine--10.0 mmol, 0.880 g"] | ["60 °C"] | ["2 h"] | ["ethanol-water--1:1; 100 mL", "water--50 mL"]
ic800702d | Syntheses of [Cu II (bbi) 2 (H 2 O)(β-Mo 8 O 26 ) 0.5 ] (2). The same synthetic procedure as that of 1 was used except for pH ≈ 3. Blue crystals of 2 were collected in 76.9% yield based on Cu(NO 3 ) 2 · 3H 2 O. Elemental analyses calcd for C 20 H 30 CuMo 4 N 8 O 14 (1053.82): C, 22.79; H, 2.87; N, 10.63; Mo, 36.42; Cu, 6.03. Found: C, 22.83; H, 2.92; N, 10.73; Mo, 36.38; Cu, 5.99%. IR (cm -1 ): 3731 (m), 3627 (w), 3118 (w), 1519 (m), 1439 (m), 1101 (w), 908 (s), 851 (s), 795 (s), 650 (s), 562 (m). | [] | [] | ["[Cu II (bbi) 2 (H 2 O)(β-Mo 8 O 26 ) 0.5 ]", "C 20 H 30 CuMo 4 N 8 O 14"] | ["Cu(NO 3 ) 2 · 3H 2 O--NaN"] | [] | ["bbi--NaN"] | [] | [] | []
cg070349z | Anal. Calcd. for C 21 H 33 CeN 3 O 24 Zn: C, 27.50; H, 3.63; N, 4.58% Found: C, 26.98; H, 3.26; N, 4.71%. IR (KBr disk, cm -1 ): 3526, 1639, 1429, 1367, 1269, 1180, 1078, 1024, 922, 761, 734, 692, 655.[Zn(CH 3 OH) 2 (H 2 O) 2 Ce(dipic) 3 ] · 3H 2 O (2). The method is similar to that of 1 except that the solution was stirred very brieﬂy just to mix the reactants and was ﬁltered. The ﬁltrate was kept for evaporation in open air at room temperature. Crystals of 2 started forming within less than an hour and were removed after one day. Yield: 0.372 g (0.435 mmol, 44%). Anal. Calcd. for C 23 H 27 CeN 3 O 19 Zn: C, 32.31; H, 3.18; N, 4.91% Found: C, 31.51; H, 2.46; N, 4.51%. IR (KBr disk, cm -1 ): 3217, 1637, 1437, 1385, 1271, 1176, 1072, 1024, 920, 763, 731, 665. | [] | ["one day"] | ["[Zn(CH 3 OH) 2 (H 2 O) 2 Ce(dipic) 3 ] \b3H 2 O", "C 23 H 27 CeN 3 O 19 Zn"] | ["Zn(CH 3 OH) 2 (H 2 O) 2 Ce(dipic) 3--NaN"] | [] | [] | [] | [] | []
c6dt00612d | Ligand H 2 L 2 . The ligand H 2 L 2 was prepared in a similar manner as H 3 L 1 , by stirring 2-pyridinecarboxaldehyde (2.35 g, 22 mmol) instead of 2-hydroxybenzlaldehyde. Similarly, the color of the solution changed to yellow and precipitates separated out in quantitative yield. These precipitates were filtered, washed with methanol and dried. Yield = 80 %. 1 H NMR (400 MHz, DMSO-d 6 , ppm): δ : 7.43 (2H, t, Ar), 7.91(2H, d, Ar), 8.03 (2H, d, Ar), 8.25-8.31 (1H, m, Ar), 8.358.37 (2H, d, Ar), 8.62-8.64 (2H, d, Ar), 8.77 (2H, s, -N=CH), 12.44 (2H, s, -NH). Anal. Calc. (%) for C 19 H 15 N 7 O 2 : C, 61.12; H, 4.05; N, 26.26. Found: C, 61.17; H, 4.07; N, 26.31. Selected IR (KBr, cm -1 ) 1675 (s), 1541 (s), 1473 (s). ESI-MS (m/z): 374.2 [(M + 1) + ]. Syntheses of Complexes. {[Cu 3 (L 1 )(NO 3 ) 2 (DMF)(H 2 O)]·3(DMF)} n (1). An aqueous solution of Cu(NO 3 ) 2 ·3H 2 O (0.241 g, 1.0 mmol) was slowly added to a solution of H 4 L 1 (0.101 g, 0.25 mmol) in dimethylformamide (DMF). The resulting solution was refluxed for 1 h, and finally filtered. Green coloured crystals of compound 1 were obtained from the filtrate by slow evaporation method. Yield: 46 %. Anal. Calc. (%) for C 33 H 43 Cu 3 N 11 O 15: C, 38.69; H, 4.23; N, 15.04. Found: C, 38.73; H, 4.19; N, 15.09. Selected IR (KBr, cm -1 ): 3490 (w), 3195 (w), 2923 (m), 2831(w), 1599 (s), 1554 (s) , 1469(s), 1382(s), 1290(s), 1018 (s). ESI-MS (DMF) m/z: 526.8 [Cu 2 L 1 + 1] + . Electronic spectrum [λ max , nm (ε, M -1 cm -1 )]: (in DMF) 738 (br) (85). [Cu 3 (L 1 )(Cl) 2 (DMF) 2 ] n (2). A solution of H 4 L 1 (0.101 g, 0.25 mmol) in DMF was carefully added to CuCl 2 ·2H 2 O (0.170 g, 1.0 mmol) solution in a round bottom flask. The resulting solution was continuously stirred at 50° C for 3 h, finally filtered and left to stand at room temperature. The dark green coloured crystals of suitable quality were obtained on slow evaporation. Yield: 42%. Anal. Calc. (%) for C 27 H 27 Cl 2 Cu 3 N 7 O 6: C, 40.18; H, 3.37; N, 12.15. Found: C, 40.21; H, 3.32; N, 12.19. Selected IR (KBr, cm -1 ): 3390(w), 3243 (m), 2985 (w), 1555 (s), 1400 (s), 1304 (s), 1211 (s), 1041 (s). ESI-MS (DMF) m/z: 622.8 [Cu 3 (L 1 )Cl] + . Electronic spectrum [λ max , nm (ε, M -1 cm -1 )]: (in DMF) 810 (br) (74). [Cu 3 (L 2 )(NO 3 ) 4 (H 2 O) 4 ] n (3). To a warm solution of H 2 L 2 (0.093 g, 0.25 mmol) in methanol, an aqueous solution of Cu(NO 3 ) 2 ·3H 2 O (0.181 g, 0.75 mmol) was added. The solution was stirred at 50° C for 2 h. A green coloured solution was obtained, which was filtered and kept for slow evaporation to get crystalline material. Yield: 58%. Anal. Calc. (%) for C 19 H 21 Cu 3 N 11 O 18: C, 25.87; H, 2.40; N, 17.47. Found: C, 25.46; H, 2.45; N, 17.43. Selected IR (KBr, cm -1 ): 3381 (w), 3265 (w), 2995 (m), 2892(w), 1657 (s), 1604 (s), 1530(s), 1386 (s), 1252 (s), 1021 (s). ESI-MS (DMF) m/z: 622.9 [Cu 2 L 2 (NO 3 ) 2 + 1] + . Electronic spectrum [λ max , nm (ε, M -1 cm -1 )]: (in DMF) 740 (br) (68). X-ray Structure Determination The X-ray diffraction data were collected on a Bruker X8 APEX II KAPPA CCD diffractometer at 100 K using graphite monochromatized Mo-Kα radiation ( λ = 0.71073 Å). The crystals were positioned at 40 mm from the CCD and the diffraction spots were measured using a counting time of 10 s. Data reduction and multiscan absorption were carried out using the APEX II program suite (Bruker, 2007). The structures were solved by direct Page 8 of 12Dalton Transactions Dalton Transactions Accepted Manuscript Published on 24 March 2016. Downloaded by University of California - Santa Barbara on 24/03/2016 17:46:02. View Article Online DOI: 10.1039/C6DT00612D | [] | [] | ["C 19 H 15 N 7 O 2"] | ["Cu(NO 3 ) 2 \n3H 2 O--0.241 g, 1.0 mmol", "CuCl 2 \n2H 2 O--0.170 g, 1.0 mmol", "Cu(NO 3 ) 2 \n3H 2 O--0.181 g, 0.75 mmol"] | [] | ["H 4 L 1--0.101 g, 0.25 mmol", "H 2 L 2--0.093 g, 0.25 mmol"] | ["50° C"] | ["1 h", "3 h", "2 h"] | ["dimethylformamide (DMF)--N/A", "DMF--N/A", "methanol--N/A"]
bcsj.80.960 | Yellow single crystals were obtained by slow diﬀusion of an aqueous solution of K 4 [Mo(CN) 8 ] 8 (99.3 mg, 0.2 mmol) into an aqueous solution containing both MnSO 4  5H 2 O (96.4 mg, 0.4 mmol) and pyrazine (160.1 mg, 2 mmol). Yield: 57%. Elemental analyses by standard microanalytical methods conﬁrmed that the formula of the compound was [{Mn II (H 2 O) 2 }{Mn II (pyrazine)(H 2 O) 2 }{Mo IV (CN) 8 }]  4H 2 O. Anal. Calcd: C, 22.59; H, 3.16; N, 21.95%. Found: C, 22.31; H, 3.11; N, 21.89%. | [] | [] | ["[{Mn II (H 2 O) 2 }{Mn II (pyrazine)(H 2 O) 2 }{Mo IV (CN) 8 }]  4H 2 O"] | ["MnSO 4  5H 2 O--96.4 mg, 0.4 mmol", "K 4 [Mo(CN) 8 ]--99.3 mg, 0.2 mmol"] | [] | ["pyrazine--160.1 mg, 2 mmol"] | [] | [] | ["water--aqueous solution"]
c3ce42045k | 1 HNMR (400 MHz, DMSO-d 6 ): δ 4.24 (s, 4H, CH2), δ 7.82 (d, 4H, phenyl-H), δ 7.92 (d, 4H, phenyl-H), δ 9.63 (s, 2H, NH), δ 12.53 (s, 4H, COOH).ESI-MS: 481.0 (M − 1). IR(KBr, cm −1 ): 3376(vs), 2986(vs.br), 2555(m), 1717(m), 1685(m), 1593(m), 1554(m), 1500(m), 1407(s), 1313(w), 1231(s), 1173(s), 850(s), 804(s), 770(s). | [] | [] | [] | [] | [] | [] | [] | [] | []
s11243-017-0187-z | Synthesis ofcomplex 2 A mixture of Co(NO 3 ) 2 ·6H 2 O (0.029g, 0.1mmol) and H 8 L (0.0158g, 0.02mmol) in 2mL of DMF, 4mL of H 2 O and 150 μL of HCl (6mol/L) was sealed in an autoclave equipped with a Teﬂon liner (25mL), heated at 120°C for 3days and then cooled to room temperature. Red block single crystals of 2 were collected in a ca. 28% yield based on H 8 L. Elemental analysis for C 37 H 46 Co 4 O 33 , calcd (%): C, 35.42; H, 3.70. Found (%): C, 34.97; H, 4.01. IR data (KBr, cm −1 ): 3402 (s), 2335 (m), 1657 (s), 1552 (s), 1370 (s), 1252 (s),1100 (s), 1028 (s), 915 (m), 781 (s), 718 (s), 665 (m), 454 (w). | [] | [] | ["complex 2", "C 37 H 46 Co 4 O 33"] | ["Co(NO 3 ) 2 \n6H 2 O--0.029 g, 0.1 mmol"] | [] | ["H 8 L--0.0158 g, 0.02 mmol"] | ["120 °C"] | ["3 days"] | ["DMF--2 mL", "H 2 O--4 mL", "HCl (6 mol/L)--150 μL"]
acssuschemeng.8b04875 | And an amount of 0.87g solid, the 8mL deionized water and 2mL nitric acid were placed in teflon lined vessel which is stirred for 30 minutes. Then the vessel was sealed and heated at 160 ℃ for 24 h. The resulting light yellow solid was collected by filtration. The 1 HNMR was seen in Figure S1. 1 HNMR (d6-DMSO): δ 7.83 (dd, 2H), δ 8.38 (m, 2H), δ 8.61 (t.1H), δ 8.71 (d.2H), δ 8.93 (d, 4H), δ 9.00 (d, 2H). | [] | [] | ["NaN"] | [] | [] | [] | ["160 \n \t C"] | ["24 h"] | ["deionized water--8mL", "nitric acid--2mL"]
c4dt02604g | Synthesis of L 1 . 3.4 g (0.010 mol) of L 1b were heated to 55 °C in 200 mL of methanol until total dissolution. Upon addition of 0.48 g (9.0 mmol) of acrylonitrile, the mixture was refluxed for 24 h. After most of the solvent (ca. 150 mL) was distilled oﬀ and the system stored overnight at room temperature, colourless crystals of L 1 were obtained (4.5 g, yield 90%).m.p. 98–99 °C. Anal. calcd for C 29 H 36 N 6 O 2 (500.64): C, 69.57; H, 7.25; N, 16.79. Found C, 69.74; H, 7.51; N, 16.57. ESI-MS: [L + H + ] + : (501.3, 25%), [L − C 3 H 4 N+H + ] + : (448.4, 100%).1 H NMR (400 MHz, CDCl 3 ), δ 2.17 (t, J = 6.8 Hz, 2H, –CH 2 CN), 2.43–2.51 (m, 10H, –CH 2 CH 2 CN), 2.59 (t, J = 6.4 Hz, 4H, –NCH 2 CH 2 N), 2.82 (t, J = 7.0 Hz, 4H, –NCH 2 CH 2 N), 3.69 (s, 4H, –CH 2 Ar), 4.37 (s, 4H, –OCH 2 ), 6.91–6.98 (m, 4H, aryl), 7.27–7.32 (m, 4H, aryl). | ["room temperature"] | ["overnight"] | ["L 1", "C 29 H 36 N 6 O 2"] | [] | [] | ["L 1b--3.4 g (0.010 mol)", "acrylonitrile--0.48 g (9.0 mmol)"] | ["55 \nC", "reflux"] | ["24 h"] | ["methanol--200 mL"]
cg400036x | Crystals of Hexakis(4-cyanophenyl)[3]radialene · 4(CH 3 NO 2 )(1·4(CH 3 NO 2 )). A solution of 1 (5.0 mg, 0.0073 mmol) in CH 3 NO 2 (2 mL) was allowed to evaporate for approximately one week to yield 1·4(CH 3 NO 2 ) as diamond-shaped, orange crystals (2.9 mg, 43%) that were suitable for X-ray crystallography. Analysis calcd for 1·4(CH 3 NO 2 ):C 48 H 24 N 6 .CH 3 NO 2 C 78.90, H 3.66, N 13.15; found, C 79.45, H 3.50, N 12.97%; FT-IR υ max /cm −1 : 2224 (CN str., vs), 1598 (CC, str., vs), 1556 and 1379 (N−O, str.). | [] | [] | ["Hexakis(4-cyanophenyl)[3]radialene · 4(CH 3 NO 2 )"] | [] | [] | ["1--5.0 mg, 0.0073 mmol"] | [] | ["approximately one week"] | ["CH 3 NO 2--2 mL"]
b202954e | 1,2-Di(2-pyridyl)ethene was prepared by reﬂuxing 2-methylpyridine with pyridine-2-carboxaldehyde in the presence of acetic anhydride, as described by Newkome et al.25 In the ligand synthesis (Scheme 2), a suspension of S 3 N 3 Cl 3 in dry toluene was added dropwise with stirring to 1,2-di(2-pyridyl)ethene dissolved in a mixture of dry pyridine and dry toluene. The solution turned green and a precipitate formed; the mixture was reﬂuxed for 18 hours before the reaction was stopped and the product isolated in 49% yield. The new 1,2,5-thiadiazolecontaining ligand was characterised by melting point, 1 H and 13 C NMR spectroscopy, EI mass spectrometry and elemental analysis. | [] | [] | [] | [] | [] | ["1,2-di(2-pyridyl)ethene--NaN", "S 3 N 3 Cl 3--NaN"] | [] | ["18 hours"] | ["dry toluene--NaN", "dry pyridine--NaN"]
chem.200601246 | Synthesis of 3 a,b: An aqueous mixture (10 mL) of Ln 2 O 3 ,CuACHTUNGTRENNUNG(NO 3 ) 2 ,ip in the ratio of 1:2:1 was placed in a Teflon reactor (23 mL), and heated at 1708C for 5 d, and then it was cooled to room temperature at 58Ch 1 .Blue crystals were obtained in 53 (3a), 46% (3b) yield based on Cu. To our surprise, in this system, if Ln 2 O 3 and CuACHTUNGTRENNUNG(NO 3 ) 2 were replaced by LnACHTUNGTRENNUNG(NO 3 ) 3 /LnCl 3 and CuCl 2 /CuSO 4 . The phase purity of the bulk materials of 3a was corroborated by powder X-ray diffraction study (see Figure S6, Supporting Information) and elemental analysis. Elemental analysis calcd (%) for 3a: C 39.05, H 1.64; found: C 38.98, H 1.71; IR (KBr): n˜ = 3674(s), 3066(s), 2368(m), 1961(m), 1918(m), 1874(m), 1767(m), 1599(m), 1546(m), 1476(w), 1448(s), 1413(m), 1362(s), 1276(m), 1179(s), 1104(s), 1078(m), 936(s), 841(s), 806(m), 743(s), 728(s), 662(m), 601(s), 566(s), 479(m) cm 1 . | [] | [] | ["3 a,b"] | ["Ln 2 O 3--NaN", "CuACHTUNGTRENNUNG(NO 3 ) 2--NaN"] | [] | ["ip--NaN"] | ["1708C"] | ["5 d"] | ["water--10 mL"]
j.poly.2006.11.050 | 2.2. Preparation 2.2.1. Synthesis of ½ Nið4; 4 0 -bpyÞ 2  2 ½V IV 7 V V 9 O 38 F  ð4; 4 0 -bpyÞ 1:5 ðH 2 OÞ 3 ð1Þ A mixture of NaVO 3 (122 mg, 1 mmol), Na 2 TeO 3 (222 mg, 1 mmol), Ni(CH 3 COO) 2 (177 mg, 1 mmol), 4,4 0 bipyridine (50 mg, 0.38 mmol), HF (40%, 0.2 mL), CH 3 CH 2 OH (2 mL) and H 2 O (5 mL) was stirred for ca. | [] | [] | ["Ni(4,4 0 -bpy) 2 ? 2 V IV 7 V V 9 O 38 F ? (4; 4 0 -bpy) 1:5 (H 2 O) 3", "NaN"] | ["NaVO 3--122 mg, 1 mmol", "Na 2 TeO 3--222 mg, 1 mmol", "Ni(CH 3 COO) 2--177 mg, 1 mmol"] | [] | ["4,4 0 bipyridine--50 mg, 0.38 mmol"] | [] | [] | ["HF (40%)--0.2 mL", "CH 3 CH 2 OH--2 mL", "H 2 O--5 mL"]
aoc.5199 | 2.2.3 ¦ Synthesis of [(n‐Bu 3 Sn) 2 L] n (3) Complex 3 was prepared by following the methods described for complex 1 and using 4,4′‐oxybisbenzoic acid (0.258 g, 1.0 mmol), bis (tri‐n‐butyltin) oxide (158 μL, 1.0 mmol) as the reactants. The product was purified by recrystallization from petroleum ether at room temperature. Yield: 63%. M.P.: 54–56 °C. Anal. Calc. for C 38 H 62 O 5 Sn 2 : C 54.57, H 7.47%; Found: C 54.78, H 7.60%. IR (KBr, cm −1 ): ν as (COO), 1561; ν s (COO), 1362; ν (Sn–C), 561; ν (Sn–O), 523. | [] | [] | ["[(n‐Bu 3 Sn) 2 L] n", "C 38 H 62 O 5 Sn 2"] | ["bis (tri‐n‐butyltin) oxide--158 μL, 1.0 mmol"] | [] | ["4,4′‐oxybisbenzoic acid--0.258 g, 1.0 mmol"] | [] | [] | []
chem.200500548 | [Co(cf) 2 ]·2.5 H 2 O (11): The preparation of 11 was similar to that of 10 except that Co(OAc) 2 ·4H 2 O was used instead of Mn(OAc) 2 ·4H 2 O. | [] | [] | ["Co(cf) 2 ·2.5 H 2 O", "NaN"] | ["Co(OAc) 2 ·4H 2 O--NaN"] | [] | [] | [] | [] | []
ic061102e | Synthesis of [Cu 6 (trz) 4 Br]Cu 4 Br 4 (OH) (4). A mixture of CuBr 2 (0.370 g, 1.657 mmol), 1,2,4-triazole (0.235 g, 3.402 mmol), and H 2 O (10.00 g, 556 mmol) in the mole ratio 0.97:1.00:587:9.18 was stirred briefly before heating to 200 °C for 48 h (initial and final pH values of 2.5 and 3.0, respectively). Colorless rods of 4 were isolated in 85% yield. IR (KBr pellet, cm -1 ): 3455(b), 3102(w), 1508(s), 1280(s), 1207(w), 1160(s), 1084(m), 1000(m), 870(m), 657(s). Anal. Calcd for C 8 H 9 N 12 OCu 10 Br 5 (found): C, 7.26 (7.22); H, 0.69 (0.58); N, 12.7 (12.4); Cu, 48.0 (47.8); Br, 30.2 (29.8).Synthesis of [Cu 2 (trz)Br 2 ] (5). After brief stirring, a mixture of CuBr (0.801 g, 5.580 mmol), 1,2,4-triazole (0.205 g, 2.971 mmol), and H 2 O (10.00 g, 556 mmol) in the mole ratio 1.88:1.00: 187 was heated to 170 °C for 96 h (initial and final pH values of 3.5 and 2.0, respectively). Black rods of 5 were isolated in 75% yield. IR (KBr pellet, cm -1 ): 3134(w), 1633(w), 1513(m), 1290(m), 1171(w), 1103(s), 1051(w), 989(w), 875(m), 657(m). | [] | [] | ["[Cu 6 (trz) 4 Br]Cu 4 Br 4 (OH)", "[Cu 2 (trz)Br 2 ]"] | ["CuBr 2--0.370 g, 1.657 mmol", "CuBr--0.801 g, 5.580 mmol"] | [] | ["1,2,4-triazole--0.235 g, 3.402 mmol", "1,2,4-triazole--0.205 g, 2.971 mmol"] | ["200 \nC ", "170 \nC "] | ["48 h", "96 h"] | ["H 2 O--10.00 g, 556 mmol", "H 2 O--10.00 g, 556 mmol"]
ic049787a | Anal. Calcd for AgC 14.5 H 18 N 6 O 0.5 SbF 6 : C, 27.71; H, 2.87; N, 13.38%. Found: C, 27.78; H, 2.82; N, 13.34%.Preparation of [Ag(C 14 H 16 N 6 )]BF 4 ‚0.5CH 3 OH (4). A methanol solution (5 mL) of AgBF 4 (14.6 mg, 0.075 mmol) was slowly diffused into a methylene chloride solution (5 mL) of L5 (10.0 mg, 0.037 mmol) at room temperature. Colorless crystals formed in about three weeks. The yield was 67%. IR (cm -1 , KBr pellet): 3500(s), 3110(w), 3000(w), 2930(w), 1630(s), 1530(m), 1430(s), 1410(s), 1378(m), 1305(w), 1168(m), 1100(vs), 1050(vs), 850(m), 735(s). Anal. Calcd for AgC 14.50 H 18 BF 4 N 6 O 0.50 : C, 36.32; H, 3.76; N, 17.54%. Found: C, 36.34; H, 3.70; N, 17.45%.Preparation of [Ag 4 (C 12 H 12 N 6 ) 4 ](PF 6 ) 4 ‚CHCl 3 (5). An ethanol solution (5 mL) of AgPF 6 (18.0 mg, 0.071 mmol) was slowly diffused into a CHCl 3 solution (5 mL) of L6 (8.7 mg, 0.036 mmol). | [] | [] | ["[Ag(C 14 H 16 N 6 )]BF 4 ‚0.5CH 3 OH", "[Ag 4 (C 12 H 12 N 6 ) 4 ](PF 6 ) 4 ‚CHCl 3", "AgC 14.5 H 18 N 6 O 0.5 SbF 6", "AgC 14.50 H 18 BF 4 N 6 O 0.50"] | ["AgBF 4--14.6 mg, 0.075 mmol", "AgPF 6--18.0 mg, 0.071 mmol"] | [] | ["L5--10.0 mg, 0.037 mmol", "L6--8.7 mg, 0.036 mmol"] | [] | ["about three weeks"] | ["methanol--5 mL", "methylene chloride--5 mL", "ethanol--5 mL", "CHCl 3--5 mL"]
c0dt00352b | 40%basedonH 2 L. Anal. Calcd for C 34 H 22 O 12 F 12 Cd 3 : C, 34.38%, H 1.87%; found C, 34.51%, H, 1.95%. IR(KBr,cm -1 ): 3447(s), 1597(m), 1547(m), 1412(m), 1291(w), 1254(m), 1212(m), 1175(m), 1141(w), 1022(w), 971(w), 944(w), 930(w), 858(w), 782(w), 749(w), 726(m), 690(w). | [] | [] | ["C 34 H 22 O 12 F 12 Cd 3"] | [] | [] | [] | [] | [] | []
c4ra00745j | Synthesis of {[Tb(aip)(H 2 O) 5 ]$0.5(bdc)$3H 2 O} n (2) 2 was prepared in the same way as 1 but using TbCl 3 $6H 2 O (0.0373 g, 0.10 mmol) instead of EuCl 3 $6H 2 O. Gray crystals of 2 (yield: 61%, based on Tb 3+ ) were obtained aer 6 weeks.Elemental analysis calcd (%) C 12 H 23 NO 14 Tb: C, 25.52; H, 4.08; N, 2.48. Found (%): C, 25.41; H, 4.01; N, 2.39. IR (KBr, cm 1 ): 3349s, 1543s, 1482w, 1457w, 1401s, 751m. | [] | [] | ["{[Tb(aip)(H 2 O) 5 ]$0.5(bdc)$3H 2 O} n", "C 12 H 23 NO 14 Tb"] | ["TbCl 3 $6H 2 O--0.0373 g, 0.10 mmol"] | [] | [] | [] | ["6 weeks"] | []
ja970562r | [Fe 2 ZnO(O 2 CCH 3 ) 6 (py) 3 ]‚py (1′′). Zn powder (1.32 g, 0.02 mol) was added to a solution of compound 1 (342 mg, 0.40 mmol) in pyridine (20 mL), and the reaction mixture was vigorously stirred for 6 h. To the yellow-brown filtrate (which affords compound 3 if allowed to cool at -20 °C) was admitted dioxygen for2hatambient temperature. | ["ambient temperature"] | ["2 h"] | ["[Fe 2 ZnO(O 2 CCH 3 ) 6 (py) 3 ]‚py", "NaN"] | ["Zn powder--1.32 g, 0.02 mol"] | [] | ["compound 1--342 mg, 0.40 mmol"] | [] | ["6 h"] | ["pyridine--20 mL"]
c0dt00864h | Synthesis of catena[(bis(l 2 -dicyanamido-N,N¢)bis(pyridazine-N)-cobalt( II)] (1-Co) Bulk material was prepared by reaction of Co(NO 3 ) 2 ·6H 2 O (72.8 mg, 0.25 mmol), Na(dca) (44.5 mg, 0.5 mmol) and pyridazine (40.0 mg, 0.5 mmol) in 1 mL methanol. After stirring this mixture for 3 days, the resulting pink crystalline precipitate was ﬁltered off and washed with water and diethyl ether and dried in air. The purity was checked by XRPD measurements (see Fig. S9† in the ESI). Yield based on the metal salt: 74.9 mg (85.3%). Calculated for C 12 H 8 CoN 10 (352.21): C 41.04, H 2.30, N 39.88; found: C 41.08, H 2.33, N 39.64. IR (KBr): n max = 3578 (w), 3430 (br), 3242 (w), 3097 (w), 3052 (w), 2300 (s), 2245 (s), 2186 (vs), 1571 (m), 1423 (w), 1346 (s), 1295 (w), 1072 (w), 977 (m), 943 (w), 772 (m), 748 (w), 672 (w), 526 (m) cm -1 (see Fig. S17† in the ESI). | [] | [] | ["catena[(bis(l 2 -dicyanamido-N,N¢)bis(pyridazine-N)-cobalt( II)] (1-Co)"] | ["Co(NO 3 ) 2 ·6H 2 O--72.8 mg, 0.25 mmol"] | [] | ["Na(dca)--44.5 mg, 0.5 mmol", "pyridazine--40.0 mg, 0.5 mmol"] | [] | ["3 days"] | ["methanol--1 mL"]
00958970600987982 | A mixture of Mn(CH 3 COO) 2  2H 2 O (0.25 g, 1 mmol), NH 4 Cl (1.34 g, 25 mmol), NaF (0.17 g, 4 mmol), 2-hydroxyphosphonoacetic acid solution (0.5 mL, 2 mmol), acetic acid (2 mL, 35 mmol) and 8 mL of water was sealed into a 20 mL Teflon-lined 1248 L. Cui et al. | [] | [] | [] | ["Mn(CH 3 COO) 2  2H 2 O--0.25 g, 1 mmol"] | ["NH 4 Cl--1.34 g, 25 mmol", "NaF--0.17 g, 4 mmol"] | ["2-hydroxyphosphonoacetic acid solution--0.5 mL, 2 mmol"] | [] | [] | ["water--8 mL", "acetic acid--2 mL, 35 mmol"]
cg301392p | (based on Mo). Anal. Calcd for C 14 H 13 N 2 O 8 P 2 CuMo 0.5 : C, 32.92; H, 2.57; N, 5.49; P, 12.13; Cu, 12.44; Mo, 9.39. Found: C, 32.87; H, 2.61; N, 5.45; P, 12.18; Cu, 12.38; Mo, 9.33. IR (KBr pellet, cm −1 ): 3063(w), 2979(w), 2930(w), 1639(m), 1582(w), 1517(w), 1426(m), 1327(m), 1147(s), 1088(s), 966(m), 907(s), 883(s), 792(m), 718(m), 661(w), 553(m), 481(w) Synthesis of [{Cu(2,2′-bipy)(H 2 O)}MoO 2 (hedp)]·2H 2 O (4). A mixture of MoO 3 (0.06 g, 0.45 mmol), CuCl 2 ·2H 2 O (0.12 g, 0.70 mmol), 2,2′-bipyridine (0.07 g, 0.43 mmol), and hedpH 4 solution (0.12 mL, 0.30 mmol) was dissolved in 8 mL of distilled water. The resulting solution was stirred for about 1 h at room temperature, sealed in a 20 mL Teﬂon-lined stainless steel autoclave, and heated at 140 °C for 48 h under autogenous pressure. After the mixture was cooled slowly to room temperature, the blue block crystals were obtained. Yield: 55.8% (based on Mo). Anal. Calcd for C 12 H 18 N 2 O 12 P 2 CuMo: C, 23.87; H, 3.01; N, 4.64; P, 10.26; Cu, 10.53; Mo, 15.89. Found: C, 23.82; H, 3.05; N, 4.68; P, 10.21; Cu, 10.58; Mo, 15.83. IR (KBr pellet, cm −1 ): 3456(m), 3074(w), 2918(w), 2848(w), 1596(m), 1442(m), 1370(w), 1311(w), 1167(s), 1097(m), 1036(s), 941(s), 894(s), 822(w), 763(m), 727(w), 668(w), 632(w), 571(w), 535(w), 465(w). | [] | [] | ["[{Cu(2,2′-bipy)(H 2 O)}MoO 2 (hedp)]·2H 2 O", "C 12 H 18 N 2 O 12 P 2 CuMo"] | ["MoO 3--0.06 g, 0.45 mmol", "CuCl 2 \n2H 2 O--0.12 g, 0.70 mmol"] | [] | ["2,2′-bipyridine--0.07 g, 0.43 mmol", "hedpH 4 solution--0.12 mL, 0.30 mmol"] | ["140 °C"] | ["48 h"] | ["distilled water--8 mL"]
c3ce42398k | Preparation of [Zn(InMe-4-py) 2 ]·1/2H 2 O (3) ZnCl 2 (13.6 mg, 0.10 mmol), HInMe-4-py (56.5 mg, 0.20 mmol), DMF (2 mL) , and MeOH (2 mL) were heated in an acid digestion bomb at 80 °C for 72 h and then cooled to room temperature, resulting in the formation of colorless needle-shaped crystals (52.6 mg, yield 83%). Anal. calcd for C 30 H 19 N 4 O 8.50 Zn: C, 56.58; H, 3.01; N, 8.80%. Found: C, 56.67; H, 3.31; N, 8.56%. | [] | [] | ["[Zn(InMe-4-py) 2 ]·1/2H 2 O", "C 30 H 19 N 4 O 8.50 Zn"] | ["ZnCl 2--13.6 mg, 0.10 mmol"] | [] | ["HInMe-4-py--56.5 mg, 0.20 mmol"] | ["80 \nC"] | ["72 h"] | ["DMF--2 mL", "MeOH--2 mL"]
acs.inorgchem.8b02367 | Anal. Calcd for C 43 H 49 EuF 18 O 9 P 2 : C, 40.80; H, 3.90%. Found: C, 40.84; H, 3.84%.Preparation of [Ln(hfa) 3 (Tol)] n (Ln = Eu, Tb, or Mixture Thereof). Phosphine oxide ligand Tol (0.80 mmol) and Ln(hfa) 3 (H 2 O) 2 (0.80 mmol) were dissolved in methanol (60 mL), respectively. The solutions were mixed and reﬂuxed for 3 h. The reaction mixture was concentrated and washed with chloroform. The solvent was evaporated and redissolved in 50 °C methanol for recrystallization. The obtained crystals were washed with −20 °C methanol. | [] | [] | ["[Ln(hfa) 3 (Tol)] n"] | ["Ln(hfa) 3 (H 2 O) 2--0.80 mmol"] | [] | ["Tol--0.80 mmol"] | ["reflux"] | ["3 h"] | ["methanol--60 mL"]
c2ce25357g | Synthesis of [Pb 2 (Cu–TCPP)(DMF)(H 2 O)]?1.5DMF?2H 2 O (4) The synthesis procedure of 4 is similar to that of 1, except Cu– H 4 TCPP (22 mg, 0.025 mmol) was used instead of H 6 TCPP.Yield: 18 mg (47%). IR (KBr pellet): n/cm 21 = 1654(m), 1604(m), 1581(m), 1529(m), 1389(s), 1342(w), 1280(w), 1247(w), 1206(w), 1173(w), 1134(w), 1098(w), 1000(s), 870(m), 846(m), 797(m), 774(m), 718(m), 564(w), 488(w). Anal. Calcd. for 4 (%): C, 44.46; H, 3.19; N, 6.07. Found (%): C, 44.32; H, 3.10; N, 6.15.Synthesis of [Pb 2 (VO–TCPP)(H 2 O) 2 ]?4DMF (5) The synthesis procedure of 5 is similar to that of 1, except VO– H 4 TCPP (22 mg, 0.025 mmol) was used instead of H 6 TCPP.Yield: 21 mg (53%). IR (KBr pellet): n/cm 21 = 1653(m), 1637(m), 1603(m), 1581(m), 1534(m), 1389(s), 1277(w), 1250(w), 1226(w), 1206(w), 1176(w), 1134(w), 1101(w), 1006(m), 982(w), 965(w), 871(w), 846(m), 801(m), 775(m), 723(m), 558 (w), 484 (m). Anal. | [] | [] | ["[Pb 2 (Cu-TCPP)(DMF)(H 2 O)]?1.5DMF?2H 2 O", "[Pb 2 (VO-TCPP)(H 2 O) 2 ]?4DMF"] | ["Cu- H 4 TCPP--22 mg, 0.025 mmol", "VO- H 4 TCPP--22 mg, 0.025 mmol"] | [] | [] | [] | [] | ["DMF--1.5DMF", "H 2 O--2H 2 O", "4DMF--4DMF"]
j.poly.2019.07.011 | 4 2.4. Synthesis of [CdL(µ-SeCN) 2 ] n (3) 0.020 g (0.0951 mmol) of L was dissolved in 2.5 mL of N,N'-dimethylformamide. Then 0.0277 g, (0.0190 mmol) of KSeCN was dissolved in 2.5 mL of DMF. After that it solved completely 0.0293 g, (0.0949 mmol) of Cd(NO 3 ) 2 .4H 2 O was added to previous solution. Then the solution including ligand was added dropwise to solution containing mix salts and was stirred in room temperature for 30 min. The resulted solution was filtered and transferred to a clean vial that was suitable for crystal growing according to slow evaporation method. After about two months the orange plate single crystals of 3 were formed and washed with DMF and n-hexane (yield: 70%, mp> 260°C). Elemental analysis: calculated: C, 31.57; H, 1.89; N, 15.78%; found: C, 31.40; H, 1.85; N, 15.70%.IR (KBr, cm -1 ): 2101(s), 1658(w), 1597(s), 1555(w), 1418(m), 1310(m), 1221(m), 1075(w), 1009(m), 950(w), 817(m), 688(m), 587(w), 514(m), 456(w) (Fig. S3). Other condition and solvent resulted in single crystals of 3 were listed in Table S2. | [] | ["about two months"] | ["[CdL(µ-SeCN) 2 ] n", "NaN"] | ["Cd(NO 3 ) 2 .4H 2 O--0.0293 g, (0.0949 mmol)"] | [] | ["L--0.020 g (0.0951 mmol)"] | [] | ["30 min"] | ["N,N'-dimethylformamide--2.5 mL", "DMF--2.5 mL"]
b716398c | {[Cd 2 (HL) 2 (1,2-BDC) 2 ]·H 2 O} n (2). Yield: 30% (based on Cd).Anal. calc. for C 32 H 24 Cd 2 N 6 O 9 : C, 44.62; H, 2.81; N, 9.76. Found: C, 44.77; H, 2.70; N, 9.87%. IR (KBr pellet, cm −1 ): 3445 br, 3132 m, 1586 s, 1486 m, 1431 m, 1385 s, 1256 w, 1225 w, 1153 m, 1095 m, 1060 m, 1009 w, 968 m, 866 m, 847 w, 832 w, 772 s, 724 m, 697 m, 654 m, 635 w, 612 w, 452 m and 408 w. | [] | [] | ["{[Cd 2 (HL) 2 (1,2-BDC) 2 ]·H 2 O} n", "C 32 H 24 Cd 2 N 6 O 9"] | [] | [] | [] | [] | [] | []
magnetochemistry6030029 | 3.3. Synthesis of [NEt 3 H][Fe(acen)(4,4 0 -bpy)][BPh 4 ] 2 ·0.5(4,4 0 -bpy) (2) A colorless solution of H 2 acen (112 mg, 0.5 mmol) in 40 mL MeOH was added to solid anhydrous FeCl 3 (81 mg, 0.5 mmol). To the resulting mixture, NEt 3 (101 mg, 1 mmol) was added dropwise, and stirred and heated at 50 ◦ C for 15 min, during which time the color of the reaction mixture changed from red to purple. Solid 4,4 0 -bpy (78 mg, 0.5 mmol) was then added, and the reaction mixture was stirred for another 15 min and subsequently hot ﬁltered. A colorless solution of NaBPh 4 (171 mg, 0.5 mmol) in 30 mL MeOH was added to the hot ﬁltrate. The resulting dark green solution was allowed to stand for several days at 20 ◦ C, aﬀording dark green plate-shaped crystals. The crystals were collected via ﬁltration, washed with a small amount of ice-cold MeOH, and subsequently air-dried. Yield: 232 mg (37%). IR (ATR): ν B–C = 704 and 733 cm −1 , and ν C=N = 1580 cm −1 . Anal. Calcd. For C 81 H 86 B 2 FeN 6 O 2 : C, 77.64%; H, 6.92%, N, 6.71%. Found: C, 77.29%; H, 6.88%, N, 6.56%. Phase purity was conﬁrmed by PXRD measurements. | [] | [] | ["[NEt 3 H][Fe(acen)(4,4 0 -bpy)][BPh 4 ] 2 ·0.5(4,4 0 -bpy)"] | ["FeCl 3--81 mg, 0.5 mmol"] | ["NaBPh 4--171 mg, 0.5 mmol"] | ["H 2 acen--112 mg, 0.5 mmol", "NEt 3--101 mg, 1 mmol", "4,4 0 -bpy--78 mg, 0.5 mmol"] | ["50 ◦ C", "20 ◦ C"] | ["15 min", "15 min", "several days"] | ["MeOH--40 mL"]
j.poly.2015.07.021 | 2.1.2. Synthesis of [Mg 2 (bpda) 1.5 (H 2 O) 8 ](bpda) 0.5 H 2 O(2) Magnesium acetate Mg(CH 3 COO) 2 4H 2 O (0.073 g, 0.340 mmol) dissolved in 20 mL of water was slowly added to the ethanolic (10 mL) solution of biphenyl-4,4 0 -diacetic acid (0.092 g, 0.340 mmol) and the obtained clear solution was stirred at room temperature for 15 min, and then sealed in the Teﬂon-lined stainless autoclave, and heated at 100 °C for 96 h under autogenous pressure. After slow cooling to room temperature, the colourless plate crystals of 2 were isolated and washed with distilled water. | [] | [] | ["[Mg 2 (bpda) 1.5 (H 2 O) 8 ](bpda) 0.5 H 2 O", "Mg 2 N 2 O 16 C 16 H 18"] | ["Magnesium acetate Mg(CH 3 COO) 2 4H 2 O--0.073 g, 0.340 mmol"] | [] | ["biphenyl-4,4'-diacetic acid--0.092 g, 0.340 mmol"] | ["100 \nC"] | ["96 h"] | ["water--20 mL", "ethanol--10 mL"]
acs.organomet.6b00566 | was stirred at 40 °C under reﬂux conditions for 1 day. Et 2 O was removed under vacuum and the product extracted with 20 mL of hexane. After centrifugation of the hexane phase, concentration to a ﬁfth of the initial volume, and cooling to −20 °C, colorless crystals were obtained. The crystals were washed with ice-cold pentane (3 mL) and dried under vacuum. Yield: 617 mg, 94%. | [] | [] | [] | [] | [] | [] | ["40 \nC"] | ["1 day"] | []
b914746b | Preparation of {[Cu(mmal)(Hmmal)(Hdpa)]$H 2 O} n (1) Cu(ClO 4 ) 2 $6H 2 O (22 mg, 0.06 mmol) and methylmalonic acid (7 mg, 0.06 mmol) were dissolved in 1.5 mL distilled H 2 Oin a small glass vial. A 0.75 mL aliquot of a 1 : 1 mixture of water : ethanol was layered on top. Then, a solution of dpa (21 mg, 0.12 mmol) in 1.5 mL ethanol was carefully layered on top. The vial was allowed to stand undisturbed at 25  C for 30 d. Blue blocks of 1 (12 mg, 82% yield based on methylmalonic acid) were isolated after washing with distilled water, hot ethanol, and acetone, and drying in air. Anal. Calc. for C 18 H 21 CuN 3 O 9 1:C, 44.40; H, 4.35; N, 8.63. Found: C, 43.41; H, 3.89; N, 8.79%. IR (cm 1 ): 3621 w, 3271 w, 3095 w, 1724 m, 1629 m, 1604 m, 1571 s, 1536 w, 1509 s, 1486 m, 1432 w, 1404 w, 1358 m, 1336 m, 1292 w, 1201 s, 1088 m, 1067 m, 1028 m, 1007 w, 919 w, 904 w, 847 w, 817 s, 722 m, 664 w, 654 w. | [] | [] | ["{[Cu(mmal)(Hmmal)(Hdpa)]$H 2 O} n", "C 18 H 21 CuN 3 O 9 1"] | ["Cu(ClO 4 ) 2 $6H 2 O--22 mg, 0.06 mmol"] | [] | ["methylmalonic acid--7 mg, 0.06 mmol", "dpa--21 mg, 0.12 mmol"] | ["25 \n C"] | ["30 d"] | ["distilled H 2 O--1.5 mL", "ethanol--1.5 mL"]
acs.inorgchem.5b02641 | Preparation of [Cu 3 (μ-Br) 2 (dpmp) 2 (η 1 -A1)] + [BF 4 ] − (4b). 101 mg (2 equiv, 0.2 mmol) of dpmp, 32 mg (1 equiv, 0.1 mmol) of [Cu(MeCN) 4 ][BF 4 ], and 29 mg (2 equiv, 0.2 mmol) of CuBr were weighed into a Schlenk ﬂask, and 10 mL of CH 2 Cl 2 was added. The solids dissolved under constant stirring over the course of 30 min to form a clear colorless solution. After 24 h of stirring at room temperature, 50 mg (1 equiv, 0.1 mmol) of A1 was added, and the clear red solution was stirred for an additional 24 h. Vapor diﬀ usion of n-pentane into the ﬁltered solution at room temperature aﬀorded 4b as orange needles after several days. The crystals were separated from the mother liquor, washed with n-pentane a few times, and dried in vacuum. Yield 140 mg (72%). | [] | [] | ["[Cu 3 (μ-Br) 2 (dpmp) 2 (η 1 -A1)] + [BF 4 ] −"] | ["[Cu(MeCN) 4 ][BF 4 ]--32 mg, 0.1 mmol", "CuBr--29 mg, 0.2 mmol"] | [] | ["dpmp--101 mg, 0.2 mmol", "A1--50 mg, 0.1 mmol"] | [] | ["24 h", "24 h"] | ["CH 2 Cl 2--10 mL"]
j.jorganchem.2015.01.007 | Complex 4 To a solution of diselenophosphinate 1 (0.050 g, 0.106 mmol) in acetone (30 mL), ZnBr 2 (0.012 g, 0.053 mmol) and pyridine N-oxide (0.005 g, 0.053 mmol) were following added. The suspension was stirred for 4 h at ambient temperature. The resulting mixture was ﬁltered, ﬁltrate evaporated under vacuum. The residue obtained was washed with deionized water and dried under vacuum (1 Torr) to afford polymeric complex 4 as a white powder, m.p. 116  C. Yield (calculated on Zn source): 0.028 g (84%). Anal. Calcd for C 21 H 23 BrNOPSe 2 Zn: C, 39.43; H, 3.62%. Found: C, 39.45; H, 3.83%.1 H NMR (300 MHz, CDCl 3 , d , ppm): 2.78 (m, 4H, CH 2 P), 2.95 (m, 4H, CH 2 Ph), 7.21 (m, 10H, Ph).31 P{ 1 H} NMR (121.49 MHz, CDCl 3 , d , ppm): 28.1 (J PSe ¼ 532 Hz).77 Se NMR (57.24 MHz, CDCl 3 , d , ppm): e43.1 (d, J PSe ¼ 532 Hz).Crystal data for 2-4 Crystal data for 2∙2(C 3 H 6 O): C 102 H 120 O 2 P 6 Se 13 Zn 4 , M ¼ 2851.76, triclinic, space group P()1, a ¼ 13.1047(6) Å, b ¼ 15.5876(7) Å, c ¼ 16.0665(8) Å, a ¼ 61.479(2) B , b ¼ 84.459(2) B , g ¼ 76.992(2) B , V ¼ 2809.4(2) Ǻ 3 , Z ¼ 1, r calcd.¼ 1.686 g/cm 3 , m ¼ 5.184 mm 1 , T ¼ 296(2) K, l ¼ 0.71073 Å. Reﬂections collected/unique ¼ 45,436/ 9877 (R int ¼ 0.0441), ﬁnal R indicates [I > 2 s (I)], R 1 ¼ 0.0570, wR 2 ¼ 0.1399.Crystal data for 3∙2(CHCl 3 ): C 98 H 110 Cl 6 P 6 SSe 12 Zn 4 , M ¼ 2927.44, triclinic, space group P()1, a ¼ 12.9474(8) Å, b ¼ 15.5311(10) Å, c ¼ 15.8464(10) Å, a ¼ 61.5990(10) B , b ¼ 83.5380(10) B , g ¼ 76.8810(10) B , V ¼ 2729.8(3) Ǻ 3 , Z ¼ 1, r calcd.¼ 1.781 g/cm 3 , m ¼ 5.166 mm 1 ,T¼ 100(2) K, l ¼ 0.71073 Ǻ.Reﬂections collected/ unique ¼ 15,895/9481 (R int ¼ 0.0237), ﬁnal R indicates [I > 2 s (I)], R 1 ¼ 0.0743, wR 2 ¼ 0.2011.Crystal data for 4:C 21 H 23 BrNOPSe 2 Zn, M ¼ 639.57, orthorhombic, space group Pbca, a ¼ 15.2202(4) Å, b ¼ 13.8725(4) Å, c ¼ 22.3548(7) Å, a ¼ b ¼ g ¼ 90 B , V ¼ 4720.0(2) Ǻ 3 , Z ¼ 8, r calcd.¼ 1.800 g/cm 3 , m ¼ 5.898 mm 1 ,T¼ 296(2) K, l ¼ 0.71073 Ǻ, Reﬂections collected/unique ¼ 29,857/4824 (R int ¼ 0.0289), ﬁnal R indicates [I > 2 s (I)], R 1 ¼ 0.0254, wR 2 ¼ 0.0558.Acknowledgments The authors are grateful to Ministry of Science and Technology of Taiwan (MOST 103-2113-M-259-003) for ﬁnancial support.Appendix A. Supplementary material CCDC 1036802-1036804 contain the supplementary crystallographic data for this paper. These data can be obtained free of charge from The Cambridge Crystallographic Data Centre via www.ccdc.cam.ac.uk/data_request/cif.References [1] For reviews, see: (a) I. Haiduc, in: J.A. McCleverty, T.J. Meyer (Eds.), Comprehensive Coordination Chemistry II, Elsevier, Oxford, 2003, pp. 349e376; (b) I. Haiduc, in: F.A. Devillanova (Ed.), Handbook of Chalcogen Chemistry: New Perspectives in Sulfur, Selenium and Tellurium, RSC, Cambridge, 2007, pp. 593e643; (c) C.W. Liu, J.D. Woollins, in: J.D. Woollins, R.S. Laitinen (Eds.), Selenium and Tellurium Chemistry, Springer-Verlag, Berlin, 2011, pp. 303e320 .[2] (a) R.S. Dhayal, J.-H. Liao, Y.-R. Lin, P.-K. Liao, S. Kahlal, J.-Y. Saillard, C.W. Liu, J. Am. Chem. Soc. 135 (2013) 4704; (b) A.J. Edwards, R.S. Dhayal, P.-K. Liao, J.-H. Liao, M.-H. Chiang, R.O. Piltz, S. Kahlal, J.-Y. Saillard, C.W. Liu, Angew. Chem. Int. Ed. 53 (2014) 7214; (c) J.-H. Liao, R.S. Dhayal, X. Wang, S. Kahlal, J.-Y. Saillard, C.W. Liu, Inorg.Chem. 53 (2014) 11140.[3] M.A. Malik, M. Afzaal, P. O'Brien, Chem. Rev. 110 (2010) 4417.[4] For reviews, see: (a) T.S. Lobana, J.-C. Wang, C.W. Liu, Coord. Chem. Rev. 251 (2007) 91; (b) A.V. Artem’ev, N.K. Gusarova, S.F. Malysheva, B.A. Troﬁ mov, Org. Prep. Proc.Int. 43 (2011) 381.[5] (a) C.W. Liu, B. Sarkar, Y.-J. Huang, P.-K. Liao, J.-C. Wang, J.-Y. Saillard, S. Kahlal, J. Am. Chem. Soc. 131 (2009) 11222; (b) P.-K. Liao, D.-R. Shi, J.-H. Liao, C.W. Liu, A.V. Artem’ev, V.A. Kuimov, N.K. Gusarova, B.A. Troﬁmov, Eur. J. Inorg. Chem. (2012) 4921.[6] C.W. Liu, I.-J. Shang, C.-M. Hung, J.-C. Wang, T.-C. Keng, J. Chem. Soc. Dalton Trans. (2002) 1974.[7] C. Latouche, Y.-C. Lee, J.-H. Liao, E. Furet, J.-Y. Saillard, C.W. Liu, A. Boucekkine, Inorg. Chem. 51 (2012) 11851.[8] (a) J.-M. Chen, B.K. Santra, C.W. Liu, Inorg. Chem. Commun. 7 (2004) 1103; (b) C.Q. Nguyen, A. Adeogun, M. Afzaal, M.A. Malik, P. O'Brien, Chem. Commun.(2006) 2182; (c) Y.-F. Lin, H.-W. Chang, S.-Y. Lu, C.W. Liu, J. Phys. Chem. C 111 (2007) 18538; (d) H.-W. Chang, B. Sarkar, C.W. Liu, Cryst. Growth Des. 7 (2007) 2691; (e) B.-J. Liaw, L.Y. Yu, J.-C. Wang, C.W. Liu, Polyhedron 27 (2008) 1818; (f) W. Maneeprakorn, C.Q. Nguyen, M.A. Malik, P. O'Brien, J. Raftery, Dalton Trans. (2009) 2103; (g) V.A. Kuimov, P.-K. Liao, L.-S. Chiou, H.-C. You, C.-S. Fang, C.W. Liu, Eur. J.Inorg. Chem. (2013) 2083 ; (h) R.-Y. Shiu, J.-H. Liao, C.W. Liu, V.A. Kuimov, N.K. Gusarova, A.V. Artem’ev, Polyhedron 68 (2014) 53.[9] (a) B.K. Santra, B.-J. Liaw, C.-M. Hung, C.W. Liu, J.-C. Wang, Inorg. Chem. 42 (2003) 8866; (b) B.K. Santra, C.-M. Hung, B.-J. Liaw, J.-C. Wang, C.W. Liu, Inorg. Chem. 43 (2004) 7570.[10] C.W. Liu, T.S. Lobana, B.K. Santra, C.-M. Hung, H.-Y. Liu, B.-J. Liaw, J.-C. Wang, Dalton Trans. (2006) 560.[11] I.P. Gray, A.M.Z. Slawin, J.D. Woollins, Dalton Trans. (2005) 2188.[12] R.-Y. Jhang, J.-H. Liao, C.W. Liu, V.A. Kuimov, N.K. Gusarova, A.V. Artem’ev, J. Organomet. Chem. 758 (2014) 60.[13] B. Li, J.-H. Liao, H.-T. Tang, Y.-J. Li, C.W. Liu, Dalton Trans. 42 (2013) 14384 .[14] (a) P.G. Harrison, M.J. Begley, T. Kikabhai, J. Chem. Soc. Dalton Trans. (1986) 925; (b) A. Albinati, M. Casarin, F. Eisentraeger, C. Maccato, L. Pandolfo, A. Vittadini, J. Organomet. Chem. 593 (2000) 307.[15] A.V. Artem’ev, N.K. Gusarova, S.F. Malysheva, P.B. Kraikivskii, N.A. Belogorlova, B.A. Troﬁmov, Synthesis (2010) 3724.[16] SAINT V4.043: Software for the CCDC Detector System, Bruker Analystic X-ray System, Madison, WI, USA, 1995.[17] G.M. Sheldrick, SADABS, University of Gottingen, Gottingen, Germany, 1996.[18] G.M. Sheldrick, Acta Crystallogr. Sect. A 64 (2008) 112.[19] SHELXL 5.10 (PC Version): Program Library for Structure Solution and Molecular Graphics, Bruker Analytical X-ray System, Madison, WI, USA, 1998.R.-Y. Jhang et al. / Journal of Organometallic Chemistry 781 (2015) 72 e7676 | [] | [] | ["Complex 4", "C 21 H 23 BrNOPSe 2 Zn"] | ["ZnBr 2--0.012 g, 0.053 mmol"] | [] | ["diselenophosphinate 1--0.050 g, 0.106 mmol", "pyridine N-oxide--0.005 g, 0.053 mmol"] | ["ambient temperature"] | ["4 h"] | ["acetone--30 mL"]
b300133b | [Zn(3-CF 3 -pyS) 2 (phen)]. 5-CF 3 -pySH (0.267 g, 1.493 mmol), 1,10-phenanthroline (0.295 g, 1.63 mmol), 20 V, 20 mA, 2 h, 46.84 mg of metal dissolved, E f = 0.48 mol F ⫺1 . Yield 0.250 g (56%). Anal. Calc. for C 24 H 14 ZnF 6 N 4 S 2 : C, 47.9; H, 2.3; N, 9.3.Found: C, 47.7; H, 2.2; N, 9.6%. IR (cm ⫺1 ): 1590(s), 1540(m), 1480(w), 1460(m), 1430(m), 1130(s), 1120(s), 1100(s), 1060(m), 1015(m), 750(m), 720(w), 650(w), 630(w), 1580(s), 821(m), 760(m). 1 H NMR (CDCl 3 ): δ 8.21 (d, 1H), 7.60 (t, 1H), 7.39 (d, 1H), 8.75 (d, 1H), 8.40 (d, 1H), 8.00 (s, 1H), 7.52 (m, 1H).Crystals of [Zn(3-CF 3 -pyS) 2 (phen)]ⴢCH 3 CN (2) suitable for X-ray studies were obtained by concentration of the solution.[Zn(5-CF 3 -pyS) 2 (bipy)]. The ligand (0.267 g, 1.492 mmol), 22⬘-bipyridine (0.233 g, 1.493 mmol), 20 mA, 20 V, 2 h, 45.87 mg of metal dissolved, E f = 0.47 mol F ⫺1 . Yield 0.226 g (52%).Anal. Calc. for C 22 H 14 ZnF 6 N 4 S 2 : C, 45.7; H, 2.4; N, 9.7. Found: C, 45.9; H, 2.6; N, 9.9%. IR (cm ⫺1 ): 1580(s), 1545(m), 1440(w), 1420(m), 1160(s), 1125(s), 1100(m), 1065(m), 1030(m), 745(m), 720(m), 660(w), 640(w), 780(m), 725(m). 1 H NMR (CDCl 3 ): δ 8.21 (s, 1H), 7.61 (d, 1H), 7.36 (d, 1H), 8.79 (d, 1H), 8.51 (d, 1H), 8.12 (m, 1H), 7.59 (m, 1H). Crystals of [Zn(5-CF 3 -pyS) 2 (bipy)] (3) suitable for X-ray studies were obtained directly from the cell.[Zn(5-CF 3 -pyS) 2 (phen)]. The ligand (0.267 g, 1.492 mmol), 1,10-phenanthroline (0.295 g, 1.638 mmol), 20 mA, 20 V, 2 h, 45.86 mg of metal dissolved, E f = 0.47 mol F ⫺1 . Yield 0.290 g (65%). Anal. Calc. for C 24 H 14 ZnF 6 N 4 S 2 : C, 47.9; H, 2.3; N, 9.3.Found: C, 48.1; H, 2.4; N, 9.5%. IR (cm ⫺1 ): 1590(s), 1545(m), 1460(m), 1420(w), 1150(s), 1130(s), 1110(s), 1070(s), 1020(m), 1010(m), 740(w), 715(w), 660(w), 620(w), 1500(m), 830(m), 730(m). 1 H NMR (CDCl 3 ): δ 8.20 (s, 1H), 7.60 (d, 1H), 7.38 (d, 1H), 8.90 (d, 1H), 8.29 (d, 1H), 8.08 (s, 1H), 7.88 (m, 1H).[Cd(3-CF 3 -pyS) 2 ]. The ligand (0.278 g, 1.553 mmol), 10 mA, 20 V, 2 h, 44.45 mg of metal dissolved, E f = 0.53 mol F ⫺1 . Yield 0.275 g (75%). Anal. Calc. for C 12 H 6 CdF 6 N 2 S 2 : C, 30.7; H, 1.3; N, 6.0. Found: C, 31.0; H, 1.1; N, 6.0%. IR (cm ⫺1 ): 1580(m), 1555(m), 1440(w), 1400(s), 1160(m), 1130(s), 1110(m), 1065(m), 1035(m), 750(m), 720(m), 660(w). 1 H NMR (CDCl 3 ): δ 8.06 (d, 1H), 7.80 (d, 1H), 6.98 (m, 1H). Crystals of [Cd(3-CF 3 -py) 2 (DMF)] 2 (4) suitable for X-ray studies were obtained by crystallisation of the initial product from dimethylformamide. | [] | [] | ["[Zn(3-CF 3 -pyS) 2 (phen)]. 5-CF 3 -pySH", "[Zn(5-CF 3 -pyS) 2 (bipy)]", "[Zn(5-CF 3 -pyS) 2 (phen)]", "[Cd(3-CF 3 -pyS) 2 ]"] | ["Cd(NO 3 ) 2 \n4H 2 O--0.051 g, 1.65 \n× 10 -4 mol", "Zn(3-CF 3 -pyS) 2 (phen)--0.267 g, 1.493 mmol", "Zn(5-CF 3 -pyS) 2 (bipy)--0.267 g, 1.492 mmol", "Zn(5-CF 3 -pyS) 2 (phen)--0.267 g, 1.492 mmol", "Cd(3-CF 3 -pyS) 2--0.278 g, 1.553 mmol"] | [] | ["5-CF 3 -pySH--0.267 g, 1.493 mmol", "1,10-phenanthroline--0.295 g, 1.63 mmol", "22′-bipyridine--0.233 g, 1.493 mmol"] | [] | ["2 h"] | ["EtOH--10 cm 3", "CH 2 Cl 2--10 cm 3", "DMF--NaN"]
j.ica.2016.01.032 | 2.2. Synthesis of [Co(ppmba) 2 ](1) A mixture of Co(Ac) 2 4H 2 O (0.050 g, 0.2 mmol), Hppmba (0.056 g, 0.2 mmol), Et 3 N (0.25 mL) and distilled water (9 mL) was stirred about 15 min in air, then transferred and sealed in a 17 mL Teﬂon-lined autoclave, which was heated at 433 K for 72 h. After slow cooling to room temperature, purple block crystals of 1 were ﬁltered off, washed with distilled water, and dried at ambient temperature (yield: 43% based on Co). Elemental Anal. | [] | [] | ["[Co(ppmba) 2 ]", "NaN"] | ["Co(Ac) 2 ?4H 2 O--0.050 g, 0.2 mmol"] | [] | ["Hppmba--0.056 g, 0.2 mmol"] | ["433 K"] | ["72 h"] | ["Et 3 N--0.25 mL", "distilled water--9 mL"]
j.jorganchem.2008.02.023 | 66%. IR (cm 1 , KBr): 3387 s, 3255 m, 2945 w, 1623 s, 1522 m, 1467 w, 1393 s, 1300 m, 1262 w, 1202 m, 1121 w, 1015 w, 910 m, 750 s. Anal. Calc. for C 26 H 32 Cu 2 N 6 O 11 : C, 42.68; H, 4.41; N, 11.49. Found: C, 43.02; H, 4.13; N, 11.38%.Synthesis of [Cu 2 (ida) 2 (btx)(H 2 O)]  2H 2 O(2): The procedure was similar to that of 1, except that btx was used instead of bbbm. The resulting dark blue solution was allowed to stand at room temperature. After a few days, blue block-shaped crystals of complex 2 were obtained. | [] | ["a few days"] | ["[Cu 2 (ida) 2 (btx)(H 2 O)] ? 2H 2 O", "C 26 H 32 Cu 2 N 6 O 11"] | [] | [] | ["ida--NaN", "btx--NaN"] | [] | [] | []
c0dt01278e | Syntheses of trimesoyltri( L-alanine) (L-TMTAH 3 ) and trimesoyltri( D-alanine) (D-TMTAH 3 ) To a round-bottomed ﬂask containing benzene-1,3,5-tricarboxylic acid (4.203 g, 0.02 mol) was added a newly distilled SOCl 2 (40 mL) carefully and then two drops of DMF. The resulting mixture was heated at 85 ◦ C for 4 h. Subsequently, the excess SOCl 2 was removed by distillation, giving trimesoyl chloride which was used directly in the following procedure after being cooled to room temperature. A water solution (30 mL) of L-alanine or D-alanine (5.400 g, 0.02 mol) and NaOH (2.400 g, 0.02 mol) was also prepared. The freshly prepared trimesoyl chloride and alanine solution were alternatively added slowly into a round-bottomed ﬂask in an ice-bath with small portions, together with the addition of a 4 mol L -1 NaOH solution to adjust the pH value at 8.0–9.0. | [] | [] | ["trimesoyltri( L-alanine) (L-TMTAH 3 )", "trimesoyltri( D-alanine) (D-TMTAH 3 )"] | [] | [] | ["benzene-1,3,5-tricarboxylic acid--4.203 g, 0.02 mol", "L-alanine--5.400 g, 0.02 mol", "D-alanine--5.400 g, 0.02 mol"] | ["85 \t C"] | ["4 h"] | ["SOCl 2--40 mL", "water--30 mL"]
cg070100h | Complex Preparations without Guest. Complex 7 was prepared by dissolving 1b (596.0 mg, 2.0 mmol) in 30.0 mL of EtOH. To the above solution, addition of ethanolic solution (10.0 mL) of Cu(ClO 4 ) 2 ‚ 6H 2 O (370.1 mg, 1.0 mmol) resulted in the formation of a blue precipitate. After 15-20 min of stirring, 20 mL of water was added to the solution. The blue precipitate became soluble, and a clear solution was obtained. This solution was filtered and kept for slow evaporation.Blue-colored crystals were formed after 8-10 days. Complexes 8-11 were also prepared in a similar way by taking the corresponding ligands and Cu(II) salts. The reaction with Cu(PF 6 ) 2 were performed by taking perchlorate or nitrate salts of Cu(II) and NH 4 PF 6 in a 1:4 ratio. | [] | ["8-10 days"] | ["Complex 7"] | ["Cu(ClO 4 ) 2 ‚ 6H 2 O--370.1 mg, 1.0 mmol"] | [] | ["1b--596.0 mg, 2.0 mmol"] | [] | [] | ["EtOH--30.0 mL", "water--20 mL"]
b802044b | The mixture was stirred for 5 min and ﬁltered to give a clear solution. Slow evaporation of the ﬁltrate at room temperature afforded yellow crystals. Yield: 58%. Anal. Calcd (%) for C 22 H 28 Cl 2 MnN 6 O 13 : C, 37.2; H, 4.0; N, 11.85. Found: C, 37.0; H, 4.15; N, 11.9. Main IR bands (KBr, cm 1 ): 3429vs, 1590vs, 1481m, 1400m, 1144vs, 1118vs, 1083vs, 628m. | [] | [] | ["C 22 H 28 Cl 2 MnN 6 O 13"] | [] | [] | [] | ["room temperature"] | ["5 min"] | []
00958972.2018.1441404 | 2.2.3. Synthesis of [Br 2 In(CH 2 Br)(dppeO 2 )] n (1) First, a solution of Br 2 InCH 2 Br was prepared by suspending 390 mg (1.0 mmol) of InBr in 1,4-dioxane (8 mL) in a round ask under dry N 2 atmosphere. To this suspension was added 0.35 mL (5.0 mmol) of CH 2 Br 2 and the mixture was kept stirring until complete dissolution of the red InBr solid. A clear colorless solution was obtained and all volatiles were removed under high vacuum until complete removal of excess CH 2 Br 2 . The resulting white solid (the bis-dioxane adduct of Br 2 InCH 2 Br) was redissolved in 1,4-dioxane (10 ml) and dppeO 2 (430 mg, 1.0 mmol) was added to the solution. The reaction was kept under stirring for 4 h and the white solid product precipitated. The solid was collected by ltration, dried under vacuum (yield 738 mg, 92%) and analyzed. Melting point:> 285 °C (decomp.). Anal. Calcd. (%) for C 27 H 26 Br 3 InO 2 P 2 : Br, 30.00; In, 14.37. Found: Br, 29.57; In, 14.14. IR (KBr)/cm −1 : 3057 [ν(CH) Ar ]; 2944 [ν as (CH 2 )]; 2909 [ν s (CH 2 )]; 1590, 1484, and 1437 [ν(C=C)]; 1163 [ν(P=O)]; 1027 [δ ip (C=C–H)]; 728 and 692 [δ op (C=C–H)]. Raman (cm −1 ): 3060; 2959; 2933; 2901; 1591; 1575; 1188; 1161; 1028; 999; 693; 617; 469; 244; 208; 157; 78. Colorless single crystals suitable for X-ray analysis were obtained in a freezer after a few days of recrystallization in acetone. | [] | [] | ["[Br 2 In(CH 2 Br)(dppeO 2 )] n", "C 27 H 26 Br 3 InO 2 P 2"] | ["InBr--390 mg (1.0 mmol)"] | [] | ["CH 2 Br 2--0.35 mL (5.0 mmol)", "dppeO 2--430 mg, 1.0 mmol"] | [] | ["4 h"] | ["1,4-dioxane--8 mL"]
s10904-010-9455-5 | complexes and coordination polymers of this ligand with Mn(II), Cd(II) and Na(I).2 Experimental The LH2 was prepared by reported procedure [21].2.1 Complex 1 An aqueous solution of MnCl 2 4H 2 O (0.201 g, 1 mmol) was added to a solution of LH2 (0.276 g, 1 mmol) in water (20 mL) with NaOH (0.08 g, 2 mmol). The mixture was stirred for 30 min. The resulting precipitate was dissolved in pyridine (py) (5 mL). The solution was ﬁltered. The ﬁltrate was kept undisturbed for 10 days; colourless crystals were formed. The crystals were collected and dried. | [] | ["10 days"] | [] | ["MnCl 2 \n4H 2 O--0.201 g, 1 mmol"] | [] | ["LH2--0.276 g, 1 mmol", "NaOH--0.08 g, 2 mmol"] | [] | ["30 min"] | ["water--20 mL", "pyridine (py)--5 mL"]
ejic.201100227 | Synthesis of Compound 4: A mixture of Zn(NO 3 ) 2 ·6H 2 O (0.0297 g, 0.1 mmol), H 2 OBA (0.0258 g, 0.1 mmol), and 3-PYTZ (0.024 g, 0.1 mmol) was suspended in a solvent mix containing DMF (2.5 mL) and methanol (2.5 mL). This mixture was heated in a Teflon-lined steel bomb at 60 °C for 72 h. Red block-shaped crystals suitable for X-ray diffraction analysis were collected in 35% yield (based on Zn). C 95 H 103 N 15 O 29 Zn 4 (2180.40): calcd. C 52.28, H 4.72, N 9.63; found C 52.31, H 4.75, N 9.60. IR (KBr): ν ˜ = 3074 (w), 2932 (w), 1662 (s), 1631 (s), 1597 (s), 1498 (m), 1394 (s), 1240 (s), 1161 (m), 1097 (w), 1012 (w), 879 (m), 782 (m), 698 (m), 660 (m), 525 (w), 504 (w), 448 (w) cm –1 . | [] | [] | ["Compound 4", "C 95 H 103 N 15 O 29 Zn 4"] | ["Zn(NO 3 ) 2 ·6H 2 O--0.0297 g, 0.1 mmol"] | [] | ["H 2 OBA--0.0258 g, 0.1 mmol", "3-PYTZ--0.024 g, 0.1 mmol"] | ["60 \nC"] | ["72 h"] | ["DMF--2.5 mL", "methanol--2.5 mL"]
s10904-011-9480-z | 2.6 Synthesis of [Cu 2 (CN) 2 qaz], 2 A solution of 90 mg (0.31 mmol) of K 3 [Cu(CN) 4 ]in5mL H 2 O was added, with gentle stirring, to a mixture of solutions containing 189 mg (0.95 mmol) of Me 3 SnCl in 5 mL acetonitrile and 40 mg (0.31 mmol) of qaz in 5 mL petroleum ether. After 3 weeks, orange needle crystals had resulted. After ﬁltration, subsequent washing with small portions of water and petroleum ether and overnight drying, about 53.6 mg (56% referred to K 3 [Cu(CN) 4 ]) of orange needle crystals were obtained. The orange needle crystals were collected to undergo X-ray diffraction measurements. However, although a number of synthesis variations of these crystals were attempted, one would unable to produce crystals pure enough and suitable for X-ray diffraction measurements. Anal. Calc. for 2 (C 10 H 6 N 4 Cu 2 ): C, 38.83; H, 1.94; N, 18.12; Cu, 41.11%. | [] | [] | ["[Cu 2 (CN) 2 qaz]"] | ["K 3 [Cu(CN) 4 ]--90 mg (0.31 mmol)", "Me 3 SnCl--189 mg (0.95 mmol)"] | [] | ["qaz--40 mg (0.31 mmol)"] | [] | ["3 weeks"] | ["H 2 O--5 mL", "acetonitrile--5 mL", "petroleum ether--5 mL"]
ic400511d | Anal. Calcd for AgC 13 H 26 F 6 N 4 O 4 P 2 SbS: C, 21.10; H, 3.54; N, 7.57.Found: C, 21.17; H, 3.56; N 7.61. Conductivity (acetone, 20 °C): 110 Ω −1 ·cm 2 ·mol −1 . IR (KBr, cm −1 ): ν 483 (w), 591 (m), 623 (m), 659 (s), 702 (w), 753 (s), 781 (s), 839 (w), 894 (s), 956 (s), 989 (s), 1042 (vs), 1095 (w), 1123 (w), 1161 (m), 1223 (vs), 1261 (s), 1303 (s), 1333 (s), 1355 (m), 1428 (s), 1651 (vs), 2929 (w), 2981 (w). | [] | [] | ["AgC 13 H 26 F 6 N 4 O 4 P 2 SbS"] | [] | [] | [] | [] | [] | []
ic200591u | (found) for C 56 H 76 CoN 14 O 2 : C, 65.10 (66.45); H, 7.36 (8.06); N, 18.98 (18.73).(n-TBA) 2 [Fe(HCTMCP) 2 (H 2 O) 2 ](1Fe). A methanolic solution (5 mL) of Fe(BF 4 ) 2 3 6H 2 O (39 mg, 0.12 mmol) was mixed with an acetonitrile solution (5 mL) of [(n-TBA) 2 (HCTMCP)] (81 mg, 0.11 mmol). A pale blue solution formed. This was filtered and left to stand. After standing at room temperature for one day colorless crystals appeared. These were filtered and washed several times with small amounts of methanol and dried in air (Yield 67 mg, 59%). IR (ν/cm 1 ): 3361sbr, 2967 m, 2876w, 2200s, 2178s, 1408s, 1134w, 1009w, 883w, 741vw, 561 m. Anal. Calcd. | [] | [] | ["(n-TBA) 2 [Fe(HCTMCP) 2 (H 2 O) 2 ](1Fe)"] | ["Fe(BF 4 ) 2 3 6H 2 O--39 mg, 0.12 mmol"] | [] | ["(n-TBA) 2 (HCTMCP)--81 mg, 0.11 mmol"] | ["room temperature"] | ["one day"] | ["methanol--5 mL", "acetonitrile--5 mL"]
acs.inorgchem.9b02774 | Synthesis of NTU-50. By keeping the same procedure above, 2,5dibromoterephthalic acid (H 2 L 9 , 2.5 mg) was used as a second linker, where the brown crystals were obtained and washed three times by DMF. Yield: 57% (based on L 1 ligand).Single Crystal X-ray Study. Single-crystal X-ray diﬀraction data were measured on a Bruker Smart Apex CCD diﬀractometer at 298 K using graphite monochromator Mo Kα radiation (λ = 0.71073 Å). | [] | [] | ["NTU-50"] | [] | [] | ["2,5dibromoterephthalic acid--2.5 mg"] | [] | [] | []
j.molstruc.2005.02.001 | 2.2. Preparation of the complexes The crystals were obtained by solvent-thermal technique: a mixture of 5-nitroisophthalic acid (N-mBDC) (0.068 g), pyridine (1 mml) and CH 3 OH (20 ml) was put into a 40-ml bomb added Cu(NO 3 ) 2 $3H 2 O (0.073 g), then the bomb was sealed and heated at 88 8C for 3 days and was cooled to room temperature. The blue crystals of 2 N f N ½CuðC 8 H 3 NO 6 Þ$ðC 5 H 5 NÞ 2  [16] were yielded. Elemental analyses results of the crystal are consistent with the stoichiometry of the crystal. Calcd C, 50.1; H, 3.0; N, 9.7%. | [] | [] | ["2 N f N ½CuðC 8 H 3 NO 6 Þ$ðC 5 H 5 NÞ 2 "] | ["Cu(NO 3 ) 2 $3H 2 O--0.073 g"] | [] | ["5-nitroisophthalic acid (N-mBDC)--0.068 g", "pyridine--1 mml"] | ["88 8C"] | ["3 days"] | ["CH 3 OH--20 ml"]
s2052519213025980 | The resulting solution was concentrated by evaporation to a volume of 10 cm 3 ,and0.2cm 3 of water was added. After 5 min, a crop of colourless crystals was obtained, suitable for X-ray diffraction.2.2.2. K(mhp)(H 2 O) 2 (2). Potassium (0.39 g, 10 mmol) was dissolved in 5 cm 3 of ethanol, with evolution of hydrogen.Hmhp (1.09 g, 10 mmol) was dissolved in 10 cm 3 of ethanol, and the solutions were mixed. The volume was reduced to 10 cm 3 , and 0.2 cm 3 of water was added. Colourless crystals were obtained overnight. | [] | [] | ["K(mhp)(H 2 O) 2", "NaN"] | ["Potassium--0.39 g, 10 mmol"] | [] | ["Hmhp--1.09 g, 10 mmol"] | [] | ["overnight"] | ["ethanol--5 cm 3", "ethanol--10 cm 3", "water--0.2 cm 3"]
j.poly.2014.05.063 | IR (cm 1 ): 3061 m, 1577 m, 1532 s, 1440 m, 1318 m, 1250 m, 1158 s, 1017 s, 800 m, 715 m.2.2.3. Synthesis of {[Cd 2 (bptc)(pyp) 2 (H 2 O) 2 ]} n (3) The reaction conditions are similar as that described in 2 except that 2,2 0 -bipy was replaced by pyp (23.8 mg, 0.1 mmol). Colorless block crystals of 3 were obtained (yield: 51% based on cadmium).Anal. Calc. for C 32 H 22 Cd 2 N 6 O 9 : C, 44.72; H, 2.58; N, 9.78. Found: C, 44.78; H, 2.49; N, 9.88%. IR (cm 1 ): 3113 m, 1544 m, 1398 s, 1355s, 1232 m, 1117 m, 929 s, 855 s, 777 m, 717 m.2.2.4. Synthesis of [Cd(H 3 bptc) 2 (bip) 2 ] n (4) The reaction conditions are similar as described in 2 except that 2,2 0 -bipy was replaced by bip (31.4 mg, 0.1 mmol). Colorless block crystals of 4 were obtained (yield: 53% based on cadmium). Anal. | [] | [] | ["{[Cd 2 (bptc)(pyp) 2 (H 2 O) 2 ]} n", "C 32 H 22 Cd 2 N 6 O 9"] | [] | [] | ["bptc--not available", "pyp--23.8 mg, 0.1 mmol"] | [] | [] | []
a:1006985225610 | 5cm 3 ) of NaN 3 (0.48 g, 7.5 mmol) was added with continuous stirring, and a green precipitate formed. The ®nal mixture was boiled until the precipitate completely dissolved. The mixture was then ®ltered and the ®ltrate was then allowed to stand in an open beaker over several weeks until dark green long needle like crystals of the complex were separated. Yield, 30%. (Found: C, 38.4; H,3.0; N, 19.5; Cu, 14.1; CuC 14 H 14 N 6 O 7 calcd.: Cu, 38.0; H, 3.2; N, 19.0; Cu, 14.4%).Physical measurements The experimental procedures and instruments used for dierent physical measurements are as described previously (9) .X-ray crystal structure analys is A modi®ed STOE four circle diract ometer was used for single crystal X-ray measurements. Orientation matrix and lattice parameters were obtained by least-squares re®nement of the diraction data from 34 re¯ections in the 4.2±14.0 range (1) and 32 re¯ections in the 5.2±12.2 range (2), respectively. Data were collected at 298(2) K (1) and at 295(2) K (2) using graphite crystal-monchromatized Mo-Ka radiation (k  0.71069) and the x scan technique. Three re¯ections [0 1 2, 0 6 0, 1 1 1 (1) and 1000, -221, 40-2 (2) ] were collected every hour and used for intensity corrections [Intensities of the three standard re¯ections dropped continuously during data collections by 13% and 17%, respectively]. Corrections were applied for Lorentz-polarization eects, for intensity decay and for absorption. Crystallographic data and processing parameters are given in Table 1. | [] | [] | ["CuC 14 H 14 N 6 O 7"] | ["NaN 3--0.48 g, 7.5 mmol"] | [] | [] | [] | ["several weeks"] | []
c7ce01447c | The resultant colourless crystals were separated by filtration and washed with fresh DMF. Two different crystal structures (2a and 2b) were obtained from these crystals, confirming that the sample was not phase-pure. This was further evidenced by the PXRD pattern, which showed the dominant species to be 2a (Fig. S2† ). Crystals of compound 2b were observed to undergo a morphological change when removed from the reaction medium and exposed to air, as can be seen in Fig. S6.† [ZnĲmbdc)ĲHdpp)]·DMF 3. Hdpp (0.111 g, 0.50 mmol), ZnĲNO 3 ) 2 ·6H 2 O (0.297 g, 1.00 mmol) and H 2 mbdc (0.166 g, 1.00 mmol) were dissolved in 10 cm 3 anhydrous DMF with gentle heating and stirring. The colourless solution was placed in a 20 cm 3 Ace pressure tube, sealed and heated at 120 °C for 2 days. The colourless hexagonal crystals were separated by filtration and washed with fresh DMF. Yield 0.20 g (76%). The PXRD pattern of the sample matched that simulated from the X-ray single crystal structure (Fig. S4†). Anal. | [] | [] | ["[Zn(mbdc)(Hdpp)]·DMF", "compound 2b"] | ["Zn(NO 3 ) 2 ·6H 2 O--0.297 g, 1.00 mmol"] | [] | ["Hdpp--0.111 g, 0.50 mmol", "H 2 mbdc--0.166 g, 1.00 mmol"] | ["120 °C"] | ["2 days"] | ["anhydrous DMF--10 cm3"]
15421406.2014.885360 | Synthesis of [Mn 3 (L) 2 (phen) 2 ] n (2) Compound 2 were synthesized in the same way to 1 by replacing bpy with phen. The yellow block crystals of 2 were collected as a single phase, judging by the powder XRD measurement. Yield: ca. 57.1%. IR (KBr): 3450, 1598, 1423, 1135, 1021, 898 cm −1 . | [] | [] | ["[Mn 3 (L) 2 (phen) 2 ] n", "Compound 2"] | [] | [] | ["phen--NaN"] | [] | [] | []
cg050393j | Synthesis of [{Ln 2 (bpdc) 3 (H 2 O) 3 }‚H 2 O] n (Ln ) Sm, 1; Eu, 2; Tb, 3). Compounds 1-3 were prepared under hydro(solvo)thermal conditions. Lanthanide salts (Sm(NO) 3 ‚6H 2 O for 1, EuCl 3 ‚6H 2 O for 2, TbCl 3 ‚ 6H 2 O for 3, 0.05 mmol), KCl (0.05 mmol), H 2 bpdc (0.11 mmol), KOH (0.10 M, 2 mL), and H 2 O (1 mL) were conducted in an acid digestion bomb at 180 °C for 72 h to produce pale-yellow crystals in quantitative yield. In the absence of KCl, the reactions gave the products in low yield. The pH values in the solution are in the range 5-6 (e.g., for 1, pH ) 5.5 and 5.1 in the start and end of the reaction, respectively).The crystals were collected by filtration, washed with distilled water and ethanol, and dried at room temperature.[{Sm 2 (bpdc) 3 (H 2 O) 3 }‚H 2 O] n (1). Anal. Found: C, 39.31; H, 2.38; N, 7.64. Calcd for C 36 H 26 N 6 O 16 Sm 2 : C, 39.33; H, 2.38; N, 7.64. | [] | [] | ["[{Ln 2 (bpdc) 3 (H 2 O) 3 }‚H 2 O] n", "C 36 H 26 N 6 O 16 Sm 2"] | ["Sm(NO) 3 ‚6H 2 O--0.05 mmol", "EuCl 3 ‚6H 2 O--0.05 mmol", "TbCl 3 ‚ 6H 2 O--0.05 mmol"] | ["KCl--0.05 mmol", "KOH (0.10 M)--2 mL"] | ["H 2 bpdc--0.11 mmol"] | ["180 \nC"] | ["72 h"] | ["H 2 O--1 mL"]
chem.201203133 | Synthesis of 8: A solution of dipyrrin 4 (91.2 mg, 0.32 mmol) in DMF (3 mL) was mixed with a solution of CdACHTUNGTRENNUNG(OAc) 2 (42.2 mg, 0.16 mmol) in MeOH (3 mL) and then NEt 3 (1 mL) was added. The reaction mixture was stirred at room temperature. The precipitate obtained was separated by centrifugation, washed with MeOH and dried under vacuum to afford 8 as a dichroic green–orange solid (52.4 mg, 0.08 mmol, 48 %). Single crystals were obtained by slow evaporation of the solvent from a saturated solution of the complex in [D 6 ]DMSO at 80 8 C. | ["80 8 C"] | [] | ["8"] | ["CdACHTUNGTRENNUNG(OAc) 2--42.2 mg, 0.16 mmol"] | [] | ["dipyrrin 4--91.2 mg, 0.32 mmol", "NEt 3--1 mL"] | ["room temperature"] | [] | ["DMF--3 mL", "MeOH--3 mL", "[D 6 ]DMSO--saturated solution"]
j.molstruc.2014.12.014 | Synthesis of {[Cd(L)(BDC)](EtOH)(DMF)} n (1) A solution of Cd(NO 3 ) 2 4H 2 O (11.6 mg, 0.0375 mmol) in ethanol (8 mL) was layered onto a solution of L (9.2 mg, 0.0250 mmol) and H 2 BDC (4.2 mg, 0.0250 mmol) in DMF (8 mL). The solutions were left for about two weeks at room temperature, and colourless block crystals of 1 were obtained. Yield, 50.0% based on L. Anal. Calcd for C 37 H 37 CdN 3 O 8 : C, 58.11; H, 4.84; N, 5.50. Found: C, 58.34; H, 4.94; N, 5.22. IR (cm 1 , KBr): 3370(w), 3072(w), 2921(w), 1667(m), 1551(s), 1513(s), 1373(s), 1234(s), 1177(m), 1110(m), 935(m), 796(s), 743(s), 697(s), 635(m).Synthesis of {[Zn(L)(BDC)](EtOH)(DMF)} n (2) Complex 2 was prepared by a similar method as described for complex 1, except that Zn(NO 3 ) 2 6H 2 O was used instead of Cd(NO 3 ) 2 4H 2 O. Colourless block crystals of 2 were obtained. Yield, 72.0% based on L. Anal. Calcd for C 37 H 37 N 3 O 8 Zn: C, 61.92; H, 5.16; N, 5.86. Found: C, 62.63; H, 5.33; N, 5.55. IR (cm 1 , KBr): 3421(w), 2923(w), 1666(m), 1597(s), 1566(s), 1379(s), 1237(s), 1070(m), 936(m), 834(w), 800(s), 749(s), 699(m). | [] | [] | ["{[Cd(L)(BDC)](EtOH)(DMF)} n", "C 37 H 37 CdN 3 O 8"] | ["Cd(NO 3 ) 2 4H 2 O--11.6 mg, 0.0375 mmol"] | [] | ["L--9.2 mg, 0.0250 mmol", "H 2 BDC--4.2 mg, 0.0250 mmol"] | [] | ["about two weeks"] | ["ethanol--8 mL", "DMF--8 mL"]
c8ta07839d | Synthesis of UPC-100-Al AmixtureofH 4 DCBA (10.0 mg, 0.0150 mmol) and Al(NO 3 ) 3 $9H 2 O (15.0 mg, 0.0400 mmol) was ultrasonically dissolved in DMF (2 mL) solution in a 10 mL vial, and then 500 ml of HCOOH were added.The mixture was slowly heated to 150  C from room temperature in 5 hours, and then kept at 150  Cfor1day.Aer being slowly cooled to 30  C in 10 hours, the needle crystals were separated in 51.0% yield based on H 4 DCBA. The phase purity of the crystals was conrmed by powder X-ray diﬀraction (PXRD). FT-IR (KBr, cm 1 ): 3369 (m), 3065 (w), 1691 (w), 1605 (s), 1549 (w), 1432 (s), 1278 (w), 1182 (m), 1102 (s), 1014 (m), 867 (m), 784 (s), 720 (m); elemental analysis (EA, %) calculated for {[Al 2 (m 2 -OH) 2 (DCBA)]$2.5H 2 O}: C, 60.53; H, 3.91; N, 3.53; found: C, 60.46; H, 4.08; N, 3.51. | ["30 \nC"] | ["10 hours"] | ["{[Al2(m2-OH)2(DCBA)]$2.5H2O}"] | ["Al(NO3)3 $9H2O--15.0 mg, 0.0400 mmol"] | [] | ["H4 DCBA--10.0 mg, 0.0150 mmol"] | ["150 \nC"] | ["1 day"] | ["DMF--2 mL", "HCOOH--500 ml"]
s1600536811011913 | Experimental Nickel formate dihydrate [Ni(CHO 2 ) 2 .H 2 O] and pyrazine were obtained from Alfa Aesar. All chemicals were used without further purification. 0.25 mmol (46 mg) Ni(CHO 2 ) 2 .H 2 O and 0.5 mmol (40 mg) pyrazine were reacted in 2 ml water. Light blue block-shaped single crystals of the title compound were obtained after a few days at room temperature. | ["room temperature"] | ["a few days"] | ["Nickel formate dihydrate [Ni(CHO 2 ) 2 .H 2 O]"] | ["Ni(CHO 2 ) 2 .H 2 O--0.25 mmol (46 mg)"] | [] | ["pyrazine--0.5 mmol (40 mg)"] | [] | [] | ["water--2 ml"]
c2dt31965a | Synthesis S YNTHESIS OF ZN 6 (BPC) 6 (L) 3 ·9DMF (1). A mixture of Zn(NO 3 ) 2 · 6H 2 O (0.075 mmol, 0.022 g), H 2 BPC (0.075 mmol, 0.018 g), L (0.05 mmol, 0.016 g) and DMF (8 mL) was heated at 120 °C in a Teflon-lined autoclave for 3 days, followed by slow cooling to room temperature. The resulting colorless prismatic crystals were filtered oﬀ (yield: ca. 58% based on Zn). Elemental Anal.Found: C, 57.54; H, 4.49; N, 8.56%. Calcd for C 165 H 153 N 21 O 39 Zn 6 : C, 57.50; H, 4.47; N, 8.53%. IR (KBr, cm −1 ): 3423(m), 2356(w), 1658(s), 1593(s), 1510(s), 1386(s), 1330(m), 1296(m), 1259(w), 1211(s), 1176(w), 1101(s), 1060(w), 1018(m), 887(w), 839(s), 773(s), 705(w), 678(w), 661(w), 603(w), 538(m), 428(w). | [] | [] | ["ZN 6 (BPC) 6 (L) 3 ·9DMF", "C 165 H 153 N 21 O 39 Zn 6"] | ["Zn(NO 3 ) 2 \b6H 2 O--0.075 mmol, 0.022 g"] | [] | ["H 2 BPC--0.075 mmol, 0.018 g", "L--0.05 mmol, 0.016 g"] | ["120 °C"] | ["3 days"] | ["DMF--8 mL"]
cg0506323 | Preparation of [Tb 2 (BDOA) 3 (H 2 O) 4 ]‚6H 2 O. The same procedure was employed to prepare all three compounds, and that for the terbium compound is described here in detail. BDOA suspension (10 mL, 0.1 mmol) was slowly added toa1MNaOH solution with vigorous stirring until it became clear, and the pH of the resulting solution was maintained at about 6.0. Then Tb(NO 3 ) 3 ‚5H 2 O (5 mL, 0.1 mmol) was slowly diffused into this sodium benzene-1,4-dioxylacetate solution through a 2.5 cm thick layer of 1% (by weight) agar gel in a diffusion device. One month later, well-shaped grayish-white prismatic crystals were formed, washed thoroughly with deionized water, and air-dried to give the product with yield 72%. Anal. Calcd: C, 30.78; H, 3.79. | [] | [] | ["[Tb 2 (BDOA) 3 (H 2 O) 4 ]‚6H 2 O"] | ["Tb(NO 3 ) 3 ‚5H 2 O--5 mL, 0.1 mmol"] | [] | ["BDOA--10 mL, 0.1 mmol"] | [] | ["one month"] | ["1M NaOH solution--unknown"]
acs.inorgchem.6b02322 | Synthesis of [VO(Cl-ono-Cl)(OMe)] (9b). Crystals of complex 9b, suitable for XRD analysis, were obtained from a saturated solution of complex 9a in methanol. Suitable amounts of complex 9b for further characterization could not be obtained due to the low solubility of complex 9a.Synthesis of [{VO(Cl-ono-Cl)} 2 -μ-O] (9c). Crystals of complex 9c, suitable for XRD analysis, were obtained from a saturated solution of complex 9a in chloroform. Suitable amounts of complex 9c for further characterization could not be obtained due to the low solubility of complex 9a. | [] | [] | ["[VO(Cl-ono-Cl)(OMe)] (9b)", "[{VO(Cl-ono-Cl)} 2 -μ-O] (9c)"] | ["VO--NaN"] | [] | [] | [] | [] | ["methanol--saturated solution", "chloroform--saturated solution"]
zaac.201200320 | Synthesis of {[Eu 2 L 6 (DMF)(H 2 O)]·2DMF·H 2 O} n (I): Eu 2 O 3 (0.5 g, Strem, 99.99%) was dissolved in HCl (5 mL, 37%) and the solution was evaporated to dryness. Water (10 mL) was added to the residue and the pH was adjusted to 7 by the addition of NH 3 (aq). The ensuing precipitate was filtered, washed with water, and dried. This precipitate was | [] | [] | ["{[Eu 2 L 6 (DMF)(H 2 O)]·2DMF·H 2 O} n", "Eu 2 O 3"] | ["Eu 2 O 3--0.5 g, Strem, 99.99%"] | [] | [] | [] | [] | ["HCl--5 mL, 37%", "Water--10 mL", "NH 3 (aq)--adjust pH to 7"]
c2dt31531a | [Co(H 2 O) 2 (VO 3 ) 2 ]·2H 2 O, 2, was synthesised following the method of Baudrin et al.43 A solution of 200 mg of NH 4 VO 3 in 20 mL of water was mixed with 20 mL of an aqueous solution of 250 mg of Co(NO 3 ) 2 ·6H 2 O, resulting in a pH value of approximately 6. The mixture was maintained under stirring at 50 °C for about 12 h. Before this time a light brown powder of 2 was obtained (yield: 90%). In order to verify the pureness of the preparation, Rietveld analysis of the X-ray powder diffraction pattern was carried out (ESI, Fig. S.14†), concluding that the compound is pure and the same reported by Avtamonova et al. | [] | [] | ["[Co(H 2 O) 2 (VO 3 ) 2 ]·2H 2 O", "2"] | ["NH 4 VO 3--200 mg", "Co(NO 3 ) 2 ·6H 2 O--250 mg"] | [] | [] | ["50 °C"] | ["12 h"] | ["water--20 mL"]
s10870-015-0574-2 | Synthesis of Co(bipy)(H 2 O) 2 (DBrS) 2 2.0 ml (1.0 M) NaOH aqueous solution was added to an aqueous methanolic solution of 0.2798 g (1.0 mmol) H 2 DBrS in 10.0 ml CH 3 OH/H 2 O (1:1, v/v), which was dropwise added to an aqueous methanolic solution of 0.2448 g (1.0 mmol) CoCl 2 6H 2 Oin20.0mlCH 3 OH/H 2 O (1:1, v/v) to give a red solution. Then 0.1579 g (1.0 mmol) bipy was added to the mixture to give an orange solution (pH = 5.83). Slow evaporation for 3 months afforded orange block-like crystals (yield: 66 % based on the initial CoCl 2 6H 2 O input). Anal. Calc. for C 14 H 14 Br 2 CoN 2 O 6 :C, 32.03 %; H, 2.69 %; N, 5.34 %. Found: C, 32.11 %; H, 2.64 %; N, 5.30 %. IR data (cm -1 , KBr): 3440(vs), 3235(vs), 1606(vs), 1482(m), 1445(s), 1395(vs), 1323(m), 1252(w), 1145(w), 1022(w), 848(w), 762(s), 680(s), 649(m), 581(w), 522(w), 432(w). | [] | [] | ["Co(bipy)(H 2 O) 2 (DBrS) 2", "C 14 H 14 Br 2 CoN 2 O 6"] | ["CoCl 2 \n6H 2 O--0.2448 g (1.0 mmol)"] | ["NaOH aqueous solution--2.0 ml (1.0 M)"] | ["H 2 DBrS--0.2798 g (1.0 mmol)", "bipy--0.1579 g (1.0 mmol)"] | [] | ["3 months"] | ["CH 3 OH/H 2 O--10.0 ml (1:1, v/v)"]
j.ica.2014.10.008 | 5 mmol) in pyridine (40 mL) and the mixture was stirred at 40 °C for 40 min. Triphenylphosphite (40.8g, 131.6 mmol) was added dropwise over 10 min, after which the temperature of the mixture was increased to 100 °C and stirring continued for a further 4 h. On cooling to room temperature, a colourless precipitate was filtered off and washed with water. This product contained a mixture of H 2 L 22 , H 2 L 23 , and H 2 L 33 which were separated by the column chromatography on silica gel using chloroform/methanol mixture as the eluent. During the separation; H 2 L 22 was obtained first with 4% methanol-chloroform followed by H 2 L 23 (with 6% methanol-chloroform) followed by H 2 L 33 (with 10% methanol-chloroform). Yield (H 2 L 23 ): 6.50 g, 35%. Anal. Calcd. for C 17 H 13 N 5 O 2 .H 2 O: C, 60.53%; H, 4.48%; N, 20.76%. Found: C, 60.13%; H, 4.12%; N, 20.46%. FTIR (KBr, selected peaks): 3347 (NH), 1684, 1656 (C=O) cm -1 . 1 H NMR ( DMSO-d 6 , 400MHz): δ =11.44 (s, 1H, CONH), 11.37 (s, 1H, CONH), 9.06 (s, 1H, H 15 ), 8.41–8.51 (m, 4H, H 2 +H 9 +H 10 +H 17 ), 8.26–8.35 (m, 3H, H 5 +H 11 +H 19 ), 7.91–7.93 (m, 1H, H 3 ), 7.48–7.53 (m, 1H, H 18 ), 7.25–7.28 (m, 1H, H 4 ). 13 C NMR (DMSO-d 6 , 100 MHz): δ = 162.49 (C 7 ), 162.40 (C 13 ), 151.34(C 6 ), 148.80 (C 8 ), 148.59(C 12 ), 148.15 (C 14 ), 145.49 (C 10 ), 143.29 (C 2 ), 140.05(C 17 ), 138.43(C 5 ), 136.05 (C 19 ), 128.96 (C 15 ), 125.90 (C 9 +C 11 ), 123.74 (C 4 ), 120.52 (C 16 ), 115.33 (C 3 ). 2.3.2. H 2 L 24 . This ligand was synthesized in a similar manner as that of H 2 L 23 using 2- and 4-aminopyridine in place of 2- and 3-aminopyridine. Yield (H 2 L 24 ): 2.26 g (30%). Anal. Calcd. for C 17 H 13 N 5 O 2 .H 2 O: C, 60.53%; H, 4.48%; N, 20.76%. Found: C, 60.44%; H, 4.56%; N, 20.63%. FTIR (KBr, selected peaks): 3330 (NH), 1694, 1684 (C=O) cm -1 . 1 H NMR (DMSO-d 6 , 400MHz): δ =11.43 (s, 1H, CONH), 11.41 (s, 1H, CONH), 8.26–8.57 (m, 7H, H 2 +H 4 +H 9 +H 10 +H 11 +H 16 /H 16 ), 7.25 (m, 1H, H 3 ), 7.93 (d, | [] | [] | ["H 2 L 23", "H 2 L 24"] | [] | [] | ["triphenylphosphite--40.8g, 131.6 mmol", "2-aminopyridine--NaN", "4-aminopyridine--NaN"] | ["40 \n°C", "100 \n°C"] | ["40 min"] | ["pyridine--40 mL", "chloroform--NaN", "methanol--NaN"]
ch13061 | {[Cu(ndc)(phen)(H 2 O)]CH 3 OH} n (4) Complex 4 was obtained by a similar method for 1 except for the introduction of auxiliary co-ligand phen (9.0 mg, 0.05 mmol) in the top layer. Blue block crystals of 4 suitable for X-ray analysis appeared at the tube wall after ,2 weeks at room temperature. (,30 % yield based on H 2 ndc). (Found: C 59.4, H 3.7, N 5.6. C 25 H 19 CuN 2 O 6 requires C 59.2, H 3.8, N 5.5 %). n max (KBr)/cm 1 3387(br), 1625(s), 1595(s), 1571(m), 1538(m), 1481(s), 1414(s), 1292(m), 1218(s), 1158(m), 1047 (m), 939(w), 864(m), 778(m), 728(m), 644(w). | [] | [] | ["{[Cu(ndc)(phen)(H 2 O)]\nCH 3 OH} n"] | [] | [] | ["phen--9.0 mg, 0.05 mmol"] | ["room temperature"] | ["2 weeks"] | []
j.molstruc.2010.06.042 | 2.3.2. Complex [Cu(pic)(H 2 O)Cl]H 2 O(2) To 1,2-bis(2-pyridylmethylthio)ethane (L 1 ) (276 mg, 1.0 mmol) in methanol or ethanol (15 mL), a solution of CuCl 2 ,2H 2 O (170 mg, 1.0 mmol) was added dropwise. After stirring the solution for half an hour at ambient temperature, a few drops of dimethylformamide were added. Then the resulting solution was stirred for another 4 h. and kept aside for several hours. The crystalline solid of complex 2 was washed with methanol or ethanol and dried under vacuum. Single crystals of copper(II) complex 2 were obtained from the DMF solution by slow evaporation at room temperature over several days. | [] | ["several hours"] | ["[Cu(pic)(H2O)Cl]·H2O", "Cu(II) complex 2"] | ["CuCl2,2H2O--170 mg, 1.0 mmol"] | [] | ["1,2-bis(2-pyridylmethylthio)ethane (L1)--276 mg, 1.0 mmol"] | [] | ["4 h"] | ["methanol or ethanol--15 mL", "dimethylformamide--few drops"]
c3dt51203g | Synthesis of [Pb 3 (L) 3 ] (2). A mixture of Pb(NO 3 ) 2 (0.0331 g, 0.1 mmol), H 3 L (0.0223 g, 0.1 mmol) and CH 3 OH–H 2 O mixed solvent (8.0 mL, v/v: 1/1) was sealed in a 25 mL Teflon-lined autoclave which was then heated progressively at 180 °C for 72 h. After a gradual cooling procedure to room temperature, yellow transparent block crystals were obtained in ca. 61.0% yield based on Pb. Anal. calcd for C 30 H 14 N 9 Pb 3 O 12 : C, 27.38; H, 1.06; N, 9.58. Found: C, 27.35; H, 1.16; N, 9.42%. IR (KBr, cm −1 ): 3450 w, 3079 w, 1658 m, 1596 s, 1542 s, 1476 vs, 1366 s, 1150w, 1116 m, 1039 w, 786 m, 744 s, 703 m. | [] | [] | ["[Pb 3 (L) 3 ] (2)"] | ["Pb(NO 3 ) 2--0.0331 g, 0.1 mmol"] | [] | ["H 3 L--0.0223 g, 0.1 mmol"] | ["180 \nC"] | ["72 h"] | ["CH 3 OH–H 2 O mixed solvent--8.0 mL, v/v: 1/1"]
j.ica.2017.08.055 | 2.3. Synthesis of {[Cu(ppa)(azp)(H 2 O)](H 2 O)} n (2) Compound 2 was synthesized by solvent diffusion method at room temperature. A dimethylformamide solution (3 ml) of 1,4phenylenedipropionic acid (220 mg, 1 mmol) was layered on the solution (3 ml) of Cu(NO 3 ) 2 3H 2 O (150 mg, 0.5 mmol). Then a methanol solution (3 ml) of 4, 4-azobipyridyl (180 mg, 1 mmol) was layered on the mixture layer. Then, the vial was sealed and allowed to stand undisturbed at room temperature. After 3 days, greenish-brown block-shaped crystals were obtained. The crystals were separated, washed with water and dried in air. Yield: 125 mg (41%) based on copper salt. Anal. Calcd for C 22 H 24 CuN 4 O 6 : C, 52.43; H, 4.80; N, 11.12%. Found: C, 52.47; H, 4.67; N, 11.10%. IR (KBr, cm 1 ): 1656(w), 1562(s), 1512(w), 1443(w), 1403(s), 1330(s), 1309(w), 1289(s), 1225(s), 1152(w), 1108(w), 1065(s), 873(w), 843(s), 823(w). | [] | [] | ["{[Cu(ppa)(azp)(H 2 O)](H 2 O)} n", "C 22 H 24 CuN 4 O 6"] | ["Cu(NO 3 ) 2 3H 2 O--150 mg, 0.5 mmol"] | [] | ["1,4phenylenedipropionic acid--220 mg, 1 mmol", "4, 4-azobipyridyl--180 mg, 1 mmol"] | ["room temperature"] | ["3 days"] | ["dimethylformamide--3 ml", "methanol--3 ml"]
acs.cgd.0c01050 | [PPh 4 ] 2 [(UO 2 ) 2 (Hbtc) 3 ]·H 2 O(2). Hbtca (19 mg, 0.10 mmol), UO 2 (NO 3 ) 2 ·6H 2 O (35 mg, 0.07 mmol), and PPh 4 Br (42 mg, 0.10 mmol) were dissolved in water (0.8 mL) and acetonitrile (0.2 mL).Yellow crystals of complex 2 were obtained within 3 weeks (15 mg, 23% yield based on U). Elemental analysis results indicate the presence of four water molecules in excess of the quantity found from crystal structure determination. Anal. Calcd for C 75 H 54 O 23 P 2 U 2 +4 H 2 O: C, 46.60; H, 3.23. Found: C, 46.39; H, 3.28%. | [] | [] | ["[PPh 4 ] 2 [(UO 2 ) 2 (Hbtc) 3 ]·H 2 O", "C 75 H 54 O 23 P 2 U 2 +4 H 2 O"] | ["UO 2 (NO 3 ) 2 \n6H 2 O--35 mg, 0.07 mmol"] | [] | ["Hbtca--19 mg, 0.10 mmol", "PPh 4 Br--42 mg, 0.10 mmol"] | [] | ["3 weeks"] | ["water--0.8 mL", "acetonitrile--0.2 mL"]
c3ce40762d | Synthesis of 3. A THF (80 mL) solution of DDQ (1.19 g, 5.26 mmol) was added dropwise to a THF (80 mL) solution of 6 (1.50 g, 5.01 mmol) and the mixture was stirred at room temperature for 48 h. After evaporation of the solvent under vacuum, the residue was purified by column chromatography (SiO 2 , CHCl 3 + NEt 3 ) to afford 3 as an orange solid (754 mg, 2.53 mmol, 50%). d H (400 MHz, CDCl 3 ,20uC) 6.41 (dd, J = 1.2 and 4.2 Hz, 2H), 6.65 (dd, J = 0.8 and 4.2 Hz, 2H), 7.39 (dd, J = 4.9 and 7.8 Hz, 1H), 7.58–7.61 (m, 2H), 7.64–7.66 (m, 4H), 7.94 (dt, J = 2.0 and 7.9 Hz, 1H), 8.63 (dd, J = 1.6 and 4.7 Hz, 1H), 8.93 (d, J = 2.0 Hz, 1H) ppm. d C (100 MHz, CDCl 3 ,20uC) 117.8, 123.7, 126.4, 128.7, 131.6, 134.4, 135.9, 137.20, 138.4, 140.9, 141.2, 143.8, 148.4, 148.9 ppm. HRMS (ESI) m/z 298.13 [M + H] + (calc. 298.13). l max (CHCl 3 )/nm (e/mol 21 Lcm 21 ): 438 (22 000), 325 (11 800). | [] | [] | ["3"] | [] | [] | ["DDQ--1.19 g, 5.26 mmol", "6--1.50 g, 5.01 mmol"] | [] | ["48 h"] | ["THF--80 mL", "CHCl 3 + NEt 3--NaN"]
j.ica.2011.03.037 | l eff (295 K): 4.89 l B .2.2.2.3. {[(Btm) 2 Co(NH 3 ) 2 ](NO 3 ) 2 } n 2nH 2 O(3). When exposed to a stream of NH 3 resulting from an ammonia-water solution (30% by mass), compound 1 turns its colour from orange to brown and shows to be compound 3. Mp 130 °C (dec.). Anal. Calc. for C 10 H 22 CoN 16 O 8 : C, 21.71; H, 4.01; N, 40.50. Found: C, 21.80; H, 4.12; N, 39.98%. IR (cm 1 ): 3400br, 3321m m (NH 3 ), 3115w, 3001w, 1755w m (NO 3 ), 1626m m (NH 3 ), 1527w, 1505w m (C@N, C@C); 1326br, 1270br, 1201s, 1129s, 1019m, 951m, 900m, 875m, 809m m (NH 3 ), 780m, 734s m (NO 3 ), 670s.l eff (295 K): 1.72 l B .2.2.2.4. {[(Btm) 2 Ni(H 2 O) 2 ](NO 3 ) 2 } n 2nH 2 O(4). An ethanol solution (20 mL) containing Ni(NO 3 ) 2 6H 2 O (0.291 g, 1.0 mmol) and Btm (0.150 g, 1.0 mmol) was stirred for 24 h at room temperature. | [] | [] | ["{[(Btm) 2 Co(NH 3 ) 2 ](NO 3 ) 2 } n 2nH 2 O", "C 10 H 22 CoN 16 O 8", "{[(Btm) 2 Ni(H 2 O) 2 ](NO 3 ) 2 } n 2nH 2 O"] | ["Ni(NO 3 ) 2 6H 2 O--0.291 g, 1.0 mmol"] | [] | ["Btm--0.150 g, 1.0 mmol"] | ["room temperature"] | ["24 h"] | ["ethanol--20 mL"]
ejic.200500978 | [Cu 2 (CN)(5-phtta)] n (6): Colorless prism-like crystals (0.16 g; yield: 36%, based on Cu). C 8 H 5 N 5 Cu 2 (298.25): calcd. C 32.22, H 1.69, N 23.48; found C 32.54, H 1.93, N 24.09. IR (solid KBr pellet): ν ˜ = 3421 (m), 3078 (m), 2133 (s), 1525 (m), 1454 (s), 1379 (m), 1159 Table 1. Crystal and structural refinement data for compounds 1–7. | [] | [] | ["[Cu 2 (CN)(5-phtta)] n"] | [] | [] | [] | [] | [] | []
ejic.200300506 | [MnCl 2 (terpy)] (5): A suspension of terpy (0.24 g, 1 mmol) in water (10 mL) was added to a solution of MnCl 2 ·4H 2 O (0.20 g, 1 mmol) in water (10 mL). The mixture was then stirred until a yellow solution formed, which was then concentrated. Yellow crystals of compound 5 were obtained after slow evaporation of the solvent (0.27 g, 75 %). C 15 H 11 Cl 2 MnN 3 (359.12): calcd. C 50.12, H 3.06, N 11.69; found C 48.35, H 3.03, N 11.38. | [] | [] | ["[MnCl 2 (terpy)]", "C 15 H 11 Cl 2 MnN 3"] | ["MnCl 2 ·4H 2 O--0.20 g, 1 mmol"] | [] | ["terpy--0.24 g, 1 mmol"] | [] | [] | ["water--10 mL"]
cg200961a | Synthesis of [Cd(bmb) 0.5 (m-phda)] n (2). The same synthetic method as that for 1 was used except that o-H 2 phda was replaced by m-H 2 phda (38.8 mg, 0.2 mmol). Yield: 54% (based on Cd). Anal. Calcd for C 22 H 19 N 2 O 4 Cd (%): C, 54.17; H, 3.93; N, 5.74. Found: C, 53.98; H, 3.79; N, 5.89. IR (KBr, cm 1 ): 3095(w), 3024(m), 2914(m), 1905(w), 1554(s), 1461(m), 1388(s), 1277(m), 1230(w), 1154(w), 1113(w), 1016(m), 984(w), 937(m), 871(m), 802(m), 728(s), 687(w), 608(m), 545(w), 478(w). | [] | [] | ["[Cd(bmb) 0.5 (m-phda)] n", "C 22 H 19 N 2 O 4 Cd"] | [] | [] | ["m-H 2 phda--38.8 mg, 0.2 mmol"] | [] | [] | []
prep.201200177 | 3.2 General Procedure of Alkaline Earth Metal Salts 5,5’-Bis(1-hydroxytetrazole) dihydrate (2.06 g, 10 mmol) was suspended in water (80 mL). The mixture was heated to reflux in order to dissolve the acid. After obtaining a clear solution the alkaline earth metal hydroxide (24 mmol) was added. The solution was kept boiling for 5 min. followed by filtration of the hot solution. The filtrate was then cooled down to room temperature and the alkali earth metal salts precipitated within a few minutes. | ["room temperature"] | [] | ["5,5’-Bis(1-hydroxytetrazole) dihydrate"] | [] | [] | [] | ["reflux"] | ["5 min"] | ["water--80 mL"]
j.molstruc.2007.08.028 | 2.2. Preparation of [(Cu 4 I 4 )(mbix) 2 ] n (1) A mixture of CuI (76.20 mg, 0.40 mmol), mbix (47.60 mg, 0.20 mmol), concentrated KI solution (6 mL) and CH 3 OH (2 mL) was sealed in a 20 mL Teﬂon-lined autoclave, which was heated to 140 C for three days. After slow cooling to room temperature, pale yellow crystals of 1 (69.35 mg, 56% yield) were obtained. Anal. Calc. for 1:C, 27.13; H, 2.26; N, 9.04%. Found: C, 27.14; H, 2.40; N, 8.94%. IR (KBr pellet, cm 1 ): 1609 (w), 1579 (w), 1517 (s), 1449 (w), 1425 (m), 1280 (w), 1238 (w), 1224 (w), 1103 (s), 1081 (s), 1030 (w), 822 (m), 783 (m), 755 (m), 742 (s), 653 (s), 630 (m). | [] | [] | ["[(Cu 4 I 4 )(mbix) 2 ] n"] | ["CuI--76.20 mg, 0.40 mmol"] | [] | ["mbix--47.60 mg, 0.20 mmol"] | ["140 \nC"] | ["three days"] | ["concentrated KI solution--6 mL", "CH 3 OH--2 mL"]
b708436f | After being cooled, a white, crystalline solid precipitated from the orange solution; to the mixture potassium borohydride, KBH 4 (0.712 g, 13.2 mmol), was added at 80 ◦ C with an instantaneous release of hydrogen. The solution was stirred at this temperature for3h,andthenheatedat120 ◦ C for 5 h. The mixture was cooled to room temperature, treated with diethyl ether (50 ml) and ﬁltered. | [] | [] | ["NaN"] | [] | ["potassium borohydride, KBH 4--0.712 g, 13.2 mmol"] | [] | ["80 \t C", "120 \t C"] | ["3h", "5 h"] | []
j.ica.2004.03.013 | 2.3.11. [Ag(dppb)(bzoxtH)] 2 (NO 3 ) 2 (11) White crystals. Yield 479 mg (63%), m.p. 169 °C; Anal. Calc. for C 36 H 35 N 2 AgO 4 P 2 S: C: 56.78; H: 4.63; N: 3.68. Found: C: 56.85; H: 4.41; N: 3.70%; K m (mho cm 2 mol 1 ): 106.1; IR (cm 1 ): 3067w, 1618s, 1510vs, 1480vs, 1439vs, 1378vs, 1295vs, 1253vs, 1193s, 1139vs, 1097vs, 1025s, 930s, 820s, 744vs, 690vs, 505s, 475s, 421s, 335m; UV–Vis ðk max ; log eÞ: (CHC l 3 ); 259.0 (3.44), 303.5 (3.40). | [] | [] | ["[Ag(dppb)(bzoxtH)] 2 (NO 3 ) 2"] | [] | [] | [] | [] | [] | []
d0dt03565c | b As-synthesized MOF3 as the catalyst.c Catalyst (1.0 mmol%).d Catalyst (0.05 mmol%).e Catalyst reused for four cycles.f Ni(NO 3 ) 2 ·6H 2 O and Co (NO 3 ) 2 ·6H 2 O were used.g Determined by GC-MS on the basis of area %. | [] | [] | [] | ["Ni(NO 3 ) 2 .6H 2 O--NaN", "Co (NO 3 ) 2 .6H 2 O--NaN"] | [] | [] | [] | [] | []
cg8012014 | All operations were computer-controlled and automatic.Synthesis of {[Nd(pyno) 2 (H 2 O) 4 ][Fe(CN) 6 ] 3 H 2 O} n (1). An aqueous solution (15 mL) of K 3 [Fe(CN) 6 ] (0.329 g, 1 mmol) was slowly added to an aqueous solution (10 mL) of Nd(NO 3 ) 3 3 6H 2 O (0.438 g, 1 mmol) and the reaction mixture was stirred for 30 min. Then an ethanolic solution (25 mL) of pyridine-N-oxide (pyno) (0.190 g, 2 mmol) was slowly added to the above solution and the whole yellow color reaction mixture was stirred for 1 h. Then solution was filtered and the filtrate was kept in an open atmosphere for slow evaporation and a slight yellowish precipitate was discarded. After one week, light yellow color shiny crystals were separated and washed with EtOH/water mixture and dried in air. Yield: 80%. | [] | ["one week"] | ["{[Nd(pyno) 2 (H 2 O) 4 ][Fe(CN) 6 ] 3 H 2 O} n"] | ["K 3 [Fe(CN) 6 ]--0.329 g, 1 mmol", "Nd(NO 3 ) 3 3 6H 2 O--0.438 g, 1 mmol"] | [] | ["pyridine-N-oxide (pyno)--0.190 g, 2 mmol"] | [] | ["30 min", "1 h"] | ["water--15 mL", "ethanol--25 mL"]
c5dt04561d | [κ 4 -N,N,N,P-PN 3 ]TiCl (4-Ti). An intimate mixture of finely ground 1·2.5Et 2 O (1.65 g, 2.27 mmol, 1.0 eq.) and finely ground TiCl 4 (THF) 2 (0.76 g, 2.27 mmol, 1.0 eq.) was cooled to −78 °C and pre-cooled (−78 °C) toluene (60 mL) was added via cannula. The reaction mixture was stirred at −78 °C for 30 min, the cooling bath then removed and stirring continued for 5 h at room temperature. The obtained brown suspension was reduced in volume to approximately 35 mL and filtered over Celite. The clear red-brown filtrate was concentrated to approximately 2 mL and n-pentane (25 mL) was added subsequently to precipitate a brown-orange solid. The obtained suspension was stirred vigorously for 1 h and the resulting fine orange precipitate separated from the dark brown supernatant via filtration. The crude material was washed with a pentane/Et 2 O mixture (10 mL n-pentane spiked with 0.5 mL Et 2 O) and dried in vacuum to aﬀord the product as fine bright orange powder (0.82 g, 1.36 mmol, 60%). Elemental analysis calcd for C 27 H 39 ClN 3 PSi 3 Ti: C 53.68, H 6.51, N 6.96; found: C 52.68, H 6.70, N 6.85, a second and a third sample from the same crop of crystals (from toluene/pentane) gave lower carbon values (C 50.31, H 6.37, N 6.37 and C 51.00, H 6.59, N 6.78), possibly due to carbide formation (i.e. formation of “TiC” during combustion). | [] | ["1 h"] | ["[κ 4 -N,N,N,P-PN 3 ]TiCl (4-Ti)"] | ["TiCl 4 (THF) 2--0.76 g, 2.27 mmol"] | [] | ["1·2.5Et 2 O--1.65 g, 2.27 mmol"] | ["-78 °C", "room temperature"] | ["30 min", "5 h"] | ["toluene--60 mL", "n-pentane--25 mL", "Et 2 O--0.5 mL"]
s1600536811019209 | Experimental A mixture of D-saccharic acid potassium salt (0.248 g, 1.0 mmol), Y(NO 3 ) 3 .6H 2 O (0.191 g, 0.5 mmol) and N,N-dimethylformamide (20 ml) was stirred and heated at 373 K for 1 hour. The resulted colorless solution was kept at 293 K. Colorless block-shaped crystals of the title compound suitable for X-ray crystallographic study were obtained via slow evaporation within 2 weeks. | [] | ["2 weeks"] | [] | ["Y(NO 3 ) 3 .6H 2 O--0.191 g, 0.5 mmol"] | [] | ["D-saccharic acid potassium salt--0.248 g, 1.0 mmol"] | ["373 K"] | ["1 hour"] | ["N,N-dimethylformamide--20 ml"]
s10904-013-0001-0 | 2.2 Preparation of (1) A methanol solution of 4,4 0 -bipy (0.096 g, 0.5 mmol) and indolebutyric acid (IBA) (0.203 g, 1 mmol) was added to an aqueous solution (10 mL) of ZnSO 4 7H 2 O (0.144 g, 0.5 mmol) with continuous stirring at room temperature for 2 h, and the mixed solution were placed one day, ﬁnally the colorless crystals suitable for X-ray diffraction analysis were obtained. Yield: 83.4 % (based on ZnSO 4 7H 2 O).Anal. Calc. for C 20 H 30 N 4 O 23 S 3 Zn 3 : C, 24.11; H, 2.97; N, 5.58. Found, C, 24.17; H, 3.04; N, 5.64. IR (KBr, m [cm -1 ]): 3278 (m O–H ); 3052 (m Ar–H ); 1537 (m C=N ); 1492 (m C=C ); 1128, 625 (m SO 2 4 ); 854, 778, 725 (d Ar–H ); 426 (m Zn–O ); 562 (m Zn–N ). | [] | ["one day"] | ["(1)", "C 20 H 30 N 4 O 23 S 3 Zn 3"] | ["ZnSO 4 ?7H 2 O--0.144 g, 0.5 mmol"] | [] | ["4,4 0 -bipy--0.096 g, 0.5 mmol", "indolebutyric acid (IBA)--0.203 g, 1 mmol"] | ["room temperature"] | ["2 h"] | ["methanol solution--10 mL"]
cg050170t | Finally, an aqueous solution (5 mL) of gadolinium(III) acetate monohydrate (0.2 M) was carefully layered on the gel, to prevent any damage of the surface of the gel, to prevent any damage of the surface Scheme 2 88 Crystal Growth & Design, Vol. 6, No. 1, 2006 Can˜adillas-Delgado et al. of the gel, and the tubes were stored at 30 °C. X-ray quality colorless crystals of 2 appeared after 6 days. Anal. Calcd. for C 10 H 14 GdKO 15 2: C, 21.05; H, 2.47%. Found: C, 20.98; H, 2.56%. | [] | [] | ["C 10 H 14 GdKO 15 2"] | ["gadolinium(III) acetate monohydrate--0.2 M"] | [] | [] | ["30 °C"] | ["6 days"] | ["water--5 mL"]
c4dt02272f | [cis-Ru II (bpy) 2 (CN) 2 Fe III (salen)](PF 6 ), 5. Compound 5 was prepared using the same procedure as for compound 3, except for the addition of cis-Ru II (bpy) 2 (CN) 2 ·2H 2 O (106 mg, 0.211 mmol) instead of cis-Fe II (bpy) 2 (CN) 2 ·3H 2 O. Yield brown solids (122 mg, 62%). Anal. Calcd for RuFeC 38 H 30 N 8 O 2 PF 6 :C, 48.94; H, 3.24; N, 12.02%. Found: C, 48.25; H, 3.44; N, 11.91%.IR (KBr pellet, cm −1 ): 2084(CN), 2053(CN). UV-vis (CH 3 CN), λ max ,nm(ε,dm 3 mol cm −1 ): 328(16 210), 461(10 244), 495 (8856). MS, m/z: 788.1[5 − PF 6 ] + . | [] | [] | ["[cis-Ru II (bpy) 2 (CN) 2 Fe III (salen)](PF 6 )", "C 38 H 30 N 8 O 2 PF 6"] | ["cis-Ru II (bpy) 2 (CN) 2 ·2H 2 O--106 mg, 0.211 mmol"] | [] | [] | [] | [] | []
j.poly.2009.02.014 | Synthesis of [Cu 2 (O 2 CPh) 4 (4,4 0 -bpy)] n (3-Cu): 24.0 mg (0.125 mmol) of Cu(NO 3 ) 2  5/2H 2 O and 36.0 mg (0.25 mmol) of C 6 H 5 COONH 4 were dissolved in 4 mL DMF and carefully layered by 4 mL methanol solution of 4,4 0 -bipyridine ligand (40.0 mg, 0.25 mmol). The yield was 27.0 mg (28.1%) for compound 3-Cu.Slow evaporation of the diffused mixture provided suitable crystals of 3-Cu for X-ray crystallography in a few days. Anal. Calc. for C 38 H 28 Cu 2 N 2 O 8 (767.72), 3-Cu: C, 59.45; H, 3.68; N, 3.65. Found: C, 59.01; H, 3.94; N, 3.55%. IR (KBr): m (cm 1 ) = 3446(br), 1675(w), 1627(s), 1573(s), 1403(s), 1218(m), 1070(w), 813(m), 719(s), 686(s), 631(w), 485(m). | [] | ["a few days"] | ["[Cu 2 (O 2 CPh) 4 (4,4 0 -bpy)] n (3-Cu)", "C 38 H 28 Cu 2 N 2 O 8"] | ["Cu(NO 3 ) 2  5/2H 2 O--24.0 mg (0.125 mmol)"] | [] | ["C 6 H 5 COONH 4--36.0 mg (0.25 mmol)", "4,4 0 -bipyridine ligand--40.0 mg (0.25 mmol)"] | [] | [] | ["DMF--4 mL", "methanol--4 mL"]
acs.inorgchem.6b00280 | Data for β-Ho. Yield: 40%. Anal. Calcd for β-C 9 H 11 HoNO 9 PS: C, 21.40; H, 2.19; N, 2.77. Found: C, 21.66; H, 2.55; N, 2.68. IR (KBr, cm −1 ): 3481 (m), 3097 (w), 1641 (m), 1599 (w), 1520 (w), 1486 (w), 1445 (w), 1404 (w), 1384 (w), 1348 (w), 1294 (w), 1199 (s), 1164 (s), 1140 (s), 1105 (s), 1043 (s), 970 (m), 949 (w), 884 (w), 856 (w), 827 (w), 781 (w), 769 (w), 660 (m), 637 (m), 608 (m), 592 (m), 534 (m), 476 (m), 430 (w). Thermal analysis shows a weight loss of 7.1% in the temperature range 25−250 °C, in agreement with the release of two water molecules (calcd 7.1%). | [] | [] | ["β-C 9 H 11 HoNO 9 PS"] | [] | [] | [] | [] | [] | []
c3ce41226a | Found C 37.86, H 3.47, N 12.43%.Cu 2 (imdc) 4 NaBF 4 ·7H 2 O Himdc (50 mg, 0.27 mmol), Cu(OAc) 2 ·H 2 O(55mg,0.28mmol) and NaBF 4 (30 mg 0.27 mmol) were dissolved in 2 mL of water. | [] | [] | ["Cu 2 (imdc) 4 NaBF 4 ·7H 2 O"] | ["Cu(OAc) 2 ·H 2 O--55 mg, 0.28 mmol"] | ["NaBF 4--30 mg 0.27 mmol"] | ["Himdc--50 mg, 0.27 mmol"] | [] | [] | ["water--2 mL"]
ejic.201700874 | Synthesis of Eu(L)(DMF) 2 (1), Tb(L)(DMF) 2 (2), and Gd(L)(DMF) 2 (3): A mixture of EuCl 3 ·6H 2 O (0.010 g, 0.03 mmol), H 3 L (0.012 g, 0.02 mmol), DMF (6 mL), and distilled water (2 mL) were placed in a Teflon reactor (15 mL) and heated at 80 °C for 3 d. Colorless crystals of 1 were achieved in a 36 % yield, based on Eu 3+ . | [] | [] | ["Eu(L)(DMF) 2", "Tb(L)(DMF) 2", "Gd(L)(DMF) 2"] | ["EuCl 3 ·6H 2 O--0.010 g, 0.03 mmol"] | [] | ["H 3 L--0.012 g, 0.02 mmol"] | ["80 \nC"] | ["3 d"] | ["DMF--6 mL", "distilled water--2 mL"]
ic801174d | Synthesis of [Zn 1.5 {Me 2 Si(C 6 H 4 CO 2 ) 2 }(OH)] · DMF (3). A mixture of L3 (60 mg, 0.2 mmol) and zinc(II) nitrate hexahydrate (70 mg, 0.30 mmol) in 7 mL of DMF and 1 mL of H 2 O was heated to 100 °C in a sealed screw-top vial for 18 h. The mixture was allowed to cool to room temperature, and the resulting colorless crystals were removed from the reaction mixture by ﬁltration. Yield ) 83 mg (85%). Anal. calcd for C 32 H 30 O 10 Si 2 Zn 3 · (C 3 H 7 NO) 2 %: C, 47.20; H, 4.59; N, 2.90. Found: C, 47.16; H, 4.54; N, 2.92. IR (ATR): 1651, 1587, 1497, 1393, 1248, 1187, 1100, 1019, 911, 829, 806, 757, 721, 658, 597 cm -1 .Physical Measurements. Thermal gravimetric analyses (TGA) were carried out using a Perkin-Elmer Pyris 1 machine, under a constant stream of dry nitrogen gas (ﬂow rate, 20 mL min -1 ) over a temperature range of 30-600 °C and at a heating rate of 5 °C min -1 .Phase purity was conﬁrmed using a Philips PW1700 series automated powder X-ray diffractometer with Cu KR radiation and a graphite secondary crystal monochromator. | [] | [] | ["[Zn 1.5 {Me 2 Si(C 6 H 4 CO 2 ) 2 }(OH)] · DMF", "C 32 H 30 O 10 Si 2 Zn 3"] | ["zinc(II) nitrate hexahydrate--70 mg, 0.30 mmol"] | [] | ["L3--60 mg, 0.2 mmol"] | ["100 °C"] | ["18 h"] | ["DMF--7 mL", "H 2 O--1 mL"]
ejic.200400166 | 3: C 84 H 68 Mn 4 N 8 O 22 (1761.2): calcd. C 57.29, H 3.89, N 6.36; found C 57.33, H 3.81, N 6.43. IR (KBr): ν ˜ ⫽ 3450 (s), 3331 (br. s), 3062 (m), 1626 (s), 1547 (vs), 1516 (vs), 1495 (m), 1448 (m), 1423 (vs), 1402 (vs), 1342 (m), 1292 (w), 1219 (w), 1142 (w), 1101 (m), 1090 (m), 1043 (m), 995 (w), 941 (w), 864 (m), 850 (s), 812 (w), 781 (m), 758 (m), 729 (s), 702 (m), 648 (m), 636 (w), 592 (w), 557 (w), 451 (m), 420 (m) cm ⫺1 .4: C 224 H 144 F 48 Mn 8 N 32 O 16 P 8 (5139.0): calcd. C 52.35, H 2.82, N 8.72; found C 52.41, H 2.90, N 8.69. IR (KBr): ν ˜ ⫽ 3421 (w), 3079 (w), 1608 (s), 1591 (vs), 1566 (vs), 1497 (m), 1444 (m), 1425 (vs), 1407 (w), 1342 (m), 1317 (w), 1301 (w), 1223 (m), 1145 (m), 1103 (m), 1090 (w), 1049 (w), 953 (w), 841 (vs), 773 (w), 729 (s), 773 (m), 729 (s), 698 (w), 649 (w), 640 (w), 559 (s), 472 (w), 445 (w), 420 (m) cm ⫺1 . | [] | [] | ["C 84 H 68 Mn 4 N 8 O 22", "C 224 H 144 F 48 Mn 8 N 32 O 16 P 8"] | [] | [] | [] | [] | [] | []
cg900386q | Synthesis. (a){[Ni(bipy)(H 2 O) 4 ](2,6-nds) 3 4H 2 O}(1). An aqueous solution (25 mL) of Na 2 -2,6-nds (0.166 g, 0.5 mmol) was mixed with an ethanolic solution (25 mL) of bipy (0.078 g, 0.5 mmol) and stirred for 20 min to mix well. Ni(NO 3 ) 2 3 6H 2 O (0.145 g, 0.5 mmol) was dissolved in 50 mL of water. Two milliliters each of ligand solution and metal solution was slowly and carefully layered employing 1 mL of water/EtOH buffer solution. Sky blue block-shaped crystals were obtained after 3 weeks. The crystals were separated and washed with an ethanol-water (1:1) mixture and dried. The bulk amount of the material was obtained by direct mixing of the ligand solution (mixture of bipy and Na 2 -2,6-nds) to an aqueous solution of Ni(II) with appropriate ratios, and the phase purity of the sample was checked by elemental and PXRD analysis. Yield, 77%, relative to Ni. | [] | [] | ["{[Ni(bipy)(H 2 O) 4 ](2,6-nds) 3 4H 2 O}"] | ["Ni(NO 3 ) 2 3 6H 2 O--0.145 g, 0.5 mmol"] | [] | ["bipy--0.078 g, 0.5 mmol", "Na 2 -2,6-nds--0.166 g, 0.5 mmol"] | [] | ["3 weeks"] | ["water--50 mL", "ethanol--25 mL"]
j.jorganchem.2005.11.030 | Yield: 65% (0.52 g), m.p.: 270 C (d). Anal. Calc. for C 72 H 96 N 24 O 18 Sn 6 (%): C, 37.64; H,4.21; N, 14.63. Found: C, 36.90; H,3.80; N, 14.21. IR(KBr, cm 1 ): 1664, m asym (COO); 1420, m sym (COO). | [] | [] | ["C 72 H 96 N 24 O 18 Sn 6"] | [] | [] | [] | [] | [] | []
cg400363e | Preparation of [Ag 3 (dpma) 2 (H 2 O)](ClO 4 ) 3 (5). A solution of dpma (39.8 mg, 0.20 mmol) in MeOH (5 mL) was carefully layered on top of a mixture of MeOH and H 2 O (6 mL, 1:1 v/v, middle) and a solution of AgClO 4 (45.6 mg, 0.20 mmol) in H 2 O (5 mL, bottom) at room temperature. The solution was allowed to stand for approximately one week, resulting in the formation of colorless cubic-shaped crystals. Yield 68% (70.7 mg, 0.068 mmol). Anal. Calcd for C 24 H 28 Ag 3 Cl 3 N 6 O 13 : C, 27.76; H, 2.72; N, 8.09%. Found: C, 28.03; H, 3.13; N, 8.05%. IR (KBr pellet): 3419, 2849, 1652, 1595, 1578, 1506, 1479, 1457, 1428, 1363, 1143, 1105, 1030, 940, 871, 796, 711, 635, 626 cm −1 . | [] | [] | ["[Ag 3 (dpma) 2 (H 2 O)](ClO 4 ) 3 ", "5", "C 24 H 28 Ag 3 Cl 3 N 6 O 13"] | ["AgClO 4--45.6 mg, 0.20 mmol"] | [] | ["dpma--39.8 mg, 0.20 mmol"] | [] | ["one week"] | ["MeOH--5 mL", "H 2 O--6 mL, 1:1 v/v, middle"]
b817653a | C 56 H 64 Cu 3 N 16 O 44 PW 12 (4092.88): Calcd: C, 16.43; H, 1.58; N, 5.48; Cu, 4.66%; Found: C, 16.41; H, 1.63; N, 5.44; Cu, 4.64%.IR (solid KBr pellet, cm 1 ): 3850 (m), 3735 (s), 3437 (s), 3121 (w), 2919 (w), 1691 (m), 1643 (s), 1508 (s), 1422 (m), 1288 (w), 1106 (w), 1057 (s), 957 (s), 894 (m), 809 (s), 674 (w), 462 (w).[Cu(bix)] 3 [PMo 12 O 40 ] (2). The preparation of compound 2 was similar to that of 1 except that H 3 [PMo 12 O 40 ]$13H 2 O (200 mg, 0.1 mmol) was used instead of H 3 [PW 12 O 40 ]$12H 2 O. The yield is 42% based on Cu. C 42 H 42 Cu 3 Mo 12 N 12 O 40 P (2727.73): Calcd: C, 18.49; H, 1.55; N, 6.16; Cu, 6.99%; Found: C, 18.53; H, 1.53; N, 6.12; Cu, 6.95%. IR (solid KBr prllet, cm 1 ): 3851 (w), 3735 (s), 3121 (w), 1692 (m), 1653 (w), 1519 (s), 1394 (m), 1280 (w), 1221 (m), 1107 (w), 1058 (s), 953 (s), 876 (m), 789 (s), 675 (w), 493 (w). | [] | [] | ["C 56 H 64 Cu 3 N 16 O 44 PW 12", "[Cu(bix)] 3 [PMo 12 O 40 ]"] | ["H 3 [PMo 12 O 40 ]$13H 2 O--200 mg, 0.1 mmol"] | [] | ["H 3 [PW 12 O 40 ]$12H 2 O--NaN", "H 3 [PMo 12 O 40 ]$13H 2 O--200 mg, 0.1 mmol"] | [] | [] | []
c4ce01422g | Compound 8 was obtained as a white solid (1.54 g, 3.52 mmol, 58.7%).M.p.189.8°C.1 H NMR (500 MHz, CDCl 3 ) δ/ppm 8.80 (m, 4H, H A2 ), 8.14 (m, 4H, H A3 ), 8.04 (s, 2H, H B3 ), 7.70 (m, 2H, H C2 ), 7.07 (m, 2H, H C3 ), 4.05 (t, J =6.6Hz,2H,H OCH 2 ), 1.83 (m, 2H, H OCH 2 CH 2 ), 1.49 (m, 2H, H OCH 2 CH 2 CH 2 ), 1.33 (overlapping m, 8H, H CH 2 ), 0.90 (m, 3H, H Me ); 13 C{ 1 H} NMR (126 MHz , CDCl 3 ) δ/ppm 160.8 (C C4 ), 155.0 (C A4 ), 151.0 (C B4 ), 149.7 (C A2 ), 147.1 (C B2 ), 129.7 (C C1 ), 128.5 (C C2 ), 1 21.6 (C A3 ), 11 8.9 (C B3 ), 115.5 (C C3 ), 68.4 (C OCH 2 ), 32.0 ĲC CH 2 CH 2 Me ), 29.5 (C CH 2 ), 29.4 (C CH 2 ), 29.3 ĲC OCH 2 CH 2 ), 26.2 ĲC OCH 2 CH 2 CH 2 ), 22.8 ĲC CH 2 Me ), 14.3 (C Me ). UV-VIS (MeCN, 2.5 × 10 −5 M) λ/nm (ε/dm 3 mol −1 cm −1 ) 270 (35 800). ESI-MS m/z 438.5 [M + H] + (calc. 438.3). Found C 79.14, H 7.11, N 9.59; required for C 29 H 31 N 3 O C 79.60, H 7.14, N 9.60. | [] | [] | ["Compound 8"] | [] | [] | [] | [] | [] | []
cg400363e | Yield 63% (56.9 mg, 0.126 mmol). Anal. Calcd for C 12 H 13 AgF 6 N 3 P: C, 31.88; H, 2.90; N, 9.29%. Found: C, 31.60; H, 2.90; N, 9.24%. IR (KBr pellet): 3309, 2865, 1599, 1581, 1480, 1462, 1429, 1392, 1372, 1261, 1233, 1196, 1111, 1036, 1007, 959, 830, 794, 710, 658, 647, 637, 603, 558 cm −1 . | [] | [] | ["C 12 H 13 AgF 6 N 3 P"] | [] | [] | [] | [] | [] | []
chem.201300128 | Synthesis of benzene-1,3,5-triphosphonic acid: 1,3,5-Tribromobenzene (9.45 g) was dissolved in 1,3-diisopropylbenzene (75 mL) by heating at 120 8 C under a nitrogen atmosphere. Then the reaction mixture was cooled to 70 8 C and anhydrous nickel(II) bromide (1.5 g) was added to the reaction mixture with vigorous stirring under inert atmosphere. The reaction mixture was heated gradually to 180 8 C and triethyl phosphite (22.5 mL) was added over 3 h. The heating was continued for another 6 h at the same temperature under an inert atmosphere. Then the volatile component with 1,3-diisopropylbenzene was distilled off and a dark viscous residue was obtained. The hexaethyl-1,3,5-benzenetriphosphonate was purified over a column of silica gel eluted with CHCl 3 [CHCl 3 / MeOH 10:1 v/v]. Colorless hexaethyl-1,3,5-benzenetriphosphonate was obtained by solvent evaporation (yield: 5.85 g, 40%). The product ester (4.5 g) was hydrolyzed with water (30 mL) in the presence of concentrated HCl (30 mL) for 12 h. The hydrolyzed solution was evaporated to dryness and the residue was dissolved in distilled water (15 mL) and decolorized with activated charcoal, then the filtrate was evaporated under reduced pressure to give benzene-1,3,5-triphosphonic acid (L) [23] as a white solid (observed yield: 2.7 g, 92%). The compound was characterized by using 1 H, 13 C, and 31 P NMR spectroscopy and IR spectroscopy. | [] | [] | ["benzene-1,3,5-triphosphonic acid"] | [] | [] | [] | ["120 \nC", "70 \nC", "180 \nC"] | ["6 h", "12 h"] | []
ic030171f | Synthesis of [{Cu(tpyprz)} 2 Mo 6 O 18 (O 3 AsC 6 H 5 ) 2 ]‚2H 2 O(7‚ 2H 2 O). A mixture of MoO 3 (0.185 g, 1.285 mmol), Cu(CH 3 CO 2 ) 2 ‚ H 2 O (0.101 g, 0.506 mmol), tpyprz (0.100 g, 0.257 mmol), H 2 O 3 AsC 6 H 5 (0.264 g, 1.307 mmol), H 2 O (10.02 g, 556 mmol), and concentrated H 2 SO 4 (0.202 g) in mole ratio 5.00:1.97:1.00: 5.09:5163 was stirred briefly before heating to 150 °C for 48 h. | [] | [] | ["{Cu(tpyprz)} 2 Mo 6 O 18 (O 3 AsC 6 H 5 ) 2 ]‚2H 2 O(7‚ 2H 2 O)"] | ["MoO 3--0.185 g, 1.285 mmol", "Cu(CH 3 CO 2 ) 2 ‚ H 2 O--0.101 g, 0.506 mmol"] | ["concentrated H 2 SO 4--0.202 g"] | ["tpyprz--0.100 g, 0.257 mmol", "H 2 O 3 AsC 6 H 5--0.264 g, 1.307 mmol"] | ["150 \nC"] | ["48 h"] | ["H 2 O--10.02 g, 556 mmol"]
j.jssc.2015.05.008 | 2.2.8. Synthesis of {[Co(1,2-bix)(tbtpa)]  Diox  2H 2 O} n (8) 8 was prepared in the same way as that for the preparation of 6 except for using Dioxane–H 2 O(v:v ¼ 1:1) instead of DMF–EtOH– H 2 O(v:v:v ¼1:1:1). The purple, plate-shaped crystals were obtained and washed with Dioxane and dried in the air (yield: 35% based on cobalt). Elemental analysis calcd (%) for 8 (C 24 H 21 Br 4 N 4 O 7 Co): C 33.64, H 2.45, N 6.54; found: C 36.50, H 2.50, N 6.45. IR data (KBr cm  1 ): 3473 (s), 3404(s), 2025 (w), 1630 (s), 1390 (m), 1087 (w), 1081 (w), 652 (m). | [] | [] | ["{[Co(1,2-bix)(tbtpa)]  Diox  2H 2 O} n", "C 24 H 21 Br 4 N 4 O 7 Co"] | [] | [] | [] | [] | [] | ["Dioxane–H 2 O--(v:v ¼ 1:1)"]
00958972.2012.692472 | 2.2.3. Synthesis of [Sr(pmtz) 2 (H 2 O) 4 ] (3). Compound 3 was prepared in a similar manner to 1, except that SrCl 2  6H 2 O (0.0133 g, 0.05 mmol) was used instead of 2658 G.-W. Yang et al. | [] | [] | ["[Sr(pmtz) 2 (H 2 O) 4 ] (3)"] | ["SrCl 2 \n6H 2 O--0.0133 g, 0.05 mmol"] | [] | [] | [] | [] | []
c0ce00555j | [Cd 2 (3-bpo)(ip-tBu) 2 (H 2 O) 4 ] n (4). The same synthetic method as that for 1 was used except that H 2 ip was replaced by H 2 ip-tBu (22.2 mg, 0.1 mmol), forming colourless block crystals of 4 in 45% yield (21.8 mg, based on H 2 ip-tBu). Anal. Calcd for C 36 H 40 Cd 2 N 4 O 13 (4): C 44.97, H 4.19, N 5.83%. Found: C 45.28, H 3.94, N 5.69%. IR (cm 1 ): 3428 b, 2959 m, 1608 s, 1554 vs, 1444 s, 1371 vs, 1250 s, 1197 w, 1088 w, 1032 m, 823 w, 735 m, 694 m, 638 w, 480 w. | [] | [] | ["[Cd 2 (3-bpo)(ip-tBu) 2 (H 2 O) 4 ] n", "C 36 H 40 Cd 2 N 4 O 13"] | [] | [] | ["H 2 ip-tBu--22.2 mg, 0.1 mmol"] | [] | [] | []
ic990022q | Synthesis of [Cd(isonicotinate) 2 (EtOH)][EtOH], 1. A mixture of Cd(NO 3 ) 2 ‚4H 2 O (1.617 g, 5.25 mmol) and 4-cyanopyridine (1.092 g, 10.5 mmol) was thoroughly mixed with ethanol (4 mL) and H 2 O(1 mL) in a 23 mL Teflon-lined autoclave (Parr bomb). The autoclave was sealed and heated in an oven at 110 °C. Colorless rectangular plate crystals were obtained after 72 h of heating. Yield: 1.541 g (65.4%).1 always analyzes low in C and H, and high in N, suggestive of the facile loss of guest ethanol molecules. Density: 1.60(1) g/cm 3 .IR (cm -1 ): 3418 (m), 2972 (w), 1592 (s), 1550 (s), 1400 (s), 1227 (w), 1086 (w), 1058 (m), 1015 (m), 862 (m), 776 (m), 696 (s). | [] | [] | ["[Cd(isonicotinate) 2 (EtOH)][EtOH]", "NaN"] | ["Cd(NO 3 ) 2 ‚4H 2 O--1.617 g, 5.25 mmol"] | [] | ["4-cyanopyridine--1.092 g, 10.5 mmol"] | ["110 °C"] | ["72 h"] | ["ethanol--4 mL", "H 2 O--1 mL"]
c8ce01015c | 2.3.4 TTTPC NdBr 2 OAc 254.7 mg (0.33 mmol) of H 2.5 TTTPC and 224.9 mg (0.70 mmol, calculated as anhydrous) of Nd(OAc) 3 were dissolved in 25 ml of deionized H 2 O and separated evenly as above. Acetone diffusion over a few days yielded rods and planks suitable for initial diffraction experiments. After vapor diffusion for several weeks, 280.3 mg (74.9 % yield) of TTTPC NdBr 2 OAc was obtained after a gentle wash with water and acetone mixture followed by acetone, and drying in a desiccator overnight. Bulk product appearance was dry (non-hygroscopic) and pink solid that eroded to a fine crystalline powder upon drying. A second batch was also made later, and after sufficient crystallizing of several weeks, the mother liquor was removed and the products washed as before, but drying took place in the crystallization vessels in ambient conditions instead. This yielded dry, but more intact crystals, and a slightly different crystal structure of TTTPC NdBr 2 OAc (dry) was obtained (see section 3.3), that was a better representative of the dry bulk powder than the fresh system. | [] | ["several weeks"] | ["TTTPC NdBr 2 OAc"] | ["Nd(OAc) 3--224.9 mg (0.70 mmol, calculated as anhydrous)"] | [] | ["H 2.5 TTTPC--254.7 mg (0.33 mmol)"] | [] | [] | ["deionized H 2 O--25 ml"]
b307384j | [Mn(bpodz) 2 (SCN) 2 (H 2 O) 2 ] (5). A solution of MnSO 4 (8.5 mg, 0.05 mmol) in water (3 mL) was added into a solution of bpodz (11.2 mg, 0.05 mmol) in methanol (5 mL), and then a solution of KSCN (7.5 mg, 0.05 mmol) in 2 mL water was slowly added to the preceding mixture. The resulting solution was left for 3 days at room temperature as bright yellow crystals were gradually formed in 50% yield. IR (KBr): n/cm 1 2066s, 1615s, 1537s, 1485s, 1415s, 1221m, 1003m, 838s, 718s. | [] | [] | ["[Mn(bpodz) 2 (SCN) 2 (H 2 O) 2 ]", "C 16 H 20 MnN 4 O 4 S 2"] | ["MnSO 4--8.5 mg, 0.05 mmol"] | ["KSCN--7.5 mg, 0.05 mmol"] | ["bpodz--11.2 mg, 0.05 mmol"] | ["room temperature"] | ["3 days"] | ["water--3 mL", "methanol--5 mL"]
c0dt00812e | Dmp 3 SnOC(O)H (5) Benzene (ca. 20 mL) was added to a ﬂask containing Dmp 3 SnOH (0.933 g, 2.07 mmol). With rapid stirring, HC(O)OH (0.5 mL, 13.25 mmol) was added dropwise to the colorless solution, which became slightly cloudy. The solution was stirred overnight and the volatiles were removed by evaporation under reduced pressure.The product was crystallized from benzene by slow evaporation of the solvent. Yield: 0.927 g (94%). Calcd for C 25 H 28 O 2 Sn: C, 62.66; H, 5.89. Found: C, 62.15; H, 6.01. Mp 159–161 ◦ C 119 Sn{ 1 H} NMR (C 6 D 6 ) d: -131.4 (s). | [] | [] | ["Dmp 3 SnOC(O)H"] | ["Dmp 3 SnOH--0.933 g, 2.07 mmol"] | [] | ["HC(O)OH--0.5 mL, 13.25 mmol"] | [] | ["overnight"] | ["Benzene--ca. 20 mL"]
j.ica.2016.03.011 | 2.3.3. [Cu 2 (2-pina) 3 (NCCH 3 ) 4 ](SbF 6 ) 2 (3) A solution of [Cu(NCCH 3 ) 4 ]SbF 6 (0.079 g, 0.17 mmol) in 1 mL CH 2 Cl 2 was added to a stirring solution of 2-pina (0.050 g, 0.25 mmol) in 1 mL CH 2 Cl 2 . The solvent was removed under reduced pressure after 1 h and the resulting orange solid was washed with Et 2 O(5mL 3). The solid was extracted into 2 mL CH 3 CN and the turbid solution was ﬁltered. Vapor diffusion of Et 2 O into the light yellow ﬁltrate at room temperature led to the formation of yellow crystals suitable for X-ray crystallographic characterization (0.059 g, 52% yield). Anal. Calc. for C 41 H 39 N 13 O 3 F 12 Sb 2 Cu 2 : C, 36.20; H, 2.89; N, 13.38. Found: C, 36.44; H, 2.50; N, 13.26. FT-IR (cm 1 ): 2357, 1686, 1600, 1576, 1523, 1496, 1464, 1433, 1417, 1369, 1305, 1262, 1240, 1155, 1124, 1097, 1062, 1003, 898, 856, 777, 757, 693, 657, 623, 545, 519, 453. | [] | [] | ["[Cu 2 (2-pina) 3 (NCCH 3 ) 4 ](SbF 6 ) 2", "C 41 H 39 N 13 O 3 F 12 Sb 2 Cu 2"] | ["[Cu(NCCH 3 ) 4 ]SbF 6--0.079 g, 0.17 mmol"] | [] | ["2-pina--0.050 g, 0.25 mmol"] | [] | ["1 h"] | ["CH 2 Cl 2--1 mL", "Et 2 O--5 mL", "CH 3 CN--2 mL"]
c7nj00500h | The reaction was carried out under nitrogen atmosphere using standard Schlenk techniques. Complex 1 was synthesized by dissolving 4fluorophenylselenoacetic acid (0.233 g, 1.0 mmol), sodium ethoxide (0.068 g, 1.0 mmol) in dry benzene (30 ml) and stirring for 30 min, followed by the addition of trimethyltin chloride (0.199 g, 1.0 mmol) and further stirred for 12 h at 45℃. The reaction mixture was filtered and the solvent was gradually evaporated by vacuum until a white solid product was obtained. The resulting product was then recrystallized from petroleum ether, and transparent colourless crystals were formed. Yield: 80%. M.P.: 87-90 ℃ . Anal. Calc. for C 11 H 15 FO 2 SeSn: C 33.37, H 3.82%; Found: C 33.13, H 4.01%. IR (KBr, cm -1 ): ν as (COO), 1567; ν s (COO), 1380; [Δ ν = ν as (COO)ν s (COO), 187]; ν(O-Sn-O), 682; ν(Sn-C), 544; ν(Sn-O), 507. 1 H NMR (CDCl 3 , ppm): δ 7.54-7.58, 6.95-6.99 (m, 4H, Ar-H), 3.51 (s, 2H, -SeCH 2 ), 0.53 (t, 2 J Sn-H = 56Hz, 9H, -3CH 3 ). 13 C NMR [CDCl 3 , ppm]: δ 175. 6 (COO), 162.2 135.6, 124.1, 116.1 (Ar-C), 29.1 (CH 2 -COO), -2.4 ( 1 J Sn-C = 393Hz, CH 3 ). 119 Sn NMR (CDCl 3 , ppm): δ 142.9. 2.2.2 Synthesis of complex 2. | [] | [] | ["C 11 H 15 FO 2 SeSn"] | ["trimethyltin chloride--0.199 g, 1.0 mmol"] | [] | ["4fluorophenylselenoacetic acid--0.233 g, 1.0 mmol", "sodium ethoxide--0.068 g, 1.0 mmol"] | ["45℃"] | ["12 h"] | ["dry benzene--30 ml"]
chem.201302659 | 1605m, 1552m, 1534 s, 1485 w, 1440 s, 1322w, 1295m, 1269s, 1252 m, 1144m, 1090 w, 1020 s, 1003m, 972m, 802w, 747 w, 711 w, 531 w, 334 w, 204w, 121 cm 1 m; elemental analysis calcd (%) for C 21 H 13 N 7 AuClZn: C 38.24, H 1.99, N 14.87; found: C 38.57, H 1.88, N 14.49. | [] | [] | ["C 21 H 13 N 7 AuClZn"] | [] | [] | [] | [] | [] | []
ejic.200600674 | Synthesis of [Ru 2 {µ-O 2 CC(Me)=CHEt} 4 (OCN)] n (1): To a methanol solution (15 mL) of [Ru 2 {µ-O 2 CC(Me)=CHEt} 4 ]BF 4 (0.22 g, 0.30 mmol) was added an aqueous solution of sodium cyanate (0.10 g, 1.50 mmol, 10 mL). The reaction mixture was stirred for 1 h. A brown precipitate was formed. The solid was filtered out, washed with water (4×20 mL) and dried under vacuum to give 1. | [] | [] | ["[Ru 2 {µ-O 2 CC(Me)=CHEt} 4 (OCN)] n"] | ["[Ru 2 {µ-O 2 CC(Me)=CHEt} 4 ]BF 4--0.22 g, 0.30 mmol"] | ["sodium cyanate--0.10 g, 1.50 mmol"] | [] | [] | ["1 h"] | ["methanol--15 mL", "water--10 mL"]
c002284e | Elemental analysis (%) found (calc. for Pr 2 C 46 H 46 O 16 ): C, 48.47 (48.58); H, 4.14 (4.08). IR (KBr), n/cm 1 ¼ 3401 (w), 3058 (m), 1594 (s), 1529 (s), 1403 (s), 1306 (m), 1177 (m), 1025 (m), 852 (m), 716 (s). | [] | [] | ["Pr 2 C 46 H 46 O 16"] | [] | [] | [] | [] | [] | []
c3ce41223g | Synthesis of (H 3 tib) 4 (β-Mo 8 O 26 ) 3 ·5H 2 O (1) A mixture of (NH 4 ) 6 Mo 7 O 24 ·4H 2 O (0.31 g, 0.25 mmol), tib (0.009 g, 0.25 mmol), and H 2 O (10 mL) was adjusted to pH ≈ 2 back and forward with about 3–4 drops of HCl (1 M) and NaOH (1 M), stirred for 0.5 h, then transferred and sealed in a 18 mL Teflon-lined stainless steel container, which was heated at 170 °C for 120 h and then cooled to room temperature at a rate of 10 h −1 . Colourless rod like crystals of 1 were collected in a 45.1% yield, based on Mo. Elemental analyses calcd for C 72 H 93 Mo 24 N 24 O 83 (4925.20): C 17.56, H 1.90, N 6.83. Found: C 17.61, H 1.86, N 6.89. IR (KBr, cm −1 ): 3450 (s), 3141 (s), 1714 (m), 1612 (s), 1571 (s), 1539 (s), 1444 (s), 1408 (s), 1294 (s), 1266 (s), 1151 (s), 1077 (s), 948 (s), 908 (s), 843 (s), 698 (m), 658 (s), 557 (s), 524 (s), 409 (s). | [] | [] | ["(H 3 tib) 4 (?-Mo 8 O 26 ) 3 \n5H 2 O", "C 72 H 93 Mo 24 N 24 O 83"] | ["(NH 4 ) 6 Mo 7 O 24 \n4H 2 O--0.31 g, 0.25 mmol"] | [] | ["tib--0.009 g, 0.25 mmol"] | ["170 \n°C"] | ["120 h"] | ["H 2 O--10 mL"]
j.ica.2005.09.035 | After a few days, colorless single crystals suitable for X-ray analysis were obtained. Yield: 75%. Anal. Calc. for C 10 H 16 MnN 10 O 2 : C, 33.03; H, 4.40; N, 38.53. Found: C, 33.02; H, 4.42; N, 38.52% . IR spectra: 3490–3190(s,v,br), 3094(vw), 294(s), 2932(w), 2886(w), 2292(vs), 2244(vs), 2176(vs), 1669(w), 1460(s), 1370(s), 1336(vs), 1237(vs), 1237(vs), 1006(vs), 937(vw), 807(w), 696(s), 677(w), 532(w), 511(w) cm 1 . | [] | [] | ["Mn(bdc)(bpy)(H 2 O) 2 "] | [] | [] | [] | [] | [] | []
b915615a | Synthesis of Cu 3 (pymt) 2 I (3) A mixture of CuSO 4 $5H 2 O (0.100g, 0.4 mmol), pymtH (0.022g, 0.2 mmol), KI (0.066g, 0.4 mmol), NH 4 SCN (0.016g, 0.4 mmol), CH 3 CN (3 mL) and water (2 mL) in a molar ratio of 2 : 1 : 2 : 2 : 288 : 555 was sealed in a 15 mL Teﬂon-lined stainless container, which was heated to 140  C and held for 96 h.After cooling to room temperature, yellow needle-like crystals of 3 were obtained with a yield of 45% (based on pymtH). Elemental analysis calcd (%) for 3: C, 17.80; H, 1.12; N, 10.38; Found C, 17.65; H, 1.19, N, 10.26%. IR (KBr, cm 1 ): 3127 (w), 1639 (w), 1555 (w), 1393 (s), 1162 (m), 743 (w).Synthesis of Cu 11 (pymt) 4 I 7 (4) Red needle-like crystals of 4 were obtained in a yield of 23% as a byproduct of 3. Elemental analysis calcd (%) for 4: C, 9.46; H, 0.60; N, 5.51; Found C, 9.33; H, 0.73, N, 5.42%. IR (KBr, cm 1 ): 3120 (w), 1629 (w), 1555 (w), 1393 (s), 1173 (w), 743 (w). | [] | [] | ["Cu 3 (pymt) 2 I", "Cu 11 (pymt) 4 I 7"] | ["CuSO 4 $5H 2 O--0.100g, 0.4 mmol", "KI--0.066g, 0.4 mmol", "NH 4 SCN--0.016g, 0.4 mmol"] | [] | ["pymtH--0.022g, 0.2 mmol"] | ["140 \nC"] | ["96 h"] | ["CH 3 CN--3 mL", "water--2 mL"]
c002492a | General synthesis for LnZn n (OBc) 2n+3 Under an inert atmosphere, HOBc dissolved in py was added via pipette to a stirring stoichiometric mixture of ZnEt 2 and Ln[N(SiMe 3 ) 2 ] 3 previously dissolved in py. After 12 h, the precipitate that formed was dissolved by gently warming the reaction mixture, the reaction set aside to slowly cool, and any volatile material was allowed to slowly evaporate, until X-ray quality crystals were formed.(O c Bc)Pr[(l-OBc) 3 Zn(py)] 2 (7). Used Pr[N(Si(CH 3 ) 3 ) 2 ] 3 (0.250 g, 0.447 mmol), ZnEt 2 (0.894 mL, 0.894 mmol), H–OBc (0.320 g, 3.13 mmol) and py (~10 mL). Yield (0.451 g, 88.7%). | [] | [] | ["LnZn n (OBc) 2n+3", "(O c Bc)Pr[(l-OBc) 3 Zn(py)] 2 (7)"] | ["ZnEt 2--0.894 mL, 0.894 mmol", "Ln[N(SiMe 3 ) 2 ] 3--not specified", "Pr[N(Si(CH 3 ) 3 ) 2 ] 3--0.250 g, 0.447 mmol"] | [] | ["H–OBc--0.320 g, 3.13 mmol"] | [] | ["12 h"] | ["py--~10 mL"]
ic400919n | DTA (5 °C·min −1 ) 117.3 °C explosion. Raman (1064 nm, 35 mW) ν (cm −1 ) = 3300−2900 (0.5), 1610 (1.7), 1456 (10.0), 1369 (1.1), 1275 (2.5), 1155 (1.3), 1078 (1.5), 993 (6.0), 966 (2.8), 847 (7.0), 611 (0.8), 482 (1.0), 432 (1.9), 364 (8.2). IR (KBr) ν (cm −1 ) = 2964 (w br), 2927 (w br), 2901 (w br), 1600 (vs), 1387 (w), 1340 (vw sh), 1281 (s), 1238 (w), 1141 (w sh), 1104 (m), 1082 (w), 991 (m), 844 (s), 800 (s), 741 (w), 675 (vw), 645 (w), 623 (w), 593 (w), 458 (m). | [] | [] | [] | [] | [] | [] | [] | [] | []
j.molstruc.2009.09.038 | 2.3. Synthesis of complex 2 H 3 PIDC (1 mmol, 0.23 g) and MnCl 2 4H 2 O (1 mmol, 0.204 g) were placed in a thick Pyrex tube (ca. 20 cm in length). After addition of ethanol (0.3 mL) and water (1.2 mL), the tube was frozen with liquid N 2 , evacuated under vacuum, and seal with a torch. | [] | [] | ["H 3 PIDC", "MnCl 2 ? 4H 2 O"] | ["MnCl 2 ? 4H 2 O--1 mmol, 0.204 g"] | [] | ["H 3 PIDC--1 mmol, 0.23 g"] | [] | [] | ["ethanol--0.3 mL", "water--1.2 mL"]
acs.organomet.6b00240 | Multiple recrystallization from chloroform yielded colorless crystals.Yield: 3.20 g (12.5 mmol, 25%), white solid. Mp: 157 °C. IR (ATR) v  (cm −1 ): 3300 (w), 3163 (w), 3105 (w), 3088 (m), 3059 (s, CH arom.), 3026 (m), 2976 (s, CH aliph.), 2955 (m), 2934 (m), 2897 (m), 2864 (m), 2774 (m), 2718 (m), 2600 (w), 2448 (w), 2336 (w), 2311 (w), 1960 (w), 1944 (w), 1813 (w), 1771 (w), 1622 (s), 1603 (vs, CN), 1661 (vs, CN), 1589 (vs), 1572 (vs), 1493 (s), 1481 (s), 1472 (s, CC arom. | [] | [] | [] | [] | [] | [] | [] | [] | []
ejic.200900585 | The solution was completely precipitated by using ethanol (about 200 mL were required). The product was collected by filtration and thoroughly washed with acetone. After drying in air at room temperature overnight a white solid (1.04 g, 2.1 mmol, 32%) [34] was collected. Further purification was possible by recrystallization from water. FTIR (reflection, 25 °C): ν ˜ = 3392 (s, br.), 2171 (s), 2142 (m), 1641 (s), 1493 (m), 1433 (s), 1300 (w), 1190 (w), 1093 (w), 793 (m) cm –1 . | ["room temperature"] | ["overnight"] | [] | [] | [] | [] | [] | [] | ["ethanol--about 200 mL", "acetone--NA", "water--NA"]
acs.organomet.0c00570 | 4, [Cu 4 Br 6 ][Mg(THF) 6 ], Synthesized as a Mixture with CuBr.467 mg (3.26 mmol) of CuBr was suspended in 10 mL of THF in a Schlenk ﬂask. 150 mg (0.82 mmol) of MgBr 2 was placed in a separate Schlenk ﬂask and dissolved in 10 mL of THF. The THF solution of MgBr 2 was added to the suspension of CuBr, giving a green solution with precipitates. The mixture was heated to 50 °C and stirred overnight. The soluble fraction was then discarded, leaving a luminescent colorless solid product. We were not able to remove residual CuBr starting material that is retained in the solid product; Organometallics pubs.acs.org/Organometallics Article https://dx.doi.org/10.1021/acs.organomet.0c00570 Organometallics XXXX, XXX, XXX−XXX F elemental analysis suggests that only ∼43% of the CuBr starting material has reacted under these conditions. The product is highly air sensitive and loses luminescence under air. 528 mg of the mixed solids was collected.Elemental Analysis data (predicted for a mixture of 4 + 5.4 CuBr = [Cu 4 Br 6 ][Mg(C 4 H 8 O) 6 ] + 5.4(CuBr)): % C, 14.70 (14.67); % H, 2.49 (2.46).5, [Cu 5 (C 6 F 5 ) 7 ][Mg(THF) 6 ]·2C 6 H 4 F 2 . 197 mg (0.19 mmol, N.B.0.76 mmol Cu)of1 was dissolved in 3 mL of THF in a Schlenk ﬂask. | [] | [] | ["[Cu 4 Br 6 ][Mg(THF) 6 ]", "[Cu 5 (C 6 F 5 ) 7 ][Mg(THF) 6 ]·2C 6 H 4 F 2"] | ["CuBr--467 mg, 3.26 mmol", "MgBr 2--150 mg, 0.82 mmol", "Cu--197 mg, 0.76 mmol"] | [] | ["THF--10 mL", "C 6 F 5--N/A"] | ["50 °C"] | ["overnight"] | []
c4ce01572j | Copper(I) tricyanomethanide could also be obtained by heating the acetonitrile complex (see below) under vacuum at 473 K for 12 h.2.2 Acetonitrilocopper(I) tricyanomethanide Polycrystalline samples of acetontrilocopper(I) tricyanomethanide were prepared by mixing acetonitrile solutions containing stoichiometric quantities of tetrakis(acetonitrilo)copper(I) triﬂate (Sigma Aldrich, 0.9421 g) and potassium tricyanomethanide (Alfa Aesar, 0.3229 g). The reaction mixture was stirred for 2 h and the off-white precipitate ﬁltered and then dried under vacuum to afford acetonitrilocopper(I) tricyanomethanide in quantitative yield.Single crystal samples of acetonitrilocopper(I) tricyanomethanide could be obtained using slow-diffusion techniques. | [] | [] | ["Copper(I) tricyanomethanide", "acetonitrilocopper(I) tricyanomethanide"] | ["tetrakis(acetonitrilo)copper(I) triﬂate--0.9421 g"] | [] | ["acetonitrile--stoichiometric quantities", "potassium tricyanomethanide--0.3229 g"] | ["not specified", "473 K"] | ["2 h", "12 h"] | ["acetonitrile--not specified"]
b002488k | δ P 1.6 (br q, 1 J LiP = ca. 48 Hz).[(Diphenylphosphino)dimethylsilyl]bis(trimethylsilyl)methane III. A solution of KPPh 2 (59.0 mmol) in thf (120 cm 3 ) was added dropwise at room temperature to a stirred solution of HC(SiMe 3 ) 2 (SiMe 2 Br) (17.6 g, 59.2 mmol) in thf (60 cm 3 ). The solvent was removed under vacuum to leave a yellow solid which was extracted with hexane (2 × 100 cm 3 ) and the extract ﬁltered to remove KBr. The solvent was evaporated from the ﬁltrate to give a paste, which on standing at room temperature for one week gave pale yellow crystals of III (22 g, 93%), mp 60–61 ⬚C (Found: C, 62.3; H, 8.5. C 21 H 35 PSi 3 requires C, 62.6; H, 8.6%). δ H ⫺0.52 (1 H, s, CH), 0.19 (18 H, s, SiMe 3 ), 0.31 (6 H, d, 3 J PH = 3.3, SiMe 2 ), 7.08 (6 H, m, m-, p-H) and 7.52 (4 H, t, J = 9 Hz, o-H). δ C 1.1 (d, 2 J CP = 8.9, SiMe 2 ), 2.8 (d, 2 J CP = 11.4, CSi 3 ), 3.7 (d, 2 J CP = 3.3, SiMe 3 ), 127.8 (p-C), 128.6 (d, 3 J CP = 6.4, m-C), 134.3 (d, 2 J CP = 17.4, o-C) and 137.1 (ipsoC, 1 J CP = 19.1 Hz). δ Si ⫺0.1 (d, 3 J SiP = 4.2, SiMe 3 ) and 2.5 (d, 1 J SiP = 27.5 Hz, SiMe 2 ). δ P ⫺46.9. m/z 402 (30, M), 387 (45, M ⫺ Me), 217 [100, (Me 3 Si) 2 C᎐ ᎐ SiMe 2 ], 201 [25, Me 2 SiC(SiMe 3 )SiMe 2 ], 186 (35, PPh 2 ), 129 (75), 108 (40, PPh) and 73 (75%, SiMe 3 ). | [] | [] | ["[(Diphenylphosphino)dimethylsilyl]bis(trimethylsilyl)methane III"] | [] | [] | ["KPPh 2--59.0 mmol", "HC(SiMe 3 ) 2 (SiMe 2 Br)--17.6 g, 59.2 mmol"] | ["room temperature"] | ["one week"] | ["thf--120 cm 3", "hexane--2 × 100 cm 3"]
c1dt10780a | Synthesis 0.075 g of hydrated [Cu(hfac) 2 ] (0.15 mmol) was dissolved in 25 cm 3 of boiling n-heptane. After complete dissolution of the metal complex, a solution of 0.03 g (0.15 mmol) of 4-azido-2,2,6,6tetramethylpiperidine-1-oxyl (N 3 TEMPO) in 2 cm 3 of chloroform was added under stirring. The reaction mixture was reﬂuxed for 40 min. Dark-green single-crystals suitable for X-ray diffractometric and EPR studies were obtained by slow evaporation of the mother solution at room temperature. The crystals were ﬁltered and washed with a small quantity of cold n-heptane and dried in air. (0.043 g, 43%), Calc. for C 19 H 19 F 12 N 4 O 5 Cu: C, 33.81; H, 8.30; N, 2.84%, Found: C, 33.38; H, 8.11; N, 2.86; IR (KBr disk, n max /cm -1 ) analysis (CH) 2987 w, (NN) 2104 s, (CO) 1641 s, (CF) 1269 vs, 1152 vs, 1112 vs.Crystallographic studies Single crystal X-ray diffraction data were collected on an Oxford Diffraction Gemini A Ultra diffractometer using graphitemonochromated Mo-Ka radiation (l = 0.71073 A ˚ ) at 153 K (see Table 1). Data integration and scaling of the reﬂections were performed with the Crysalis suite. | ["room temperature"] | [] | ["[Cu(hfac) 2 ] ?"] | ["Cu(hfac) 2 --0.075 g, 0.15 mmol"] | [] | ["4-azido-2,2,6,6tetramethylpiperidine-1-oxyl (N 3 TEMPO)--0.03 g, 0.15 mmol"] | ["boiling"] | ["40 min"] | ["n-heptane--25 cm 3", "chloroform--2 cm 3"]
zaac.201400231 | Preparation of {[Cd 2 (dmsuc) 2 (3-pna) 2 ]·1.5H 2 O} n (2): Cd(NO 3 ) 2 · 4H 2 O (43 mg, 0.14 mmol), 3-pna (7 mg, 0.04 mmol), and 2,2-dimethylsuccinic acid (20 mg, 0.14 mmol) were mixed with distilled H 2 O (5 mL) and NaOH (0.25 mL, 1 m) in a 15 mL glass vial. The vial was sealed and heated in a silicone oil bath at 85 °C for 48 h, and cooled slowly to 25 °C. Colorless blocks of 2 (9 mg, 48% yield based on 3pna) were isolated after washing with distilled water, ethanol, and acetone and drying in air. C 34 H 37 Cd 2 N 6 O 11.5 : calcd. C 43.47; H 4.08; N 8.95%; found C 43.26; H 3.93; N 8.77%. IR: ν ˜ = 3267 (w, br), 3072 (w, br), 2966 (w, br), 2922 (w, br), 1683 (m), 1613 (w), 1544 (s), 1490 (m), 1477 (m), 1427 (s), 1405 (s), 1368 (m), 1334 (m), 1291 (s), 1262 (m), 1233 (m), 1195 (m), 1155 (w), 1137 (m), 1113 (m), 1053 (m), 1031 (m), 1006 (w), 991 (w), 940 (w), 913 (w), 894 (m), 836 (m), 810 (m), 786 (m), 770 (w), 752 (w), 718 (s), 702 (s) cm –1 . | [] | [] | ["{[Cd 2 (dmsuc) 2 (3-pna) 2 ]·1.5H 2 O} n", "C 34 H 37 Cd 2 N 6 O 11.5"] | ["Cd(NO 3 ) 2 · 4H 2 O--43 mg, 0.14 mmol"] | ["NaOH--0.25 mL, 1 m"] | ["3-pna--7 mg, 0.04 mmol", "2,2-dimethylsuccinic acid--20 mg, 0.14 mmol"] | ["85 \b0C"] | ["48 h"] | ["distilled H 2 O--5 mL"]
c8ta07839d | Synthesis of UPC-102-Zr A mixture of H 4 DCBA (15.0 mg, 0.0226 mmol), ZrCl 4 (10.0 mg, 0.0429 mmol), and benzoic acid (600 mg, 4.9180 mmol) was ultrasonically dissolved in DMF (8 mL) solution in a 10 mL vial. | [] | [] | ["UPC-102-Zr"] | ["ZrCl 4--10.0 mg, 0.0429 mmol"] | [] | ["H 4 DCBA--15.0 mg, 0.0226 mmol", "benzoic acid--600 mg, 4.9180 mmol"] | [] | [] | ["DMF--8 mL"]
s1387-7003(02)00340-4 | The Gd and Ce(III) analog of this compound were also prepared using an identical procedure and found to have the same composition as the europium compound, yield 0.075 g (32%) and 0.080 g (35%), respectively. | [] | [] | [] | ["Gd--NaN", "Ce(III)--NaN"] | [] | [] | [] | [] | []
c2dt32390g | {[Ho 2 (ispc) 3 (H 2 O) 3 ]·4H 2 O} n (6). The procedure was similar to the synthesis of 1 except that Ho(NO 3 ) 3 ·6H 2 O (0.12 mmol, 0.0551 g) was used instead of Pr(NO 3 ) 3 ·6H 2 O, and the dosage of NH 4 SCN was 0.7 mmol (0.0533 g). The resultant colorless needle crystals were obtained in ca. 20% yield based on H 2 ispc. Elemental analysis C 45 H 44 O 31 S 3 Ho 2 : calcd: C 35.87, H 2.94; found: C 35.92, H 2.90%. IR spectra of compound 6 (KBr, cm −1 ): 3413 (br), 1610 (vs), 1543 (vs), 1398 (vs), 1283 (s), 1200 (s), 1172 (s), 1087 (s), 1022 (w), 950 (s), 823 (s), 784 (s), 740 (w), 633 (w), 559 (w). | [] | [] | ["{[Ho 2 (ispc) 3 (H 2 O) 3 ]·4H 2 O} n", "C 45 H 44 O 31 S 3 Ho 2"] | ["Ho(NO 3 ) 3 \n6H 2 O--0.12 mmol, 0.0551 g"] | [] | ["NH 4 SCN--0.7 mmol, 0.0533 g"] | [] | [] | []
c3ce40858b | Syntheses Synthesis of [Co 3 L 2 (bpe) 4 ]?2DMF?2H 2 O (1). A mixture of H 3 L (23.5 mg, 0.07 mmol), bpe (13.1 mg, 0.07 mmol) and Co(NO 3 ) 2 ?6H 2 O (20.7 mg, 0.07 mmol) in 4 mL of DMF–H 2 O (v:v = 1 : 7) was sealed in a Teflon-lined stainless steel autoclave and heated at 140 uC under autogenous pressure for 48 h, and then cooled to room temperature (cooling rate 0.1 uC min 21 ). Purple block-like crystals were isolated in 69% yield (based on H 3 L). Anal. calcd for C 86 H 74 Co 3 N 12 O 18 (M r : 1740.36): C, 59.34; H, 4.26; N, 9.66. Found: C, 58.64; H, 4.29; N, 9.22%. IR (cm 21 ): 2974(w), 2891(w), 1799(s), 1680(s), 1478(m), 1411(m), 1380(m), 1259(m), 1215(m), 1181(w), 1123(m), 1065(m), 973(m), 814(m), 706(m). | [] | [] | ["[Co 3 L 2 (bpe) 4 ]?2DMF?2H 2 O"] | ["Co(NO 3 ) 2 ?6H 2 O--20.7 mg, 0.07 mmol"] | [] | ["H 3 L--23.5 mg, 0.07 mmol", "bpe--13.1 mg, 0.07 mmol"] | ["140 uC"] | ["48 h"] | ["DMF–H 2 O--4 mL"]
acs.inorgchem.8b02063 | FeDEsP. To a solution of DEsP (50 mg, 0.082 mmol) in 20 mL of dry degassed THF was added 2,4,6-collidine (21 μL, 0.164 mmol), and the solution was stirred for 10 min in a glovebox. FeBr 2 (70 mg, 0.328 mmol) was added and the solution stirred overnight. The reaction mixture was worked up with dilute HCl, followed by the addition of DCM. The organic layer was washed with a brine solution and collected. It was dried over anhydrous Na 2 SO 4 and puriﬁed by column chromatography with silica gel (60−120 mesh size) using a 1% MeOH/DCM mixture as the eluent. Yield: 90 ± 2% (45 ± 5 mg). | [] | [] | ["FeDEsP"] | ["FeBr 2--70 mg, 0.328 mmol"] | ["2,4,6-collidine--21 μL, 0.164 mmol"] | ["DEsP--50 mg, 0.082 mmol"] | [] | ["overnight"] | ["THF--20 mL"]
j.ica.2006.03.001 | 2.3.2. [Zn(PTCH)(bpy)] n Æ 3nH 2 O(2) A procedure similar to that for 1, replacing 1,10-phenanthroline with 4,4 0 -bipyridine was followed. Yield: 0.30 g (67% based on bpy). Anal. Calc. for C 16 H 20 N 2 O 9 Zn: C, 42.73; H, 4.49; N, 6.23. Found: C, 42.27; H, 4.84; N, 6.19%. Selected IR data (cm 1 ): 3426 sb [m(O–H)], 3072 w[m(C–H) ar ], 2974, 2920 w [m(C–H) al ], 1633 m, [m(C@O)], 1612 s [m as (CO 2 )], 1593 s, 1561 s, 1565 s, 1491 m, 1416 m [ring stretching vibrations], 1309 sb [m s (CO 2 )], 1216 m [m as (C 3 )], 1016 m [m s (C 3 )], 643 m [d(py)], 282 mb [m(Zn– O carboxylate )], 217 m [m(Zn–N)]. TGA/DTA (N 2 , 1 atm): 42–95 C(3H 2 O; calc.: 12.02, found: 12.77%, endotherm), 311–422 C (decomposition, two overlapping exotherms), 520 C (ﬁnal plateau, ZnCO 3 ; calc.: 27.88, found: 26.81%). | [] | [] | ["[Zn(PTCH)(bpy)] n Æ 3nH 2 O"] | [] | [] | ["bipyridine--NaN"] | [] | [] | []
ejic.201601235 | Full Paper (w), 1147 (w), 1004 (s), 968 (m), 805 (w), 626 (w), 330 (w), 115 (w) cm –1 .C 40 H 26 AuI 3 N 12 Pb 2 (1666.81): calcd. C 28.82, H 1.57, N 10.08; found C 28.29, H 1.62, N 9.64. | [] | [] | ["C 40 H 26 AuI 3 N 12 Pb 2"] | [] | [] | [] | [] | [] | []
j.ica.2013.03.003 | 2.3. Synthesis of [Mn(bpy)(1,3-HO 3 PC 8 H 8 PO 3 H)] (2) A solution of manganese(II) acetate tetrahydrate (0.103 g, 0.420 mmol), 2,2 0 bipyridine (0.040 g, 0.256 mmol), m-xylenediphosphonic acid (0.080 g, 0.30 mmol), and H 2 O (10 mL, 556 mmol) with the mole ratio of 1:0.61:0.714:1323 was stirred brieﬂy before heating to 120 °C for 48 h. The initial and ﬁnal pH values were 5 and 4, respectively. Yellow rods suitable for X-ray diffraction were isolated in 50% yield. IR (KBr pellet, cm 1 ): IR (KBr pellet, cm 1 ): 3006(m), 3005(m), 1596(m), 1475(m), 1438(m), 1247(s), 1172(s), 1058(s), 1043(s), 1013(m), 912(s), 894(m), 805(w), 760(m), 737(m), 701(m), 521(s). Anal. Calc. for C 18 H 18 MnN 2 O 6 P 2 : C, 45.5; H, 3.79; N, 5.89. Found: C, 45.1; H, 3.56; N, 5.95%. | [] | [] | ["[Mn(bpy)(1,3-HO 3 PC 8 H 8 PO 3 H)]", "C 18 H 18 MnN 2 O 6 P 2"] | ["manganese(II) acetate tetrahydrate--0.103 g, 0.420 mmol"] | [] | ["2,2 0 bipyridine--0.040 g, 0.256 mmol", "m-xylenediphosphonic acid--0.080 g, 0.30 mmol"] | ["120 \nC"] | ["48 h"] | ["H 2 O--10 mL, 556 mmol"]
s0108270104020426 | which form hydrogen bonds with the two-dimensional layers; details are given in Table 2.Experimental A mixture of Cu(NO 3 ) 2 3H 2 O (2 mmol) and 5-aminoisophthalic acid (1 mmol) in water (15 ml) was sealed in a 25 ml Te¯on-lined stainless steel reactor and heated to 413 K for 6 d under autogenous pressure.After slow cooling of the reaction solution to room temperature, black prism-shaped crystals of (I) suitable for X-ray analysis were obtained. Elemental analyses were performed on an EL III CHNOS Elemental Analyzer. Analysis found: C 43.87, H 2.48, N 6.24%; calculated: C 43.50, H 3.19, N 6.34%. | [] | [] | [] | ["Cu(NO 3 ) 2 \n3H 2 O--2 mmol"] | [] | ["5-aminoisophthalic acid--1 mmol"] | ["413 K"] | ["6 d"] | ["water--15 ml"]
anie.200501753 | 3: A mixture of Cu(NO 3 ) 2 ·3H 2 O (0.484 g, 2.0 mmol), NaOH (0.08 g, 2.0 mmol), 1,4-cyclohexanedicarboxylic acid (0.172 g, 1.0 mmol), bpp (0.198 g, 1.0 mmol), and H 2 O (9 mL) was placed in a Parr Teflon-lined stainless-steel vessel, acidified with HCl (0.25 mmol), then heated at 1758C for 3 d to yield fine, primroseyellow crystals (yield 18–22% based on bpp). C 26 H 22 Cl 2 Cu 2 N 4 O 2 : calcd. C 50.33, H 3.57, N 9.03; found C 50.10, H 3.42, N 8.95. | [] | [] | ["C 26 H 22 Cl 2 Cu 2 N 4 O 2"] | ["Cu(NO 3 ) 2 \n3H 2 O--0.484 g, 2.0 mmol"] | [] | ["1,4-cyclohexanedicarboxylic acid--0.172 g, 1.0 mmol", "bpp--0.198 g, 1.0 mmol"] | ["1758C"] | ["3 d"] | ["H 2 O--9 mL"]
j.ica.2005.10.010 | 2.3. Synthesis of [Zn(SCN) 2 (api) 2 ] n (2) Crystalline 2 can be prepared by adding an excess of 150 mmol of api to a 50 mmol solution of Zn(SCN) 2 in 80 ml MeOH. After stirring the reaction mixture for 2 h, the solvent is remove d in vacuum until an oily, slightly brownish residue is obtaine d. After 1 week at room temperature colorless crystals of 2 are obtained, which are allowed to grow during a period of 3 months to give the polymer in a yield of 49%. | ["room temperature"] | ["1 week"] | ["[Zn(SCN) 2 (api) 2 ] n"] | ["Zn(SCN) 2--50 mmol"] | [] | ["api--excess of 150 mmol"] | [] | ["2 h"] | ["MeOH--80 ml"]
ic060372u | [10,20-Diphenylporphyrinatonickel(II)-5,15-diyl]bis(diphenylphosphine oxide) (14). Porphyrin 9 (34 mg, 0.05 mmol), cesium carbonate (34 mg, 0.10 mmol), catalyst 18 (5 mg, 0.005 mmol), and 17 (23 mg, 0.11 mmol) in toluene (11 mL) gave, after 24 h of stirring, column chromatography (toluene/methanol ) 98:2), and recrystallization from toluene/pentane, 44 mg of dark red crystals (0.048 mmol, 95%).1 H NMR (400 MHz, CDCl 3 ,25°C): δ 9.07, 8.39 (d, 3 J(H,H) ) 5.1 Hz, each 4H, β-H), 7.86-7.73 (m, 12H, o-H 10,20-phenyl, o-H PPh 2 ), 7.60-7.48 (m, 10 H, m,p-H 10,20phenyl, p-H PPh 2 ), 7.41-7.37 (m, 8H, m-H PPh 2 ). | [] | [] | ["[10,20-Diphenylporphyrinatonickel(II)-5,15-diyl]bis(diphenylphosphine oxide)", "Porphyrin 9"] | [] | [] | ["cesium carbonate--34 mg, 0.10 mmol", "catalyst 18--5 mg, 0.005 mmol", "17--23 mg, 0.11 mmol"] | [] | ["24 h"] | ["toluene--11 mL"]
ic4020256 | Fluorescence spectra were measured with a HORIBA Jobin-Yvon FluoroMax-4 spectrometer.Synthesis of [Ln(L)]·1.5H 2 O·0.5EtOH·DMF (Ln = Ce (FIR-8), Pr (FIR-9), Nd (FIR-10), Sm (FIR-11)). H 3 L (60 mg, 0.1 mmol) and Ln(NO 3 ) 3 ·6H 2 O (43 mg, 0.1 mmol) were dissolved in 6 mL of DMF/ EtOH/H 2 O (1:1:1, v/v), and then the solution was placed in a small vial. The mixture was heated at 100 °C for 12 h and then cooled to room temperature. Yellow needlelike crystals of the product were formed and collected by ﬁltration and then washed with DMF several times. (yield: 85% based on H 3 L). The as-synthesized FIR-8 to FIR11 samples are isostructural and in ﬁne purity, as demonstrated by the similarity of their powder XRD patterns (Figure S9, Supporting Information). Elemental analysis for C 43 H 37 O 9 N 2 Ce (FIR-8) Calcd (%): C, 59.65; H, 4.31; N, 3.24. Found: C, 59.69; H, 4.35; N, 3.25. | [] | [] | ["[Ce(L)]\b1.5H 2 O\b0.5EtOH\bDMF", "[Pr(L)]\b1.5H 2 O\b0.5EtOH\bDMF", "[Nd(L)]\b1.5H 2 O\b0.5EtOH\bDMF", "[Sm(L)]\b1.5H 2 O\b0.5EtOH\bDMF", "C 43 H 37 O 9 N 2 Ce"] | ["Ln(NO 3 ) 3 \b6H 2 O--43 mg, 0.1 mmol"] | [] | ["H 3 L--60 mg, 0.1 mmol"] | ["100 \bC"] | ["12 h"] | ["DMF/ EtOH/H 2 O--6 mL"]
j.molstruc.2007.03.006 | 2.1.1. Synthesis of [Pb(4-sb)(2,2 0 -bipy)] n (1) A mixture of Pb(NO 3 ) 2 (0.173 g, 0.52 mmol), 4-sulfobenzoic acid monopotassium salt (0.114 g, 0.48 mmol), 2,2 0 -bipyridine (0.098 g, 0.5 mmol) and H 2 O (15 ml) was placed in a 30-mL stainless-steel reactor with Teﬂon liner and heated at 150 C for 24 h. The vessel was then slowly cooled to room temperature, and light yellow block crystals of 1 were collected by ﬁltr ation. Yield: 62% based on the Pb II salt. Anal. Calcd for C 17 H 12 N 2 O 5 SPb: C, 36.23%; H, 2.14%; N, 4.97%. Found: C, 36.41%; H, 2.25%; N, 4.86%. IR (KBr pellet, cm 1 ): 1590(s), 1536(s), 1496(m), 1478(s), 1437(s), 1389(s), 1323(m), 1255(s), 1172(s), 1150(s), 1110(s), 1004(s), 854(s), 784(s), 768(s), 739(s), 700(m), 642(s), 558(s), 477(s), 417(m). | [] | [] | ["[Pb(4-sb)(2,2 0 -bipy)] n", "C 17 H 12 N 2 O 5 SPb"] | ["Pb(NO 3 ) 2--0.173 g, 0.52 mmol"] | [] | ["4-sulfobenzoic acid monopotassium salt--0.114 g, 0.48 mmol", "2,2 0 -bipyridine--0.098 g, 0.5 mmol"] | ["150 \nC"] | ["24 h"] | ["H 2 O--15 ml"]
zaac.200500413 | Syntheses The mixture of Pb(CH 3 COO) 2 · 3H 2 O (1 mmol, 0.3798 g) and BsgluH 2 (2 mmol, 0.575 g) in 15 mL distilled water was refluxed about 30 minutes. Then the pH was adjusted to 5 with NaOH solution (1 mol · L ⫺1 ). To the resulted solution 3 mL ethanol solution of 2,2⬘-bipyridine (1 mmol, 0.158 g) was added. The reaction mixture was heated at 70°C in a water bath for 10 h, and then filtered.The white crystal was obtained from the filtrate by slow evaporation at room temperature after 4 weeks. Yield: 0.155 g (36 %). | ["room temperature"] | ["4 weeks"] | [] | ["Pb(CH 3 COO) 2 · 3H 2 O--1 mmol, 0.3798 g"] | [] | ["BsgluH 2--2 mmol, 0.575 g", "2,2⬘-bipyridine--1 mmol, 0.158 g"] | ["refluxed", "70°C"] | ["30 minutes", "10 h"] | ["distilled water--15 mL", "ethanol--3 mL"]
s10876-018-1444-9 | Yield: 47.8% based on Zn (II). Anal. for C 32 H 22 N 4 O 8 Zn 2 (%): calcd. C 52.98, H 2.95, N 7.82; found C 53.27, H 3.05, N 7.77. FT/IR data (cm -1 ): 3480(m),1626(w), 1532(m),1426(s),1214(s),822(m),724(m) (Fig. S1). | [] | [] | ["C 32 H 22 N 4 O 8 Zn 2"] | [] | [] | [] | [] | [] | []
j.solidstatesciences.2012.01.024 | 2.2.3. [Co(L 2 ) 2 (SCN) 2 ] n (3) 3 was obtained by the similar method as described for 2, except for using CoCl 2 ∙6H 2 O (0.05 mmol) and KSCN (0.05 mmol) instead of CuCl 2 ∙2H 2 O (0.05 mmol). Yield: w30% (based on L 2 ). Anal. Calcd for C 26 H 24 CoN 14 S 2 (%): C, 47.63; H, 3.69; N, 29.91. Found (%): C, 47.68; H, 3.75; N, 29.77. IR (KBr pellet, cm 1 ): 3417br, 3144w, 3123m, 2609s, 1520s, 1432s, 1345w, 1280m, 1203m, 1155w, 1128s, 1012s, 990m, 845w, 886m, 853m, 788w, 770w, 733s, 656s, 598w, 579w, 477w. | [] | [] | ["[Co(L 2 ) 2 (SCN) 2 ] n", "C 26 H 24 CoN 14 S 2"] | ["CoCl 2 ∙6H 2 O--0.05 mmol"] | [] | [] | [] | [] | []
ic902311g | Found: C 26.93, H 2.91, N 15.59.Preparation of 4. An aqueous solution (5 mL) of L2 (13 mg, 0.048 mmol) was gently added to an aqueous solution (5 mL) of Sm(ClO 4 ) 3 3 6H 2 O (26 mg). Upon slow evaporation, colorless block-like crystals (26 mg) were obtained. Yield, 51% (based on L2). IR (KBr pellet, cm -1 ): 3369(s), 1624(m), 1476(s), 1437(s), 1311(w), 1292(w), 1239(s), 1089(vs), 944(w), 910(s), 804(m), 723(m), 667(m), 626(s), 569(m), 482(w). Elem anal. (%) calcd for C 24 H 30 Cl 3 N 12 O 21 Sm: C 26.71, H 2.80, N 15.57. Found: C 26.68, H 2.77, N 15.63. | [] | [] | [] | ["Sm(ClO 4 ) 3 3 6H 2 O--26 mg"] | [] | ["L2--13 mg, 0.048 mmol"] | [] | [] | ["water--5 mL"]
j.poly.2014.05.063 | 2.2.2. {[Cd 2 (bptc)(2,2 0 -bipy) 2 ]2H 2 O} n (2) A mixture of 2,3 0 ,5,5 0 -biphenyl tetracarboxylic acid (33.0 mg, 0.1 mmol), 2,2 0 -bipy (17.6 mg, 0.1 mmol), Cd(OAc) 2 2H 2 O (26.6 mg, 0.1 mmol), and KOH (5.6 mg, 0.1 mmol) were added to water (12 mL) in a 25 mL Teﬂon-lined stainless steel vessel. The mixture was heated at 413 K for 3 days, and then slowly cooled down to room temperature. Colorless block crystals of 2 were obtained (yield: 47% based on cadmium). Anal. Calc. for C 36 H 26 Cd 2N 4 O 10 : C, 48.07; H, 2.91; N, 6.23. Found: C, 48.16; H, 2.87; N, 6.29%. | [] | [] | ["{[Cd 2 (bptc)(2,2 0 -bipy) 2 ]?2H 2 O} n", "C 36 H 26 Cd 2N 4 O 10"] | ["Cd(OAc) 2 \n2H 2 O--26.6 mg, 0.1 mmol"] | ["KOH--5.6 mg, 0.1 mmol"] | ["2,3 0 ,5,5 0 -biphenyl tetracarboxylic acid--33.0 mg, 0.1 mmol", "2,2 0 -bipy--17.6 mg, 0.1 mmol"] | ["413 K"] | ["3 days"] | ["water--12 mL"]
zaac.200900436 | [Zn 2 (Hptim) 2 (HBTC) 2 ] (3): Synthesis was performed by the reaction of Zn(NO 3 ) 2 ·6H 2 O, H 3 BTC, and Hptim in a molar ratio of 2:2:1 in a distilled water (10.0 mL) and absolute methanol (5.0 mL) solution at 160 °C for 3 days. The resultant colorless block crystals were filtered off, washed with distilled water and dried at room temperature. Yield: ≈ 65 % (based on Zn). C 27 H 17 ZnN 5 O 6 : calcd.: C 56.61; H 3.00; N 12.22 %; found: C 56.84; H 2.78; N 12.01 %. IR (KBr): ν ˜ = 3422 br, 1614 vs, 1554 m, 1433 m, 1376 m, 1257 w, 1184 w, 1005 w, 847 m, 754 m, 729 w, 682 m, 527 m cm –1 . | [] | [] | ["[Zn 2 (Hptim) 2 (HBTC) 2 ]", "C 27 H 17 ZnN 5 O 6"] | ["Zn(NO 3 ) 2 \n6H 2 O--NaN"] | [] | ["H 3 BTC--NaN", "Hptim--NaN"] | ["160 °C"] | ["3 days"] | ["distilled water--10.0 mL", "absolute methanol--5.0 mL"]
ic102070c | Yield 41%. Anal. Calcd for C 20 H 17 O 0.5 S 6 MoCu (1 3 0.5Et 2 O): C, 38.92; H, 2.78. Found: C, 38.65; H, 2.57. The complex was recrystallized from DMF/Et 2 O to give dark purple crystals suitable for X-ray crystallographic analysis. | [] | [] | ["C 20 H 17 O 0.5 S 6 MoCu"] | [] | [] | [] | [] | [] | ["DMF--NaN", "Et 2 O--NaN"]
00958972.2016.1196291 | [Cu 3 (PDDA) 3 (DMA) 2 (H 2 O)]·5H 2 O (BUT-223). Cu(NO 3 ) 2 ·3H 2 O (12mg, 0.07mmol), H 2 PDDA (16mg, 0.05mmol) and 1 drop of HBF 4 were ultrasonically dissolved in 2mL of N,N-dimethylacetamide (DMA) in a 4mL Pyrex vial. The mixture was then heated in a 100°C oven for 36h. After cooling to room temperature, the resulting blue crystals were harvested by ltration, washed with DMA and acetone, and then dried in air (yield: 13mg). The PXRD, TGA, and FT-IR of the as-synthesized sample are provided in Downloaded by [University of Lethbridge] at 21:04 20 June 2016 | [] | [] | ["Cu 3 (PDDA) 3 (DMA) 2 (H 2 O)]·5H 2 O", "BUT-223"] | ["Cu(NO 3 ) 2 \n3H 2 O--12 mg, 0.07 mmol"] | ["HBF 4--1 drop"] | ["H 2 PDDA--16 mg, 0.05 mmol"] | ["100 °C"] | ["36 h"] | ["N,N-dimethylacetamide (DMA)--2 mL"]
b606817k | (1), [Cu 2 L 4 (H 2 O)(DMF) 2 ]·4(ClO 4 )·DMF·8EtOH·3H 2 O(2), [CuL 2 (H 2 O) 2 ]·2(NO 3 )·2DMF·2MeOH·6H 2 O(3), [CdL 2 (H 2 O) 2 ]·2(ClO 4 ) ·1.5DMF·1.5EtOH·1.5H 2 O(4), [CoL 2 (H 2 O) 2 ]·2(ClO 4 )·1.5DMF·2CH 3 CN·3H 2 O(5), and [MnL 2 (CH 3 CN)(H 2 O)]·2(ClO 4 )·2CH 3 CN·2.5MeOH·2.5H 2 O(6) in modest to good yields. All the compounds have been characterized by single crystal X-ray diffraction, FT-IR, TGA, and elemental analysis. Porosity of 1 has also been studied by gas sorption studies. | [] | [] | ["[Cu 2 L 4 (H 2 O)(DMF) 2 ]", "[CuL 2 (H 2 O) 2 ]", "[CdL 2 (H 2 O) 2 ]", "[CoL 2 (H 2 O) 2 ]", "[MnL 2 (CH 3 CN)(H 2 O)]"] | [] | [] | ["L--modest to good yields"] | [] | [] | ["DMF--2", "H 2 O--2", "NO 3--2", "MeOH--2", "CH 3 CN--2"]
zaac.201600320 | The autoclave was put heated at 433 K overnight and cooled down in air. The corresponding product was washed with distilled water and acetone dried at 333 K.Heat Treatment: Mixed crystals obtained from hydrothermal synthesis were placed in an oven filled with nitrogen and slowly heated to 403 K and held for at least overnight before the first cooling-down by switching off the oven. A small amount of sample was taken each time to check the phase evolution by PXRD. The heat treatment and PXRD cycle was repeated until no obvious change appeared between the last two PXRD patterns. | [] | [] | [] | [] | [] | [] | ["433 K"] | [] | []
j.solidstatesciences.2015.01.010 | Anal. Calc. for C 8 H 8 O 5 P 1 Ag: C, 29.75; H, 2.50; P, 9.59; Ag, 33.40.Found: C, 29.71; H, 2.53; P, 9.55; Ag, 33.46. IR (KBr pellet, cm 1 ): 2913(w), 2788(w), 2632(w), 2500(w), 2367(w), 1916(w), 16 44(s), 1425(s), 1278(s), 1146(s), 1019(s), 905(s), 780(m), 726(m), 696(m), 624(m), 556(m), 523(m), 484(w), 437(w). | [] | [] | ["C 8 H 8 O 5 P 1 Ag"] | [] | [] | [] | [] | [] | []
c4ce01963f | IR (cm −1 ): 3334(s), 2185(w), 1639(m), 1508(s), 1440(s), 1296(m), 1064(m), 642(m).Synthesis of CoL 2 ĲH 2 O) 4 Ĵ2H 2 O (3). The synthesis of complex 3 was carried out as described above for complex 1 but starting with a mixture of CoĲNO 3 ) 2 Ĵ6H 2 O (0.03 mmol, 0.009 g), HL (0.05 mmol, 0.011 g), acetonitrile (4 mL), and water (4 mL). The yield of the pink block crystals was approximately 33% based on Co. Elemental anal. found: C, 40.7; H, 4.4; N, 28.6%. Calcd. for C 20 H 26 N 12 CoO 6 : C, 40.8; H, 4.4; N, 28.5%. IR (cm −1 ): 3170(s), 2250(w), 1612(m), 1506(s), 1442(s), 1294(s), 1126(w), 835(s), 648(m).X-ray crystallography Single-crystal X-ray data for complexes 1 –3 were collected on a SuperNova diffractometer using graphite monochromated Mo Kα (λ = 0.71073 Å) radiation at room temperature. Empirical absorption correction was applied. The structures were solved by direct methods and refined by the full-matrix CrystEngCommPaper Published on 27 November 2014. Downloaded by University of Michigan Library on 11/12/2014 19:57:11. View Article Online | [] | [] | ["CoL 2 ĲH 2 O) 4 Ĵ2H 2 O", "C 20 H 26 N 12 CoO 6"] | ["CoĲNO 3 ) 2 Ĵ6H 2 O--0.03 mmol, 0.009 g"] | [] | ["HL--0.05 mmol, 0.011 g"] | [] | [] | ["acetonitrile--4 mL", "water--4 mL"]
j.molstruc.2009.07.031 | 2.2. Synthesis of NaCo(o-pba) 3 (H 2 O) 3 (1) Complex 1 was prepared by liquid/liquid diffusion method. A solution of o-pba  (0.0253 g, 0.10 mmol) in ethanol (5 mL), which was obtained from the neutralization of o-Hpba and sodium hydroxide, was carefully layered on a solution of CoCl 2 6H 2 O (0.0238 g, 0.10 mmol) in H 2 O (5 mL) with a layer of mixture of ethanol and dimethyl formamide (V EtOH /V DMF = 4:1) separating them.The sample tube was sealed with sealing ﬁlm and undisturbed at room temperature. Slow diffusion between the phases over a period of two weeks produced red prism crystals of 1 at the interface. | [] | [] | ["NaCo(o-pba) 3 (H 2 O) 3", "Complex 1"] | ["CoCl 2 \n6H 2 O--0.0238 g, 0.10 mmol"] | [] | ["o-pba--0.0253 g, 0.10 mmol"] | ["room temperature"] | ["two weeks"] | ["ethanol--5 mL", "H 2 O--5 mL", "mixture of ethanol and dimethyl formamide (V EtOH /V DMF = 4:1)"]
ic101296e | A white solid appeared immediately after the addition. The reaction mixture was stirred for a further 2 h to ensure the completion of the reaction. The white solid was filtered off and dried in vacuo. Transparent needle-shaped crystals were obtained from the filtrate on layering with hexane and cooling in a refrigerator for a few days.Yield: 0.46 g, 86% Anal. Calcd for C 14 H 22 Cl 6 S 4 Sb 2 :C,21.7;H, 2.9. Found: C, 22.3; H, 3.2. | [] | [] | ["C 14 H 22 Cl 6 S 4 Sb 2"] | [] | [] | [] | [] | ["2 hours"] | []
ic060487y | {[Ag(bpa)](ClO 4 )} ∞ (3). AgClO 4 (61 mg, 0.29 mmol) dissolved in degassed MeCN-H 2 O (20 mL, 3:1, v/v) was added via cannula to bpa (50 mg, 0.29 mmol) dissolved in degassed MeCN-H 2 O (20 mL, 3:1, v/v) and stirred overnight. The white solid that precipitated was filtered and dried in vacuo. Yield: 74 mg (67%). | [] | [] | ["{[Ag(bpa)](ClO 4 )} ∞", "3"] | ["AgClO 4--61 mg, 0.29 mmol"] | [] | ["bpa--50 mg, 0.29 mmol"] | [] | ["overnight"] | ["MeCN-H 2 O--20 mL, 3:1, v/v"]
j.molstruc.2006.03.106 | 3.3. [Cu(bpaH) 2 (SO 4 ) 2 (H 2 O) 2 ] 3 HCl (1 M, 0.29 mL, 0.29 mmol) was added to bpa (50 mg, 0.29 mmol) dissolved in 10 mL of MeCN/H 2 O (3:1, v/v) and stirred 1 h. An excess of (NH 4 ) 2 SO 4 (0.19 g, 2.9 mmol) dissolved in 10 mL of H 2 O was added with vigorous stirring. CuSO 4 Æ5H 2 O (36 mg, 0.15 mmol) dissolved in 10 mL of H 2 O was added and the resulting solution stirred for 3 days. The pale turquoise solid which Scheme 1. | [] | ["1 h"] | ["[Cu(bpaH) 2 (SO 4 ) 2 (H 2 O) 2 ] 3 HCl"] | ["Cu(bpaH) 2 (SO 4 ) 2 (H 2 O) 2--1 M, 0.29 mL, 0.29 mmol", "(NH 4 ) 2 SO 4--0.19 g, 2.9 mmol", "CuSO 4 Æ5H 2 O--36 mg, 0.15 mmol"] | [] | ["bpa--50 mg, 0.29 mmol"] | [] | ["3 days"] | ["MeCN/H 2 O--10 mL (3:1, v/v)", "H 2 O--10 mL"]
j.poly.2012.02.015 | 2.1.2. Preparation of [Cu 4 (L 1 ) 4 ]2MeOH2H 2 Odmf (1) and [Cu 4 (L 2 ) 4 ]2NaClO 4 2MeOH (2) The ligand H 2 L 1 (0.245 g, 1.16 mmol) or H 2 L 2 (0.259 g, 1.16 mmol) was suspended in methanol (40 ml) and a solution of Cu(ClO 4 ) 2 H 2 O (0.438 g, 1.16 mmol) was added. Within 5 min two equivalents of NaOH (2.32 ml, 1 M) was added dropwise while stirring. After that the reaction mixture was stirred for 1 h at room temperature. X-ray-quality crystals of 1 or 2 were grown by slow diffusion of diethyl ether into the resulting dark blue methanolic solutions. | [] | [] | ["[Cu 4 (L 1 ) 4 ]?2MeOH?2H 2 O?dmf", "[Cu 4 (L 2 ) 4 ]?2NaClO 4 ?2MeOH"] | ["Cu(ClO 4 ) 2 ?H 2 O--0.438 g, 1.16 mmol"] | [] | ["H 2 L 1--0.245 g, 1.16 mmol", "H 2 L 2--0.259 g, 1.16 mmol"] | ["room temperature"] | ["1 h"] | ["methanol--40 ml", "diethyl ether--not specified"]
j.molstruc.2006.02.047 | [Cu 4 (pa) 4 (bpp) 4 (ClO 4 ) 2 ](ClO 4 ) 2 $2H 2 O 2: an ethanolic solution (15 ml) of Cu(ClO 4 ) 2 $6H 2 O (2.2 mmol) was reacted with Hpa (4.4 mmol) dissolved in 10 ml ethanol. To the resulted mixture an ethanolic solution (5 ml) of bpp (2.2 mmol) was added. The slow evaporation of the dark green solution led to blue single crystals. IR data (KBr, cm K1 ): 516w, 626 s, 812m, 934m, 1089vs, 1118vs, 1144vs, 1428m, 1614 s, 2870m, 2935m, 3550s, 3614s. Elemental analysis: found (%): 42.9 C; 5.3 H; 9.3 N; calcd: 43.20 C; 5.17 H; 9.45 N. | [] | [] | ["[Cu 4 (pa) 4 (bpp) 4 (ClO 4 ) 2 ](ClO 4 ) 2 $2H 2 O 2"] | ["Cu(ClO 4 ) 2 $6H 2 O--2.2 mmol"] | [] | ["Hpa--4.4 mmol", "bpp--2.2 mmol"] | [] | [] | ["ethanol--15 ml"]
j.ica.2012.10.006 | 2.3.2. Synthesis of [Zn(L2)(BPP)] n (2) Complex 2 was prepared by the same procedure as 1 except that 2,5-dimethylterephthalic acid was replaced by 2-aminoterephthalic acid. Yield 0.315 g (72%). Anal. Calc. for C 21 H 19 N 3 O 4 Zn: C, 56.9; H, 4.3; N, 9.5. Found C, 57.4; H, 4.0; N, 9.2%. FTIR spectra (KBr, cm 1 ): 3415(m), 2923(m), 2858(m), 1628(s), 1569(s), 1490(m), 1421(s), 1373(s), 1251(m), 1226(w), 1070(m), 1024(m), 957(w), 886(w), 831(m), 811(m), 773(s).2.3.3. Synthesis of [Zn 2 (L3) 2 (BPP)] n nDMF (3) Complex 3 was prepared by the same procedure as 1 except that 2,5-dimethylterephthalic acid was replaced by terephthalic acid. Yield 0.137 g (75%). Anal. Calc. for C 32 H 29 N 3 O 9 Zn 2 : C, 52.6; H, 4.0; N, 5.8. Found C, 52.1; H, 4.4; N, 6.2%. FTIR spectra (KBr, cm 1 ): 2933(m), 2851(m), 1680(m), 1626(s), 1590(w), 1504(w), 1479(w), 1417(w), 1388(s), 1290(w), 1222(m), 1067(w), 1037(w), 1016(w), 891(w), 828(s), 746(s). | [] | [] | ["[Zn(L2)(BPP)] n", "C 21 H 19 N 3 O 4 Zn"] | [] | [] | [] | [] | [] | []
j.solidstatesciences.2004.07.019 | For a typical synthesis of I, 2.5 mmol of oxalic acid and 2.5 mmol of guanidinium carbonate were added to an aqueous suspension (50 ml) of 0.5 mmol of Nd-oxalate decahydrate. The Nd-oxalate decahydrate was previously prepared according to the literature data [21–23]. The addition of the oxalic acid upon guanidinium carbonate led to a CO 2 departure resulting in guanidinium oxalate. This starting mixture was stirred to attain homogeneity, sealed and heated at 120 ◦ C, for one week. | [] | [] | [] | ["Nd-oxalate decahydrate--0.5 mmol"] | [] | ["oxalic acid--2.5 mmol", "guanidinium carbonate--2.5 mmol"] | ["120 ◦ C"] | ["one week"] | ["aqueous suspension--50 ml"]
j.molstruc.2005.12.002 | (HgCl 2 L) n (3). Yellow crystals of 3 were obtained from a diffusion reaction in a U-tube with H 2 O as diffusion mediate.A solution of L (1.8 mmol, 0.3744 g) in ethanol (6 mL) was carefully added to the left side of the diffusion tube. A solution of Hg(OAC) 2 (0.5 mmol, 0.319 g) in H 2 O (5 mL), which achieved the pH value of 6 with HCl, was added to the right side. Through the diffusion between the three phases about 3 weeks, well shaped crystals were obtained. | [] | [] | ["(HgCl 2 L) n (3)"] | ["Hg(OAC) 2--0.5 mmol, 0.319 g"] | [] | ["L--1.8 mmol, 0.3744 g"] | [] | ["3 weeks"] | ["ethanol--6 mL", "H 2 O--5 mL"]
a907577a | Found: C, 50.94; H, 3.59; N, 5.48%. IR (KBr, cm ⫺1 ): 1603, 1486, 1419 and 1091.(e) {[Rh(4-bpe)(cod)]BF 4 ⴢ2Me 2 CO} n 3a. Acetone solutions (5 ml each) of [Rh(cod) 2 ]BF 4 (39.2 mg, 0.10 mmol) and 4-bpe (18.2 mg, 0.10 mmol) were prepared in Schlenk tubes under Ar, respectively. A 3 ml sample of each solution was layered in a 5 mm diameter glass tube, after which the tube was sealed. The solution was allowed to stand at ⫺30 ⬚C for 1 month and yellow crystals of 3a were collected. Yield 40 mg (74%). Calc. for C 20 H 22 N 2 BF 4 Rhⴢ2C 3 H 6 O: C, 52.37; H, 5.75; N, 4.70. Found: C, 50.59; H, 4.19; N, 5.70. IR (KBr, cm ⫺1 ) 1611, 1505, 1429 and 1047 cm ⫺1 . | [] | [] | ["{[Rh(4-bpe)(cod)]BF 4 ⴢ2Me 2 CO} n", "C 20 H 22 N 2 BF 4 Rhⴢ2C 3 H 6 O"] | ["[Rh(cod) 2 ]BF 4--39.2 mg, 0.10 mmol"] | [] | ["4-bpe--18.2 mg, 0.10 mmol"] | ["-30 ⬚C"] | ["1 month"] | ["acetone--5 ml"]
cg500188n | Synthesis of {[Cu 3 (BTC) 2 (TIB) 2 (H 2 O) 2 ]·(H 2 O) 6 } n (2). H 3 BTC (75 mg, 0.36 mmol), TIB (75 mg, 0.24 mmol), and Cu(NO 3 ) 2 ·3H 2 O (150 mg, 0.66 mmol) were dispersed in mixed solvents (3 mL of each 1,4dioxane, methanol, and water) and then sealed in a Teﬂon-lined autoclave (23 mL capacity), which was heated at 408 K for 50 h. After slow cooling to room temperature block-shaped blue single crystals, suitable for single crystal X-ray analysis, were obtained with good yield and homogeneity (yield ∼71%). Elemental analysis (%), Cal. For Cu 3 C 54 H 58 N 12 O 20 : C, 46.80; H, 4.22; N, 12.13; found: C, 42.49; H, 4.13; N, 12.20. IR cm −1 (KBr): 3420(br), 2928 (m), 2861 (w), 2367(w), 1728 (w), 1617 (s), 1564 (m), 1556(m) 1438(w), 1364 (s), 1289 (w), 1113 (s),1029 (w), 946(w), 840(w), 759(w), 734(s), 658(w), 467(w). | [] | [] | ["{[Cu 3 (BTC) 2 (TIB) 2 (H 2 O) 2 ]·(H 2 O) 6} n"] | ["Cu(NO 3 ) 2 ·3H 2 O--150 mg, 0.66 mmol"] | [] | ["H 3 BTC--75 mg, 0.36 mmol", "TIB--75 mg, 0.24 mmol"] | ["408 K"] | ["50 h"] | ["1,4dioxane--3 mL", "methanol--3 mL", "water--3 mL"]
cg070438b | (c). [Cu(bpe)]{[Cu(bpe)] 2 · [GeMo 12 O 40 (VO) 2 ]} (3). Compound 3 was prepared in a manner similar to that described for 1 except that bpe replaced the bipy ligand. Yield: 17% based on Mo. Anal. Calcd for C 36 H 30 Cu 3 GeMo 12 N 6 O 42 V 2 (2735.08): C, 15.80; H, 1.10; N, 3.07.Found: C, 15.67; H, 1.02; N, 3.12.(d). [Cu 2 (phnz) 3 ] 2 [SiW 12 O 40 ] (4). A mixture of H 4 [GeW 12 O 40 ] · xH 2 O (1 mmol, 202 mg), phnz (1 mmol, 35 mg), Cu(NO 3 ) 2 · 3H 2 O(2 mmol, 48 mg), trea (1 mmol), NH 4 VO 3 (1 mmol, 12 mg), and distilled water (9 mL) was mixed. The resulting suspension was stirred for 1 h, the pH was adjusted to 4.2 with 1 M NaOH, and the suspension was sealed in an 18 mL Telfon-lined reactor. After 6 days of heating at 160 °C, the reactor was slow cooled to room temperature over a period of 16 h. Black-brown-like block crystals of 4 were ﬁltered, washed with water, and dried at room temperature. Yield: 20% based on W.Anal. Calcd for C 72 H 48 Cu 4 N 12 SiW 12 O 40 (4209): C, 20.53; H, 1.14; N, 3.99. Found: C, 19.98; H, 1.21; N, 3.92. | [] | ["16 h"] | ["[Cu(bpe)]{[Cu(bpe)] 2 · [GeMo 12 O 40 (VO) 2 ]}", "[Cu 2 (phnz) 3 ] 2 [SiW 12 O 40 ]"] | ["Cu(NO 3 ) 2 · 3H 2 O--2 mmol, 48 mg", "NH 4 VO 3--1 mmol, 12 mg"] | ["trea--1 mmol"] | ["bpe--NaN", "phnz--1 mmol, 35 mg"] | ["160 °C"] | ["6 days", "1 h"] | ["distilled water--9 mL"]
c4ce00040d | Yield: 58.2% (based on Cd). Anal. calc. for C 28 H 22 Cd 3 O 20 P 4 : C, 29.51; H, 1.95; P, 10.87; Cd, 29.60. Found: C, 29.58; H, 1.91; P, 10.82; Cd, 29.65%. IR (KBr, cm −1 ): 3462(s), 2925(m), 2853(m), 1623(s), 1460(w), 1388(w), 1318(m), 1086(w), 1027(w), 982(w), 785(m), 709(w), 528(m). | [] | [] | ["C 28 H 22 Cd 3 O 20 P 4"] | [] | [] | [] | [] | [] | []
c9ce00073a | Synthesis of [Zn(H 2 O)(ur)(oFBPDC)] (2). The single crystals of 2 suitable for X-ray diffraction analysis were found in the reaction mixture containing Zn(OH) 2 prepared from Zn(NO 3 ) 2 ·6H 2 O (0.010g, 0.034 mmol), H 2 oFBPDC (0.013 g, 0.032 mmol), urotropine (0.0047 g, 0.034 mmol) and 1.5 mL of EtOH after its ultrasonication, prolonged dwelling (ca. 3 months) at room temperature and further heating up to 60 °C for 1 day. Structure and the chemical formula of 2 were determined by single-crystal X-ray diffraction.Synthesis of [Zn(CH 3 OH) 2 (CH 3 OCH 2 CH 2 OH)(oFBPDC)] (3). The mixture of Zn(OH) 2 prepared from Zn(NO 3 ) 2 ·6H 2 O (0.010g, 0.034 mmol), H 2 oFBPDC (0.013 g, 0.032 mmol) was dissolved in the mixture of CH 3 OH and 2-methoxyethanol (v:v = 1:1, 3 mL in total), placed in a 4.5 mL screw cap vial and thoroughly sonicated. Then the vial was heated in the oven at 40 °C for 72 h to obtain a crystalline precipitate. Structure and the chemical formula of 3 were determined by single-crystal X-ray diffraction. | [] | [] | ["[Zn(H 2 O)(ur)(oFBPDC)]", "[Zn(CH 3 OH) 2 (CH 3 OCH 2 CH 2 OH)(oFBPDC)]"] | ["Zn(NO 3 ) 2 \n6H 2 O--0.010g, 0.034 mmol"] | [] | ["H 2 oFBPDC--0.013 g, 0.032 mmol", "urotropine--0.0047 g, 0.034 mmol"] | ["room temperature", "60 °C", "40 °C"] | ["ca. 3 months", "72 h"] | ["EtOH--1.5 mL", "CH 3 OH--3 mL", "2-methoxyethanol--3 mL"]
s10870-014-0545-z | Cu(Ph 2 Qox)ClO 4 , 1 Cu(ClO 4 ) 2 6H 2 O (0.467 g, 1.26 mmol), Ph 2 Qox (0.712 g, 2.52 mmol), and a ball of copper wool (about 0.7 g) were combined in 15 mL CH 2 Cl 2 /15 mL EtOH. The solution was reﬂuxed for 18 h under N 2 . The color progressed from clear green to orange, to an orange suspension, and ﬁnally to a red suspension. After the mixture was cooled, the red solid product was collected by vacuum ﬁltration and washed with ethyl ether (0.974 g, 2.19 mmol, 86.8 %).Anal. Calcd. for C 20 H 14 N 2 ClCuO 4 C, 53.94; H, 3.17; N, 6.29. Found: C, 52.54; H, 3.19; N, 6.10. | [] | [] | ["Cu(Ph 2 Qox)ClO 4 ", "Cu(ClO 4 ) 2 ?6H 2 O"] | ["Cu(ClO 4 ) 2 ?6H 2 O--0.467 g, 1.26 mmol"] | ["copper wool--about 0.7 g"] | ["Ph 2 Qox--0.712 g, 2.52 mmol"] | ["reflux"] | ["18 h"] | ["CH 2 Cl 2 /EtOH--15 mL/15 mL"]
j.jssc.2008.09.019 | Elemental Anal. Calc. for C 40 H 131 Al 3 Cu 4 Mo 18 N 8 O 112 : C, 10.49; H, 2.88; N, 2.45; Al, 1.77; Cu, 5.55; Mo, 33.72. Found: C, 10.21; H, 2.52; N, 2.64; Al, 1.99; Cu, 5.93; Mo, 34.06. IR (KBr pellet): 3450(br), 1600(w), 1500(w), 1471(w), 1441(w), 1385(w), 1319(w), 1252(w), 1167(w), 943(m), 902(m), 771(m), 663(s), 573(m), 445(s) cm 1 . | [] | [] | ["C 40 H 131 Al 3 Cu 4 Mo 18 N 8 O 112"] | [] | [] | [] | [] | [] | []
s1070328420080060 | Synthesis of [Cd(H 2 O)(Рfbz) 2 (Iquin) 2 ] n (VII) was carried out according to a procedure similar to that for compound III using Iquin (196 μL, 1.663 mmol, Cd : L = 1 : 10) instead of Py. Colorless crystals formed in 2 days and suitable for XRD were decanted from the mother liquor and washed with cold acetonitrile (Т ≈ 5°C). The yield of complex VII was 0.106 g (79.1% based on compound I). | [] | [] | ["[Cd(H 2 O)(Рfbz) 2 (Iquin) 2 ] n", "Compound VII"] | ["Iquin--196 μL, 1.663 mmol, Cd : L = 1 : 10"] | [] | ["Рfbz--not provided"] | [] | ["2 days"] | ["cold acetonitrile--not provided"]
s40010-014-0135-7 | Preparation of the complex 4 To a solution of the [OP(NH 3 Py) 3 ], 1, (202 mg, 0.62 mmol) in DMF (5 mL) placed in a screw capped glass vessel, a solution of Cu(NO 3 ) 2 (100 mg, 0.41 mmol) in DMF (1 mL) was added and the ﬁnal mixture was heated at 90 °C for 3 days. The reaction mixture was then slowly brought back to room temperature in a period of 24 h at which point yellow crystals of 4 were obtained. Yield 35 % (206 mg) based on Cu. M.P. 200–205. FT-IR data in KBr pellet (cm -1 ): 3486, 3178, 1585, 1504, 1396, 1332, 1278, 1193, 1062, 944, 804, 698, 655, and 549.Anal. Calcd. For C 45 H 45 Cu 2 N 20 O 9 P 3 : C, 43.94; H, 3.69; N, 22.78. Found: C, 53.40; H, 3.54; N, 22.92. | [] | ["24 h"] | ["4"] | ["Cu(NO 3 ) 2--100 mg, 0.41 mmol"] | [] | ["[OP(NH 3 Py) 3 ]--202 mg, 0.62 mmol"] | ["90 \b0C"] | ["3 days"] | ["DMF--5 mL"]
j.jinorgbio.2005.07.006 | The reaction mixture was stirred at 50 C for 4 h. During this period, white microcrystalline product formed, which was ﬁltered oﬀ, washed with EtOH (5 ml), Et 2 O (5 ml), and dried under an IR lamp at 40 C. By slow evaporation of the solvent from the ﬁltrate in the room temperature, colourless crystals suitable for a single crystal X-ray analysis formed after a few days. | ["room temperature"] | ["a few days"] | [] | [] | [] | [] | ["50 \nC"] | ["4 h"] | []
s10870-011-0132-5 | Synthesis of N-Carboxyphenylene-Sulfonyl-SCarboxymethylL-Cysteine A mixture of NaOH (0.0171 mol, 0.69 g) and S-carboxymethylL-cysteine (0.0063 mol, 1.37 g) was placed in a 100 mL ﬂask and dissolved in water (60 mL). Subsequently Carboxyphenylene-Sulfonyl chloride (0.0063 mol, 1.386 g) was added slowly and the resulting mixture was stirred at ambient temperature. Six hours later, the pH value of the solution was adjusted to 2 by adding 1: 1 HCl solution. The thus formed white precipitate was collected by ﬁltration, washed with water and dried in vacuo, giving a pure product (1.53 g, 63%) as a white powder. Elemental analysis calcd (%) for C 12 H 13 O 8 S 2 N: C, 39.66; H, 3.61; N, 3.85. Found: C, 40.01; H, 3.79; N, 3.62. m max (KBr pellet)/cm -1 : 3434m, 3102m, 3055m, 2993m, 2849m, 2675w, 2555w, 1695s, 1599m, 1578m, 1491w, 1429m, 1402m,1376s, 1314m, 1289s, 1195m, 1185m, 1172s, 1127m, 1113m, 1080m, 1014w, 933m, 862m, 767m, 720s, 683m, 641w, 606s, 570s, 547m. | [] | [] | ["N-Carboxyphenylene-Sulfonyl-S-Carboxymethyl-L-Cysteine"] | [] | ["NaOH--0.0171 mol, 0.69 g", "HCl solution--1:1"] | ["S-carboxymethyl-L-cysteine--0.0063 mol, 1.37 g", "Carboxyphenylene-Sulfonyl chloride--0.0063 mol, 1.386 g"] | [] | ["6 hours"] | ["water--60 mL"]
chem.201400362 | Bis(hydrazinium) 3,3’-dinitramino-4,4’-bifurazane (7): 3,3’-Dinitramino-4,4’-bifurazane (500 mg, 1.94 mmol) was suspended in a few milliliters of methanol and hydrazine hydrate (194 mg, 3.88 mmol) was added to the yellowish solution. The mixture was heated until boiling and the hot solution was filtered. After cooling down to room temperature Hy 2 DNABF precipitated yielding 580 mg (1.80 mmol, 93 %) of slightly orange crystals. DSC (5 8C min 1 ,8C): 2308C (dec.); BAM: drop hammer: 6 J (< 100 mm); friction tester: 120 N (< 100 mm); ESD: 0.3 J (< 100 mm); IR (ATR): ~ n =3311 (m), 3228 (m), 3192 (m), 3192 (m), 3053 (m), 2992 (m), 2861 (m), 2704 (m), 2611 (m), 2506 (w), 2280 (w), 2106 (w), 1954 (w), 1838 (w), 1747 (w), 1666 (w), 1619 (m), 1578 (m), 1531 (m), 1508 (s), 1439 (s), 1389 (s), 1278 (s), 1179 (s), 1115 (s), 1087 (s), 1014 (s), 977 (vs), 916 (s), 866 (s), 813 (s), 770 (s), 734 (s), 724 cm 1 (s); Raman (1064 nm, 300 mW, 258C): ~ n =3235 (2), 1594 (51), 1506 (100), 1418 (61), 1287 (5), 1046 (30), 1015 (72), 982 (9), 934 (4), 879 (9), 839 (16), 768 (2), 743 (5), 596 (5), 572 (15), 507 (9), 491 (4), 372 (3), 302 (9), 243 (16), 212 (5), 141 (16), 113 (25), 93 (48), 79 cm 1 (20); 1 H NMR (270 MHz, [D 6 ]DMSO, 25 8C, ): d = 6.89 ppm (s, 5 H, N 2 H 5 + ); 13 C{ 1 H} NMR (270 MHz, [D 6 ]DMSO, 25 8C, ): d = 158.6 (CNNO 2 ), 142.3 ppm ( ON=CC=NO); m/z (FAB + ): 33.1 [N 2 H 5 + ]; m/z (FAB  ): 257.1 [C 4 HN 8 O 6  ]; elemental analysis calcd (%) for C 4 H 10 N 12 O 6 (322.20): C 14.91, H 3.13, N 52.17; found: C 15.43, H 3.10, N 52.09. | [] | [] | ["Bis(hydrazinium) 3,3'-dinitramino-4,4'-bifurazane", "C 4 H 10 N 12 O 6"] | [] | [] | ["3,3'-Dinitramino-4,4'-bifurazane--500 mg, 1.94 mmol", "hydrazine hydrate--194 mg, 3.88 mmol"] | [] | [] | ["methanol--a few milliliters"]
c3ce40431e | Synthesis of [{Tb(H 2 O) 8 3+ } 2 {p-sulfonatothiacalix[6]arene 62 }]? 16H 2 O, IV 3 (20.1 mg, 16.4 mmol) and terbium chloride hexahydrate (12.7 mg, 34.0 mmol) were dissolved in water (4 mL). Upon standing for several days, colorless block crystals suitable for singlecrystal X-ray diffraction studies formed. Yield: 7.0 mg, 23%. IR (KBr, n/cm 21 ): 3457.8 (s), 1634.4 (m), 1468.0 (m), 1171.8 (s), 1122.5 (s), 1058.5 (s).Synthesis of [{Tm(H 2 O) 8 3+ } 2 {p-sulfonatothiacalix[6]arene 62 }]? 16H 2 O, V 3 (20.0 mg, 16.3 mmol) and thulium chloride heptahydrate (15.1 mg, 37.6 mmol) were dissolved in water (4 mL). Upon standing for several days, colorless block crystals suitable for single-crystal X-ray diffraction studies formed. Yield: 4.7 mg, 16%. IR (KBr, n/cm 21 ): 3399.4 (s), 1633.8 (m), 1444.3 (m), 1220.2 (s), 1155.6 (s), 1040.2 (s).Synthesis of [{Yb(H 2 O) 8 3+ } 2 {p-sulfonatothiacalix[6]arene 62 }]? 16H 2 O, VI 3 (40.0 mg, 32.7 mmol) and ytterbium chloride heptahydrate (25.5 mg, 65.8 mmol) were dissolved in water (4 mL). Upon standing for several days, colorless block crystals suitable for single-crystal X-ray diffraction studies formed. Yield: 13.8 mg, 24%. IR (KBr, n/cm 21 ): 3430.6 (s), 1635.0 (m), 1444.3 (m), 1230.1 (s), 1159.2 (s), 1044.8 (s). | [] | ["several days", "several days", "several days"] | ["[{Tb(H 2 O) 8 3+ } 2 {p-sulfonatothiacalix[6]arene 62 }]⊂16H 2 O", "[{Tm(H 2 O) 8 3+ } 2 {p-sulfonatothiacalix[6]arene 62 }]⊂16H 2 O", "[{Yb(H 2 O) 8 3+ } 2 {p-sulfonatothiacalix[6]arene 62 }]⊂16H 2 O"] | ["terbium chloride hexahydrate--12.7 mg, 34.0 mmol", "thulium chloride heptahydrate--15.1 mg, 37.6 mmol", "ytterbium chloride heptahydrate--25.5 mg, 65.8 mmol"] | [] | ["p-sulfonatothiacalix[6]arene--62"] | [] | [] | ["water--4 mL"]
c2ce26583d | Compound 3 was prepared as colorless crystals by hydrothermal reaction of cadmium nitrate, adipic acid, and 3-pina in the presence of added base. Compound 4 was prepared similarly to 3 via the use of 4-pna. Multiple attempts at hydrothermal synthesis of a related coordination polymer containing 4-pina resulted only in amide hydrolysis and crystallization of the known coordination complex [Cd(isonicotinate) 2 (H 2 O) 4 ]; 12 no crystalline products could be obtained in room temperature solvent layering attempts. The infrared spectra of 1–4 were consistent with their structural characteristics as determined by single-crystal X-ray diffraction. Medium intensity bands in the range of y1600 cm 21 to y1200 cm 21 can be ascribed to stretching modes of the pyridyl rings within the ligands. Puckering modes of the pyridyl rings are evident in the region between 820 cm 21 and 600 cm 21 . Asymmetric and symmetric C–O stretching modes of the fully deprotonated adipate ligands were visible at 1543 cm 21 and 1384 cm 21 (for 1), 1538 cm 21 and 1388 cm 21 (for 2), 1541 cm 21 and 1395 cm 21 (for 3), and 1516 cm 21 and 1385 cm 21 (for 4). The carbonyl stretching bands for the 3-pna ligand in 2 was evident as a sharp feature at 1069 cm 21 . | [] | [] | ["Compound 3", "Compound 4", "[Cd(isonicotinate) 2 (H 2 O) 4 ]"] | ["cadmium nitrate--NaN"] | [] | ["adipic acid--NaN", "3-pina--NaN", "4-pna--NaN", "isonicotinate--NaN"] | [] | [] | []
c3ta12270k | Synthesis of TbL. This compound was synthesized following thesamesyntheticprocedureasthatforcompoundEuL except that Tb(NO 3 ) 3 $6H 2 O was used instead of Eu(NO 3 ) 3 $6H 2 O. | [] | [] | ["TbL"] | ["Tb(NO 3 ) 3 $6H 2 O--NaN"] | [] | [] | [] | [] | []
c2ce25214g | Synthesis of [Sm(NA) 2 Cu 3 Br 3 (OAc)(H 2 O)] (6) An aqueous mixture (10 mL) of HNA (0.123 g, 1 mmol), CuBr 2 (0.223 g, 1 mmol), Sm 2 O 3 (0.174 g, 0.5 mmol). and CH 3 COOH (0.16 mL, 2.74 mmol) was placed in a 23 mL Teflon-lined stainless-steel autoclave and heated to 150 uC for 72 h, and then cooled to room temperature at 5 uCh 21 . Yellow block-like crystals were collected by filtration, washed with water, and dried in air (yield: 26% based on Sm). Elemental analysis (%): calc. for C 14 H 13 Cu 3 Br 3 SmN 2 O 7 : C 18.64, H 1.45, N 3.11; found: C 18.84, H 1.31, N 3.02. Selected IR (KBr pellet, cm 21 ) 3425s, 1602s, 1540m, 1436m, 1401m, 843w, 766m, 689m.Synthesis of [Eu(NA) 2 Cu 3 Br 3 (OAc)(H 2 O)] (7) Compound 7 was synthesized by a procedure similar to that of 6 except that Sm 2 O 3 was replaced by Eu 2 O 3 (0.176 g, 0.5 mmol).Yellow block-like crystals were collected by filtration, washed with water, and dried in air (yield: 23% based on Eu). Elemental analysis (%): calc. for C 14 H 13 Cu 3 Br 3 EuN 2 O 7 : C 18.61, H 1.45, N 3.10; found: C 18.78, H 1.39, N 3.14. Selected IR (KBr pellet, cm 21 ) 3430s, 1601s, 1540m, 1433m, 1402m, 845w, 765m, 690m. | [] | [] | ["[Sm(NA) 2 Cu 3 Br 3 (OAc)(H 2 O)] (6)", "[Eu(NA) 2 Cu 3 Br 3 (OAc)(H 2 O)] (7)"] | ["CuBr 2--0.223 g, 1 mmol", "Sm 2 O 3--0.174 g, 0.5 mmol", "Eu 2 O 3--0.176 g, 0.5 mmol"] | [] | ["HNA--0.123 g, 1 mmol"] | ["150 uC"] | ["72 h"] | ["CH 3 COOH--0.16 mL, 2.74 mmol", "H 2 O--10 mL"]
ic501149u | The resulting residue was extracted with hexanes, ﬁltered over Celite, and recrystallized from minimal hexanes to yield 2-Br as a dark red solid. Yield: 130 mg, 0.15 mmol, 79%. | [] | [] | ["2-Br"] | [] | [] | [] | [] | [] | ["hexanes--minimal"]
acs.cgd.5b01734 | Synthesis of {[Cd 2 (L)(bix) 0.5 (H 2 O)]·2H 2 O} n (7). The synthesis of 7 used the same condition as with 5 except that Co(OAc) 2 ·4H 2 O was replaced by Cd(NO 3 ) 2 ·4H 2 O. Colorless crystals were collected with yield 56% based on Cd. Anal. Calcd for C 23 H 19 Cd 2 N 2 O 12 (740.20): C, 37.32; H, 2.59; N, 3.78%. Found: C, 37.36; H, 2.65; N, 3.76%. IR (cm −1 , KBr): 3526(w), 3367(m), 3242(m), 3122(m), 2488(w), 2237(m), 1956(m), 1804(m),1613(m), 1517(m), 1456(m),1392(m), 1297(m), 1250(s), 1201(s), 1167(m), 1120(s), 1088(s), 1072(w), 1010(s), 996(s), 943(s), 898(s), 843(m), 818(s), 766(s), 723(s), 698(m), 650(s), 623(m), 614(w).X-ray Crystallography. Single-crystal X-ray diﬀraction data of the complexes 1−7 were collected on a Bruker Smart Apex CCD diﬀractometer (Mo−Kα, λ = 0.71073 Å) with graphite-monochromated at 20 ± 1 °C. The diﬀraction data were integrated and intensity corrections for the Lorentz and polarization eﬀects were performed by using the SAINT program. | [] | [] | ["{[Cd 2 (L)(bix) 0.5 (H 2 O)]·2H 2 O} n", "C 23 H 19 Cd 2 N 2 O 12"] | ["Cd(NO 3 ) 2 ·4H 2 O--NaN"] | [] | ["L--NaN", "bix--NaN"] | [] | [] | ["H 2 O--NaN"]
c8ce01769g | Synthetic procedures [Cu 2 ĲCN) 2 Ĳbbi) 3 ] n (1). A mixture of CuBr 2 ·2H 2 O (0.4448 g, 1.9913 mmol), K 4 ĳFeĲCN) 6 ]·3H 2 O (0.6178 g, 1.4626 mmol), and bbi (0.5844 g, 2.4555 mmol) with a molar ratio of 1 : 0.7 : 1.2, and H 2 O (20 mL) was placed in a 30 mL Teflon-lined reactor and heated to 140 °C for 5 days. Afterward, the reaction system was naturally cooled to ambient temperature. Colorless block crystals were collected (yield: 52% based on copper). Anal. calcd for C 56 H 42 Cu 2 N 14 : C, 64.73; H, 4.04; N, 18.88%. Found: C, 64.82; H, 4.19; N, 18.76. | [] | [] | ["[Cu 2 ĲCN) 2 Ĳbbi) 3 ] n", "C 56 H 42 Cu 2 N 14"] | ["CuBr 2 ·2H 2 O--0.4448 g, 1.9913 mmol", "K 4 ĳFeĲCN) 6 ]·3H 2 O--0.6178 g, 1.4626 mmol"] | [] | ["bbi--0.5844 g, 2.4555 mmol"] | ["140 \nC"] | ["5 days"] | ["H 2 O--20 mL"]
j.poly.2005.02.023 | 4.2.2. Bis-[3-(4-pyridylethylene)-2,4-pentanedione]beryllium, BeL 2 2 A solution of BeSO 4 Æ 4H 2 O (0.886 g, 5.00 mmol) in 6.5 mL H 2 O was slowly added to a solution of HL 2 (2.28 g, 11.1 mmol) and pyridine (810 lL) in CH 3 OH/ H 2 O (11.5 mL, 10.5:1) over 5 min. The resultant solution was stirred at r.t. for 10 min and then 15 mL water was added dropwise. A colorless precipitate of the complex was formed spon taneously after 10–15 min stirring. | [] | [] | ["BeL 2", "BeSO 4 Æ 4H 2 O"] | ["BeSO 4 Æ 4H 2 O--0.886 g, 5.00 mmol"] | [] | ["HL 2--2.28 g, 11.1 mmol", "pyridine--810 lL"] | ["r.t."] | ["10 min", "10-15 min"] | ["H 2 O--6.5 mL", "CH 3 OH/ H 2 O--11.5 mL, 10.5:1", "water--15 mL"]
j.poly.2020.114774 | 2.3.2.2. Preparation of {[Ag 2 (L2) 2 (ClO 4 ) 2 ]∙2DCM} n ((AgL2ClO 4 ) 2 CH 2 Cl 2 ). 0.1 mmol (42 mg) of L2 was dissolved in a 4 mL of dichloromethane and heated. The resulting solution was added to a heated methanol solution of silver perchlorate (20 mg 0.1 mmol). The orange solution was hot ﬁltered. The ﬁltrate was placed in a 10 mL vial and in a larger 100 mL glass bottle with a cap ﬁlled with approximately 10 mL of diethyl ether. After a couple of days yellow needle crystals suitable for diffraction experiments appeared on the edges of the vial (36 mg, 27% yield based on the silver salt).The crystals decompose in contact with air. CHN analysis was not done due to the explosive nature of the compound. IR m max (cm 1 ): 1608(m), 1110(s), 1083(m), 435(w). | [] | ["a couple of days"] | ["{[Ag 2 (L2) 2 (ClO 4 ) 2 ]∙2DCM} n", "(AgL2ClO 4 ) 2 CH 2 Cl 2"] | ["silver perchlorate--20 mg, 0.1 mmol"] | [] | ["L2--0.1 mmol (42 mg)"] | [] | [] | ["dichloromethane--4 mL", "methanol--heated solution", "diethyl ether--approximately 10 mL"]
b203506p | 1 mmol) under continuous stirring and heating below 50 uCto generate in situ 2 mmol of copper( II) malonate. The solution is ﬁltered and allowed to cool to 34 uC; then, an ethanolic solution (10 cm 3 ) of 2,4’-bpy (0.312 g, 2 mmol) is added. The resulting clear blue solution is allowed to stand at 28 uC. Darkblue cubic crystals of 1 appeared within a few hours. Yield, 0.418 g (55% with reference to the copper). Although the crystals obtained have a nice shape and size they are not air stable undergoing fast disintegration when removed from the mother liquor. It seems that ethanol is clathrated, because even when the crystals are dry there is a strong ethanolic smell.The crystals are left in contact with the mother liquors for ca.three weeks, until the ethanol is evaporated from the solution, then the crystals become air stable. All measurements were performed with the air stable crystals. Anal. calc. for C 52 H 64 N 8 O 28 Cu 4 (1): C, 41.54; H, 4.26; N, 7.46. Found: C, 41.63; H, 4.32; N, 7.60%. IR (KBr)/cm 21 : 1608s, 1580s, 1437s, 1367vs and 745s. | [] | ["ca.three weeks"] | ["C 52 H 64 N 8 O 28 Cu 4"] | ["copper( II) malonate--2 mmol"] | [] | ["2,4’-bpy--0.312 g, 2 mmol"] | [] | [] | ["ethanol--10 cm 3"]
cm981153c | and extracted with dichloromethane (3 × 10 mL). The combined extracts were washed with water three times, dried with Na 2 SO 4 , filtered, and evaporated to dryness on a rotary evaporator. Column chromatography (dichloromethane) afforded 4 as a white solid (0.23 g, 74% yield): 1 H NMR (200 MHz, CDCl 3 ) δ 7.26-7.33 (m, 6Η), 7.68-7.73 (m, 6H); 13 C NMR (300 MHz, CDCl 3 ) δ 167.8, 133.2, 132.5, 131.0, 129.5, 128.9, 68.3; HRMS (EI, 70 eV) calcd 344.1061, found 344.1064; MS (EI, 70 eV) 344 (M + , 100), 317 (5.6), 242 (72), 215 (70), 149 (33); IR 2960, 2931, 2874, 2860, 2232, 1728, 1605, 1503 cm -1 . | [] | [] | [] | [] | [] | [] | [] | [] | []
cg7010277 | Preparations of the Complexes. All chemicals and solvents used in the syntheses were of reagent grade and used without further puriﬁcation. Ln(NO 3 ) 3 · nH 2 O compounds were obtained by the reaction of lanthanide oxide (>99.9%) and nitrate acid. DMSO and TMSO were purchased from Aldrich. DESO was synthesized by oxidizing diethylsulfur using concentrated nitric acid. | [] | [] | [] | ["Ln(NO 3 ) 3 · nH 2 O--NaN"] | [] | [] | [] | [] | ["DMSO--NaN", "TMSO--NaN", "DESO--NaN"]
cg070438b | Black-brown-like block crystals of 1 were ﬁltered, washed with water, and dried at room temperature. Yield: ca. 28% based on Mo. Anal.Calcd for C 30 H 24 Cu 3 GeMo 12 N 6 O 40.5 (2531.1): C, 14.26; H, 0.95; N, 3.31 (%). Found: C, 14.22; H, 1.07; N, 3.11. | [] | [] | ["C 30 H 24 Cu 3 GeMo 12 N 6 O 40.5"] | [] | [] | [] | [] | [] | []
j.ica.2019.05.039 | 2.1. Synthesis of solids 1-4.[Mg 3 (FBA) 2 (DMF) 2 (HCOO) 2 (H 2 O) 2 ].2DMF (1): A mixture of MgCl 2 .6H 2 O (81 mg, 0.4 mmol), H 2 FBA (156 mg, 0.4 mmol) and 9 mL DMF was stirred for 30 minute at room temperature. The resulted homogeneous solution was transferred into a 10 mL PTFE lined stainless steel autoclave, sealed and heated at 110 0 C for 4 days under autogenous pressure. After slow cooling at room temperature needle-shaped transparent crystals were isolated which were filtered under vacuum, washed with EtOH and dried under ambient condition. The yield is 47 % (122 mg) based on FBA ligand. Elemental analysis calcd. for C 48 H 50 F 12 Mg 3 N 4 O 18 (1): C, 45.30; H, 3.93; N, 4.40%. Found: C, 45.61; H, 4.16; N, 4.72%. FTIR (KBr pellets, cm -1 ): 3368(b); 2936(w, s); 1658(s); 1416(s); 1261(m, s); 1154(m); 785(m). | [] | [] | ["[Mg 3 (FBA) 2 (DMF) 2 (HCOO) 2 (H 2 O) 2 ].2DMF", "C 48 H 50 F 12 Mg 3 N 4 O 18"] | ["MgCl 2 .6H 2 O--81 mg, 0.4 mmol"] | [] | ["H 2 FBA--156 mg, 0.4 mmol"] | ["110 \nC"] | ["4 days"] | ["DMF--9 mL"]
s11243-010-9385-7 | Synthesis of [Ag 4 (bpy) 4 ](bptc)14H 2 O (3) The synthesis of block-like colorless crystals of [Ag 4 (bpy) 4 ](bptc)14H 2 O (3) followed the same procedure as for (1) except that HA was replaced with 3,3 0 4,4 0 biphenyltetracarboxylic acid. Found: C, 42.2; H, 4.1; N, 6.9; O, 22.0%. C 56 H 66 Ag 4 N 8 O 22 calcd.: C, 41.1; H, 4.0; N, 6.9; O, 21.5%. IR (KBr)/cm -1 : 3,618, 1,664, 1,605, 1,577, 1,481, 1,456, 1,420, 1,407, 1,234, 1,075, 1,050, 1,006, 862, 836, 809, 802, 612, 556, 507. | [] | [] | ["[Ag 4 (bpy) 4 ](bptc)·14H 2 O"] | [] | [] | [] | [] | [] | []
j.ica.2007.09.013 | 2.2.2. [Tb 2 (PDC) 2 (OH) 2 (H 2 O) 2 ] Æ H 2 O(2) Compound 2 was pr epared using a similar method to that employed for the synthesis of compound 1, with TbCl 3 Æ 6H 2 O (0.2 mmol) in place of EuCl 3 Æ 6H 2 O. Colorless needle-like crystals of compound 2 suitable for X-ray determination were obtained in 45% yield. The initial pH value of the reactive solution was 4.7 and the ﬁnal pH value was still 4.7. Anal. Calc. for C 14 H 14 Tb 2 N 2 O 13 : C, 22.84; H, 1.92; N, 3.81. Found: C, 22.93; H, 1.60; N, 3.95%. IR spectra (cm 1 ): 3525 (m), 2360 (s), 1573 (s), 1490 (m), 1424 (s), 1393 (s), 1171 (w), 824 (w), 701 (m), 675 (m), 651 (w). | [] | [] | ["[Tb 2 (PDC) 2 (OH) 2 (H 2 O) 2 ] Æ H 2 O", "C 14 H 14 Tb 2 N 2 O 13"] | ["TbCl 3 Æ 6H 2 O--0.2 mmol"] | [] | [] | [] | [] | []
b815843f | (1,2,3-btcH 3 )(4,4¢-bpy) (13). A mixture of 1,2,3-btcH 3 ·2H 2 O (0.123 g, 0.5 mmol), 4,4¢-bpy (0.078 g, 0.5 mmol) and water (10 cm 3 ) was sealed in a 23 cm 3 autoclave with autogenerated pressure at 170 ◦ C for 3 d yielding colourless block crystals of 13 (yield 96% based on 1,2,3-btcH 3 ), Anal. calcd C 19 H 13 N 2 O 6 :C 62.47, H 3.59, N 7.67. Found: C 62.45, H 3.58, N 7.65%. FT-IR data n/cm -1 : 3089 br, 3001 br, 2880 br, 2664 br, 2549 br, 1691 vs, 1609 s, 1579 m, 1419 s, 1279 vs, 1161 m, 1075 w, 998 w, 931 m, 729 s, 689 s, 537 m.Crystallographic structure determinations Single-crystal X-ray diffraction intensities of 5–11 and 13 have been collected on a Bruker Apex CCD area-detector diffractometer by using MoKa (l = 0.71073 A ˚ ) radiation. Absorption corrections have been applied by using the multi-scan program SADABS.23 Diffraction intensities of 12 were collected on a Siemens R3 diffractometer using the w-scan technique. Lorentzpolarization and absorption corrections were applied.24 All the structures were solved with direct methods and reﬁned with a full-matrix least-squares technique with the SHELXTL program package. | [] | [] | ["(1,2,3-btcH 3 )(4,4¢-bpy) (13)", "C 19 H 13 N 2 O 6"] | [] | [] | ["1,2,3-btcH 3 ·2H 2 O--0.123 g, 0.5 mmol", "4,4¢-bpy--0.078 g, 0.5 mmol"] | ["170 ◦ C"] | ["3 d"] | ["water--10 cm 3"]
j.jssc.2010.06.015 | Found: 23.68; H, 2.23; N, 15.62% Calc. for C 14 H 16 N 8 Cl 4 CuHg: C, 23.94; H, 2.30; N, 15.96%.IR (KBr, cm 1 ) 1641(w), 1519(m) n (C¼N bpzm ) and n (C¼C bpzm ).2.3. Preparation of [Cu(bdmpzm) 2 ][Hg 2 Cl 6 ](2) A procedure similar to that for 1 was used with HgCl 2 (0.16 g; 0.60 mmol), CuCl 2  5H 2 O (0.1 g; 0.59 mmol) and bis(3,5dimethylpyrazol-1-yl)methane (0.245 g; 1.20 mmol). Violet crystalline precipitate of 2 was collected in 80% yield.Found: C, 24.15; H, 2.06; N, 10.53% Calc. for C 22 H 32 N 8 Cl 6 CuHg 2 : C, 24.33; H, 2.97; N, 10.32%. | [] | [] | ["[Cu(bdmpzm) 2 ][Hg 2 Cl 6 ]", "C 22 H 32 N 8 Cl 6 CuHg 2"] | ["HgCl 2--0.16 g; 0.60 mmol", "CuCl 2 \n5H 2 O--0.1 g; 0.59 mmol"] | [] | ["bis(3,5dimethylpyrazol-1-yl)methane--0.245 g; 1.20 mmol"] | [] | [] | []
c6ce02639g | Phase purity was confirmed by powder X-ray diffraction (XRD) analysis (Figure S2).Elemental analysis calcd (%) for 2 C 40 N 8 H 41 O 16 SiCo 3 (Mr = 1094.68): C, 43.89; H, 3.78; N, 10.24. Found: C, 44.13; H, 3.56; N, 10.45. Synthesis of [Zn 3 O(H 2 O) 2 L(ttb)(DMF) 2 ]·2H 2 O ( 3 ): A mixture of Zn(NO 3 ) 2 ·6H 2 O (59.5 mg, 0.2 mmol), H 4 L (25.6 mg, 0.05 mmol), and ttb (10.6 mg, 0.05 mmol) was dissolved in a mixed distilled water (6mL)-DMF(2mL) solvent. The mixture was placed in a Teflon-lined stainless steel autoclave (20 mL) under autogenous pressure and heated at 120 o C for 3 days and cooled to room temperature. Colourless crystals were obtained, which were washed with DMF. Yield: 55 mg (75% based on Zn 2+ ). | [] | [] | ["[Zn 3 O(H 2 O) 2 L(ttb)(DMF) 2 ]·2H 2 O", "C 40 N 8 H 41 O 16 SiCo 3"] | ["Zn(NO 3 ) 2 \n6H 2 O--59.5 mg, 0.2 mmol"] | [] | ["H 4 L--25.6 mg, 0.05 mmol", "ttb--10.6 mg, 0.05 mmol"] | ["120 o C"] | ["3 days"] | ["distilled water--6mL", "DMF--2mL"]
acs.organomet.5b00492 | (AgC 6 F 5 ) 4 ·2 (1,3-dimethylbenzene). Mp: 85.59 °C (dec). Anal.Calcd for (AgC 6 F 5 ) 4 ·C 8 H 10 , % (found): C 31.87 (31.53); H 0.84 (1.22).1 H NMR (25 °C, CD 2 Cl 2 , 300.13 MHz): δ = 2.29 (s, 6H, ArCH 3 ), 6.93−7.04 (m, 3H, ArCH), 7.08−7.13 (m, 1H, ArCH). | [] | [] | ["(AgC 6 F 5 ) 4 ·2 (1,3-dimethylbenzene)", "(AgC 6 F 5 ) 4 ·C 8 H 10"] | [] | [] | [] | [] | [] | []
j.jssc.2005.10.008 | 2.2. Synthesis of Sm[(O 3 PCH 2 ) 2 NH-CH 2 C 6 H 4 COOH]  H 2 O(1) Sm[(O 3 PCH 2 ) 2 NH-CH 2 C 6 H 4 -COOH]  H 2 O(1) was prepared by reacting 53.8 mg (159 mmol) H 5 L, 120 mL (120 mmol) of a 1 M aqueous solution of SmCl 3  6H 2 O, and 130 mL deionized water in a sealed 500 mL Teﬂon microreactor. The reaction was carried out at 150 1C for 4 days. The resulting single-phase yellow product was ﬁltered and washed with deionized water and acetone. | [] | [] | ["Sm[(O 3 PCH 2 ) 2 NH-CH 2 C 6 H 4 COOH]  H 2 O(1)"] | ["SmCl 3  6H 2 O--120 mL (120 mmol) of a 1 M aqueous solution"] | [] | ["H 5 L--53.8 mg (159 mmol)"] | ["150 1C"] | ["4 days"] | ["deionized water--130 mL"]
ejic.200400171 | Yield: 1.81 g (12.8%). C 5 H 8 N 8 (180.17): calcd. C 33.3, H 4.48, N 62.2; found C 33.8, H 4.60, N 61.9. ESI-MS: m/z calcd. for C 5 H 9 N 8 Eur. J. Inorg. Chem. 2004, 3688⫺3695 www.eurjic.org  2004 Wiley-VCH Verlag GmbH & Co. KGaA, Weinheim 3693 [LH ⫹ ] 181.2; found 181.1. IR: ν ˜ ⫽ 3141 (m), 3012 (w), 2965 (w), 1773 (w), 1629 (w), 1450 (s), 1361 (s), 1284 (s), 1186 (m), 1167 (w, sh), 1135 (s), 1051 (w, sh), 1028 (s), 1009 (m), 986 (w), 887 (m), 803 (w), 757 (w), 727 (w), 709 (s), 689 (m), 661 (w), 640 (w), 475 (m), 370 (m) cm ⫺1 . | [] | [] | ["C 5 H 8 N 8"] | [] | [] | [] | [] | [] | []
s10870-011-0205-5 | Yield 62%. For [Ni (2,6-dipico) 2 Ni(H 2 O) 5 ]2H 2 O (2) Anal. Calculated (%): C, 29.26 H, 3.68 Ni, 20.43 N, 4.87 Found (%): C, 29.24 H, 3.69 Ni, 20.41 N, 4.88 Results and Discussion X-Ray Data Collection and Structure Reﬁnement Good quality air stable dark pink crystals of (1) and light green crystals of (2) were selected and mounted on Bruker CCD area detector and Bruker SMART diffractrometer.Data were collected at 296(2) K using graphite crystal monochromatized Mo-K a radiation (k = 0.71073 A ˚ ).A total of 33,057 reﬂections (4,984, independent N O OH O HO Scheme 1 Pyridine 2,6-dicarboxylic acid 68 J Chem Crystallogr (2012) 42:67–75 123 | [] | [] | ["[Ni (2,6-dipico) 2 Ni(H 2 O) 5 ]2H 2 O"] | ["Ni--NaN"] | [] | ["2,6-dipico--NaN"] | [] | [] | []
b517400g | The polymers 1 and 2 were synthesized in the presence of organic bases: PIP and IPA, respectively. For a typical procedure to synthesize 1, a mixture of CdCl 2 ·2.5H 2 O (0.30 mmol) with CTC (0.10 mmol) was prepared in N,N-dimethylformamide (5.0 mL)/ethanol (5.0 mL)/H 2 O (3.0 mL), and then PIP (0.10 mmol) was added to the solution under stirring. The resulting solution was allowed to stand in air at 65 ◦ C for three days, yielding colorless crystals in good yield (76%) based on cadmium. The synthesis of 2 was the same as that for 1 except substituting IPA for PIP, which was diffused into the mixture solution, yield ca. | [] | [] | [] | ["CdCl 2 ·2.5H 2 O--0.30 mmol"] | ["IPA--ca."] | ["CTC--0.10 mmol", "PIP--0.10 mmol"] | ["65 \b0 C"] | ["three days"] | ["N,N-dimethylformamide--5.0 mL", "ethanol--5.0 mL", "H 2 O--3.0 mL"]
j.jssc.2011.03.050 | [Cd(ATIBDC)(phen)(H 2 O)]  4H 2 O ( 3): Complex 3 can be obtained following almost the same synthetic procedure as that for 1 except that CdCl 2  2.5H 2 O (0.046 g, 0.200 mmol), phen (0.010 g, 0.050 mmol), H 2 ATIBDC (0.056 g, 0.100 mmol), and NaOH (0.4 ml, 0.5 mol/l) were used. Pale yellow crystals were formed (59% based on phen). Anal. Calc. for C 20 H 20 CdI 3 N 3 O 9 :C, 25.57; H, 2.15; N, 4.47; found: C, 25.49; H, 2.10; N, 4.36%. | [] | [] | ["[Cd(ATIBDC)(phen)(H 2 O)]\n4H 2 O", "C 20 H 20 CdI 3 N 3 O 9"] | ["CdCl 2 \n2.5H 2 O--0.046 g, 0.200 mmol"] | [] | ["phen--0.010 g, 0.050 mmol", "H 2 ATIBDC--0.056 g, 0.100 mmol"] | [] | [] | ["NaOH--0.4 ml, 0.5 mol/l"]
j.jssc.2014.11.022 | {[Eu III Ag I (na)(ina)(ox)]  2(H 2 O)} n (2): Compound 2 was synthesized by a procedure similar to that of 1 except that Sm(NO 3 ) 3  6H 2 O was replaced by Eu(NO 3 ) 3  6H 2 O (0. 1338 g, 0.3 mmol). Y ellow blockshaped crystals were obtained. The resulting crystals were isolated after washing with distilled water and dried in air (yield: 132.00 mg, 70% based on Eu). Elemental analysis (%): calc. for C 14 H 12 N 2 EuAgO 10 :C 26.77, H 1.93, N 4.46; found: C 26.57, H 1 .95, N 4.62%. Selected IR (KBr pellet, cm  1 ) 3431 (w), 161 3 (s), 1565 (m), 1 41 6 (vs), 1 32 1 (m), 1 05 7 (w), 866 (w), 849 (w), 798 (m), 761 (m), 706 (w), 569 (w), 508 (w).{[Gd III Ag I (na)(ina )(ox)]  2(H 2 O)} n (3): Compound 3 was synthesized by a procedure similar to that of 1 exce pt that Sm(NO 3 ) 3  6H 2 O was replaced by Gd(NO 3 ) 3  6H 2 O (0.1354 g, 0.3 mmol). Yellow block shaped crystal s were obtained. The resulting crystals were isolated after washing with distilled water and dried in air (yield: 121.71 mg, 64% based on Gd). Elemental analysis (%): calc. for C 14 H 12 N 2 GdAgO 10 : C 26.55, H 1.91, N 4.42; found: C 26.49, H 2.00, N 4.50. Selected IR (KBr pellet, cm  1 ) 3446 (w), 1 614 (vs), 1565 (m), 14 16 (s), 1321 (m), 1057 (w), 974 (w), 867 (w), 849 (w), 799 (m), 761 (m), 706 (w), 5 70 (w), 509 (w).{[Tb III Ag I (na)(ina)(ox)]  2(H 2 O)} n (4): Compound 4 was synthesized by a procedure similar to that of 1 exce pt that Sm(NO 3 ) 3  6H 2 O was replaced by Tb(NO 3 ) 3  6H 2 O (0.2263 g, 0.5 mmol). Yellow block-shaped crystals were obtained. The resulting crystals were isolated after washing with distilled water and dried in air (yield: 1 25.91 mg, 68% based on Tb). Elemental analysis (%): calc. for C 14 H 12 N 2 TbAgO 10 : C 26.48, H 1.90, N 4.41; found: C 26.44, H 1.99, N 4.48%. Selected IR (KBr pellet, cm  1 ) 342 1 (w), 1614 (vs), 1566 (m), 1416 (s), 1 321 (m), 1 05 7 (w), 867 (w), 849 (w), 799 (m), 761 (m), 706 (w), 57 1 (w), 509 (w). | [] | [] | ["{[Eu III Ag I (na)(ina)(ox)]  2(H 2 O)} n", "C 14 H 12 N 2 EuAgO 10"] | ["Eu(NO 3 ) 3  6H 2 O--0.1338 g, 0.3 mmol"] | [] | ["na--not provided", "ina--not provided", "ox--not provided"] | [] | [] | []
a:1023863813356 | Found: [M r + H] + m/z 489.2645.Synthesis of 3,5-Bis[2-(2 0 -hydroxyethoxy)methyl]-4oxahexacyclo[5.4.1.0 2,6 .0 3,10 .0 5,9 .0 8,11 ]dodecane (5) Toasolution of4(1.10 g,2.2mmol)in EtOH(45mL) was added 10% Pd-C (150 mg, catalytic amount); the resultingmixturewashydrogenatedbyusingH 2 (g)(55psig) on a Parr shaker apparatus during 48 h. The reaction mixture was ﬁltered through a bed of Celite  to remove spent catalyst. The ﬁltrate was concentrated in vacuo, thereby affording5 (620 mg, 92%), as a colorless viscous oil. Trituration of this material with CDCl 3 –hexane followed by fractional recrystallization afforded pure 5 as a colorless microcrystalline solid: mp 73–75 ◦ C; IR (KBr) 3491 (s), 3380 (s), 2962 (s), 2864 (s), 1468 (w), 1337 (w), 1128 (s), 1063 (s), 907 cm −1 (m); 1 H NMR (CDCl 3 ) δ 1.48 (AB, J AB = 10.5 Hz, 1 H), 1.92 (AB, J AB = 10.5 Hz, 1 H), 2.42 (br s, 2 H), 2.55–2.75 (m, 6 H), 3.51–3.75 (m, 14 H); 13 C NMR (CDCl 3 ) δ 41.4 (d), 43.6 (t), 43.8 (d), 45.4 (d), 55.5 (d), 61.7 (t), 69.9(t), 73.4 (t), 96.6 (s). Exact mass (CI HRMS) Calc. for C 17 H 24 O 5 :[M r +H] + m/z 309.1702. | [] | [] | ["3,5-Bis[2-(2 0 -hydroxyethoxy)methyl]-4oxahexacyclo[5.4.1.0 2,6 .0 3,10 .0 5,9 .0 8,11 ]dodecane (5)"] | [] | ["10% Pd-C--150 mg, catalytic amount"] | [] | [] | ["48 h"] | ["EtOH--45 mL", "H 2 (g)--55 psig", "CDCl 3 –hexane--N/A"]
bcsj.20160120 | The single crystal of 3 was grown as follows. In a tube at ambient temperature, 2¢Na 4 (5.0 mg, 0.010 mmol) and bpy (8.0 mg, 0.050 mmol) in 1.25 mL of MeOH/H 2 O(2/3v/v) was carefully layered on top of abilayer solution comprised of 0.75 mL o f H 2 O containing Cu(OAc) 2 (4.0 mg, 0.020 mmol) and HOAc (0.29 g, 4.9 mmol) on the bottom and a buﬀer solvent of H 2 O (0.50 mL) on the top. Green single crystalsof 3 were produced within a 2-day period.3. Results and Discussion 3.1 Syntheses. The synthesisof DHDA tetracarboxylicacid sodium salt(2) and its neutralization is shown in Scheme 1.DHDA tetramethyl tetracarboxylate (1) was prepared following the literature.12a The hydrolysisof 1 was performed under basic condition with NaOH to give 2¢Na 4 , and the neutralization of 2¢Na 4 with HCl oﬀered DHDA tetracarboxyli cacid(2¢H 4 ). | [] | [] | [] | ["Cu(OAc) 2--4.0 mg, 0.020 mmol"] | ["Na 4--5.0 mg, 0.010 mmol"] | ["bpy--8.0 mg, 0.050 mmol"] | [] | ["2-day period"] | ["MeOH/H 2 O--1.25 mL (2/3v/v)", "H 2 O--0.75 mL", "HOAc--0.29 g, 4.9 mmol", "H 2 O--0.50 mL"]
cg025614p | {[Ag‚2‚(acetone) 2 ][PF 6 ]} ∞ (6). Using the procedure described for the preparation of 5, 10.9 mg (0.023 mmol) of 2 and 17.5 mg (0.069 mmol) of AgPF 6 afforded 6 (7.4 mg, 38%) as colorless needles. An analytical sample was obtained by filtration followed by drying under vacuum (0.5 Torr, 12 h), which resulted in loss of one acetone molecule of solvation; mp 181-183 °C (dec). Anal. Calcd for C 33 H 21 AgF 6 N 3 O 4 P: C 51.05; H 2.73; N 5.41. Found: C 50.75; H 3.10; N 5.08 ([Ag‚ 2‚(acetone)][PF 6 ]).X-ray Crystallography. Crystals of appropriate dimensions were mounted on glass fibers in random orientation. | ["181-183 °C"] | ["12 h"] | ["{[Ag‚2‚(acetone) 2 ][PF 6 ]} ∞", "6", "C 33 H 21 AgF 6 N 3 O 4 P"] | ["2--10.9 mg, 0.023 mmol", "AgPF 6--17.5 mg, 0.069 mmol"] | [] | [] | [] | [] | []
chem.200501559 | 7.57; IR: n˜ = 3406, 3057, 1723, 1593, 1540, 1515, 1425, 1368, 851, 773, 723, 677 cm 1 .[CuACHTUNGTRENNUNG(bpdc)ACHTUNGTRENNUNG(dpa)] (6): A methanol solution (5 mL) of dpa (0.1 mmol, 0.019 g) was added dropwise, with constant stirring, to an aqueous solution (5 mL) of CuACHTUNGTRENNUNG(ClO 4 ) 2 ·6H 2 O (0.1 mmol, 0.037 g). An aqueous solution (5 mL) of Na 2 bpdc (0.1 mmol, 0.029 g) was then added dropwise to give a transparent solution. The reaction mixture was refluxed for 1 h and filtered; the filtrate was kept in a CaCl 2 desiccator. After a few days, light green crystals suitable for X-ray analysis were obtained as a single phase, as confirmed by XRPD. The yield of 6 was about 70.6% based on copper. Elemental analysis calcd (%) for C 24 H 17 CuN 3 O 4 : C 60.69, H 3.61, N 8.85; found: C 60.62, H 3.64, N 8.87; IR: n˜ = 3445, 3044, 1718, 1624, 1582, 1488, 1433, 1380, 824, 798, 768, 675 cm 1 .X-ray crystallography Crystal data for 1: M r = 665.66; triclinic; P1 ¯ ; a = 9.778(2), b = 9.802(2), c = 17.693(3) ; a = 103.344(3)8, b= 93.076(3)8, g= 101.911(3)8 ; V= 1604.1(4)  3 ; Z = 2; 1 calcd = 1.378 gcm 3 ; R 1 = 0.0518; wR 2 = 0.1112; S = 1.017. | [] | [] | ["[Cu(bpdc)(dpa)]"] | ["Cu(ClO 4 ) 2 ·6H 2 O--0.1 mmol, 0.037 g"] | [] | ["dpa--0.1 mmol, 0.019 g", "Na 2 bpdc--0.1 mmol, 0.029 g"] | ["reflux"] | ["1 h"] | ["methanol--5 mL", "water--5 mL"]
j.ica.2008.02.009 | 2.2.2. [In 2 (btec)(2,2 0 -bpy) 2 Cl 2 ] n (2) InCl 3  4H 2 O (0.5 mmol), pyromellitic dianhydride (0.25 mmol), 2,2 0 -bpy (1 mmol) and H 2 O(6ml)were sealed in 30 -ml Teﬂon-lined s tainless steel vessel and heated at 165 °C for 85 h, and then the reactant was cooled at a rate of 6 °Ch 1 to give light yellow tetragonally shaped crystals. The yield is 75% based on InCl 3 . The crystals were collected and washed with DMF and distilled water. Anal.Calc.for C 15 H 9 N 2 O 4 ClIn: C, 41.75; N, 6.49; H, 2.10. Found: C, 41.92; N, 6.53; H, 2.31%. IR: (cm 1 ) 3435(w), 3113(w), 1579(s), 1504(m), 1478(m), 1448(s), 1388(s), 1321(m), 1252(w), 1159(w), 1029(m), 9 26(w), 888(m) , 773(s). | [] | [] | ["[In2(btec)(2,2 0 -bpy)2Cl2] n", "C15H9N2O4ClIn"] | ["InCl3 ?4H2O--0.5 mmol"] | [] | ["pyromellitic dianhydride--0.25 mmol", "2,2 0 -bpy--1 mmol"] | ["165 \nC"] | ["85 h"] | ["H2O--6ml"]
j.ica.2017.01.009 | The reaction mixture was left undisturbed for 5 days at 25 °C.Colorless crystals of 6 (29 mg, 37% yield based on 4-bpmp) were isolated after washing with distilled water, ethanol, and acetone and drying in air. Anal. Calc. for C 32 H 44 Cd 2 N 7 O 18 6: C, 36.97; H, 4.27; N, 9.43% Found: C, 37.33; H, 4.18; N, 9.59%. IR (cm 1 ): 1541 (m), 1375 (m), 1057 (w), 966 (w), 911 (w), 805 (w), 776 (m), 738 (s), 880 (s). | [] | [] | ["C 32 H 44 Cd 2 N 7 O 18 6"] | [] | [] | ["4-bpmp--29 mg"] | ["25 \nC"] | ["5 days"] | []
ejic.200800274 | Diimine 4: Yellow solid, yield 72%. Mixture of three isomers in a 80:12:8 ratio.1 H NMR (400 MHz, CDCl 3 ): δ = 12.89 (s, 1 H, OH, minor), 12.86 (s, 1 H, OH, minor), 12.83 (s, 2 H, OH, major), 12.800 (s, 1 H, OH, minor), 12.795 (s, 1 H, minor), 8.76 (s, 1 H, CH=N, minor), 8.742 (s, 1 H, CH=N, minor), 8.739 (s, 1 H, CH=N, minor), 8.73 (s, 1 H, CH=N, minor), 8.72 (s, 1 H, CH=N, minor), 8.71 (s, 2 H, CH=N), 7.47 (d, 3 J = 8.6 Hz, 4 J = 2.5 Hz, 2 H, ArH, major), 7.43 (d, 4 J = 2.4 Hz, 2 H, ArH, major), 7.15 (d, 3 J = 8.3 Hz, 2 H, ArH), 7.04 (d, 3 J = 8.6 Hz, 4 J = 1.9 Hz, 2 H, ArH, major), 7.04 (s, 2 H, ArH, major), 7.01 (d, 3 J = 8.6 Hz, 2 H, ArH, major), 4.11 (s, 4 H, NH 2 , major), 1.37 [s, 18 H, C(CH 3 ) 3 , major] ppm. | [] | [] | ["Diimine 4"] | [] | [] | [] | [] | [] | []
j.poly.2012.08.068 | 2.1.2. Preparation of [{Ag 2 ( l 2 -I) 2 ( l 2 -tdmpp)}.DMF] n (2) Compound 2 was prepared and crystallized in a manner similar to that for complex 1, but using AgI (0.470 g, 2 mmol) and tdmpp (0.420 g, 1 mmol) in DMF (30 ml) to give 613 mg of the product (yield: 64% based on Ag). Anal. Calc. for Ag 2 I 2 C 26 H 39 N 9 O: C, 32.42; H, 4.08; N, 13.09. Found: C, 33.06; H, 3.57; N, 13.48%. IR(KBr, cm 1 ): 3120 (m), 2916 (m), 1677 (s), 1557 (s), 1461 (s), 1418 (s), 1381 (m), 1323 (m), 1295 (m), 1030 (s), 784 (s), 684 (m), 565 (m). The air-stable colorless single crystals of 1 and 2 are insoluble in common organic solvents such as acetone, MeCN and CH 2 Cl 2 , but they exhibit limited solubility in DMF and DMSO. | [] | [] | ["{Ag 2 ( l 2 -I) 2 ( l 2 -tdmpp)}.DMF] n", "Ag 2 I 2 C 26 H 39 N 9 O"] | ["AgI--0.470 g, 2 mmol"] | [] | ["tdmpp--0.420 g, 1 mmol"] | [] | [] | ["DMF--30 ml"]
cg701090c | [Cu(L)(I) · DMF] n (4). To an acetone (25 mL) suspension of CuI (38.0 mg, 2 mmol) was added 2.5 mL KI (a saturated aqueous) with stirring for 5 min. Then, 2 mL of the above mixture was slowly added dropwise to the solution of L (110.0 mg, 0.2 mmol) in 25 mL of DMF under reﬂux. After the mixture was slowly cooled to room temperature, yellow crystals of 4 were obtained (yield 27% based on Cu). Anal.Calcd for C 29 H 37 N 9 O 7 ICu: C, 42.78; H, 4.58; N, 15.48. Found: C, 42.51; H, 4.73; N, 15.30. IR (cm -1 , KBr): 3454 w, 3047 w, 2989 w, 2844 w, 1729 s, 1673 s, 1719 s, 1608 m, 1559 w, 1467 m, 1415 s, 1313 s, 1235 s, 1164 m, 1125 m, 1031 s, 983 m, 920 m, 881 m, 799 m, 734 w, 717 w, 574 w. | [] | [] | ["[Cu(L)(I)] n", "C 29 H 37 N 9 O 7 ICu"] | ["CuI--38.0 mg, 2 mmol"] | [] | ["L--110.0 mg, 0.2 mmol"] | ["reflux"] | [] | ["DMF--25 mL"]
c1ce05093a | Synthesis of Ag 6 (H 2 biim) 6 (P 2 W 18 O 62 )$12H 2 O (4) Compound 4 was prepared similarly to compound 1, except that a-K 6 P 2 W 18 O 62 $15H 2 O was used instead of [(C 4 H 9 ) 4 N] 2 [W 6 O 19 ]. | [] | [] | ["Ag 6 (H 2 biim) 6 (P 2 W 18 O 62 )$12H 2 O"] | ["NaN--NaN"] | [] | ["NaN--NaN"] | [] | [] | ["NaN--NaN"]
j.poly.2011.06.018 | and all manipulations were performed in air using materials as received.2.2. Preparation of [Mn(bpzm)Hg(SCN) 4 ] n (1) NH 4 SCN (0.08 g, 1.05 mmol) and Hg(SCN) 2 (0.16 g, 0.51 mmol) were dissolved in water (20 ml) and slowly added to the methanolic solution of MnCl 2 4H 2 O (0.1 g, 0.51 mmol) and bis(pyrazol-1yl)methane (0.08 g, 0.54 mmol) and stirred at room temperature for 6 h. White crystalline precipitate of [Mn(bpzm)Hg(SCN) 4 ] n was ﬁltered off and dried in air. The crystals suitable for X-ray structure determination were obtained by slow recrystallization from methanol. Yield 85%. Anal. Calc. for C 11 H 8 N 8 S 4 MnHg: C, 20.77; H, 1.27; N, 17.62. Found: C, 20.55; H, 1.25; N, 17.44%.IR (KBr, cm 1 ) 2134(vs) and 2117(vs) m (C@N SCN ); 1609(w) and 1518(m) m (C@N bpzm ) and m (C@C bpzm ). | [] | [] | ["[Mn(bpzm)Hg(SCN) 4 ] n", "C 11 H 8 N 8 S 4 MnHg"] | ["MnCl 2 4H 2 O--0.1 g, 0.51 mmol", "Hg(SCN) 2--0.16 g, 0.51 mmol"] | [] | ["NH 4 SCN--0.08 g, 1.05 mmol", "bis(pyrazol-1yl)methane--0.08 g, 0.54 mmol"] | ["room temperature"] | ["6 h"] | ["water--20 ml", "methanol--not specified"]
b203085n | [Cu(dpa)(dca) 2 ] n (2). Single crystals of 2 in the form of olive green needles were grown by slow diﬀusion in an H-shaped tube of aqueous solutions containing (2,2⬘-dipyridylamine)copper() nitrate (0.125 mmol) [mixture of Cu(NO 3 ) 2 ⴢ 3H 2 O and dpa in stoichiometric amounts] in one arm and NaN(CN) 2 (0.250 mmol) in the other one. The diﬀusion was complete after one month and most of the crystals grow in the tube connecting the two arms. The yield is practically quantitative. Anal. Found: C, 45.74; H, 3.38; N, 34.10. Calc. for C 14 H 9 CuN 9 : C, 45.85; H, 2.45; N, 34.36%. | [] | [] | ["[Cu(dpa)(dca) 2 ] n", "C 14 H 9 CuN 9"] | ["Cu(NO 3 ) 2 ⴢ 3H 2 O--0.125 mmol"] | [] | ["2,2⬘-dipyridylamine--stoichiometric amounts", "NaN(CN) 2--0.250 mmol"] | [] | ["one month"] | ["aqueous solutions--N/A"]
ja970562r | [Zn 3 (O 2 CCH 3 ) 6 (py) 2 ] (8). A solution of 5 (342 mg, 1.0 mmol) in acetonitrile (20 mL) was evaporated until colorless crystals were apparent. The product was redissolved in situ upon mild heating and allowed to crystallize slowly (203 mg, 86%) at -20 °C. The product was also obtained by recrystallization of 6 (525 mg, 1.0 mmol) in dichloromethane (5 mL). | [] | [] | ["[Zn 3 (O 2 CCH 3 ) 6 (py) 2 ]", "5"] | [] | [] | [] | [] | [] | ["acetonitrile--20 mL", "dichloromethane--5 mL"]
ic401912k | The synthesis for [Co 7 (OH) 4 (H 2 O) 2 (ina) 4 (pip) 3 ]·5H 2 O(3·5H 2 O) follows: Isonicotinic acid (0.025 g, 0.2 mmol), 5-phenyl-isophthalic acid (0.0968 g, 0.4 mmol), and NaOH (0.028 g, 0.7 mmol) were added to 5 mL of water, the mixture was stirred for 30 min and then transferred to a 23 mL Teﬂon-lined stainless steel vessel. EtOH (5 mL) and then solid Co(OAc) 2 ·4H 2 O (0.1743 g, 0.7 mmol) were added to the solution without stirring. The vessel was sealed and heated to 160 °C within 500 min, maintained at this temperature for 3600 min, and then cooled to 30 °C within 2880 min. Red block crystals of 3·5H 2 O were separated by ﬁltration. Yield: ∼ 70% based on Hina. Anal. Calcd (%) for C 66 H 61 N 4 Co 7 O 31 : C 43.58, H 3.38, N 3.08. | ["30 °C"] | ["2880 min"] | ["[Co 7 (OH) 4 (H 2 O) 2 (ina) 4 (pip) 3 ]·5H 2 O", "C 66 H 61 N 4 Co 7 O 31"] | ["Co(OAc) 2 ·4H 2 O--0.1743 g, 0.7 mmol"] | ["NaOH--0.028 g, 0.7 mmol"] | ["Isonicotinic acid--0.025 g, 0.2 mmol", "5-phenyl-isophthalic acid--0.0968 g, 0.4 mmol"] | ["160 °C"] | ["3600 min"] | ["water--5 mL", "EtOH--5 mL"]
c3ce40957k | Yield: 2.755 g (58%).ACH 3 CN solution (100 mL) of benzimidazole (1.252 g, 10.6 mmol), KOH (0.676 g, 12.1 mmol) and tetrabutyl ammonium bromide (TBAB) (0.155 g, 0.5 mmol) was stirred for 2 h under refluxing. Then, a CH 3 CN solution (10 mL) of 1,2-bis(1′-chloro-2′-ethoxy)benzene (2.000 g, 4.8 mmol) was dropped into the above solution, and the mixture was stirred continually for 48 h at 80 °C to give a white precipitate. The precipitate was filtered and washed with water (3× 100 mL) to afford a white powder of 1,2-bis(2′-ethoxy)phenyl-bis(benzimidazole) (L).Yield: 1.689 g (88%). mp: 166–168 °C. Anal. calcd for C 24 H 22 N 4 O 2 : C, 72.34; H, 5.56; N, 14.06. Found: C, 72.48; H, 5.73; N, 14.32. | [] | [] | ["1,2-bis(2'-ethoxy)phenyl-bis(benzimidazole) (L)"] | [] | ["KOH--0.676 g, 12.1 mmol", "tetrabutyl ammonium bromide (TBAB)--0.155 g, 0.5 mmol"] | ["benzimidazole--1.252 g, 10.6 mmol", "1,2-bis(1'-chloro-2'-ethoxy)benzene--2.000 g, 4.8 mmol"] | ["refluxing", "80 \nC"] | ["2 h", "48 h"] | ["CH 3 CN--100 mL", "CH 3 CN--10 mL", "water--3× 100 mL"]
j.molstruc.2004.01.028 | C 40 H 25 N 2 O 10 Yb requires C, 55.43; H, 2.91; N, 3.20). IR data (KBr pellet, n/cm 21 ): 3422 (m), 3066(m), 1716(s), 1594(s), 1534(s), 1421(s), 1241(s), 1164(s), 879(m), 784(m), 725(m), 640(m). | [] | [] | ["C 40 H 25 N 2 O 10 Yb"] | [] | [] | [] | [] | [] | []
j.ica.2008.09.008 | Microanalysis: Anal. Calc. for C 18 H 20 N 6 O 19 Eu 2 : C, 23.29; H, 2.17; N, 9.05. Found: C, 23.60; H, 2.25; N, 8.97%. IR (KBr, cm 1 ): 3273 s, 1625 s, 1481 m, 1396 s, 1327 s, 1317 m, 1305 m, 1199 m, 1172 m, 1041 s, 839 m, 773 m, 526 w, 486 w.{[Gd(pzdc) 1.5 (H 2 O) 3 ]  0.5H 2 O} 1 (5): Using Gd(NO 3 ) 3  6H 2 O, the block colorless crystal 5 was prepared, yield 0.0681 g (36.3%). | [] | [] | ["{[Gd(pzdc) 1.5 (H 2 O) 3 ]\n0.5H 2 O} n", "C 18 H 20 N 6 O 19 Eu 2"] | ["Gd(NO 3 ) 3 \n6H 2 O--NaN"] | [] | ["pzdc--NaN"] | [] | [] | []
ch13183 | Syntheses of the Complexes {[Co(bptc) 0.5 (3,3 0 -Hbpt)(H 2 O) 2 ]H 2 O} n 1 A mixture containing H 4 bptc (74 mg, 0.25 mmol), Co (NO 3 ) 2 6H 2 O (146 mg, 0.5 mmol), 3,3 0 -Hbpt (112 mg, 0.5 mmol), NaOH (40 mg, 1 mmol), water (10 mL), and ethanol (3 mL) was sealed in a 23-mL stainless steel reactor with a Teflon liner and heated at 1408C for 3 days, then cooled to room temperature at a rate of 58Ch 1 . Red block crystals of 1 were obtained and picked out, washed with distilled water, and dried in air. Yield: 28 % (based on Co II ). Anal. calc. for C 20 H 18 N 5 CoO 7 : C 48.11, H 3.63, N 14.03. Found: C 48.17, H 3.56, N 13.97 %. n max (KBr)/cm 1 3373m, 1610m, 1547s, 1486w, 1390s, 1171m, 979m, 839m, 696m. | [] | [] | ["{[Co(bptc) 0.5 (3,3 0 -Hbpt)(H 2 O) 2 ]\nH 2 O} n", "C 20 H 18 N 5 CoO 7"] | ["Co (NO 3 ) 2 \n6H 2 O--146 mg, 0.5 mmol"] | ["NaOH--40 mg, 1 mmol"] | ["H 4 bptc--74 mg, 0.25 mmol", "3,3 0 -Hbpt--112 mg, 0.5 mmol"] | ["1408C"] | ["3 days"] | ["water--10 mL", "ethanol--3 mL"]
zaac.200400112 | [Cd(bipy)(µ 1,1 -N 3 ) 2 ] n (2): A mixture of 3CdSO 4 ·8H 2 O (0.04 g, 0.05 mmol), NaN 3 (0.02 g, 0.3 mmol) and 2,2⬘-bipy (0.016 g, 0.1 mmol) in 20 ml H 2 O was heated at 160 °C for three days in a sealed 30 ml Teflon-Lined stainless steel vessel under autogenous pressure. After the reaction mixture was slowly cooled down to room temperature, colorless prismlike crystals were produced, which were collected by filtration and washed with distilled water and dried in air (Yield 65 %, based on Cd). Anal. Calc. for C 10 H 8 N 8 Cd (%): C, 34.06; H, 2.29; N, 31.78. Found: C, 34.24; H, 3.04; N, 31.33.IR (solid KBr pellet/cm ⫺1 ): 3356m, 2062s, 2036s, 1601m, 1539m, 1439m, 1336m, 1286m, 1149w, 1016m, 768m, 735w, 650w. | [] | [] | ["[Cd(bipy)(µ 1,1 -N 3 ) 2 ] n", "C 10 H 8 N 8 Cd"] | ["3CdSO 4 ·8H 2 O--0.04 g, 0.05 mmol"] | [] | ["NaN 3--0.02 g, 0.3 mmol", "2,2⬘-bipy--0.016 g, 0.1 mmol"] | ["160 \nC"] | ["three days"] | ["H 2 O--20 ml"]
ic202601y | Synthesis of [Cd(bipy) 0.5 (Himdc)](DMF)] n (1). Cd(NO 3 ) 2 ·4H 2 O (0.25 mmol, 0.077 g) was dissolved in 12.5 mL of acetonitrile with constant stirring. 4,5-Imidazoledicarboxylic acid (H 3 imdc) (0.25 mmol, 0.039 g) and 4,4′-bipyridine (bipy) (0.125 mmol, 0.0195 g) were dissolved in 12.5 mL of N,N-dimethylformamide (DMF) and stirred well for 30 min to make a homogeneous solution. Acetonitrile solution (2 mL) of Cd(NO 3 ) 2 was slowly and carefully layered on top of the ligand solution of DMF (2 mL) using the 2 mL buﬀer solution of acetonitrile and DMF (1:1). After two weeks colorless block type single crystals were grown at the junction of the two diﬀerent solvents. | [] | [] | ["[Cd(bipy) 0.5 (Himdc)](DMF)] n", "Cd(NO 3 ) 2 ·4H 2 O"] | ["Cd(NO 3 ) 2 ·4H 2 O--0.25 mmol, 0.077 g"] | [] | ["4,5-Imidazoledicarboxylic acid (H 3 imdc)--0.25 mmol, 0.039 g", "4,4′-bipyridine (bipy)--0.125 mmol, 0.0195 g"] | [] | ["two weeks"] | ["acetonitrile--12.5 mL", "N,N-dimethylformamide (DMF)--12.5 mL"]
s2053229613031598 | For the synthesis of (II), a solution of HgCl 2 (3.00 mg, 0.011 mmol) in CH 3 OH (2.5 ml) was layered onto a solution of (I) (2.30 mg, 0.0055 mmol) in CH 2 Cl 2 (2.5 ml). The mixture was left for about a week at room temperature and yellow crystals of (II) were obtained (yield 2.53 mg, 67%). IR (KBr pellet, ,cm 1 ): 2979 (w), 1609 (s), 1458 (w), 1439 (m), 1425 (m), 1408 (s), 1368 (m), 1346 (s), 1221 (w), 1180 (m), 1067 (m), 1013 (m), 813 (m), 745 (s), 718 (m), 570 (m). Elemental analysis calculated for C 26 H 20 Cl 2 HgN 6 : C 45.39, H 2.93, N 12.22%; found: C 45.17, H 3.29, N 11.91%. | [] | [] | ["C 26 H 20 Cl 2 HgN 6"] | ["HgCl 2--3.00 mg, 0.011 mmol"] | [] | ["(I)--2.30 mg, 0.0055 mmol"] | [] | ["about a week"] | ["CH 3 OH--2.5 ml", "CH 2 Cl 2--2.5 ml"]
ic011281u | [Cu(C 10 H 26 N 6 )] 3 [BTC] 2 ‚18H 2 O (1). To a DMSO solution (20 mL) of [Cu(C 10 H 26 N 6 )](ClO 4 ) 2 (A) 16 (0.38 g, 0.77 mmol) was added dropwise an aqueous solution (10 mL) of Na 3 BTC (0.25 g, 0.91 mmol). The solution was allowed to stand at room temperature until small purple crystals formed over several days. The crystals were filtered off, washed with MeOH, and dried in air. Long rod-shaped single crystals suitable for X-ray diffraction study were obtained by recrystallization of the product from hot water. Yield: 58%.Anal. Calcd for Cu 3 C 48 H 120 N 18 O 30 : C, 35.58; H, 7.47; N, 15.56.Found: C, 35.54; H, 5.96; N, 15.61. FT-IR (Nujol mull, cm -1 ): 3391 (s, br), 3252 (s), 3181 (s), 1620 (s), 1569 (s). UV/vis (diffuse reflectance spectrum, λ max ): 275, 514 nm.[Cu(C 10 H 26 N 6 )] 3 [C 6 H 3 (COO) 3 ] 2 ‚9PhOH‚6H 2 O (2). Crystal 1 (0.29 g, 0.18 mmol) was dissolved in water (3 mL), and an aqueous solution (5 mL) of phenol (0.46 g, 4.9 mmol) was added dropwise. | [] | [] | ["[Cu(C 10 H 26 N 6 )] 3 [BTC] 2 ‚18H 2 O", "Cu 3 C 48 H 120 N 18 O 30", "[Cu(C 10 H 26 N 6 )] 3 [C 6 H 3 (COO) 3 ] 2 ‚9PhOH‚6H 2 O"] | ["[Cu(C 10 H 26 N 6 )](ClO 4 ) 2 --0.38 g, 0.77 mmol"] | [] | ["Na 3 BTC--0.25 g, 0.91 mmol", "phenol--0.46 g, 4.9 mmol"] | [] | ["several days"] | ["DMSO--20 mL", "water--10 mL", "MeOH--not specified"]
j.jssc.2014.03.025 | 2.3. Synthesis of [Co 2 L 2 (adbc)] n  nH 2 O(2) AmixtureofCoSO 4  7H 2 O (0.20 mmol, 0.056 g), HL (0. 10 mmol, 0.034 g), H 2 adbc (0.15 mmol, 0.034 g) and NaOH (0.30 mmol, 0.012 g), in H 2 O(14ml)andDMF(2drops)wassealedina25ml Teﬂon-lined stainless steel container, which was heat ed t o 140 1C for 7 2 h and then cooled down to r oom temperature at a rat e of 5 1Ch 1 . Purple cry stals of 2 wer e collected and w ashed with distilled w at er and dried in air t o gi ve the product: 30.5% yield (based on HL). Anal. Calc. for C 50 H 44 Co 2 N 4 O 13 (%): C, 58.48; H, 4.29; N, 5.46. Found C,58.47; H, 4.31; N, 5.45. IR (KBr pellet, cm 1 ): 3429 3056, 1710, 16 19, 1581, 1467, 1 373, 1166, 1062, 788, and 719. | [] | [] | ["[Co 2 L 2 (adbc)] n  nH 2 O", "C 50 H 44 Co 2 N 4 O 13"] | ["CoSO 4  7H 2 O--0.20 mmol, 0.056 g"] | ["NaOH--0.30 mmol, 0.012 g"] | ["HL--0.10 mmol, 0.034 g", "H 2 adbc--0.15 mmol, 0.034 g"] | ["140 1C"] | ["72 h"] | ["H 2 O--14 ml", "DMF--2 drops"]
jssc.2000.8682 | [Cu 2 (histamine) 2 (C 2 O 4 )(ClO 4 ) 2 ], 1 To the aqueous solution (50 mL) of Cu(ClO  )  ) 5H  O (3.92 g, 10.6 mmol), were slowly added an aqueous solution (20 mL) containing histamine dihydrochloride (1.95 g, 10.6 mmol) and sodium hydroxide (0.85 g, 21 mmol), and the aqueous solution (50 mL) of sodium oxalate (0.71 g, 5.3 mmol). The mixture was stirred for 1 h at room temperature. The solution was allowed to stand in a refrigerator until blue-violet crystals formed, which were "ltered o!, washed with water, and dried in air. Yield: 83%. Anal. Calcd for Cu  C  H  N  Cl  O  : C, 22.65; H, 2.85; N, 13.21. | [] | [] | ["[Cu 2 (histamine) 2 (C 2 O 4 )(ClO 4 ) 2 ]"] | ["Cu(ClO  )  ) 5H  O--3.92 g, 10.6 mmol"] | ["sodium hydroxide--0.85 g, 21 mmol", "sodium oxalate--0.71 g, 5.3 mmol"] | ["histamine dihydrochloride--1.95 g, 10.6 mmol"] | [] | ["1 h"] | ["H 2 O--50 mL"]
b805832f | Na 2 [Mn 2 (pzdc) 3 ]$2H 2 O(9): Yellow diamond crystals of this compound were prepared by a method similar to that for 5, using MnCl 2 $4H 2 O and NaCl. Yield: 40% (based on MnCl 2 ). IR (KBr pellet, cm 1 ): 3380 (b), 1645 (vs), 1444 (w), 1375 (s), 1340 (m), 844 (m), 766 (m), 704 (w). Calcd (Found) for C 18 H 10 N 6 O 14 Mn 2 Na 2 (%): C, 31.33 (31.35); N, 12.18 (12.35); H, 1.46 (1.580).Na 2 [Zn 2 (pzdc) 3 ]$2H 2 O(10): Yellow diamond crystals of this compound were prepared by a method similar to that for 5, using ZnCl 2 $4H 2 O and NaCl. Yield: 40% (based on ZnCl 2 ). IR (KBr pellet, cm 1 ): 3378 (b), 1655 (vs), 1450 (w), 1381 (s), 1345 (m), 859 (m), 762 (m). Calcd (Found) for C 18 H 10 N 6 O 14 Zn 2 Na 2 (%): C, 30.41 (30.61); N, 11.82 (12.28); H, 1.42 (1.630). | [] | [] | ["Na 2 [Mn 2 (pzdc) 3 ]$2H 2 O", "Na 2 [Zn 2 (pzdc) 3 ]$2H 2 O"] | ["MnCl 2 $4H 2 O--NaN", "ZnCl 2 $4H 2 O--NaN"] | [] | ["NaCl--NaN"] | [] | [] | []
c4dt01978d | Both [Ag(μ-4-I-3,5-iPr 2 pz)] 3 and {[Ag(μ-4-I-3,5-iPr 2 pz)] 3 } 2 were obtained from the same solution. Attempts to separate these complexes from one another were not successful (see Synthesis). These colorless crystals were filtered and dried under vacuum. IR (KBr, cm −1 ): 2963vs (C–H, aliphatic), 2925vs (C–H, aliphatic), 2864s (C–H, aliphatic), 1498s (CvN), 1456s, 1429m, 1381m, 1362s, 1301m, 1276m, 1169m, 1141s, 1104s, 1089s, 1038s, 922w, 877w, 724w, 583w, 551m, 503w. Far-IR (CsI, cm −1 ): 653w, 641w, 598w, 582w, 554w, 534m (C–I), 499m (Ag– N), 483w, 454m, 387s, 364w, 337m, 246vs, 192vs. Raman (solid, cm −1 ): 2961s (C–H, aliphatic), 2907v (C–H, aliphatic), 2877s (C–H, aliphatic), 2864s (C–H, aliphatic), 2751w, 2710w, 1478m (CvN), 1442s, 1368s, 1306m, 1276m, 1174m, 1146m, 1110m, 1085m, 1037s, 958m, 879s, 711w, 636s, 531s (C–I), 498m (Ag–N), 456w, 373m, 338w, 269m, 227m, 196w (Ag⋯Ag).1 H-NMR (CDCl 3 , 500 MHz): δ 1.43 (d, J = 7.1 Hz, 36H, CHMe 2 ), 3.20 (sept, J = 7.1 Hz, 6H, CHMe 2 ).13 C-NMR (CDCl 3 , 125 MHz): δ 22.7 (CHMe 2 ), 29.7 (CHMe 2 ), 56.3 (C–I), 159.6 (pz-C 3,5 ). UV – Vis (cyclohexane, λ max /nm (ε/cm –1 mol –1 dm 3 )): 229.5 (35 000). | [] | [] | ["[Ag(μ-4-I-3,5-iPr 2 pz)] 3", "{[Ag(μ-4-I-3,5-iPr 2 pz)] 3 } 2"] | [] | [] | [] | [] | [] | []
zaac.201600301 | Synthesis of [Zn(L 334 )(dca) 2 ] n (2). The same synthetic method as that for 1 was used except that NH 4 SCN was replaced by Na(dca) (8.9 mg, 0.1 mmol), affording colorless block single crystals in a 55 % yield (13.6 mg, based on L 334 ). C 21 H 12 N 12 Zn: calcd. C 50.67; H 2.43; N 33.77%; found: C 50.65; H 2.01; N 34.08%. IR (KBr): ν ˜ = 2282 m, 2253 m, 2212 s, 2158 vs, 1617 w, 1538 w, 1488 m, 1465 w, 1445 w, 1416 w, 1359 m, 1320 m, 1197 w, 1036 m, 835 vs, 697 vs, 640 w, 513 w cm –1 .X-ray Crystallography: X-ray single-crystal diffraction data for both complexes were collected with a Bruker Apex II CCD diffractometer at ambient temperature with Mo-K α radiation (λ = 0.71073 Å). There was no evidence of crystal decay during data collection. Semiempirical absorption corrections were applied (SADABS), and the program SAINT was used for integration of the diffraction profiles. | [] | [] | ["[Zn(L 334 )(dca) 2 ] n", "C 21 H 12 N 12 Zn"] | ["Na(dca)--8.9 mg, 0.1 mmol"] | [] | ["L 334--13.6 mg"] | [] | [] | []
s10904-012-9762-0 | A mixtures of CoCl 2 6H 2 O (0.5 mmol, 0.119 g), 5-NO 2 -ip (0.5 mmol, 0.106 g), L 2 (0.5 mmol, 0.119 g), NaOH (1 mmol, 0.04 g) and water (12 mL) were heated to 160 °C for 4-d, and cooled to room-temperature. Red crystals of 2 were obtained in pure phase, washed with water and ethanol and dried at room temperature (Yield: 41 % based on Co).Elemental Anal. Calcd. (%) for C 29 H 24 CoN 7 O6: C,55.69; N, 15.68; H, 3.87. Found: C, 55.68; N,15.70; H, 3.86. | [] | [] | ["NaN", "C 29 H 24 CoN 7 O6"] | ["CoCl 2 6H 2 O--0.5 mmol, 0.119 g"] | ["NaOH--1 mmol, 0.04 g"] | ["5-NO 2 -ip--0.5 mmol, 0.106 g", "L 2--0.5 mmol, 0.119 g"] | ["160 °C"] | ["4-d"] | ["water--12 mL"]
adfm.201904707 | Synthesis of [Zn(MeIm)] (ZIF-8): ZIF-8 was isolated in the form of white microcrystalline powders by following a previously reported synthesis.[78] Zinc nitrate hexahydrate (98%) and 2-methylimidazole (HMeIm) (99%) were purchased from Sigma-Aldrich and used without further puriﬁcation. | [] | [] | ["[Zn(MeIm)] (ZIF-8)"] | ["Zinc nitrate hexahydrate--98%"] | [] | ["2-methylimidazole--99%"] | [] | [] | []
ic0617240 | 2: Method A. Al(OH) 3 (0.156 g, 2.0 mmol) (which is confirmed to be gibbsite by XRD analysis) and Na 2 CO 3 (0.424 g, 4.0 mmol) were placed in a Teflon-lined steel autoclave. Then, ca. 30 mL of 88% formic acid was added, and the autoclave was quickly sealed and held at 60 °C for 8 days. The resulting colorless cubic crystals of 2 were separated by filtration and dried in the desiccator (yield about 70%).Method B. Al(OH) 3 (0.39 g, 5.0 mmol) and 30 mL formic acid (88%) were placed in a 250 mL three-necked round-bottomed flask. | [] | [] | [] | ["Al(OH) 3--0.156 g, 2.0 mmol", "Na 2 CO 3--0.424 g, 4.0 mmol"] | [] | [] | ["60 °C"] | ["8 days"] | ["88% formic acid--ca. 30 mL"]
ic8001042 | Synthesis of [Cd 5 (datrz) 4 Br 4 (OH) 2 ] (4). The reaction was carried out in a procedure similar to that for 3, using CdBr 2 · 4H 2 O (0.172 g, 0.5 mmol) instead of CdCl 2 · 2.5H 2 O. Light yellow block crystals of 4 were isolated in 70% yield. Anal. Calcd (%) for C 8 H 18 Br 4 Cd 5 N 20 O 2 : C, 7.35; H, 1.39; N, 21.42; Br, 24.43. Found: C, 7.38; H, 1.42; N, 21.38; Br, 24.36%. IR (solid KBr pellet, V/cm -1 ) for complex 4: 3413 (s), 3349 (s), 3278 (s), 3182 (s), 1667 (m), 1625 (m), 1579 (m), 1548 (m), 1498 (m), 1403 (m), 1108 (m), 988 (w), 825 (w), 763 (w), 709 (w), 616 (w). | [] | [] | ["[Cd 5 (datrz) 4 Br 4 (OH) 2 ]", "C 8 H 18 Br 4 Cd 5 N 20 O 2"] | ["CdBr 2 \n4H 2 O--0.172 g, 0.5 mmol"] | [] | [] | [] | [] | []
b500698h | Reaction of 1 with Ag(BF 4 ) 0.15 g (0.78 mmol) of AgBF 4 was dissolved in 30 ml of acetonitrile and then added to a 30 ml solution of 0.33 g (1.56 mmol) of 1 in CH 2 Cl 2 . After stirring for 10 minutes a light yellow precipitate was isolated by ﬁltration, 0.184 g, 58% yield based on [Ag1][BF 4 ]  CH 3 CN. Mp 200–205 1C (decomp.). Major IR peaks (Nujol, cm 1 ); 1610, 1310, 1290, 1025, 820, 698. Further analysis was limited as the powder degraded over a period of 5 to 7 days. | [] | [] | [] | ["Ag(BF 4 )--0.15 g (0.78 mmol)"] | [] | [] | [] | ["10 minutes"] | ["acetonitrile--30 ml", "CH 2 Cl 2--30 ml"]
a801302k | The product was recrystallised to yield a white solid (0.74 g, 83%), mp 77–78 8C (from ethyl acetate) (Found: C, 58.72; H, 7.94. C 30 H 44 O 12 ?H 2 O requires C, 58.62; H, 7.54%); δ H (300 MHz; CDCl 3 ) 6.49 (4H, d, J 2, ArH), 6.34 (2H, t, J 2, ArH), 4.55 (4H, d, J 5, CH 2 ), 4.04–4.01 (8H, m, OCH 2 ), 3.83–3.80 (8H, m, OCH 2 ), 3.72–3.66 (16H, m, OCH 2 ), 1.98 (2H, t, J 5, OH), 1.56 (2H, s, H 2 O). | [] | [] | ["C 30 H 44 O 12 ?H 2 O"] | [] | [] | [] | [] | [] | []
s11243-011-9506-y | Preparation of [Mn 3 (cis-chdc) 2 (trans-chdc)(L2) 2 ](3) A mixture of MnCl 2 4H 2 O (0.099 g, 0.5 mmol), H 2 chdc (cis- and trans-H 2 chdc) (0.086 g, 0.5 mmol) and L2 (0.157 g, 0.5 mmol) was dissolved in 12 mL distilled water, followed by the addition of triethylamine until the pH value of the system was adjusted to about 5.3. The resulting solution was stirred for about 1 h at room temperature, sealed in a 23-mL Teﬂon-lined stainless-steel autoclave and heated at 462 K for 5 days under autogenous pressure. Afterward, the reaction system was slowly cooled to room temperature. Pale-yellow block-shaped crystals of 3 suitable for single-crystal X-ray diffraction analysis were collected by ﬁltration, washed several times with distilled Chart 1 The HL1 and L2 ligands used in this work 586 Transition Met Chem (2011) 36:585–591 123 | [] | [] | ["[Mn 3 (cis-chdc) 2 (trans-chdc)(L2) 2 ]", "NaN"] | ["MnCl 2 ?4H 2 O--0.099 g, 0.5 mmol"] | [] | ["H 2 chdc (cis- and trans-H 2 chdc)--0.086 g, 0.5 mmol", "L2--0.157 g, 0.5 mmol"] | ["462 K"] | ["5 days"] | ["distilled water--12 mL"]
j.poly.2019.114299 | C 7 H 11 N 7 (193.23): C 43.44 (calc. 43.51); H 5.80 (5.74); N 50/40 (50.75). 1 H NMR (500 MHz, (CD 3 ) 2 SO): δ 1.60 (d, 1H, NH), 8.90 (s, 1H, CH triazole ), 10.10 (s, 1H, CH tetrazole ) 13 C NMR (125 MHz, (CD 3 ) 2 SO): 28.6 (Me), 59.8 (C tertiary ), 142.9 (C triazole ), 143.5 (C triazole ), 151.7 (C tetrazole ). FT-IR (neat): 3121 w, 2981 w, 1705 w, 1652 w, 1555 s, 1501 m, 1483 w, 1464 w, 1452 m, 1413 w, 1365 m, 1350 w, 1253 s, 1231 s, 1159 w, 1088 s, 1013 s, 975 m, 893 w, 854 m, 821 w, 727 m, 664 s, 651 m cm –1 . 2.2.3. [CuCl 2 (trt)(H 2 O)] n ·nH 2 O (5) A solution of trt (0.137 g, 0.001 mol) and CuCl 2 ·2H 2 O (0.170 g, 0.001 mol) in mixture of ethanol (20 mL) and conc. HCl (0.5 mL) was allowed to stand for 5 days at room temperature and thereafter dark-green crystals of title complex were formed (yield 82%, 0.25 g). C 3 H 7 Cl 2 CuN 7 O 2 (307.60): C 11.58 (calc. 11.71); H 2.50 (2.29); N 31.50 (31.88). FT-IR (neat): 3330 m, 3141 m, 3035 m, 1693 w, 1576 s, 1540 m, 1469 m, 1398 m, 1294 m, 1196 m, 1081 s, 988 m, 973 m, 888 w, 829 w, 695 s, 657 m cm –1 . 2.2.4. [CuCl 2 (atrH) 2 ][CuCl 4 ]·2H 2 O (6) A solution of trt (0.137 g, 0.001 mol) and CuCl 2 ·2H 2 O (0.170 g, 0.001 mol) in 20% aq. HCl (10 mL) was allowed to stand for 5 days and thereafter green crystals of title complex were formed (yield 71%, 0.19 g). C 4 H 14 Cl 6 Cu 2 N 8 O 2 (546.02): C 8.98 (calc. 8.80); H 2.46 (2.58); N 20.22 (20.52). FT-IR (neat): 3410 w, 3310 m, 3217 m, 1693 m, 1650 s, 1612 m, 1562 m, 1474 w, 1383 w, 1302 w, 1245 m, 1156 w, 1070 s, 1035 w, 981 m, 896 w, 865 w,763 w, 707 m, 724 m, 653 s cm –1 . 2.2.5. [CuCl 2 (btrt)] n (7) A solution of btrt (0.39 g, 0.002 mol) and CuCl 2 ·2H 2 O (0.34 g, 0.002 mol) in ethanol (25 mL) was allowed to stand for 2 days and thereafter green crystals of title complex were formed (yield 77%, 0.50 g). C 7 H 11 Cl 2 CuN 7 (327.67): C 25.49 (calc. 25.66); H 3.49 (3.38); N 29.59 (29.92). FT-IR (neat): 3121 m, 2987 w, 1565 s, 1522 m, 1472 w, 1399 w, 1374 m, 1355 m, 1335 s, 1298 w, 1271 s, 1235 s, 1210 m, 1157 m, 1130 w, 1079 s, 1018 m, 997 s, 963 w, 937 w, 893 m, 823 w, 723 m, 709 w, 658 m, 669 m, 658 m cm –1 . 2.3. X-ray Structure Determination Single crystal X-ray diffraction data were collected on a SMART Apex II diffractometer using graphite monochromated Mo-Kα radiation (λ = 0.71073 Å). The structures were solved by direct methods (SIR2014) [34] and refined on F 2 by the full-matrix least squares technique (SHELXL 2014) [35]. The intensities were corrected for absorption. For all compounds, nonhydrogen atoms were refined anisotropically. The hydrogen atoms of water molecules and N–H | [] | [] | ["C 7 H 11 N 7", "[CuCl 2 (trt)(H 2 O)] n ·nH 2 O", "[CuCl 2 (atrH) 2 ][CuCl 4 ]·2H 2 O", "[CuCl 2 (btrt)] n"] | ["CuCl 2 ·2H 2 O--0.170 g, 0.001 mol", "CuCl 2 ·2H 2 O--0.170 g, 0.001 mol", "CuCl 2 ·2H 2 O--0.170 g, 0.001 mol", "CuCl 2 ·2H 2 O--0.34 g, 0.002 mol"] | [] | ["trt--0.137 g, 0.001 mol", "trt--0.137 g, 0.001 mol", "btrt--0.39 g, 0.002 mol"] | [] | ["5 days", "5 days", "2 days"] | ["mixture of ethanol and conc. HCl--20 mL, 0.5 mL", "20% aq. HCl--10 mL", "ethanol--25 mL"]
s10904-011-9574-7 | (2): (i) –x ? 2, -y ? 1, -z ? 1; (ii) -x, -y ? 1, -z; (iii) –x ? 1, -y ? 1, -z; (iv) x - 1, y, z - 1. | [] | [] | [] | [] | [] | [] | [] | [] | []
c1dt11369k | [Fe(2,2¢-bipy) 3 ](HCTMCP) (2Fe). Toa10ml methanol/acetonitrile solution containing Fe(ClO 4 ) 2 ·6H 2 O (33 mg, 0.13 mmol) and (nBu 4 N) 2 (HCTMCP) (56 mg, 0.08 mmol) was added a 5 ml methanol solution containing 2,2¢-bipyridine (24 mg, 0.16 mmol). The resulting red solution was ﬁltered and left to stand. After several days red needles formed. The mother liquor was decanted and the crystals were washed with methanol, and then collected by ﬁltration (21 mg, 36%). IR (n/cm -1 ): 2187s, 2167s, 1604w, 1465w, 1408s, 1312vw, 1122vw, 774vw, 755w, 731vw, 556w. Anal. calcd. for C 42 H 24 FeN 12 : C, 67.03; H, 3.21; N, 22.33%. Found: C, 66.78; H, 3.21; N, 22.45%. | [] | ["several days"] | ["[Fe(2,2¢-bipy) 3 ](HCTMCP)", "C 42 H 24 FeN 12"] | ["Fe(ClO 4 ) 2 ·6H 2 O--33 mg, 0.13 mmol"] | [] | ["(nBu 4 N) 2 (HCTMCP)--56 mg, 0.08 mmol", "2,2¢-bipyridine--24 mg, 0.16 mmol"] | [] | [] | ["methanol/acetonitrile solution--10 ml", "methanol solution--5 ml"]
j.ica.2006.02.043 | 2.2.5.{ [V(phen) 3 ](fum) } (OH) 2 Æ 10H 2 O(5) Compound 5 was synthesized by hydrothermal technique. The hydrazine hydrate (1 ml) was added to the Na 3 VO 4 solution (0.8 g, 15 ml) at pH 1.0. After stirred 5 min, malic acid (0.27 g) and phen (0.4 g) were added to the mixture, the blue solution was heated at 170 °C for 3 days. Then, the dark-red solution was obtained and evaporated slowly at room temperatur e. The pH value of the ﬁnal solution is 8. The dark-red crystals were ﬁltered oﬀ after several days (yield 0.41 g, 23.4% based on V), which dehydrate easily in atmosphere. Anal. Calc. for C 38 H 62 N 6 O 14 V: C, 52.90; H, 7.24; N, 9.74. Found: C, 52.83; H, 7.29; N, 9.68%. IR (KBr, cm 1 ): 3427 (s), 1692 (m), 1631 (m), 1513 (w), 1454 (w), 1425 (m), 1382 (w), 1171 (w), 1046 (m), 843 (m), 774 (w), 723 (m). | [] | [] | ["{ [V(phen) 3 ](fum) } (OH) 2 Æ 10H 2 O", "C 38 H 62 N 6 O 14 V"] | ["Na 3 VO 4--0.8 g, 15 ml"] | [] | ["malic acid--0.27 g", "phen--0.4 g"] | ["170 °C"] | ["3 days"] | ["hydrazine hydrate--1 ml"]
j.ica.2014.01.038 | l found = 6.22 BM.4.4. Synthesis of [Mn(dtbp)(bpy) 2 ] 2 (ClO 4 ) 2 (3) [Mn(OAc)(bpy) 2 ](ClO 4 )(H 2 O) (543 mg, 1 mmol) was dissolved in methanol (40 mL) and dtbp-H (210 mg, 1 mmol) was added. | [] | [] | ["[Mn(dtbp)(bpy) 2 ] 2 (ClO 4 ) 2", "[Mn(OAc)(bpy) 2 ](ClO 4 )(H 2 O)"] | ["Mn(OAc)--543 mg, 1 mmol"] | [] | ["dtbp-H--210 mg, 1 mmol", "bpy--2"] | [] | [] | ["methanol--40 mL"]
acs.inorgchem.9b01276 | Synthetic Procedures. Caution! Cadmium compounds are toxic and should only be used in small amounts and handled with caution.Synthesis of [Cd(bpe) 1.5 (NO 3 ) 2 (H 2 O)] (1). The single crystals of 1 were obtained based on a reported procedure with minor modiﬁcation. | [] | [] | ["[Cd(bpe) 1.5 (NO 3 ) 2 (H 2 O)]", "NaN"] | [] | [] | [] | [] | [] | []
sym12050758 | 4.4. Procedure for the Preparation of Optically Active (S)-1a and Its Single Crystals To 0.35 g of Ca[(S)1a • H-DBTA] 2 (de = 96%) prepared according to the method shown above, 20.0 mL of 5 m/m% NaHCO 3 solution was added. The aqueous phase was extracted with 4 × 20.0 mL of dichloromethane to aﬀord 0.11 g (yield = 28%) of (S)1a with an enantiomeric excess of 96%. Then, 0.02 mmol (5.0 mg) of (S)-1a so obtained was dissolved in 40 µL of acetone. The solvent was allowed to evaporate slowly to give single crystals of (S)-1a. | [] | [] | ["Ca[(S)1a • H-DBTA] 2"] | ["Ca--0.35 g"] | [] | ["(S)1a--0.02 mmol (5.0 mg)"] | [] | [] | ["acetone--40 µL"]
ma10070728 | 3.4. Synthesis of 8 Compound 8b (0.3 g, 1.2 mmol) was dissolved in EtOH (100 mL), then 4-acetylpyridine (0.54 mL, 0.59 g, 4.8 mmol) and crushed KOH (0.27 g, 4.8 mmol) were added in one portion. Aqueous NH 3 (32%, 3.1 mL) was added dropwise and the reaction mixture was stirred at room temperature for 16 h.The precipitate was collected by ﬁltration and washed with water (3 × 10 mL), EtOH (3 × 10 mL) and Et 2 O (3 × 10 mL). Compound 8 was isolated as a white solid (0.17 g, 0.26 mmol, 21.6%). Decomp. | [] | [] | ["Compound 8b"] | [] | [] | ["4-acetylpyridine--0.54 mL, 0.59 g, 4.8 mmol", "crushed KOH--0.27 g, 4.8 mmol"] | ["room temperature"] | ["16 h"] | ["EtOH--100 mL", "Aqueous NH 3 (32%)--3.1 mL"]
cg200856e | Synthesis of [GdCu(3-tzba) 2 (H 2 O) 4 ] (2). A mixture of Gd(NO 3 ) 3 ·6H 2 O (0.225 g, 0.5 mmol), CuBr 2 (0.112 g, 0.5 mmol), 3cyanobenzoic acid (0.074 g, 0.5 mmol), NaN 3 (0.033 g, 0.5 mmol), and H 2 O (10 mL) (pH = 5) was stirred for 30 min at room temperature and kept in a 23 mL Teflon-lined autoclave at 150 °C for 3 days. The mixture was cooled to room temperature at 5 °C/h (pH = 6). Yellow block single crystals of 2 were obtained (yield: 28% based on Gd). Elemental Anal. Calcd (%) for 2,C 16 H 16 CuGdN 8 O 8 :C, 28.72; H, 2.41; N, 16.75. Found: C, 28.49; H, 2,70; N, 16.90. IR data (KBr, cm −1 ): 3376(s), 1682(s), 1603(s), 1541(s), 1504(s), 1468(s), 1410(s), 1182(m), 921(w), 787(w), 742(w), 691(w). | [] | [] | ["[GdCu(3-tzba) 2 (H 2 O) 4 ]", "C 16 H 16 CuGdN 8 O 8"] | ["Gd(NO 3 ) 3 ·6H 2 O--0.225 g, 0.5 mmol", "CuBr 2--0.112 g, 0.5 mmol"] | [] | ["3cyanobenzoic acid--0.074 g, 0.5 mmol", "NaN 3--0.033 g, 0.5 mmol"] | ["150 °C"] | ["3 days"] | ["H 2 O--10 mL"]
s10904-015-0204-7 | 4.3 Preparation of Polymer 1 To a solution of CuBr (143 mg, 1.0 mmol) in acetonitrile (6 mL) was added L1 (299 mg, 1.0 mmol). The greenish mixture was ﬁrst stirred 1 h at room temperature, and then reﬂuxed for 5 min until all material dissolved. After addition of 1 mL of MeOH, the solution was allowed to reach slowly room temperature and then kept in a refrigerator at 5 C. In the course of several hours, brownish crystals appeared, which were ﬁltered off and washed with a small amount of cold MeOH. Yield: 62 %. IR (ATR): (mCH 2-3 ) 3065, 3028, 2961, 2926 cm -1 . Anal. calc. for C 36 H 36 Br 2 Cu 2 S 4 (883.85): C, 48.92; H, 4.10; S, 14.51. Found: C, 49.22; H, 4.49; S, 14.73 %. | [] | [] | ["C 36 H 36 Br 2 Cu 2 S 4"] | ["CuBr--143 mg, 1.0 mmol"] | [] | ["L1--299 mg, 1.0 mmol"] | ["room temperature"] | ["1 h"] | ["acetonitrile--6 mL"]
cm034206l | Synthesis of (NH 4 ) 2 Fe 2 (hedpH) 2 ,2.A mixture of FeSO 4 ‚ 7H 2 O (1 mmol, 0.2784 g), 50% hedpH 4 (1 cm 3 ), and H 2 O(8 cm 3 ), adjusted by NH 3 ‚H 2 O to pH 3.07, was treated hydrothermally at 140 °C for 2 d. Pale yellow needlelike crystals were produced as a single phase, judged by the powder X-ray pattern in comparison with the pattern deduced from singlecrystal data. Yield: 33% based on Fe. Anal. found: C, 8.96; H, 3.62;N, 5.04%. Calcdfor C 4 H 18 Fe 2 N 2 O 14 P 4 : C, 8.67; H, 3.25; N, 5.06%. IR (KBr, cm -1 ): 3417s, 3156s, 3049s, 2938s, 2871s, 1682w, 1479m, 1441m, 1406m, 1376w, 1333w, 1268m, 1146s, 1124s, 1078s, 1040s, 998m, 918s, 886m, 802m, 668m, 583m, 547m, 487m, 456m, 409m. The compound 2 can be obtained similarly when the pH is increased to 4. The addition of pyrazine (1 mmol) to the above reaction mixture resulted in the same product with an increased yield (47% based on Fe). | [] | [] | ["(NH 4 ) 2 Fe 2 (hedpH) 2"] | ["FeSO 4 ‚ 7H 2 O--1 mmol, 0.2784 g"] | [] | ["50% hedpH 4--1 cm 3", "pyrazine--1 mmol"] | ["140 °C"] | ["2 d"] | ["H 2 O--8 cm 3"]
b806671j | 5-(4-[1,2,4]Triazol-4-yl-phenyl)1H-tetrazole, HL2. A mixture of 4-[1,2,4]triazol-4-yl-benzonitrile (2.55 g, 15.0 mmol), NaN 3 (1.17 g, 18.0 mmol) and NH 4 Cl (0.96 g, 17.9 mmol) in DMF (28 mL) was heated at 110  C (oil bath temperature) for 8 h. The resultant mixture was cooled, poured into water (280 mL) and then acidiﬁed with HOAc to pH  4. The resultant white precipitate was ﬁltered, washed with water (10 mL), EtOH, ether and dried leading to the product (2.65 g, 83%). Anal. for HL2, C 9 H 7 N 7 . Calc. (%): C, 50.70; H, 3.31; N, 45.99. Found (%): C, 50.50; H, 3.40; N, 45.65. Main IR absorption bands (KBr cm  1 ): 1620 m, 1535s, 1475 w, 1450 w, 1335 w, 1300 m, 1250s sh, 1155 m, 1095s sh, 1035 w, 1000 m, 955 w, 860 m, 755 m, 695 w, 645 w, 635 m, 545 m, 490 m cm 1 . | [] | [] | ["5-(4-[1,2,4]Triazol-4-yl-phenyl)-1H-tetrazole"] | ["NaN 3--1.17 g, 18.0 mmol", "NH 4 Cl--0.96 g, 17.9 mmol"] | [] | ["4-[1,2,4]triazol-4-yl-benzonitrile--2.55 g, 15.0 mmol"] | ["110 \nC"] | ["8 h"] | ["DMF--28 mL", "water--280 mL", "HOAc--not specified", "EtOH--not specified", "ether--not specified"]
zaac.201700062 | Synthesis of Co(NCS) 2 (H 2 O) 4 ·4(2,5-dimethylpyrazine) (1): Light brown colored single crystals suitable for X-ray diffraction were obZ. Anorg. Allg. Chem. 0000, 0–0 www.zaac.wiley-vch.de © 0000 WILEY-VCH Verlag GmbH & Co. KGaA, Weinheim6 tained by the reaction of Co(NCS) 2 (26 mg, 0.15 mmol) and 2,5-dimethylpyrazine (82 μL, 0.75 mmol) in water (1 mL). Block shaped single crystals were obtained after a few weeks. A crystalline powder was obtained by reacting Co(NCS) 2 (110 mg, 0.60 mmol) and 2,5-dimethylpyrazine (327 μL, 3.00 mmol) in water (1 mL) for 3 d. Yield: 52%. | [] | [] | ["Co(NCS) 2 (H 2 O) 4 ·4(2,5-dimethylpyrazine)"] | ["Co(NCS) 2--26 mg, 0.15 mmol", "Co(NCS) 2--110 mg, 0.60 mmol"] | [] | ["2,5-dimethylpyrazine--82 μL, 0.75 mmol", "2,5-dimethylpyrazine--327 μL, 3.00 mmol"] | [] | ["a few weeks", "3 d"] | ["water--1 mL"]
cg401599x | Synthesis of [Cd 2 (dcpy) 2 (bipy)]·4H 2 O(6). The same synthetic method as that for 4 was used except that the temperature is increased to 160 °C. The colorless block crystals of 6 were isolated by washing with H 2 O. The yield was ca. 28.7 mg (61.4%, based on dcpy). Anal.Calcd for C 36 H 30 Cd 2 N 4 O 12 : C, 46.22; H, 3.23; N, 5.99. Found: C, 46.30; H, 3.16; N, 6.03. IR (KBr, cm −1 ): 3627s, 3449s, 2026w, 1776w, 1575m, 1470m, 1396m, 1272w, 1201m, 1107m, 1036s, 942m, 888m, 830m, 770m, 709m. | [] | [] | ["[Cd 2 (dcpy) 2 (bipy)]\n4H 2 O", "C 36 H 30 Cd 2 N 4 O 12"] | [] | [] | ["dcpy--NaN", "bipy--NaN"] | ["160 \nC"] | [] | []
acs.inorgchem.0c00341 | The obtained mixture was heated at 433 K in an Ar atmosphere for 1 h to promote the coordination polymerization reaction and to remove the excess 4,4′-bpy. The resulting red powder was manually collected with a spatula. Yield: 138 mg, 99%. Elemental analysis (%) calcd for C 52 H 50 Cu 2 I 2 N 2 P 2 ·H 2 O: C, 53.66; H, 4.50; N, 2.41. Found: C, 53.57; H, 4.24; N, 2.48. | [] | [] | ["C 52 H 50 Cu 2 I 2 N 2 P 2 ·H 2 O"] | [] | [] | ["4,4′-bpy--excess"] | ["433 K"] | ["1 h"] | []
j.poly.2007.11.006 | 2.4. Preparation of {[Cu 2 (pim) 2 (dpa) 2 ]  5H 2 O} n (2) CuCl 2  2H 2 O (0.063 g, 0.37 mmol), H 2 pim (0.059 g, 0.37 mmol) and dpa (0.127 g, 0.74 mmol) were placed into 10 g (555 mmol) distilled H 2 O in a 23 mL Teﬂon-lined Parr acid digestion bomb (1:2:1500 mol ratio). The mixture was acidiﬁed to pH 4.5 with 0.5 mL of a 1.0 M HCl solution.The bomb was sealed and heated at 150 °C for 24 h, whereupon it was cooled slowly in air to 25 °C. Small blue crystals of 2 (0.089 g, 55% yield based on Cu) were isolated after washing with distilled water. Because the material eﬀuses its waters of crystallization slowly upon standing, it was kept for long-term storage in its mother liquor. Anal. | [] | [] | ["{[Cu 2 (pim) 2 (dpa) 2 ] ? 5H 2 O} n"] | ["CuCl 2 ?2H 2 O--0.063 g, 0.37 mmol"] | [] | ["H 2 pim--0.059 g, 0.37 mmol", "dpa--0.127 g, 0.74 mmol"] | ["150 \nC"] | ["24 h"] | ["distilled H 2 O--10 g (555 mmol)"]
s0108270105012497 | Experimental For the preparation of complex (I), salicylaldehyde (0.1 mmol, 12.2 mg) and 1,3-diaminopropane (0.1 mmol, 7.4 mg) were dissolved in MeOH (10 ml). The mixture was stirred at room temperature for 10 min to give a yellow solution, to which was added an aqueous solution (2 ml) of NaN 3 (0.1 mmol, 6.5 mg) and an MeOH solution (3 ml) of Co(ClO 4 ) 3 7H 2 O (0.1 mmol, 48.3 mg) with stirring. The mixture was stirred for another 10 min at room temperature. After keeping the ®ltrate in air for 10 d, brown block-shaped crystals of (I) were formed. Complex (II) was prepared by a procedure similar to that described for (I), with NaN 3 replaced by NH 4 NCS (0.1 mmol, 7.6 mg). Brown block-shaped crystals of (II) were obtained after evaporating the solvents from the ®ltrate in air for 8 d. | [] | [] | [] | ["Co(ClO 4 ) 3 \n7H 2 O--0.1 mmol, 48.3 mg"] | ["NaN 3--0.1 mmol, 6.5 mg", "NH 4 NCS--0.1 mmol, 7.6 mg"] | ["salicylaldehyde--0.1 mmol, 12.2 mg", "1,3-diaminopropane--0.1 mmol, 7.4 mg"] | [] | [] | ["MeOH--10 ml", "water--2 ml", "MeOH--3 ml"]
cg9013398 | Colorless prism shaped crystals were obtained with only one pure phase. Yield, ca. 0.041 g (83% on pymCN). CHN element analysis: Calcd.(%) for (C 17 H 15.67 N 18.67 O 1.67 ZnNa%: C, 34.23; H, 2.65; N, 43.83. Found: C, 33.94; H, 2.78; N, 43.60. The main IR band (KBr, cm -1 ): 3448(br), 1682(s), 1580(vs), 1536(m), 1453(m), 1390(vs), 1261(w), 1190(w), 1135(w), 1088(m), 1057(w), 827(m), 738(s), 649(m).{NaCd(pymtz) 3 3 DMF 3 1 / 2 H 2 O} n (3) was prepared using a procedure similar to that adopted for 2 except with CdCl 2 (0.1 mmol, 0.023 g), pymCN (0.3 mmol, 0.032 g), NaN 3 (0.3 mmol, 0.02 g) and DMF (1 mL) yield pale-yellow prism shaped crystals with only one phase. The yield (ca. 0.057 g) was about 87% on pymCN. Anal.Calcd. for C 18 H 17 N 19 O 1.5 CdNa%: C, 32.81; H, 2.60; N, 40.39.Found: C, 32.74; H, 2.68; N, 40.11. The main IR band (KBr, cm -1 ): 3442(br), 3063(w), 1683(vs), 1574(vs), 1528(s), 1452(m), 1391(vs), 1260(w), 1189(w), 1132(w), 1087(m), 1058(w), 824(m), 737(s), 647(s). | [] | [] | ["{NaCd(pymtz) 3 3 DMF 3 1 / 2 H 2 O} n", "C 18 H 17 N 19 O 1.5 CdNa"] | ["CdCl 2--0.1 mmol, 0.023 g"] | [] | ["pymCN--0.3 mmol, 0.032 g", "NaN 3--0.3 mmol, 0.02 g"] | [] | [] | ["DMF--1 mL"]
j.ica.2015.07.016 | 2.3.2. Preparation of the ligands 2.3.2.1. Preparation of mD1.0.625 (2 mmol) g of dialdehyde D1 were dissolved in 40 ml of absolute ethanol and 0.274 ml (2 mmol) of triethylamine were added to this solution. The solution was heated to reﬂux temperature (78 °C) and 0.243 g (2.5 mmol) of m-phenylendiamine dissolved in 25 ml of absolute ethanol were gradually added. Resulting solution was heated at reﬂux temperature for 3 h. After the reaction was completed the suspension was left at room temperature for 24 h. Needle-like crystalline product was ﬁltered. Single crystals suitable for X-ray diffraction experiments were obtained directly from the reaction mixture. The product was recrystallized from chloroform. Yield: 80%. Anal. Calcd for C 25 H 24 N 2 O 2 : C, 78.1; H, 6.29; N, 7.29; Found: C, 77.7, H, 6.27; N, 6.84%. IR m max (cm 1 ): 2933(m), 2883(m), 1614(m), 1600(s), 1575(s), 1458(s), 1269(s) 1244(s), 1055(m), 804(m), 754(s). | [] | ["24 h"] | ["C 25 H 24 N 2 O 2"] | [] | [] | ["dialdehyde D1--2 mmol", "triethylamine--0.274 ml, 2 mmol", "m-phenylendiamine--0.243 g, 2.5 mmol"] | ["78 \nC"] | ["3 h"] | ["absolute ethanol--40 ml", "absolute ethanol--25 ml", "chloroform--recrystallized"]
ic700415w | B. [Ag 6 (3atrz) 6 ][PMo 12 O 40 ] 2 ‚H 2 O (2). A mixture of H 3 [PMo 12 O 40 ]‚xH 2 O (reference molecular weight ) 1825) (0.45 g, 0.25 mmol), Ag 2 SO 4 (0.12 g, 0.38 mmol), 3atrz (0.063 g, 0.75 mmol), and H 2 O (10 mL) was heated at 180 °C for 5 days under autogenous pressure after adjustment of the pH to ∼2.1 by the addition of dilute H 2 SO 4 solution. Pure orange polyhedron crystals were isolated after the reaction solution was cooled gradually (5 °Ch -1 ) to room temperature, washed with water, and air-dried. | [] | [] | ["[Ag 6 (3atrz) 6 ][PMo 12 O 40 ] 2 ‚H 2 O", "2"] | ["Ag 2 SO 4--0.12 g, 0.38 mmol"] | [] | ["3atrz--0.063 g, 0.75 mmol"] | ["180 \nC"] | ["5 days"] | ["H 2 O--10 mL"]
s0020-1693(02)01256-2 | solution of ZnCl 2 ×/2H 2 O (9.9 mmol) and CuSO 4 ×/5H 2 O (0.1 mmol) containing 25% per volume of Py with continuous stirring. Immediately, a small amount of a white solid was obtained. This solid was filtered out, washed and dried resulting, according to the analytical data, to be the previously reported Zn(smtz) 2 (py) 2 ×/ 2H 2 O compound [6]. The filtrate was left to stand at room temperature. From this filtrate, violet crystals suitable for X-ray diffraction appeared after 1 week. | [] | [] | ["Zn(smtz) 2 (py) 2 ×/ 2H 2 O"] | ["ZnCl 2 ×/2H 2 O--9.9 mmol", "CuSO 4 ×/5H 2 O--0.1 mmol"] | [] | [] | ["room temperature"] | ["1 week"] | ["Py--25% per volume"]
b913234a | [Fe(salophen)(bpdh)](BPh 4 )·2CH 3 CH 2 OH (4a). Bpdh (30 mg, 0.12 mmol) was added to a 10 ml solution of [Fe(salophen)Cl] 2 (100 mg, 0.25 mmol) in ethanol. This mixture was heated to aid dissolution and then ﬁltered into a freshly prepared solution of NaBPh 4 (85 mg, 0.25 mmol) in 5 ml of ethanol. Within hours large orange-brown needle shaped crystals formed. Yield 87.7 mg, 35%. IR: 3051(w), 1598(s), 1543(s), 1015(s), 829(s). Calcd. for C 62 H 60 BFeN 6 O 4 : C, 73.02, H, 5.93, N, 8.24; found C, 73.40; H, 5.57; N, 9.49. | [] | ["Within hours"] | ["[Fe(salophen)(bpdh)](BPh 4 )·2CH 3 CH 2 OH"] | ["[Fe(salophen)Cl] 2--100 mg, 0.25 mmol"] | [] | ["bpdh--30 mg, 0.12 mmol"] | [] | [] | ["ethanol--10 ml", "NaBPh 4--5 ml"]
j.poly.2011.08.008 | The solution was heated at 140 °C (800 W) for 2 h in a CEM MARS5 microwave and after that, at the same temperature in a PTFE-lined stainless steel pressure vessel for 5 days in a conventional heater, yielding diffraction quality dark red crystals. | [] | [] | [] | [] | [] | [] | ["140 \nC"] | ["2 h", "5 days"] | []
ejic.200400438 | [Zn(pca) 2 (H 2 O) 2 ] (6): pca (130 mg, 1 mmol) was dissolved in 10 mL of EtOH/H 2 O (1:1) and then 1 mmol of pyrazine (85 mg) was added. An aqueous solution (5 mL) of Zn(ClO 4 ) 2 ·6H 2 O (380 mg, 1 mmol) was added with stirring. After 10 h of stirring, the reaction mixture was left standing at room temperature for several days to yield colorless cubic crystals of 6, whose structure was confirmed by a single-crystal X-ray diffraction study.[29] [Zn(bpy-O)(H 2 O) 4 ](ClO 4 )·(bpy-O) 2 (7): An ethanol solution (5 mL) of pcn (110 mg, 1 mmol) was mixed with an aqueous solution (10 mL) of bpy-O (185 mg, 1 mmol) with stirring. After 1 h, an EtOH/ H 2 O solution (2:5; 7 mL) of Zn(ClO 4 ) 2 ·6H 2 O (380 mg, 1 mmol) was added and the mixture stirred for 19 h. The solution was left Table 1. Crystal data 12 33⬘ 45 Empirical formula C 17 H 19 ClN 4 O 9 Zn C 23 H 26 ClN 5 O 11 Zn C 19 H 21 ClN 4 0 7 Zn C 18 H 18 ClN 4 0 6.5 Zn C 19 H 21 ClN 4 0 7 Zn C 4 H 14 N 2 O 6 F 6 SiZn Formula mass 524.2 613.3 519.6 438.1 518.2 393.6 Crystal system monoclinic triclinic monoclinic monoclinic monoclinic monoclinic Space group P2 1 /cP1 ¯ P2 1 /nP2 1 /n Cc P2/m Temperature [K] 100 293 100 293 100 293 a [A ˚ ] 10.492(6) 10.401(1) 10.1459(6) 10.282(4) 14.786(1) 7.0204(8) b [A ˚ ] 9.410(5) 10.905(1) 20.402(1) 20.760(8) 16.528(1) 6.9920(8) c [A ˚ ] 22.685(1) 13.543(2) 11.1216(6) 11.214(4) 10.2302(8) 7.1791(8) α [°] 90 94.060(3) 90 90 90 90 β [°] 100.12(9) 106.279(3) 114.78(1) 115.25(7) 119.104(1) 104.324(2) γ [°] 90 114.713(3) 90 90 90 90 V [A ˚ 3 ] 2204.6(4) 1308.34(3) 2090.2(1) 2164.9(8) 2184.4(1) 341.44(2) Z 42 44 44 D calcd. | [] | ["several days"] | ["[Zn(pca) 2 (H 2 O) 2 ]", "[Zn(bpy-O)(H 2 O) 4 ](ClO 4 )·(bpy-O) 2"] | ["Zn(ClO 4 ) 2 ·6H 2 O--380 mg, 1 mmol"] | [] | ["pca--130 mg, 1 mmol", "pyrazine--85 mg, 1 mmol", "pcn--110 mg, 1 mmol", "bpy-O--185 mg, 1 mmol"] | ["reflux at 393 K", "room temperature"] | ["10 h", "1 h"] | ["EtOH/H 2 O--10 mL (1:1)", "aqueous solution--5 mL", "EtOH/ H 2 O--7 mL (2:5)"]
j.poly.2008.11.023 | The clear solution thus obtained was evaporated under vacuum to form a white solid and recrystallized from CH 2 Cl 2 –DMF to give colorless crystals, yield 70%. Anal. Calc. for C 52 H 42 CdN 8 O 8 (1019.34): C, 61.27; H, 4.15; N, 10.99. Found: C, 61.09; H, 3.99; N, 10.46%.1 H NMR (DMSO-d 6 ): d = 8.71 (d, 2H, H 1 , J = 3.34), 8.07 = (d, 2H, H 7 , J = 7.61), 7.96 (s, 1H, DMF–H), 7.45 (d, 2H, H 3 , J = 7.49), 7.26 (t, 2H, H 4 , J = 6.88), 7.16 (d, 4H, H 5,6 , J = 7.08), 6.70 (d, 2H, H 2 , J = 7.64), 2.89, 2.73 (s, 6H, DMF–CH 3 ) (see Table 4 for the atom numbering arrangement). IR data (KBr, cm 1 ): 3449 (w), 3074 (w), 2922 (w), 1661 (s), 1582 (m), 1432 (s), 1408 (s), 1383 (s), 1298 (s), 1166 (w), 1089 (w), 1028 (w), 954 (w), 803 (w), 762 (m), 738 (m), 652 (w) cm 1 . | [] | [] | ["C 52 H 42 CdN 8 O 8"] | [] | [] | [] | [] | [] | ["CH 2 Cl 2 –DMF--NaN"]
c0dt00622j | 16b Synthesis: {(Pb 4 I 15 )[(Mph·H) 3 (Mph·1.5H) 2 ]} n (1). PbI 2 (0.450 g, 1 mmol) and NaI·2H 2 O (0.190 g,1 mmol) were added to 10 mL morpholine under stirring conditions at 70 ◦ C. The pH value of the mixture was adjusted to 4.0 with HNO 3 /morpholine(volumn ratio: 5 : 100) and continued reacting at 100 ◦ C for 5 h. The resultant solution was ﬁltered and the yellow ﬁlter liquor was cooled to 5 ◦ C. The yellow block crystals can be obtained after 2 days. Yield 46.00% (0.34 g, based on Pb). C 20 H 51 I 15 N 5 O 5 Pb 4 (3173.96): calcd. C 7.56, H 1.61, N 2.21%; found C 7.66, H 1.96, N 2.25%. IR (cm -1 ): 3402(m), 2789(w), 2931(w), 1646(s), 1225(w), 1109(s), 674(s). UV-vis: 218 nm, 295 nm, 373nm. | [] | ["2 days"] | ["{(Pb 4 I 15 )[(Mph·H) 3 (Mph·1.5H) 2 ]} n", "C 20 H 51 I 15 N 5 O 5 Pb 4"] | ["PbI 2--0.450 g, 1 mmol", "NaI·2H 2 O--0.190 g,1 mmol"] | ["HNO 3 /morpholine--volumn ratio: 5 : 100"] | ["morpholine--10 mL"] | ["100 \nC"] | ["5 h"] | []
chem.200305422 | TBA[Cu III (pdt) 2 ] (5): Complex 4 (20 mg, 0.049 mmol) was dissolved in acetone (3 mL) and TBABr (40 mg, 0.124 mmol) was added. The solution was stirred overnight, dried with anhydrous MgSO 4 , and filtered through Celite. Slow diffusion of diethyl ether into this solution yielded prismatic dark red crystals of complex 5 (89 %, 25.8 mg, 0.044 mmol). UV/Vis (CH 3 CN): l max (e)= 379 (47300), 536 (630), 1020 nm (195 cm 1 m 1 ); IR (KBr pellet): n˜ = 3079, 2957, 2929, 2870, 1483, 1461, 1417, 1381, 1329, 1190, 1142, 1061, 845, 830, 737, 442 cm 1 ; 1 H NMR (300 MHz, CD 3 CN, 258C): d= 8.13 (s, 4H), 3.11 (m, 8H), 1.63 (q, 8H), 1.38 (q, 8H), 0.98 ppm (t, 12 H); 13 C NMR (300 MHz, CD 3 CN, 25 8C): d = 167.0, 137.1, 57.9, 23.1, 19.1, 12.5 ppm; elemental analysis (%) calcd for C 24 H 40 CuN 5 S 4 (590.4): C 48.83, H 6.83, N 11.86, S 21.72; found: C 48.60, H 6.82, N 11.55, S 21.40; CV (in CH 3 CN, vs Ag/AgCl): E 1/2 = 0.33 V.X-ray crystallography: X-ray quality crystals were grown by slow diffusion of diethyl ether into acetonitrile solutions of complexes 2, 3, and 5, and into an acetone solution of 4. Data for the black crystals of 2, 3, and 4 were collected on a Nonius Kappa CCD diffractometer with graphitemonochromated Mo Ka radiation (l = 0.71073 ä) at 233(2) K (2, 3) and 243(2) K (4). Crystal data of 5 were collected on a Nonius CAD-4 diffractometer at 294(2) K.Intensities were integrated using DENZO and scaled with SCALEPACK.Several scans in f and w directions were made to increase the number of redundant reflections, which were averaged in the refinement cycles. This procedure replaces an empirical absorption correction. The structure was solved with direct methods (SHELXS86) and refined against F 2 (SHELX97).[35] Hydrogen atoms at carbon atoms were added geometrically and refined using a riding model, hydrogen atoms of the water molecules were refined regular with isotropic displacement parameters. All non-hydrogen atoms were refined with anisotropic displacement parameters. | [] | [] | ["TBA[Cu III (pdt) 2 ]"] | ["Complex 4--20 mg, 0.049 mmol", "TBABr--40 mg, 0.124 mmol"] | [] | [] | [] | ["overnight"] | ["acetone--3 mL"]
c2ce25547b | {[CuL 2 ]CH 3 CN?H 2 O?ClO 4 } ‘ 4: 4 was prepared by the same procedure as 2 except that N,N9-bis(3-formyl-5-methylsalicylidene)-1,2-ethylenediimine was used instead of N,N9-bis(3-formyl-5-methylsalicylidene)-1,2-propylenediimine, and acetonitrile was used as the solvent. Yield: 0.21 g, 56(%) Anal.: found: C: 53.41; H: 5.73; N: 12.52; Calcd. for C 34 H 42 CuN 7 O 7 Cl: C: 53.75; H: 5.57; N: 12.91. IR (KBr, cm 21 ): 1638 (n CLN ). | [] | [] | ["{[CuL 2 ]CH 3 CN?H 2 O?ClO 4 } \n4: 4"] | [] | [] | ["N,N9-bis(3-formyl-5-methylsalicylidene)-1,2-ethylenediimine--not specified"] | [] | [] | ["acetonitrile--not specified"]
j.molstruc.2004.08.001 | 2.2. Synthesis of the two complexes [Zn(bpndc)(4,4 0 -bpy) 1.5 ] n $0.5n(4,4 0 -bpy)$0.5nH 2 O (1).A mixture of Zn(CH 3 COO) 2 2H 2 O (0.022 g, 0.1 mmol), H 2 bpndc (0.027 g, 0.1 mmol), 4,4 0 -bpy (0.016 g, 0.1 mmol), 0.042 ml Et 3 N and 5 ml deionized water was sealed in a Teﬂon-lined stainless vessel (25 ml) and heated at 140 8C for 72 h under autogenous pressure, and then cooled slowly to room temperature. Colourless and column single crystals were obtained by ﬁltration, washed with deionized water and ethanol, and dried in air. Yield: 0.024 g (36.6%) Anal. Calc. for C 35 H 25 N 4 O 5.5 Zn (%): C, 64.13; H, 3.82; N, 8.55; Found (%): C, 63.78; H, 4.09; N,8.09. IR data (KBr pellet, cm K1 ): 3433(s), 1662(m), 1608(s), 1542(m), 1491(w), 1384(s), 1297(w), 1258(m), 1217(w), 1137(w), 1069(w), 1067(w), 929(w), 837(w), 810(m), 731(m), 627(m), 569(w), 503(w). | [] | [] | ["[Zn(bpndc)(4,4 0 -bpy) 1.5 ] n $0.5n(4,4 0 -bpy)$0.5nH 2 O", "C 35 H 25 N 4 O 5.5 Zn"] | ["Zn(CH 3 COO) 2 2H 2 O--0.022 g, 0.1 mmol"] | [] | ["H 2 bpndc--0.027 g, 0.1 mmol", "4,4 0 -bpy--0.016 g, 0.1 mmol"] | ["140 \b0C"] | ["72 h"] | ["Et 3 N--0.042 ml", "deionized water--5 ml"]
d0ce01620a | Synthesis of poly-[Mn 2 ĲL2)ĲOH 2 ) 2 ]·DMA (2Mn). (H 6 L2)Cl 2 ·8H 2 O (0.010 g, 10.3 μmol) was combined with 4 equivalents of MnĲNO 3 ) 2 ·4H 2 O (0.010 g, 41.2 μmol) in a vial (5 mL) containing DMA (1 mL) and water (1 mL). The vial was then capped and placed in a dry bath heater at 90 °C for 96 h. Pale yellow coloured stacked plates formed after the vial was left to cool down gradually to room temperature (ca. 20 min). Yield 2.9 mg (29% based on (H 6 L2)Cl 2 ·8H 2 O). Purity was confirmed by powder X-ray diffraction (see ESI†). FTIR (ν/cm −1 ): 702 (m), 723 (m), 806 (w), 836 (s), 881 (w), 976 (s), 1017 (w), 1095 (w), 1131 (w), 1235 (w), 1287 (w), 1366 (s), 1392 (s), 1419 (s), 1450 (w), 1509 (m), 1542 (m), 1597 (m), 1638 (m), 1685 (w), 2818 (w), 2927 (w), 3021 (w). Found: C, 60.14; H, 5.73; N, 4.56%; calc. | [] | [] | ["poly-[Mn 2 ĲL2)ĲOH 2 ) 2 ]·DMA", "(H 6 L2)Cl 2 ·8H 2 O"] | ["MnĲNO 3 ) 2 \b4H 2 O--0.010 g, 41.2 μmol"] | [] | ["(H 6 L2)Cl 2 \b8H 2 O--0.010 g, 10.3 μmol"] | ["90 \b0C"] | ["96 h"] | ["DMA--1 mL", "water--1 mL"]
c2ce06609b | [{Co(3) 2 (NCS) 2 $2MeOH} n ] A solution of 3 (29.9 mg, 0.100 mmol) in MeOH/1,2-Cl 2 C 6 H 4 (10 cm 3 , 1: 4, v/v) was placed in a test tube, and a mixture of MeOH and 1,2-Cl 2 C 6 H 4 (5 cm 3 , 1: 1, v/v) was layered over the ﬁrst solution, followed by a layer of a solution of Co(SCN) 2 (35.0 mg, 0.200 mmol) in MeOH (10 cm 3 ). The tube was sealed and left to stand at room temperature for a month. During this period, X-ray quality brown needles formed on the walls of the tube. Crystals were collected by decanting the solvent, were washed with MeOH, and dried in air. Yield: 31.2 mg (74.5% based on 3). IR (solid, n,cm 1 ) 2070s, 1657s, 1604s, 1560m, 1510m, 1458m, 1214w, 1014m, 836s, 668s, 642m. Found C 54.07, H 4.07, N 19.22; C 38 H 26 CoN 12 S 2 $MeOH$3H 2 O requires C 54.48, H 4.22, N 19.55% (see text). | [] | [] | ["Co(3) 2 (NCS) 2 $2MeOH"] | ["Co(SCN) 2--35.0 mg, 0.200 mmol"] | [] | ["3--29.9 mg, 0.100 mmol"] | ["room temperature"] | ["one month"] | ["MeOH/1,2-Cl 2 C 6 H 4--10 cm 3 , 1: 4, v/v", "MeOH--10 cm 3"]
c3dt52015c | Preparation of Na 6 [Gd 2 (EDTA) 2 (HPO 3 ) 2 ]·2.5NaCl·21H 2 O (2).Na 3 [Gd(EDTA)(H 2 O) 3 ]·5H 2 O (1.3 g, 2.0 mmol) and phosphorous acid (0.50 g, 6.0 mmol) were dissolved in water. The pH value of the mixture was adjusted to 7.5 with 2.0 M sodium hydroxide. The solution was stirred for two hours at room temperature and heated at 70 °C for one week. The colorless crystalline material of 2 was separated with a yield of 1.1 g (64%). Anal. found (calcd for C 20 H 68 N 4 O 43 P 2 Cl 2.5 Na 8.5 Gd 2 ): C, 13.8 (14.0); H, 3.8 (4.0); N, 3.1 (3.3). IR (KBr, cm −1 ): 3406 s, 2918 w, 2359 w, 1601 s, 1435 w, 1402 m, 1328 w, 1261 w, 1116 m, 1084 m, 1000 w, 935 w, 850 w, 714 w, 664 w, 594 w. Similarly, Na 6 [La 2 (EDTA) 2 (HPO 3 ) 2 ]·2.5NaCl·21H 2 O(5)was obtained. Anal. found (calcd for C 20 H 68 N 4 O 43 P 2 Cl 2.5 Na 8.5 La 2 ): C, 13.7 (14.3); H, 4.2 (4.1); N, 3.0 (3.3). Solution 13 C NMR (400 MHz, D 2 O): δ (ppm) 182.6 (CO 2 ), 64.3 (–CH 2 N), 57.1 (NCH 2 CH 2 N); 31 P NMR (400 MHz, D 2 O): δ (ppm) 2.7 (HPO 3 ). | [] | [] | ["Na 6 [Gd 2 (EDTA) 2 (HPO 3 ) 2 ]·2.5NaCl·21H 2 O", "Na 3 [Gd(EDTA)(H 2 O) 3 ]·5H 2 O", "Na 6 [La 2 (EDTA) 2 (HPO 3 ) 2 ]·2.5NaCl·21H 2 O"] | ["Gd(EDTA)(H 2 O) 3--1.3 g, 2.0 mmol", "phosphorous acid--0.50 g, 6.0 mmol"] | [] | [] | ["room temperature", "70 °C"] | ["two hours", "one week"] | ["water--not specified"]
j.poly.2017.11.006 | 6 Colorless transparent block crystals in good quality were obtained when the mixture was cooled to room temperature at the speed of 10ºC/h. For 4: Yield: 79% based on Sr. Anal. Calcd for C 5 H 7 N 3 O 6 Sr (292.76): C, 20.52; H, 2.41; N, 14.35. Found: C, 20.52; H, 2.45; N,14.32. IR (cm -1 , KBr): 3589 (m), 3126 (s), 3002 (m), 2963 (m), 1668 (s), 1950 (s), 1328 (m), 1183 (w), 1022 (m), 940 (w), 735 (m), 534 (m). Synthesis of {[Zn 2 (cta) 2 (H 2 SO 4 )]·2CH 3 CH 2 OH} n (5): ZnSO 4 ·7H 2 O (14.4 mg, 0.05 mmol), H 2 cta (8.6 mg,0.05 mmol), 1 mL H 2 O, 1 mL CH 3 CH 2 OH and 2 mL DMF were stirred for 10 min and then sealed in a 25 mL Teflon-lined steel vessel, which was heated at 90ºC for 3 days. Then it was cooled to room temperature at the speed of 5ºC/h. Colorless transparent block crystals in good quality were obtained. For 5: Yield: 82% based on Zn. Anal. Calcd for C 14 H 17 N 6 O 14 SZn 2 (656.13): C, 25.51; H, 3.06; N, 12.75. Found: C, 25.50; H, 3.06; N,12.76. IR (cm -1 , KBr): 3438 (w), 3115 (s), 3014 (w), 2999 (m), 2800 (w), 1652 (s), 1306 (s), 1173 (m), 1028 (w), 992 (m), 665 (w), 532 (m). Synthesis of [Mn(cta)(H 2 O) 2 ] n (6): A mixture of DMF/H 2 O (3:1) containing MnCl 2 ·4H 2 O (9.9 mg, 0.05 mmol), and H 2 cta (8.6 mg, 0.05 mmol) was placed in a Teflon vessel within the autoclave. The vessel was heated at 80ºC for 72 h and then cooled to room temperature at the speed of 5ºC/h. Colorless transparent block crystals in good quality were obtained. For 6: Yield: 61% based on Mn. Anal. Calcd for C 5 H 7 MnN 3 O 6 (260.08): C, 23.09; H, 2.71; N, 16.16. Found: C, 23.12; H, 2.65; N,16.16. IR (cm -1 , KBr): 3405 (m), 3149 (m), 2980 (m), 1161 (s), 1517 (w), 1482 (m), 1322 (m), 1188 (w), 1035 (m), 962 (w), 837 (m), 665 (m). Synthesis of [Ba(cta)(H 2 O) 3 ] n (7): 7 was synthesized similarly to 5 except using BaCl 2 ·2H 2 O (12.2 mg, 0.05 mmol) instead of ZnSO 4 ·7H 2 O and using 2 mL H 2 O instead of 1 mL H 2 O and 1 mL CH 3 CH 2 OH, respectively. Colorless transparent block crystals of 7 were obtained in 85% yield based on Ba. Anal. Calcd for C 5 H 9 BaN 3 O 7 (360.69): C, 16.66; H, 2.52; N, 11.66. Found: C, 16.62; H, 2.58; N, 11.63. IR (cm -1 , KBr): 3475 (s), 3193 (s), 3003 (m), 1607 (s), 1487 (s), 1365 (m), 1178 (w), 1019 (w), 922 (w), 837 (m), 734 (w), 477 (m). 2.6 Crystal Structure Determinations The data of 1-7 were collected on a Rigaku Saturn 724 CCD diffractomer (Mo-Kα, λ = 0.71073 | [] | [] | ["{[Zn 2 (cta) 2 (H 2 SO 4 )]·2CH 3 CH 2 OH} n", "C 14 H 17 N 6 O 14 SZn 2", "[Mn(cta)(H 2 O) 2 ] n", "C 5 H 7 MnN 3 O 6", "[Ba(cta)(H 2 O) 3 ] n", "C 5 H 9 BaN 3 O 7"] | ["ZnSO 4 ·7H 2 O--14.4 mg, 0.05 mmol", "MnCl 2 ·4H 2 O--9.9 mg, 0.05 mmol", "BaCl 2 ·2H 2 O--12.2 mg, 0.05 mmol"] | [] | ["H 2 cta--8.6 mg, 0.05 mmol", "H 2 cta--8.6 mg, 0.05 mmol", "H 2 cta--8.6 mg, 0.05 mmol"] | ["90ºC", "80ºC"] | ["3 days", "72 h"] | ["H 2 O--1 mL", "CH 3 CH 2 OH--1 mL", "DMF--2 mL", "DMF/H 2 O (3:1)--3:1", "H 2 O--2 mL"]
j.ica.2017.01.009 | Then, 4-bpmp (40 mg, 0.15 mmol) was dissolved in hot ethanol and this solution was slowly added on top of the reaction mixture. | [] | [] | [] | [] | [] | ["4-bpmp--40 mg, 0.15 mmol"] | [] | [] | ["ethanol--hot"]
ejic.200700407 | Experimental Section 1: This complex was prepared by treating CoCl 2 ·6H 2 O (0.0238 g, 0.1 mmol) with one equivalent of Na 2 fcds (0.0390 g, 0.1 mmol) and two equivalents of 4,4⬘-bipy (0.0312 g, 0.2 mmol) in a mixture of methanol (4 mL) and water (2 mL). The desired complex crystallized at room temperature as a red crystalline solid upon slow evaporation of the solvents. Yield 0.056 g (89%). C 20 H 24 CoFeN 2 O 10 S 2 : calcd. C 38.05, H 3.83, N 4.44, S 10.16; found C 38.21, H 3.88, N 4.38, S 10.13. IR (KBr): ν ˜ = 3300 (s), 1612 (s), 1532 (s), 1418 (m), 1200 (s), 1042 (s), 1013 (m), 823 (m), 731 (m), 637 (s), 481 (s) cm –1 . | [] | [] | ["C 20 H 24 CoFeN 2 O 10 S 2"] | ["CoCl 2 ·6H 2 O--0.0238 g, 0.1 mmol"] | [] | ["Na 2 fcds--0.0390 g, 0.1 mmol", "4,4⬘-bipy--0.0312 g, 0.2 mmol"] | [] | [] | ["methanol--4 mL", "water--2 mL"]
c3ce42566e | After cooling to room temperature, colorless block crystals formed and were washed with deionised water, and then dried in air. Yield: 59% (based on Cd) for 5. Anal. calc. for C 17 H 12 CdClN 3 O 5 S: C, 39.36; H, 2.32; N, 8.10; Cd, 21.69%.Found: C, 39.01; H, 2.79; N, 7.58, Cd, 21.96%.[Zn(bpy)(HL)]·H 2 O (6). Compound 6 was prepared in a manner similar to that for 1, except that Zn(Ac) 2 ·2H 2 O (0.088 g, 0.400 mmol) was used instead of Cu(Ac) 2 ·H 2 O. After cooling to room temperature, pale yellow block crystals formed and were washed with deionised water, and then dried in air. Yield: 57% (based on Zn) for 6. Anal. calc. for C 17 H 12 ZnClN 3 O 5 S: C, 43.34; H, 2.57; N, 8.92; Zn, 13.88%.Found: C, 43.79; H, 2.83; N, 9.29; Zn, 13.59%.Crystallographic analyses Diffraction measurements were performed at 150 K on a Bruker Smart Apex CCD diffractometer using Mo Kα radiation (λ = 0.71073 Å). The structures were solved by direct methods using the program SHELXS-97 8 with anisotropic thermal parameters for all non-hydrogen atoms. All nonhydrogen atoms were refined anisotropically by full-matrix least-squares methods in SHELXL-97. | [] | [] | ["[Zn(bpy)(HL)]·H 2 O", "C 17 H 12 CdClN 3 O 5 S", "C 17 H 12 ZnClN 3 O 5 S"] | ["Zn(Ac) 2 \b2H 2 O--0.088 g, 0.400 mmol"] | [] | ["bpy--NaN", "HL--NaN"] | [] | [] | []
j.poly.2016.06.053 | 2.2. Synthesis of complexes 1 and 2 2.2.1. [Zn 2 (bib)(5-Br-ipa) 2 ]} n (1) A mixture of Zn(Ac) 2 2H 2 O (0.051 g, 0.1 mmol), 5-Br-H 2 ipa (0.025 g, 0.1 mmol) and bib (0.044 g, 0.1 mmol) in EtOH (8 mL) and water (2 mL) was heated in a stainless steel reactor with Teﬂon liner (25 mL) at 150 °C for 36 h and cooled to ambient temperature at a rate of 10 °Ch 1 . Colorless block crystals of 1 were isolated by washing with mother liquor 1 and dried in air. The yield was 62% based on Zn. Anal. Calc. for C 20 H 21 BrN 4 O 4 Zn (526.69): C, 45.57; H, 3.99; N, 10.63. Found: C, 45.89; H, 4.07; N, 10.55%. IR (KBr, cm 1 ): 3396 (m), 3124 (s), 2939 (m), 2864 (m), 2514 (w), 1872 (m), 1820 (w), 1623 (s), 1559 (m), 1303 (s), 1280 (s), 1156 (m), 1123 (m), 1003 (m), 901(m), 757 (s), 666 (m), 608 (m), 458 (m). | [] | [] | ["[Zn 2 (bib)(5-Br-ipa) 2 ]} n", "C 20 H 21 BrN 4 O 4 Zn"] | ["Zn(Ac) 2 \n2H 2 O--0.051 g, 0.1 mmol"] | [] | ["5-Br-H 2 ipa--0.025 g, 0.1 mmol", "bib--0.044 g, 0.1 mmol"] | ["150 \nC"] | ["36 h"] | ["EtOH--8 mL", "water--2 mL"]
chem.201002771 | Preparation of the complexes [Ln 2 Ag 2 (L12 C3 2H) 3 ]ACHTUNGTRENNUNG[OTf] 2 (Ln=La, Eu, Lu): Ligand L12 C3 (20 mg, 2.4310 5 mol, 3 equiv) was dissolved in CH 2 Cl 2 /CH 3 CN (25 mL:25 mL). LnACHTUNGTRENNUNG(OTf) 3 ·xH 2 O (1.6310 5 mol, 2 equiv) and nBu 4 NOH·30H 2 O (38.9 mg, 4.86 10 5 mol, 6 equiv) were added and a red precipitate rapidly formed. The suspension was stirred at RT for one hour, evaporated to dryness and dried under vacuum. The red insoluble precipitate was suspended in MeOH and sonicated in order to completely solubilize nBu 4 OTf. The red precipitate was filtered , washed with MeOH and dried under vacuum. Elemental analysis of these insoluble amorphous precipitates revealed stoechiometries compatible with [Ln 2 (L12 C3 2H) 3 ] (Ln= La, Eu, Lu) formulae (Table S1 in the Supporting Information). The precipitate was suspended in CH 2 Cl 2 / MeOH (25 mL:25 mL) and AgOTf (4.2 mg, 1.63 10 5 mol, 2 equiv) was added. After 24 h stirring at RT, the precipitate was completely dissolved and the limpid orange solution was evaporated to dryness. The orangered solid was dissolved in methanol, and then crystallized by slow diffusion of diethyl ether. Crystal s were filtered and dried under vacuum to yield [La 2 Ag 2 (L12 C3 2H) 3 ]ACHTUNGTRENNUNG[OTf] 2 ·xH 2 O (Ln= La, Eu, Lu) complexes as red crystals (80 %, Table S1 in the Supporting Information). Suitable Xray quality crystals of [La 2 Ag 2 (L12 C3 2H) 3 ]ACHTUNGTRENNUNG[OTf] 2 ·0.5C 4 H 10 O·0.5CH 3 OH were obtained by using this method, but without final drying. | [] | [] | ["[La 2 Ag 2 (L12 C3 2H) 3 ]ACHTUNGTRENNUNG[OTf] 2", "[Eu 2 Ag 2 (L12 C3 2H) 3 ]ACHTUNGTRENNUNG[OTf] 2", "[Lu 2 Ag 2 (L12 C3 2H) 3 ]ACHTUNGTRENNUNG[OTf] 2"] | ["LnACHTUNGTRENNUNG(OTf) 3 ·xH 2 O--1.6310 5 mol, 2 equiv", "AgOTf--4.2 mg, 1.63 10 5 mol, 2 equiv"] | ["nBu 4 NOH·30H 2 O--38.9 mg, 4.86 10 5 mol, 6 equiv"] | ["L12 C3--20 mg, 2.4310 5 mol, 3 equiv"] | [] | ["1 hour", "24 h"] | ["CH 2 Cl 2 /CH 3 CN--25 mL:25 mL", "MeOH--25 mL:25 mL", "methanol--not specified", "diethyl ether--not specified"]
j.poly.2010.10.012 | 6.3. Synthesis of [HNEt 3 ][PdCl(POPYH 2 )] (3) To a stirring solution of POPYH 4 (0.66 g, 2 mmol) in CH 3 CN (50 mL) at 70 °C was added NEt 3 (0.6 mL, 4.3 mmol). The solution was allowed to stir for 15 min and a solution of PdCl 2 (0.36 g, 2 mmol) in hot CH 3 CN (10 mL) was then added. The mixture was reﬂuxed for 3 h and then cooled to 25 °C. The brown solution was ﬁltered and the solvent was removed under vacuum. The brown solid was dissolved in THF and yellow/orange crystals were obtained. Yield: 0.59 g, 66%. | [] | [] | ["[HNEt 3 ][PdCl(POPYH 2 )]", "NaN"] | ["POPYH 4--0.66 g, 2 mmol", "PdCl 2--0.36 g, 2 mmol"] | [] | ["NEt 3--0.6 mL, 4.3 mmol"] | ["reﬂuxed"] | ["3 h"] | ["CH 3 CN--50 mL", "THF--NaN"]
cg050286p | was added. The mixture was further stirred at 50 °C for 4 h. After the sample was cooled, 30 mL of water was added and left to stand for 2 h. The yellow precipitate was filtered, washed with water and ethanol, and recrystallized from CHCl 3 /Et 2 O (1:1) to obtain a light yellow powder.11a Yield: 70%. m.p.: 181-183 °C. Anal. Calcd. for C 20 H 22 S 2 : C, 73.57; H, 6.79. Found: C, 73.22; H, 6.53.1 H NMR: δ 1.38 (t, J ) 7.2 Hz, 6H, CH 2 -CH 3 ), 2.72 (q, J ) 7.2 Hz, 4H, S-CH 2 CH 3 ), 4.75 (s, 4H, Ar-CH 2 -S), 7.54-7.58 (m, 4H, Ar), 8.36-8.41 (m, 4H, Ar). | [] | [] | [] | [] | [] | [] | ["50 \nC"] | ["4 h", "2 h"] | []
cg2004485 | Preparation of Polynuclear Complexes (58). [Mn(dca) 2 (Phpyk)] n (5). A methanolic solution (5 mL) of 2-benzoyl pyridine (0.366 g; 2 mmol) was added dropwise with constant stirring to a methanolic solution (10 mL) of manganese(II) perchlorate hexahydrate (1 mmol; 0.362 g). The stirring was continued for further 1 h, and then an aqueous solution (5 mL) of sodium dicyanamide (0.178 g; 2 momol) was added dropwise. After 2 h stirring the resulting mixture was filtered and the filtrate was kept in a CaCl 2 desiccator. Single crystals suitable for X-ray data collection were obtained from the filtrate after a few days. Yield: 87%. Anal. Calcd for C 16 N 7 H 9 MnO: C, 51.86; H,2.43; N,26.47 (%). Found: C, 52.13; H, 2.61; N, 26.70 (%). IR: νs(CN) = 2317 cm 1 , νas(CN) = 2175 cm 1 , ν(CdO) = 1639 cm 1 , ν(skeletal vibration) = 1584 cm 1 . | [] | ["a few days"] | ["[Mn(dca) 2 (Phpyk)] n", "C 16 N 7 H 9 MnO"] | ["manganese(II) perchlorate hexahydrate--1 mmol, 0.362 g"] | [] | ["2-benzoyl pyridine--0.366 g, 2 mmol", "sodium dicyanamide--0.178 g, 2 mmol"] | [] | ["1 h", "2 h"] | ["methanol--5 mL", "water--5 mL"]
dt9960001359 | compound H2L' was synthesized by reaction of propane-] ,3- diamine and diethyl oxalate as described previously." Elemental analyses (C, H, N) were performed by the Microanalytical Service of the Universidad Autonoma de Madrid (Spain). Copper contents was determined by atomic absorption spectrometry. Preparations [CuL'] 1. Red crystals of complex 1 were obtained by evaporation of a filtered aqueous solution containing equimolar amounts of H2L' and freshly prepared copper(rr) hydroxide.2*' ' Rod-like single crystals of 1 were obtained from water-MeOH-CH,C12 (1 : 1 : 1) (0.5 mmol of 1,30 cm3) by slow evaporation at room temperature (Found: C, 36.35; H, 6.05; Cu, 24.00; N, 21.10. Calc. for C,H,,CuN,O,: C, 36.45; H,6.10; Cu, 24.10; N, 21.25%). [Cu3L',(N0,),]~H20 2. This compound was isolated as a yellowish green polycrystalline powder by slow evaporation of a green solution containing stoichiometric amounts of 1 (2 mmol) and Cu(N03),-3H,0 (1 mmol) dissolved in MeCN- water (4: 1, 50 cm3). The solid was washed with the minimum volume of cold water, ethanol and diethyl ether. Yield ca. 85%. All attempts to grow single crystals of 2 were unsuccessful (Found: C, 26.50; H, 4.20; Cu, 25.90; N, 19.05: Calc. for Cl,H3,Cu3N,,01 ': C, 26.20; H, 4.65; Cu, 26.00; N, 19.10%). [Cu2L'(N03),] 3. Sky blue hexagonal plates of complex 3 suitable for X-ray analysis were grown from a dark blue MeOH-water (4: I, 50 cm3) containing stoichiometric amounts of 1 (1 mmol) and Cu(N03),*3H20 (1 mmol) by slow evaporation at room temperature. They were filtered off, washed with cold water and air dried. The yield was practically quantitative (Found: C, 21.25; H, 3.50; Cu, 28.05; N, 18.55. 18.60%). Calc. for C8H16CU2N608:C, 21.30; H, 3.55; cu, 28.15; N, [Cu,L1(0,CMe),]~2H20 4. Dark blue prismatic crystals of complex 4 suitable for X-ray diffraction were obtained by slow evaporation of purple aqueous solutions (50 cm3) containing stoichiometric amounts of 1 (1 mmol) and Cu(O,CMe),.H,O (1 mmol). They were filtered off, washed with water and air dried. The yield was practically quantitative (Found: C, 30.20; H, 5.30; Cu, 26.10; N, 11.40. Calc. for C12H2,Cu2N408:C, 29.95; H, 5.40; Cu, 26.40; N, 11.65%). Physical techniques The infrared spectra were recorded on a Perkin-Elmer 1750 FTIR spectrophotometer as KBr pellets in the 4000-300 cm-' region, electronic spectra in the solid state as Nujol mulls with a Perkin-Elmer Lambda 9 spectrophotometer. The magnetic susceptibility measurements were carried out on polycrystalline samples of complexes 1-4 in the temperature ranges 4.2-290 (l), 60-295 (2) and 80-290 K (3, 4) with a fully automatized AZTEC DSM8 pendulum-type susceptometer ' equipped with a TBT continuous-flow cryostat and a Briiker BE15 electromagnet operating at 1.8 T. The apparatus was calibrated with Hg[Co(NCS),]. Diamagnetic corrections were estimated from Pascal's constants2' as - 130 x lo-,, -323 x lop6, -180 x lop6 and -215 x cm3 mol-', respectively. Magnetic susceptibility data were also corrected for temperature-independent paramagnetism ( - 60 x 10 cm3 per Cu") and magnetization of the sample holder. by using graphite-monochromated Mo-Ka radiation (I = 0.710 73 A) with the 01-28 scan method. The scan width was 0, + 0.34 tan 0)" withp = 1.3 (I), 1 .O (3) and 0.9 (4). The unit- cell parameters were determined from least-squares refinements of the setting angles of 25 well centred reflections in the range 0 16-1 7". Information concerning crystal parameters and structure refinements is summarized in Table 4. No significant fluctuations were observed in the intensities of two standard reflections monitored periodically. Intensity data were corrected for Lorentz-polarization and absorption effects. ' The introduction of a secondary extinction coefficient was unnecessary. Of the 945 (l), 1321 (3) and 1627 (4) measured independent reflections, 588, 901 and 1092 were unique with 1 2 30(1) and used for the structure refinements. The structures were solved by direct (1) and Patterson (3, 4) methods followed by successive Fourier syntheses and least- squares refinements on F (70, 114 and 119 parameters for 1, 3 and 4, respectively). The computations were performed with the program CRYSTALS22 adapted on a MicroVax TI computer. Non-hydrogen atoms were treated anisotropically . All hydrogen atoms were located on difference maps; their positions were not refined and they were given an overall isotropic thermal parameter. The ligand in 4 is disordered: atom C(3) occupies two positions with occupancy factors of 0.78 and 0.22. The hydrogen atoms corresponding to occupancy 0.78 were found on difference maps. Full-matrix least-squares refinements were carried out by minimizing the function Zw(llF,I - lFc11)2 and each reflection was assigned a unit weight. Atomic scattering factors for neutral Cu, 0, N, C and H were taken from ref. 23. Anomalous dispersion was taken into account. Models reached convergence with values of the R and R' indices listed in Table 4. Criteria for satisfactory complete analysis were the ratios of the root mean square (rms) shift to standard deviation being less than 0.1 and no significant features in final difference maps. The residual maxima and minima in the final Fourier-difference maps were 0.50 and -0.38 e Ap3 for complex 1,0.39 and -0.29 e k3 for 3 and 0.37 and - 0.31 e Ap3 for 4. The molecular plots were drawn with the CAMERON 24 program. Final fractional coordinates for non- hydrogen atoms are listed in Tables 5 (l), 6 (3) and 7 (4) and main interatomic bond distances and angles in Tables 1 (l), 2 (3) and 3 (4). Complete atomic coordinates, thermal parameters and bond lengths and angles have been deposited at the Cambridge Crystallographic Data Centre. See Instructions for Authors, J. Chem. SOC., Dalton Trans., 1996, Issue 1. Results and Discussion Structures [CuL'] 1. The structure of complex 1 is composed of neutral mononuclear [CuL'] units which are linked together by hydrogen bonds (see end of Table I), forming sheets along the ab plane. A perspective view of the mononuclear entity with the atomic numbering scheme is depicted in Fig. l(a) whereas its arrangement in the unit cell together with the hydrogen- bonding interactions are shown in Fig. 1 (b). The co-ordination of the copper(I1) ion is nearly square planar, involving the four nitrogen atoms of the ligand [deviations from the CuN( 1)N( 11)N(2)N(2') mean plane are k 0.178 8, for N( 1) and N( 1') and k 0.165 A for N(2) and N(2'), the metal atom showing no deviation]. The copper atom lies in a binary axis, so the ligand L' presents a C, symmetry. The amine nitrogen-to-copper bond length [ 1.999(7) A] is Crystallography significantly longer than that involving the deprotonated Crystals of dimensions 0.70 x 0.45 x 0.40 (l), 0.65 x 0.55 x amidate nitrogen [1.955(6) A] consistent with the greater 0.40 (3) and 0.60 x 0.50 x 0.45 mm (4) were mounted on basicity of the latter. The ligand adopts the cis conformation a Philips PW 1100 four-circle diffractometer and used and acts in a tetradentate manner forming one five- and two for data collection. Intensity data were collected at 18 "C six-membered chelate rings. The distortion of the metal 1360 J. Chem. SOC., Dalton Trans., 1996, Pages 1359-1366 Published on 01 January 1996. Downloaded by University of Western Ontario on 25/10/2014 13:03:49. View Article Online | [] | [] | ["H2L'", "[CuL']", "[Cu3L'(NO3)2]·H2O", "[Cu2L'(NO3)2]", "[Cu2L'(O2CMe)2]·2H2O"] | ["Cu--equimolar amounts", "Cu(N03)2·3H20--stoichiometric amounts", "Cu(N03)2·3H20--stoichiometric amounts", "Cu(O2CMe)2·H20--stoichiometric amounts"] | [] | ["propane-] ,3- diamine--not available", "diethyl oxalate--not available", "H2L'--not available"] | [] | [] | ["water--not available", "MeCN-water--4:1, 50 cm3", "MeOH-water--4:1, 50 cm3", "water--50 cm3"]
c8ce01762j | [Ho 2 ĲL) 2 ĲDMF) 2 ĲH 2 O) 4 ]·H 2 O·DMF (6). Yield, 55% based on H 3 L. Anal. calcd for C 39 H 43 Ho 2 N 5 O 24 : C, 36.14; H, 3.35; N, 5.41%. Found: C, 36.17; H, 3.39; N, 5.38%. IR (KBr pellet, cm −1 ): 3299 s, 1639 s, 1535 s, 1448 s, 1379 m, 1240 w, 1112 m, 914 m, 864 w, 777 m, 729 m, 679 w, 600 w. | [] | [] | ["[Ho 2 ĲL) 2 ĲDMF) 2 ĲH 2 O) 4 ]·H 2 O·DMF", "C 39 H 43 Ho 2 N 5 O 24"] | [] | [] | [] | [] | [] | []
ic970935p | Organic reagents were used as received except 2-ClPhCOOH, 3-ClPhCOOH, and 4-ClPhCOOH, which were recrystallized from hot water. Yield was calculated from the stoichiometric reaction. The [Mn(RCOO) 2 ]‚nH 2 O(R) 2-ClPh; 3-ClPh; 4-ClPh, Ph) were synthesized by the reaction of freshly prepared MnCO 3 and R-COOH in hot water: after several hours, the solution was filtered and the solvent was reduced by rotatory evaporation, giving a pale pink precipitate of the desired product. | [] | [] | [] | ["MnCO 3--not specified"] | [] | ["R-COOH--not specified"] | [] | [] | ["hot water--not specified"]
c5ra18559a | 4 for 1 h. Extraction of the reaction mixture by ethylacetate and evaporation of solvent yielded H 3 L as a colorless solid. Isolated yield: 84%. 1 H-NMR (400MHz, DMSO-d 6 ): 10.98 (s, 1H), 10.12 (s, 1H), 9.77 (s, 1H), 8.22 (s, 1H), 7.28 (d, J = 8.8 Hz, 1H), 6.32 (m, 2H). IR (KBr, cm −1 ): 3363 (br, m), 1643 (m), 1623 (m), 1598 (w), 1524 (s), 1488 (m), 1446 (w), 1365 (w), 1344 (w), 1304 (s), 1255 (s), 1208 (s), 1170 (m), 1117 (m), 1003 (s), 973 (s), 957 (m), 933 (w), 857 (w), 830 (s), 801 (m), 733 (w), 712 (w), 631 (w). Mass (ESI) m/z: 154.1049 (m+1); (Calculated exact mass 153.0426 for C 7 H 7 NO 3 ). [Cu(H 2 L) 2 ].2DMF (1): To a well-stirred solution of H 3 L (0.153 g, 1 mmol) in methanol (10 ml), copper(II) nitrate trihydrate (0.120 g, 0.5 mmol) was added. A black precipitate obtained was dissolved by adding minimum amount of dimethylformamide (DMF). Reaction mixture was filtered and transparent liquid was kept for crystallization. After 5 days crystals were obtained. Isolated yield: ~60 %. IR (KBr, cm -1 ): 3416 (bs), 2925 (m), 1663 (s), 1643 (s), 1621 (s), 1548 (s), 1510 (w), 1454 (s), 1384 (w), 1341 (w), 1317 (m), 1253 (m), 1209 (s), 1170 (s), 1126 (s), 1098 (m), 1016 (s), 986 (s), 968 (w), 849 (m), 836 (w), 796 (s), 759 (s), 667 (s), 630 (w), 614 (w). TGA: 200–250°C (–2DMF; exptl. wt. loss 27.67 %, calcd. 28.40 %). Elemental anal. calcd for C 20 H 26 CuN 4 O 8 ; C: 46.69 %, H: 5.05 %, N: 10.89 %; found, C: 46.56 %, H: 5.01 %, N: 10.78 %. [Cu(H 2 L) 2 ].2DMA (2): Complex 2 was prepared by a procedure similar to complex 1 using dimethylacetamide (DMA) as solvent for crystallization. After 7days needle type crystals were obtained. Isolated yield: 62 %. IR (KBr, cm -1 ): 3400 (bw), 3106 (bs), 1637 (s), 1613 (bs), 1546 (s), 1457 (s), 1414 (w), 1397 (m), 1344 (w), 1312 (m), 1257 (s), 1215 (s), 1174 (s), 1137 (s), 1012 (s), 985 (s), 970 (w), 858 (m), 842 (s), 814 (m), 761 (s), 796 (s), 661 (w), 620 (m), 630 (m). TGA: 200–250°C (–2DMA; exptl. wt. loss 29.56 %, calcd. 32.14 %). Elemental anal. calcd for C 22 H 30 CuN 4 O 8 ; C: 48.70%, H: 5.53 %, N: 10.33%; found, C: 48.66 %, H: 5.50 %, N: 10.28 %. [Cu(H 2 L) 2 ].DMSO (3): Complex 3 was prepared in a similar manner to complex 1 using dimethylsulfoxide (DMSO) instead of DMF. After 8 days black plate type crystals were obtained. Isolated yield: 60 %. IR (KBr, cm -1 ): 3332 (bs), 2922 (w), 1648 (s), 1606 (s), 1481 (s), 1453 (s), 1376 (m), 1347 (w), 1328 (w), 1314 (w), 1284 (m), 1247 (m), 1212 (s), 1190 (w), 1129 (s), 1014 (s), 987 (s), 953 (w), 850 (m), 834 (s), 795 (w), 786 (m), 761 (m), 698 (m), 651 (m), 630 (s), 610 (m). TGA: 200–250°C (–DMSO; exptl. wt. loss 17.16 %, calcd. 17.52%). Elemental anal. calcd for C 16 H 18 CuN 2 O 7 S; C: 43.05 %, H: 4.03 %, N: 6.27 %, S: 7.17 %.; found, C: 43.01 %, H: 4.01 %, N: 6.21 %, S: 7.10 %. Page 4 of 18RSC Advances RSC Advances Accepted Manuscript Published on 22 September 2015. Downloaded by University of Massachusetts - Boston on 23/09/2015 04:51:33. View Article Online DOI: 10.1039/C5RA18559A | [] | [] | ["H 3 L", "[Cu(H 2 L) 2 ].2DMF", "[Cu(H 2 L) 2 ].2DMA", "[Cu(H 2 L) 2 ].DMSO"] | ["copper(II) nitrate trihydrate--0.120 g, 0.5 mmol"] | [] | ["H 3 L--0.153 g, 1 mmol"] | [] | ["5 days", "7 days", "8 days"] | ["methanol--10 ml", "dimethylformamide--minimum amount", "dimethylacetamide--not specified", "dimethylsulfoxide--not specified"]
j.molcata.2012.05.018 | Compound 2b, was isolated as follows.The reaction mixture was cooled to −10 ◦ C, and hold at this temperature for 24 h.The precipitate, thus formed was ﬁltered out and washed with cooled (−10 ◦ C) methanol.1,3,1  ,3  ,1  ,3  -Hexamethyl-[5,5  :5  ,5  ]terpyrimidine2,4,6,2  ,4  ,6  ,2  ,4  ,6  -nonone sodium salt (2a). | [] | [] | ["Compound 2b"] | [] | ["1,3,1 ,3 ,1 ,3 -Hexamethyl-[5,5 :5 ,5 ,5 ]terpyrimidine2,4,6,2 ,4 ,6 ,2 ,4 ,6 -nonone sodium salt (2a)--"] | [] | ["-10 \tC"] | ["24 h"] | ["methanol--cooled (-10 \tC)"]
j.jssc.2005.08.014 | 2.2. Synthesis and characterization of 1 All chemicals and solvents used in the syntheses were of reagent grade and used as purchased without further puriﬁcation. Compound 1 were prepared from a mixture of Cu(NO 3 ) 2 (0.242 g, 1.5 mmol), 1,2,4-BTC (0.210 g, 1mmol), 4,4 0 -bipy (0.096 g, 0.5 mmol), NaOH (0.080 g, 2 mmol) and distilled water (10 mL) with a molar composition of 3:2:1:2:1100. The mixture was sealed in a 23 mL capacity of Teﬂon-lined stainless-steel autoclave under autogenous pressure, and heated at 160 1Cfor120h.After cooling blueness crystals for single-crystal X-ray diffraction were obtained. The yield was 63%, based on Cu. | [] | [] | ["Compound 1"] | ["Cu(NO 3 ) 2--0.242 g, 1.5 mmol"] | [] | ["1,2,4-BTC--0.210 g, 1mmol", "4,4 0 -bipy--0.096 g, 0.5 mmol", "NaOH--0.080 g, 2 mmol"] | ["160 1C"] | ["120h"] | ["distilled water--10 mL"]
j.molstruc.2008.09.020 | The resulting solution was ﬁltered, and the ﬁltrate was allowed to stand at room temperature. Colorless, block-like crystals of 2 were obtained within one week upon slow evaporation of the ﬁltrate. Yield: 34% based on Ag. Anal. Calc. (%) for C 8 H 9 AgN 2 O 2 S: C, 31.49; H, 2.97; N, 9.18. Found (%): C, 31.52; H, 3.03; N, 9.07. IR data (KBr, cm 1 ): 1590(s), 1535(m), 1437(m), 1383(s), 1269(s), 1218(m), 1028(w), 919(w), 887(w), 690(w). | [] | [] | ["C 8 H 9 AgN 2 O 2 S"] | [] | [] | [] | [] | ["one week"] | []
v04-177 | Synthesis of (Ph 4 P) 2 [Br 2 Cd( µ -C 3 H 4 NS 2 ) 2 CdBr 2 ] (5) A solution of Cd(NO 3 ) 2 ·4H 2 O (0.076 g, 0.25 mmol) in 3 mL of MeCN was added with stirring to a mixture of tztH (0.058 g, 0.49 mol) and Et 3 N (0.069 mL, 0.49 mmol) in 3 mL of MeCN. To the white precipitate was added solid Ph 4 PBr (0.206 g, 0.491 mmol), causing dissolution of the precipitate. Thereafter, diethyl ether was added, and colour less crystals were obtained and isolated as for 4. Yield: 0.074 g, 41%. Anal. calcd. for C 54 H 48 Br 4 Cd 2 N 2 P 2 S 4 : C 44.43, H 3.31, N 1.92; found: C 44.77, 44.89, H 3.04, 2.82, N 2.07, 2.07. Unit cell parameters for 5 at 294 K: monoclinic, a = 9.650(2) Å; b = 16.156(3) Å; c = 18.361 Å; β = 102.78(1)°. | [] | [] | ["(Ph 4 P) 2 [Br 2 Cd( µ -C 3 H 4 NS 2 ) 2 CdBr 2 ]"] | ["Cd(NO 3 ) 2 \b4H 2 O--0.076 g, 0.25 mmol"] | [] | ["tztH--0.058 g, 0.49 mol", "Ph 4 PBr--0.206 g, 0.491 mmol"] | [] | [] | ["MeCN--3 mL", "Et 3 N--0.069 mL, 0.49 mmol", "diethyl ether--not specified"]
ejic.200800031 | 2a: Yield: 58 % (56 mg). IR: ν ˜ = 3218 (br.), 3054 (m), 2978 (m), 2860 (m), 1627 (s), 1593 (s), 1557 (s), 1472 (m), 1436 (m), 1338 (m), 1307 (m), 1260 (w), 1200 (w), 1107 (m), 818 (m), 754 (m), 684 (m), 630 (m) cm –1 .C 25 H 39 Cl 3 N 6 NdO 8 (802.40): calcd. C 37.42, H 4.90, N 10.47, Cl 13.26, Nd 18.00; found C 37.27, H 4.95, N 10.50, Cl 13.30, Nd 17.9. | [] | [] | ["C 25 H 39 Cl 3 N 6 NdO 8 (802.40)"] | [] | [] | [] | [] | [] | []
c1ce06141k | Colorless crystals of 2 were grown after 3 days. Yield: 77.9 mg (ca. 62%). Anal. Calcd. for C 28 H 24 Ag 2 N 10 O 6 S 6 : C, 33.47; H, 2.41; N, 13.94%. Found: C, 33.55; H, 2.37; N, 14.08%. Method B: A solution of AgNO 3 (0.195 g, 1.0 mmol) in water (5 mL) was added to a stirred solution of L (332 mg, 1 mmol) in methanol (5 mL), and the mixture was stirred for a further 30 min. A large amount of white precipitate was collected by ﬁltration, washed with water and ethyl ether, and dried under vacuum. Yield: 401.9 mg (ca. 80%). | [] | [] | ["2", "C 28 H 24 Ag 2 N 10 O 6 S 6"] | ["AgNO 3--0.195 g, 1.0 mmol"] | [] | ["L--332 mg, 1 mmol"] | [] | ["30 min", "3 days"] | ["water--5 mL", "methanol--5 mL"]
j.poly.2012.11.045 | The 2-hydroxyl nicotinic acid ethyl ester (3.30 g, 20 mmol) and NaOH (0.80 g, 20 mmol) were added to EtOH solution (200 mL), then white solid formed immediately. The mixture was stirred for 1 h, 4-bromomethylbiphenyl-2 0 -carboxylic acid methyl ester (5.62 g, 20 mmol) and DMF (100 mL) was added. After stirring at 90 °C for 6 h, an excess of NaOH (4.8 g, 120 mmol) and water (50 mL) were added to the mixture stirring at 90 °C for 6 h. The solvent was removed by rotary evaporation, and then 250 mL water was added. The mixture was adjusted to pH 2 with HCl (1.0 mol L 1 ), and an off-white solid of H 2 L formed immediately. | [] | [] | ["2-hydroxyl nicotinic acid ethyl ester", "4-bromomethylbiphenyl-2 0 -carboxylic acid methyl ester", "H 2 L"] | [] | [] | ["NaOH--0.80 g, 20 mmol"] | ["90 °C", "90 °C"] | ["1 h", "6 h", "6 h"] | ["EtOH solution--200 mL", "DMF--100 mL", "water--50 mL"]
c9ce02031d | Synthesis of compound 1： ZnCl 2 (0.0272 g), N,N-piperazinebis(methylenephosphonic acid) (0.0270 g) and H 2 O (5 mL) were placed to a 25 mL Teflon-lined stainless steel reactor, heated at 140 °C for 96 h under autogenous pressure. It was cooled to room temperature at a rate of 3 °C h −1 . Rod crystals of 1 were obtained and washed by deionized water. 30 Yield: 42%(based on ligand). Anal. Calcd. For ZnC 6 H 16 N 2 O 7 P 2 : C, 20.25%; N, 7.87%; H, 4.50%. Found: C, 20.09%; N, 7.69; H, 4.37%. FTIR (KBr, cm -1 ): 3474(m), 2990(w), 1671(s), 1133(s), 966(s). Preparation of composite membrane materials： The conventional solution casting method was performed to prepare the composite membranes containing different contents of 1 (5%-20% wt). | [] | [] | ["ZnCl 2", "ZnC 6 H 16 N 2 O 7 P 2"] | ["ZnCl 2--0.0272 g"] | [] | ["N,N-piperazinebis(methylenephosphonic acid)--0.0270 g"] | ["140 °C"] | ["96 h"] | ["H 2 O--5 mL"]
chem.201200889 | Before use in several experiments, IFP-3 was dried at 200 8 C and 10 3 mbar for 3 days (yield: 64.32 mg; 86.80% based on ZnACHTUNGTRENNUNG(NO 3 ) 2 ·4H 2 O). M.p. > 380 8 C; 13 C CP-MAS NMR: d = 168.5, 166.7, 137.7, 131.8, 124.8 ppm; IR (KBr): ~ n = 3359 (m), 3135 (m), 1664 (s), 1562 (s), 1455 (m), 1253(s), 1110 (s), 800 (m), 512 cm 1 (m); elemental analysis and ICP-OES calcd (%) for C 5 H 3 BrN 4 O 2 Zn: C 20.26, H 1.02, N 18.90, Zn 22.06; found: C 20.23, H 1.05, N 18.71, Zn 21.89. | [] | [] | ["IFP-3"] | ["ZnACHTUNGTRENNUNG(NO 3 ) 2 ·4H 2 O--86.80%"] | [] | [] | ["200 8 C"] | ["3 days"] | []
acs.organomet.9b00507 | 1 H NMR (C 6 D 6 , TMS, ppm): 7.69−7.66 (m, 4H, Ph−H); 7.37−7.35 (m, 6H, Ph−H); 0.89 (s, 18H C(CH 3 ) 3 ); 0.49, 0.47 (s, each 6H Si(CH 3 ) 2 ). IR (neat): 3063 (w), 2918 (w), 2881 (w), 2846 (m), 1458 (w), 1425 (w), 1400 (w), 1356 (w), 1298 (w), 1260 (w), 1240 (w), 1184 (w), 1091 (w), 1065 (w), 1026 (w), 1003 (w), 960 (w), 938 (w), 844 (m), 826 (m), 814 (m), 799 (m), 780 (m), 745 (w), 732 (s), 699 (s), 687 (s), 664 (m), 642 (m), 584 (m), 514 (w), 488 (m), 463 (s), 450 (s), 410 (s), 395 (m), 383 (m) cm −1 . HRMS Calcd for (C 24 H 40 Si 4 + )(M + ): 440.2207.Found: 440.2201.Reaction of 8a,b with Lithium. First, 0.30 mmol of 8a,b was dissolved in 15 mL of THF, and the solution was cooled to −30 °C. | [] | [] | [] | [] | [] | [] | ["-30 \t°C"] | [] | ["THF--15 mL"]
s10904-014-0088-y | 2.2.3 [Pb 2 (1,4-bdc) 2 (MEDPQ) 2 ] n nH 2 O(3) Complex 3 was also synthesized by using a method similar to that described for the synthesis of 2 except that MEDPQ (0.124 g, 0.5 mmol) was used instead of MOPIP (0.163 g, 0.5 mmol). Red block crystals of 3 were collected by ﬁltration and washed with distilled water in 78 % yield (based on Pb). Anal. Calc. (%) for C 46 H 30 N 8 O 9 Pb 2 (3): C, 44.09; H, 2.41; N, 8.94. Found (%): C, 44.11; H, 2.40; N, 8.92. IR (KBr): t9 = 3,442 (m), 1,576(s), 1,525(m), 1,482(s), 1,385 (s), 1,208 (m), 1,083 (m), 1,048 (m), 825 (m), 744 (s), 522 (w), 419 (w) cm -1 . | [] | [] | ["[Pb 2 (1,4-bdc) 2 (MEDPQ) 2 ] n", "C 46 H 30 N 8 O 9 Pb 2"] | [] | [] | ["MEDPQ--0.124 g, 0.5 mmol"] | [] | [] | []
j.ica.2015.05.003 | 2.2.4. [Zn 4 ( l -Hidc) 4 ( l -mbix) 2 ] n (4) This complex was obtained in a similar way to that of 2, but dpeten was replaced by mbix (0.38 g, 1.6 mmol). Colorless crystals were formed and washed with 10 mL of water and then dried in air. Yield: 0.387 g, 71% (based on Zn(NO 3 ) 2 6H 2 O) for 4. Anal. | [] | [] | ["[Zn 4 ( l -Hidc) 4 ( l -mbix) 2 ] n"] | ["Zn(NO 3 ) 2 6H 2 O--NaN"] | [] | ["mbix--0.38 g, 1.6 mmol"] | [] | [] | []
15533174.2013.865228 | Synthesis Synthesis of [Co(bpdc) 2 (bpp) 1.5 (H 2 O)] n (1). The mixtures of CoCl 2 6H 2 O (0.5 mmol, 0.119 g), 2,5-PDC (0.5 mmol, 0.084 g), bimb (0.5 mmol, 0.119 g), NaOH (1 mmol, 0.04 g), and 12 mL of water were heated to 140  C for four days, and then cooled to room temperature. The red crystals were obtained in pure phase, washed with water and ethanol, and dried at room temperature (Yield: 42% based on Co). Elemental Anal. Calcd. (%) for C 28 H 32 CoN 7 O 8 : C,51.46;H, 4.94; N: 15.00. Found: C, 51.45; H,4.95;N, 14.98;. IR/cm ¡1 (KBr): 1642 s, 1506 m, 1433 m,1347m, 1265 m, 1037m, 909m, 864m, 788 m, 661m. | [] | [] | ["[Co(bpdc) 2 (bpp) 1.5 (H 2 O)] n", "C 28 H 32 CoN 7 O 8"] | ["CoCl 2 \n6H 2 O--0.5 mmol, 0.119 g"] | ["NaOH--1 mmol, 0.04 g"] | ["2,5-PDC--0.5 mmol, 0.084 g", "bimb--0.5 mmol, 0.119 g"] | ["140 \nC"] | ["four days"] | ["water--12 mL"]
ic9007922 | Synthe si s of cis[Mn(Im) 4 (1,5nds)] (7). MnCl 2 (H 2 O) (0.15 mmol) and imidazole (1.8 mmol) were dissolved in 2 mL of H 2 O. Two milliliters of an aqueous solution containing 1,5nds (0.15 mmol) were added to the manganese solution. The solution color changed from clear to light yellow upon addition of the disulfonate complex. Large blocky crystals of approximately 0.6 mm in length formed upon evaporation of the solution after 24 h (single phase, moderate yields). | [] | [] | ["cis[Mn(Im) 4 (1,5nds)]", "Not Available"] | ["MnCl 2 (H 2 O)--0.15 mmol"] | [] | ["imidazole--1.8 mmol", "1,5nds--0.15 mmol"] | [] | ["24 h"] | ["H 2 O--2 mL"]
ejic.200900242 | C 28 H 20 AgBF 4 N 4 O 2 (639.16): calcd. C 54.74, H 3.28, N 11.40; found C 54.32, H 3.35, N 11.86. FTIR (KBr pellets): ν ˜ = 3514 (m), 3438 (m), 3027 (w), 2970 (m), 2901 (m), 1698 (s), 1634 (s), 1594 (s), 1514 (w), 1493 (w), 1376 (m), 1314 (m), 1280 (m), 1217 (w), 1111 (m), 1055 (s), 959 (w), 893 (w), 846 (w), 780 (s), 536 (m) cm –1 . | [] | [] | ["C 28 H 20 AgBF 4 N 4 O 2"] | [] | [] | [] | [] | [] | []
j.ica.2015.03.028 | (Found) for C 12 H 9 N 3 F 3 O 4 Ag: C, 33.99 (34.24); H, 2.14 (2.30); N, 9.91 (9.60)%. IR (KBr) m /cm 1 : 3199(m), 1686(m), 1583(m), 1436(w), 1402(w), 1319(m), 1283(w), 1248(w), 1206(vs), 1180(s), 1115(vs), 1056(w), 1018(m), 995(w), 955(m), 866(w), 836(m), 802(m), 756(w), 722(w), 696(w), 681(m)5, 619(w).2.5. Preparation of [Cu(L1 a ) 2 ](BF 4 ) 2 4H 2 O (3) L1 (19 mg, 0.1 mmol) and Cu(BF 4 ) 2 6H 2 O (35 mg, 0.1 mmol) were dissolved in a mixed solvent of 3 mL methanol and 2 mL acetonitrile with stirring for 3 h, followed by addition of a little deionized water to make the solution clear. After ﬁltration, the blue ﬁltrate was left to stand in air for about 8 days, generating brown needle-like crystals of complex 3. Yield: 20.02 mg (56% based on L1). Elem. Anal. Calc. (Found) for C 20 H 26 N 6 O 8 B 2 F 8 Cu: C, 33.56 (33.40); H, 3.66 (3.55); N, 11.75 (11.61)%. IR (KBr) m /cm 1 : 3400(m), 3109(m), 1687(m), 1646(m), 1608(m), 1525(w), 1470(m), 1440(m), 1406(m), 1300(m), 1218(m), 1166(m), 1097(vs), 1031(vs), 949(w), 853(w), 790(w), 770(m), 685(w), 628(w), 576(w), 532(w), 521(w). | [] | [] | ["C 12 H 9 N 3 F 3 O 4 Ag", "[Cu(L1 a ) 2 ](BF 4 ) 2 ?4H 2 O"] | ["Cu(BF 4 ) 2 ?6H 2 O--35 mg, 0.1 mmol"] | [] | ["L1--19 mg, 0.1 mmol"] | [] | ["8 days"] | ["methanol--3 mL", "acetonitrile--2 mL"]
ic010024m | 5% based on terpy.Synthesis of [{Zn(terpy)} 2 V 6 O 17 ] (4). A mixture of V 2 O 5 (0.1089 g, 0.60 mmol), 2,2′:6′,2′′-terpyridine (0.1385 g, 0.59 mmol), ZnO (0.0243 g, 0.30 mmol), and water (8.0099 g, 445 mmol) was placed in a polytetrafluoroethylene-lined Parr acid digestion bomb (fill volume 35%). The reaction mixture was heated to 210 °C for 135 h. Colorless blocks of 1 were isolated from a mixture of 1, yellow powder, and striated red plates. The yield of 1 was ca. 21% based on ZnO. | [] | [] | ["[{Zn(terpy)} 2 V 6 O 17 ]", "1"] | ["V 2 O 5--0.1089 g, 0.60 mmol", "ZnO--0.0243 g, 0.30 mmol"] | [] | ["2,2′:6′,2′′-terpyridine--0.1385 g, 0.59 mmol"] | ["210 \nC"] | ["135 h"] | ["water--8.0099 g, 445 mmol"]
j.poly.2009.05.008 | 2.4.2. Synthesis of {[Cd(HL)(1,10-phen)(H 2 O)] n n(H 2 O)} (2) Cd(NO 3 ) 2 3H 2 O (46.4 mg, 0.15 mmol) was dissolved in H 2 O (4 mL). To this, a solution of 1,10-phenanthroline (15 mg, 0.075 mmol) in hot H 2 O (1 mL), was added. Separately, trans-aconitic acid, (17.4 mg, 0.1 mmol) was dissolved in water (5 mL) and was added to the metal solution. The resulting solution was left undisturbed for slow evaporation. The ﬁrst crop of colorless crystals was isolated after 5 days; a second crop of colorless crystals was isolated after 1 week. Yield 75% (28.1 mg based on phen). Anal. | [] | [] | ["{[Cd(HL)(1,10-phen)(H 2 O)] n n(H 2 O)}", "Cd(NO 3 ) 2 3H 2 O"] | ["Cd(NO 3 ) 2 3H 2 O--46.4 mg, 0.15 mmol"] | [] | ["1,10-phenanthroline--15 mg, 0.075 mmol", "trans-aconitic acid--17.4 mg, 0.1 mmol"] | [] | ["5 days", "1 week"] | ["H 2 O--4 mL", "hot H 2 O--1 mL", "water--5 mL"]
c4ce00293h | [Ag 3 (bmps) 3 (PMo 12 O 40 )]·H 2 O (3). A mixture of AgNO 3 (0.10 g, 0.59 mmol), bmps (0.05 g, 0.25 mmol) and H 3 PMo 12 O 40 ·13H 2 O (0.20 g, 0.10 mmol) was dissolved in 10 mL of distilled water at room temperature. Then the suspension was put into a Teflon-lined autoclave and kept under autogenous pressure at 140 °C for 3 days. After cooling to room temperature slowly, yellow block crystals were filtered and washed with distilled water (yield 85% based on Mo). Elemental analyses calc. for 3: C 5.22, H 0.73, N 12.18%; found: C 5.18, H 0.78, N 12.22%. IR (KBr pellet, cm −1 ): 3452(m), 1624(w), 1445(w), 1173(w), 1062(m), 958(s), 873(m), 800(s). | [] | [] | ["[Ag 3 (bmps) 3 (PMo 12 O 40 )]·H 2 O", "3"] | ["AgNO 3--0.10 g, 0.59 mmol"] | [] | ["bmps--0.05 g, 0.25 mmol"] | ["140 °C"] | ["3 days"] | ["H 3 PMo 12 O 40 ·13H 2 O--0.20 g, 0.10 mmol", "distilled water--10 mL"]
j.jssc.2012.08.028 | 2.2.5. Synthesis of {[Cu 3 Lu 2 (pydc) 6 (H 2 O) 12 ]  4H 2 O} n (5) A mixture of LuCl 3  6H 2 O (0.0389 g, 0.10 mmol), CuSO 4  5H 2 O (0.0251 g, 0.10 mmol), H 2 pydc (0.0421 g, 0.25 mmol), NaOH (0.0020 g, 0.50 mmol), and H 2 O (6 mL) was sealed in a 10-mL Teﬂon-lined stainless steel container and heated at 130 1 C for 3 day. Upon being cooled to room temperature at a rate of 5 1C/h, dark-blue block crystals were obtained in 42% yield (based on Cu).Scheme 1. Synthetic route of polymers 1–7.Z.-Q. Xia et al. / Journal of Solid State Chemistry 197 (2013) 489–498490 | [] | [] | ["{[Cu 3 Lu 2 (pydc) 6 (H 2 O) 12 ] ? 4H 2 O} n"] | ["LuCl 3 ? 6H 2 O--0.0389 g, 0.10 mmol", "CuSO 4 ? 5H 2 O--0.0251 g, 0.10 mmol"] | ["NaOH--0.0020 g, 0.50 mmol"] | ["H 2 pydc--0.0421 g, 0.25 mmol"] | ["130 1 C"] | ["3 day"] | ["H 2 O--6 mL"]
j.molstruc.2016.10.006 | 6H 2 O (0.058 g, 0.2 mmol), H 2 chda (0.040 g, 0.2 mmol), bpp (0.040 g, 0.2 mmol), NaOH (0.008 g, 0.2 mmol) and 10 ml distilled water was sealed in a 23 ml Teflon-lined stainless steel autoclave, and heated at 160 o C for 72 hours, then cooled naturally to room temperature. Green block crystals were collected by filtration, washed with distilled water, and dried in air at ambient temperature. Yield: 62% (based on Ni). Anal. Calcd for C 66 H 90 O 18 N 4 Ni 3 (1403.55): C 56.48, H 6.46, N 3.99; found: C 55.96, H 6.38, N 3.87. IR (KBr, cm –1 ): 3432 (m), 3079 (w), 2923 (s), 2863 (w), 1718 (s), 1583 (vs), 1428 (s), 1371 (s), 1232 (w), 1186 (w), 1072 (w), 1022 (w), 979 (w), 890 (w), 723 (m), 673 (w), 632 (w), 574 (w), 522 (w). | [] | [] | ["[Ni 3 (H 2 chda) 3 (bpp) 3 (H 2 O) 6 ]"] | ["Ni(NO 3 ) 2 $6H 2 O--0.058 g, 0.2 mmol"] | ["NaOH--0.008 g, 0.2 mmol"] | ["H 2 chda--0.040 g, 0.2 mmol", "bpp --0.040 g, 0.2 mmol"] | ["160 o C"] | ["72 hours"] | ["distilled water--10 ml"]
c8dt03992e | Synthesis of {[(L4Pz)Ag](O 3 SCF 3 )} n , (1) A 100 mL round bottom flask was charged with a stirring bar, THF (30 mL), L4Pz (0.176 g, 0.5 mmol) and AgO 3 SCF 3 (0.128 g, 0.5 mmol). After 2 h of stirring hexanes (50 mL) were added to the cloudy solution and the resulting precipitate was isolated by vacuum filtration, washed with hexanes and dried in air, to yield the desired compound as a white powder (0.227 g, 75%).1 H-NMR (400 MHz, acetone-d 6 ): δ = 8.21 (d, J = 2.56 Hz, 2H, 3,5-Hpz), 8.06–8.05 (m, br, 3H, 2H, 3,5- Hpz overlap with 1H, C(O)NH), 7.81–7.79 (m, 4H, 3,5-Hpz), 7.77 (s, 1H, CH), 7.23 (t, J = 6.68 Hz, 1H, –CH–CH 2 ), 6.51–6.48 (m, 4H, 4-Hpz), 4.53 (t, J = 6.36 Hz, 2H, –CH–CH 2 ). IR (KBr pellet, ν ˜ /cm −1 ): 3243 (m), 3119 (m), 3078 (w), 2977 (w), 1697 (s), 1570 (m), 1519 (m), 1438 (m), 1394 (s), 1265 (s), 1167 (s), 1092 (s), 1037 (s), 998 (m), 969 (m), 917 (w), 762 (s), 709 (w), 644 (s), 520 (M), 459 (w). | [] | [] | ["{[(L4Pz)Ag](O 3 SCF 3)} n"] | ["AgO 3 SCF 3--0.128 g, 0.5 mmol"] | [] | ["L4Pz--0.176 g, 0.5 mmol"] | [] | ["2 h"] | ["THF--30 mL", "hexanes--50 mL"]
cg200850r | Synthesis of Zn(L 4 ) 2 ·2H 2 O(4). The procedure is similar to that of 1, using ligand HL 4 in place of HL 1 . Colorless crystals of 4 were afforded in yield of 43% in a week. Anal. Calcd. for C 26 H 26 ZnN 4 O 6 :C, 56.13; H, 4.68; N, 10.07. Found: C, 56.40; H, 4.34; N, 10.30%. FT-IR data (KBr pellet, cm −1 ): 3120 w, 1575 s, 1506 s, 1460 s, 1411 s, 1305 m, 1263 m, 1209 w, 1107 w, 1066 m, 1006 w, 983 w, 948 w, 910 w, 865 w, 757 m, 725 w, 686 w, 657 w, 559 w. | [] | [] | ["Zn(L 4 ) 2 ·2H 2 O", "C 26 H 26 ZnN 4 O 6"] | [] | [] | ["HL 4--NaN"] | [] | ["a week"] | []
00958972.2019.1658871 | 2.2.5. Synthesis of chlorido[bis(2,2 0 -bipyridine-j 2 N,N 0 )bis(l 2 -3,4,5-trifluorophenylseleninato-j 2 O,O 0 )] copper(II) (5) When the procedure for 4 was repeated using 2,2 0 -bipyridine (0.0312 g, 0.200 mmol) instead of 1,10-phenanthroline, blue crystals of 5 were obtained. Yield: 71%, 0.0242 g based on CuCl 2 2H 2 O. M.P.: 265–269  C. Anal. Calcd. for C 32 H 20 N 4 O 4 F 6 Cl 2 Cu 2 Se 2 : C, 38.65; H, 2.03; N, 5.63. Found: C, 38.81; H, 2.14; N, 5.72. IR data (KBr, cm 1 ): 3463(s), 1637(m), 1619(m), 1567(s), 1473(m), 1449(w), 1384(w), 1310(m), 1255(w), 1223(w), 1197(m), 1163(m), 1063(m), 869(w), 792(w), 765(s), 731(w), 649(w), 593(w), 519(w), 472(w). | [] | [] | ["chlorido[bis(2,2 0 -bipyridine-j 2 N,N 0 )bis(l 2 -3,4,5-trifluorophenylseleninato-j 2 O,O 0 )] copper(II)", "C 32 H 20 N 4 O 4 F 6 Cl 2 Cu 2 Se 2"] | ["CuCl 2 \n2H 2 O--NaN"] | [] | ["2,2 0 -bipyridine--0.0312 g, 0.200 mmol"] | [] | [] | []
s0022-4596(03)00229-9 | 2. Experimental CPO-5 was synthesized by hydrothermal methods under autogenous pressure. A mixture of Zn(NO 3 ) 2  4H 2 O (98%, Fluka), bpdc (85%, Merck), bpy (99%, Fluka), NaOH and deionized water, with a molar composition of 2:1:1:2:350, was heated at 120  Cina Teﬂon-lined steel autoclave for 1 day. The polycrystalline product was ﬁltered off, washed with water and dried in air at 60  C. The yield based on Zn was 52% (Found: C, 55.60; H, 3.73; N, 5.34. Calc for C 24 H 22 N 2 O 7 Zn: C, 55.88; H, 4.30; N, 5.43%). The high-temperature variant CPO-5-130 was obtained by calcination at 130  C in air for 8 h.Thermogravimetric analysis (TGA) was performed with a Rheometric Scientiﬁc STA 1500. The sample ARTICLE IN PRESS  Corresponding author. Fax: +47-22855565.E-mail address: helmer.fjellvag@kjemi.uio.no (H. Fjellva ˚ g).0022-4596/03/$ - see front matter r 2003 Elsevier Inc. All rights reserved. | ["130 \nC"] | [] | ["CPO-5", "CPO-5-130"] | ["Zn(NO 3 ) 2 ? 4H 2 O--98%, Fluka"] | [] | ["bpdc--85%, Merck", "bpy--99%, Fluka"] | ["120 \nC"] | ["1 day"] | ["deionized water--molar composition of 2:1:1:2:350"]
cg050671e | Photoluminescence spectra were measured using a FL-2T2 instrument (SPEX) with 450-W xenon lamp monochromatized by double grating (1200 gr/mu). All measurements were performed at room temperature.Syntheses of Complexes 1-5. Synthesis of Complex 1. The mixture of Pd(NO 3 ) 2 (0.066 g, 0.20 mmol), dpa (0.12 g, 0.50 mmol), and 10 mL of H 2 O was stirred for 30 min, and then the pH value was adjusted to 5 with 1 M NaOH. After stirring for another 30 min, the mixture was transferred to a 23 mL Teflon-lined stainless steel bomb and kept at 170 °C under autogenous pressure for 5 days. The reaction system was cooled to room temperature during 24 h. A large amount of yellow block crystals of 1 were obtained. Yield: 74% (based on Pd). Anal. Calcd: C, 30.05%; H, 1.44%. Found: C, 30.26%; H, 1.32%. | [] | ["24 h"] | ["Complex 1"] | ["Pd(NO 3 ) 2--0.066 g, 0.20 mmol"] | [] | ["dpa--0.12 g, 0.50 mmol"] | ["170 \n°C"] | ["5 days"] | ["H 2 O--10 mL"]
zaac.201600030 | {[Ag 2 (p-phda) 2 ][Ag 4 (CF 3 COO) 6 ]} n (1): The complex was prepared by mixing of AgCF 3 COO (0.0142 g, 0.0641 mmol) and p-phda (0.0050g, 0.0317 mmol) in toluene (2 mL). After stirring for 30 min, the resultant solution was introduced into a 9 mm diameter glass tube and layered with n-pentane (2 mL) as a diffusion solvent. After standing at room temperature for one week, colorless crystals of 1 suitable for single-crystal X-ray analysis were obtained. Yield: 68.52% (based on Ag). C 32 H 16 O 12 N 4 F 18 Ag 6 (1637.3): C 23.15(calcd. 23.47); N 3.69 (3.42);H 1.02 (0.98)%. IR (KBr): ν ˜ = 3456 (m), 2249 (w), 1678 (s), 1518 (m), 1423 (m), 1211 (s), 1130 (s), 837 (m), 804 (m), 723 (s) cm –1 . | [] | ["one week"] | ["{[Ag 2 (p-phda) 2 ][Ag 4 (CF 3 COO) 6 ]} n", "C 32 H 16 O 12 N 4 F 18 Ag 6"] | ["AgCF 3 COO--0.0142 g, 0.0641 mmol"] | [] | ["p-phda--0.0050g, 0.0317 mmol"] | [] | ["30 min"] | ["toluene--2 mL", "n-pentane--2 mL"]
j.poly.2013.11.016 | 2.3. Preparation of silver(I) triﬂate complex 4 Silver(I) triﬂate (28 mg, 0.10 mmol) dissolved in methanol (1 ml) was added to a methanol (2 ml) solution of ligand 2 (13 mg, 0.10 mmol). The solution was left in darkness at room temperature and allowed to evaporate slowly to give crystals suitable for X-ray crystallography. Yield 22 mg (34%), m.p. 129 °C. IR (KBr) m max /cm 1 : 3414, 2023, 1638, 1615, 1430, 1380, 1177, 1131, 838, 582. ESI-MS m/z: Found [L+Ag] + 229.9727, C 7 H 9 AgNO requires [L+Ag] + 229.9730; Found [2L+Ag] + 353.0412, C 14 H 18 AgN 2 O 2 requires [2L+Ag] + 353.0414. Elemental Anal. Calc. for C 7 H 9NO2(AgSO 3 CF 3 )CH 3 OH: C, 17.95; H, 1.96; N, 2.09. Found: C, 17.81; H, 1.48; N, 2.35%. | [] | [] | ["silver(I) triﬂate complex 4", "C 7 H 9NO2(AgSO 3 CF 3 )CH 3 OH"] | ["Silver(I) triﬂate--28 mg, 0.10 mmol"] | [] | ["ligand 2--13 mg, 0.10 mmol"] | [] | [] | ["methanol--1 ml"]
c7ra08427g | Synthesis of {[Zn(DPTMIA)]$(H 2 O) 2 (DMF) 0.5 } n (HPU-1) The colorless block crystal of HPU-1 waseasilyproducedvia ahydrothermalreactionofZn(NO 3 ) 2 (14.85 mg, 0.03 mmol) and DPTMIA (5-(3,5-di-pyridin-4-yl-[1,2,4]triazol-1-ylmethyl)-isophthalic acid) (12.03 mg, 0.03 mmol) in a solution of H 2 O, CH 3 CN and DMF (2 + 2 + 1 mL) carried out at 80  C for 72 h. Yield: 47%. | [] | [] | ["{[Zn(DPTMIA)]$(H 2 O) 2 (DMF) 0.5 } n", "HPU-1"] | ["Zn(NO 3 ) 2--14.85 mg, 0.03 mmol"] | [] | ["DPTMIA (5-(3,5-di-pyridin-4-yl-[1,2,4]triazol-1-ylmethyl)-isophthalic acid)--12.03 mg, 0.03 mmol"] | ["80  C"] | ["72 h"] | ["H 2 O, CH 3 CN and DMF--2 + 2 + 1 mL"]
chem.201101998 | Synthesis of 2:ZnACHTUNGTRENNUNG(NO 3 ) 2 ·6H 2 O (0.6 mg, 0.002 mmol) was dissolved in DMF (0.2 mL) and added to a solution of L (2.4 mg, 0.006 mmol) in DMF (1 mL). Diisopropyl ether was diffused into this solution to afford colourless block-shaped crystals; yield: 32%. A sample for elemental analysis was dried under vacuum at 100 8 C for 15 h. IR (ATR): n˜ = 3182 (brm), 1588 (s), 1289 (s), 1210 (s), 1123 (s), 1039 (s), 899 (s), 831 cm 1 (s); elemental analysis calcd (%) for Zn 5/6 ACHTUNGTRENNUNG(NO 3 ) 5/ 3 C 22 H 16 N 6 O 2 · 2 / 3 H 2 O· 2 / 3 C 3 H 7 NO: C 46.87, H 3.61, N 18.98; found: C 47.20, H 3.70, N 18.10. | ["100 8 C"] | ["15 h"] | ["ZnACHTUNGTRENNUNG(NO 3 ) 2 ·6H 2 O", "Zn 5/6 ACHTUNGTRENNUNG(NO 3 ) 5/ 3 C 22 H 16 N 6 O 2 · 2 / 3 H 2 O· 2 / 3 C 3 H 7 NO"] | ["ZnACHTUNGTRENNUNG(NO 3 ) 2 ·6H 2 O--0.6 mg, 0.002 mmol"] | [] | ["L--2.4 mg, 0.006 mmol"] | [] | [] | ["DMF--0.2 mL", "DMF--1 mL", "Diisopropyl ether--not specified"]
j.matlet.2010.01.017 | 2.3. Preparation of PbO nano-particles A small am ount of compound 1 (3 9.3 mg, 0.1 mmol) was dissolved in a mixture of oleic acid (0.2 ml) and oleylamine (0.6 ml) and the solution was then heated to 300 °C for 2 h. After this t ime dark green pre cipitate was observed in a brown solution. A small amo unt of toluene and a large excess of Me OH were added to the reaction solution and PbO nano-part icles were separated by centrifugation. The dark solid was washed with EtOH and dried under nitrogen. | [] | [] | ["PbO"] | ["compound 1--39.3 mg, 0.1 mmol"] | [] | [] | ["300 °C"] | ["2 h"] | ["oleic acid--0.2 ml", "oleylamine--0.6 ml", "toluene--not specified", "MeOH--not specified", "EtOH--not specified"]
b814393e | C 37 H 31 N 13 O 12 Ag 4 : C, 34.26; H, 2.41; N, 14.04. Found: C, 33.93; H, 2.24; N, 13.88%.Synthesis of (AgNO 3 ) 3 (tdat), (8). Upon a solution of tdat (0.050 g, 0.0849 mmol) in CH 2 Cl 2 , benzene (4 mL), methanol (4 mL) and a sonicated solution of AgNO 3 (43 mg, 0.255 mmol) in methanol (6 mL) were successively layered. The vial was covered in aluminum foil and the solvents were allowed to diffuse slowly over several days, affording a white cotton ball-like powder of 8. | [] | [] | ["(AgNO 3 ) 3 (tdat)", "8", "C 37 H 31 N 13 O 12 Ag 4"] | ["AgNO 3--43 mg, 0.255 mmol"] | [] | ["tdat--0.050 g, 0.0849 mmol"] | [] | [] | ["CH 2 Cl 2 --not provided", "benzene --4 mL", "methanol --4 mL"]
00958970500266321 | The syntheses of 2b and 3a–b were carried out similarly to 2a except that TsAla ligand for 2a is replaced by TsGly ligand in 3a–b.[Er(TsAla) 3 (bipy)(H 2 O)] 2 (2b). Anal. Calcd for C 80 H 92 Er 2 N 10 O 26 S 6 (%): C, 44.97; H, 4.34; N, 6.56. Found: C, 44.99; H, 4.27; N, 6.50. IR (KBr pellet): 3307(m), 1674(vs), 1596(s), 1434(s), 1388(m), 1332(m), 1159(vs), 893(m), 766(m). | [] | [] | ["[Er(TsAla) 3 (bipy)(H 2 O)] 2", "C 80 H 92 Er 2 N 10 O 26 S 6"] | [] | [] | [] | [] | [] | []
c6nj02338j | [Cu 3 (MPCA) 3 (Phen) 3 ] 2 2EtOH15H 2 O(4).Equimolar amounts of H 2 MPCA (0.0126 g, 0.10 mmol) and Phen (0.0198 g, 0.10 mmol) were dissolved in EtOH (5 mL). The mixture was stirred to give a clear solution, the pH value of the mixture was adjusted to 7–8 with NaOH (1.0 mol L 1 ), to this solution was added Cu(OAc) 2  H 2 O (0.0200 g, 0.1 mmol) in water (5 mL). After keeping the resulting solution in air to evaporate about half of the solvents, blue block crystals of 4 suitable for X-ray diffraction analysis were obtained. Anal. calcd for C 106 H 114 Cu 6 N 24 O 29 (%): C, 49.55; H, 4.47; N, 13.08. Found: C, 49.89; H, 4.21; N, 13.45. IR (KBr, cm 1 ): 3400 (s), 3052 (w), 2967 (w), 2921 (w), 1574 (vs), 1517 (m), 1487 (m), 1427 (m), 1405 (m), 1375 (m), 1355 (w), 1306 (m), 1224 (w), 1188 (w), 1146 (m), 1106 (m), 1077 (w), 1046 (w), 1018 (w), 954 (w), 855 (s), 826 (m), 802 (w), 724 (s), 673 (w), 643 (w), 568 (w), 429 (w). | [] | [] | ["[Cu3(MPCA)3(Phen)3] 2 \n2EtOH\n15H 2 O", "C 106 H 114 Cu 6 N 24 O 29"] | ["Cu(OAc) 2 \n H 2 O--0.0200 g, 0.1 mmol"] | [] | ["H 2 MPCA--0.0126 g, 0.10 mmol", "Phen--0.0198 g, 0.10 mmol"] | [] | [] | ["EtOH--5 mL", "water--5 mL"]
c2ce25561h | Synthesis of 5 An aqueous solution of L1 (6 mg, 0.032 mmol), Zn(OAc) 2 (7 mg, 0.038 mmol) and bpa (5.8 mg, 0.031 mmol) was sealed in a glass tube and heated at 150 uC for 2 days, and then exposed to ambient light for a week to generate colorless crystals of 5 ({[Zn(bpa)(L2)]?2(H 2 O)} n , 3.0 mg, 28% based on L1). IR (KBr pellet, cm 21 ): 2989(m), 2954(m), 2861(m), 1945(w), 1641(vs), 1607(vs), 1537(s), 1500(m), 1424(vs), 1362(s), 1261(m), 1193(m), 1016(m), 884(s), 817(s), 763(s), 643(s), 543(s).1 H NMR (300 MHz, DMSO-d 6 ,25uC, TMS, ppm): 10.09 (s, 2H, Ar–OH), 8.83 (d, 2H, ArH, J = 7.8 Hz), 8.42 (d, 4H, ArH, J = 4.8 Hz), 7.27 (d, 4H, ArH, J = 5.1 Hz), 7.08 (t, 2H, ArH, J = 4.8 Hz & 5.1 Hz), 6.80 (d, 2H, ArH, J = 7.5 Hz), 6.61 (t, 2H, ArH, J = 7.2 Hz & 7.2 Hz), 3.50 (s, 2H, cyclobut-H), 2.94 (s, 4H, Py-CH 2 -). Anal. Calcd for C 32 H 28 N 4 O 8 Zn: C, 58.06; H, 4.26; N, 8.46. Found: C, 55.28; H, 4.53; N, 8.29. | [] | ["a week"] | ["5", "{[Zn(bpa)(L2)]?2(H 2 O)} n", "C 32 H 28 N 4 O 8 Zn"] | ["Zn(OAc) 2--7 mg, 0.038 mmol"] | [] | ["L1--6 mg, 0.032 mmol", "bpa--5.8 mg, 0.031 mmol"] | ["150 \tC"] | ["2 days"] | ["aqueous solution--not specified"]
j.ica.2013.07.030 | 2.2. Synthesis of complex 1 CoCl 2 6H 2 O (0.0476 g, 0.2 mmol), H 2 oda (0.1341 g, 1.0 mmol), LiOH (0.0024 g, 0.1 mmol) and H 2 O (15 mL) were placed in a 25 mL Teﬂon-lined steel vessel and heated to 160 °C for 3 days, then cooled to room temperature. The resulting red block-shaped crystals for 1 were washed several times by water and diethyl ether. The yield is 65% based on CoCl 2 6H 2 O. Elemental Anal. Calc. | [] | [] | ["CoCl 2 ?6H 2 O"] | ["CoCl 2 ?6H 2 O--0.0476 g, 0.2 mmol"] | ["LiOH--0.0024 g, 0.1 mmol"] | ["H 2 oda--0.1341 g, 1.0 mmol"] | ["160 °C"] | ["3 days"] | ["H 2 O--15 mL"]
ic8008317 | (H 3 O) 4 [Dy 4 (OH) 5 (H 2 O) 4 (µ 2 -IN)(IN@CB[6]) 2 ]Br 8 · 25H 2 O (3).Pale-green needlelike crystals. Yield: 0.014 g (80% based on CB[6]). Anal. calcd for C 90 H 159 Br 8 N 51 O 68 Dy 4 : C, 24.95; H, 3.70; N, 16.49. Found: C, 24.72; H, 3.81; N 16.35. IR (KBr, cm -1 ): 3424(s), 3257(w), 2930(w), 2853(w), 1722(s), 1649(s), 1600(s), 1552(m), 1498(s), 1486(s), 1418(s), 1373(s), 1327(s), 1292(m), 1238(s), 1191(s), 1143(s), 1062(m), 1013(w), 984(w), 968(s), 864(w), 820(w), 797(s), 759(s), 713(w), 683(m), 632(m), 557(w), 473(w),448(w),379(s).FT-ICR-MS({Dy 4 }){Dy 4 (OH) 5 (H 2 O) 4 (IN) 3 (CB[6]) 2 } 4+ ): m/z 790.3 [{Dy 4 } + 2H 2 O + Br - IN] 4+ , 800.9 [{Dy 4 }+ 2H 2 O] 4+ , 821.1 [{Dy 4 } + 2H 2 O + HBr] 4+ or [{Dy 4 } + 3H 2 O + Br - OH] 4+ , 831.6 [{Dy 4 } + 2H 2 O + HIN] 4+ , 1086.4 [{Dy 4 } + 3H 2 O + 2Br - IN] 3+ , 1094.5 [{Dy 4 } + 2H 2 O + Br] 3+ , 1100.5 [{Dy 4 } + 3H 2 O + Br] 3+ , 1108.5 [{Dy 4 } + 2H 2 O + IN] 3+ , 1121.4 [{Dy 4 } + 2H 2 O + HBr + Br] 3+ , 1135.5 [{Dy 4 } + 2H 2 O + HBr + IN] 3+ , 1579.7 [{Dy 4 } + 2OH + Br - IN] 2+ , 1620.1 [{Dy 4 } + H 2 O + OH + 2Br - IN] 2+ , 1641.2 [{Dy 4 } + H 2 O + Br + OH] 2+ , 1681.6 [{Dy 4 } + 2H 2 O + 2Br] 2+ . | [] | [] | ["(H 3 O) 4 [Dy 4 (OH) 5 (H 2 O) 4 (µ 2 -IN)(IN@CB[6]) 2 ]Br 8 · 25H 2 O", "C 90 H 159 Br 8 N 51 O 68 Dy 4"] | ["CB[6]--80% based on CB[6]"] | [] | [] | [] | [] | []
j.molstruc.2017.10.041 | 2.4. Synthesis of [Zn(TPBA-4)(NO 3 ) 2 ]·1.5Me 2 CO (4) The complex was prepared by the same method described for complex 3 by using Zn(NO 3 ) 2 $4H 2 O (22.3 mg, 0.075 mmol) instead of Cd(NO 3 ) 2 $4H 2 O. Yield: 30%. Anal. Calcd. (%) for C 31.50 H 33 N 8 O 10.50 Zn 1 : C, 49.97; H, 4.40; N, 14.80. Found: C, 49.92; H, 4.50; N, 14.73. FT-IR (KBr pellet, cm 1 ): 3564br, 3049w, 1711s, 1643s, 1550 m, 1426 m, 1384s, 1290s, 1025 m, 799 m, 721 m. | [] | [] | ["[Zn(TPBA-4)(NO 3 ) 2]·1.5Me 2 CO", "C 31.50 H 33 N 8 O 10.50 Zn 1"] | ["Zn(NO 3 ) 2 $4H 2 O--22.3 mg, 0.075 mmol"] | [] | ["TPBA-4--NaN"] | [] | [] | ["Me 2 CO--NaN"]
ic061868e | Preparation of Λ L -[CdBr 4 {Co(L-Hcys-N,S)(en) 2 }](1 Br ). To a solution containing 0.20 g (0.38 mmol) of Λ L -[Co(L-Hcys-N,S)(en) 2 ](ClO 4 ) 2 ‚1.5H 2 Oin18cm 3 of water were added 0.11 g (0.40 mmol) of CdBr 2 and 2.0 cm 3 of 1 M aqueous HBr. This mixture (pH < 1) was stirred at room temperature for 1 h and then allowed to stand at room temperature for 1 week. The resulting dark brown plate crystals (1 Br ‚H 2 O) suitable for X-ray analysis were collected by filtration. Yield: 0.25 g (87%). Anal. Calcd for [CdBr 4 {Co(Hcys)(en) 2 }]‚H 2 O(1 Br ‚H 2 O), C 7 H 24 Br 4 CdCoN 5 O 3 S: C, 11.22; H, 3.23; N, 9.35. Found: C, 11.22; H, 3.07; N, 9.34. | [] | ["1 h"] | ["[CdBr 4 {Co(L-Hcys-N,S)(en) 2 }](1 Br )"] | ["CdBr 2--0.11 g (0.40 mmol)"] | [] | ["Λ L -[Co(L-Hcys-N,S)(en) 2 ](ClO 4 ) 2 ‚1.5H 2 O--0.20 g (0.38 mmol)"] | [] | ["1 week"] | ["water--18 cm 3", "1 M aqueous HBr--2.0 cm 3"]
b809557d | Synthesis of [Cu(2,3-pydc)(bpp)]$2.5H 2 O (1) A solution of CuSO 4 $5H 2 O (0.125 g, 0.5 mmol) in H 2 O (5 mL) was added to a solution of 2,3-pydcH 2 (0.125 g, 0.75 mmol) in H 2 O (7 mL), followed by dropwise addition of a solution of bpp (0.1 g, 0.5 mmol) in DMF (4 mL). Then aqueous NH 3 (25%, 0.06 mL) was slowly added to the reaction mixture, making sure that the ﬁnal pH value is 78. The resulting solution was ﬁltered off. | [] | [] | ["[Cu(2,3-pydc)(bpp)]$2.5H 2 O"] | ["CuSO 4 $5H 2 O--0.125 g, 0.5 mmol"] | ["NH 3 (25%)--0.06 mL"] | ["2,3-pydcH 2--0.125 g, 0.75 mmol", "bpp--0.1 g, 0.5 mmol"] | [] | [] | ["H 2 O--5 mL", "DMF--4 mL"]
s1600536804007780 | Experimental Potassium iodide (2 g, 12 mM), 12-crown-4 (0.88 g, 5 mM) and copper(I) iodide (1 g, 5 mM) were dissolved in acetone (50 ml). The solution was stored for a week in a crystallization bowl at 252 K.After this time, potassium iodide had crystallized. From the yellow solution obtained upon ®ltering off the precipitate, single crystals of the title compound were obtained within one day by evaporation of the solvent at room temperature. | [] | [] | ["the title compound"] | ["copper(I) iodide--1 g, 5 mM"] | ["potassium iodide--2 g, 12 mM"] | ["12-crown-4--0.88 g, 5 mM"] | [] | [] | ["acetone--50 ml"]
d0ce00405g | Syntheses of LCU-107and LCU-108 Two Cd-MOFs were synthesized through solvothermal method under the same conditions. For LCU-107, a mixture of H 3 L (0.0315g, 0.1 mmol), Cd(NO 3 ) 2 ·4H 2 O (0.0308g, 0.1 mmol), bpy (0.0156g, 0.1 mmol), was dissolved in 6 mL solution of DMF/H 2 O (3:3, v/v). The mixed solutions were sealed in a Teflon-lined stainless steel vessel (25 mL). After reacting at 80 °C under autogenous pressure for three days, the mixtures were naturally cooled to room temperature. Block crystals were filtrated, washed with water and dried. Similarly, block crystals of LCU-108 were obtained with by replacing bpy with bpea in the reaction. | [] | [] | ["LCU-107", "LCU-108"] | ["Cd(NO 3 ) 2 ·4H 2 O--0.0308g, 0.1 mmol"] | [] | ["H 3 L--0.0315g, 0.1 mmol", "bpy--0.0156g, 0.1 mmol", "bpea--0.1 mmol"] | ["80 °C"] | ["three days"] | ["DMF/H 2 O (3:3, v/v)--6 mL"]
acs.inorgchem.5b01844 | [Ni 8 L 6 (N(CN) 2 ) 4 ·H 2 O·0.5DMF] n (9). A mixture of Ni(ClO 4 ) 2 ·6H 2 O (14.2 mg, 0.04 mmol), NaN(CN) 2 (8.9 mg, 0.1 mmol), 5-methyl-1Himidazole-4-carbaldehyde (6.6 mg, 0.06 mmol), m-xylylenediamine (4.1 mg, 0.03 mmol), and DMF (2.5 mL) was sealed in a Pyrex glass tube and heated in an oven at 120 °C for 72 h and cooled to room temperature at a rate of 5 °C/h. Dark green blocklike crystals were obtained (5.4 mg, 40.0%, based on Ni(ClO 4 ) 2 ·6H 2 O). IR spectrum (KBr pellets, cm − 1 ): 3465.09(m), 3021.74(w), 2917.14(w), 2839.92(w), 2159.57(vs), 1654.61(w), 1613.91(vs), 1477.34(m), 1438.77(m), 13 99.73(m ), 13 40.43( m), 1 285.37 (s), 1285.37(w), 1218.37(w), 1195.55(w), 1138.31(s), 1092.70(w), 1054.56(m), 973.74(m), 881.22(w), 850.24(m), 794.87(w), 73 9.41(w), 692.87(w), 664.15(m), 603.42(w), 551 .82(m), 51 7.94(w), 476.81(w). Elemental analysis (CHN), (C 117.5 H 113.5 N 48.5 Ni 8 O 1.5 ) n , (corresponding to [Ni 8 L 6 (N(CN) 2 ) 4 ·H 2 O·0.5DMF] n ), calculated (%): C 52.30, H 4.24, N 25.17; found (%): C 51.92, H 4.21, N 25.68. | [] | [] | ["[Ni 8 L 6 (N(CN) 2 ) 4 ·H 2 O·0.5DMF] n", "C 117.5 H 113.5 N 48.5 Ni 8 O 1.5"] | ["Ni(ClO 4 ) 2 ·6H 2 O--14.2 mg, 0.04 mmol"] | [] | ["NaN(CN) 2--8.9 mg, 0.1 mmol", "5-methyl-1H-imidazole-4-carbaldehyde--6.6 mg, 0.06 mmol", "m-xylylenediamine--4.1 mg, 0.03 mmol"] | ["120 °C"] | ["72 h"] | ["DMF--2.5 mL"]
j.ica.2005.12.077 | 55% based on Hpmtmb. Anal. Calc. for [C 24 H 18 CuN 4 O 4 S 2 ]: C, 52.02; H, 3.27; N, 10.11. Found: C, 52.10; H, 3.34; N, 10.06%. IR (KBr) m: 3124 (w), 3066 (w), 3021 (w), 2916 (w), 1710 (w), 1621 (vs), 1566 (vs), 1552 (vs), 1408 (vs), 1382 (vs), 1180 (s), 1020 (w), 800 (m), 750 (m), 638 (m) cm 1 . | [] | [] | ["[C 24 H 18 CuN 4 O 4 S 2 ]"] | [] | [] | [] | [] | [] | []
j.ica.2008.11.003 | 4.4. Syntheses of catena-{bis( l 5 -benzene-1,3,5-tricarboxylatoj 5 O:O 0 :O 00 :O 0000 :O 0000 )-bis( l 3 -hydroxo)-( l 4 -1,2-bis(1,2,4-triazol4-yl)ethanej 4 N1:N2:N1 0 :N2 0 )-tetracopper(II) dihydrate, 2 1 {[Cu 4 -( l 5 -btc) 2 ( l 3 -OH) 2 ( l 4 -btre)]  2H 2 O}, 2 A mixture of Cu(ClO 4 ) 2  6H 2 O (185 mg, 0.50 mmol), H 3 btc (105 mg, 0.50 mmol), triethylamine (210 l L, 1.50 mmol), btre (82 mg, 0.50 mmol) and water (10 mL) was stirred for 30 min at room temperature, transferred to a Teﬂon-lined stainless-steel autoclave and heated at 180 °C for 3 d. Then the autoclave was cooled to room temperature at a rate of 2.8 °Ch 1 . A blue crystalline product, which was suitable for X-ray single crystal analysis was ﬁltered off, washed with distilled water and dried in air (yield 85 mg, 75% based on Cu). Elemental Anal. Calc. for C 24 H 20 Cu 4 N 6 O 16 (902.62): C, 31.94; H, 2.22; N, 9.31. Found: C, 31.45; H, 2.33; N, 10.05%. IR (KBr) 3515 and 3424(w, m (O–H)), 3136(w), 1640 and 1611(s, m asym CO 2 ), 1555(s, m asym CO 2 ), 1451(s, m sym CO 2 ), 1357(s, m sym CO 2 ), 1203(m, d(OHO)), 1163(w), 1079(s), 1053(s), 1022(w), 987(m), 936(w), 904(w, d(OHO)), 874(m), 839(w), 757(s), 722(s), 697(w), 642(s), 590(w), 562(w), 487(s), 457(s) cm 1 . | [] | [] | ["catena-{bis( l 5 -benzene-1,3,5-tricarboxylatoj 5 O:O 0 :O 00 :O 0000 :O 0000 )-bis( l 3 -hydroxo)-( l 4 -1,2-bis(1,2,4-triazol4-yl)ethanej 4 N1:N2:N1 0 :N2 0 )-tetracopper(II) dihydrate", "2 1 {[Cu 4 -( l 5 -btc) 2 ( l 3 -OH) 2 ( l 4 -btre)] ? 2H 2 O}"] | ["Cu(ClO 4 ) 2 ? 6H 2 O--185 mg, 0.50 mmol"] | ["triethylamine--210 l L, 1.50 mmol"] | ["H 3 btc--105 mg, 0.50 mmol", "btre--82 mg, 0.50 mmol"] | ["180 \nC"] | ["3 d"] | ["water--10 mL"]
cg401601d | Synthesis of {[Cd 2 (dcpp)(beb) 2 (H 2 O)]·H 2 O} n (1). H 4 dcpp (20.3 mg, 0.05 mmol), Cd(OAc) 2 ·2H 2 O (26.6 mg, 0.1 mmol), beb (19.7 mg, 0.05 mmol), and distilled H 2 O (8 mL) were put into a Teﬂonlined stainless steel container (25 mL). The mixture was heated at 140 °C for 4 days and cooled at 5 °C/h to room temperature. Then colorless prismatic crystals of 1 were collected with 72% yield (based on Cd). Anal. Calcd for C 74 H 66 N 8 O 10 Cd 2 (%): C, 61.20; H, 4.58; N, 7.72. Found: C, 60.95; H, 4.36; N, 7.85. IR (KBr, cm −1 ): 3385(w), 3058(w), 2938(w), 1942(w), 1706(w), 1583(m), 1558(m), 1532(m), 1471(m), 1396(s), 1347(m), 1296(m), 1257(m), 1216(w), 1178(w), 1076(m), 1017(m), 965(w), 925(w), 853(s), 811(s), 787(m), 741(s), 716(s), 694 (w), 673(w). | [] | [] | ["{[Cd 2 (dcpp)(beb) 2 (H 2 O)]\bH 2 O} n", "C 74 H 66 N 8 O 10 Cd 2"] | ["Cd(OAc) 2 \b2H 2 O--26.6 mg, 0.1 mmol"] | [] | ["H 4 dcpp--20.3 mg, 0.05 mmol", "beb--19.7 mg, 0.05 mmol"] | ["140 \bC"] | ["4 days"] | ["distilled H 2 O--8 mL"]
s2053229619007277 | FT–IR (cm 1 ): 3168 (w, br,H 2 O stretch), 1729 (vw,C O stretch), 1686 (w,C O stretch), 1642 (vw,C O stretch), 1594 (w,C O stretch), 1483 (vs,C O stretch), 1251 (vw), 1083 (s,C C stretch), 886 (m), 770 (s), 723 (s), 671 (s, ring breathing). | [] | [] | [] | [] | [] | [] | [] | [] | []
s1600536806028753 | Experimental Silver perchlorate (41 mg, 0.2 mmol) and piperazine (20 mg, 0.2 mmol) were dissolved in ammonium hydroxide (20%, 10 ml). The solution was ﬁltered and then kept away from light for about 14 d. | [] | [] | [] | ["Silver perchlorate--41 mg, 0.2 mmol"] | [] | ["piperazine--20 mg, 0.2 mmol"] | [] | ["14 d"] | ["ammonium hydroxide (20%)--10 ml"]
zkri.1997.212.3.226 | Experimental Preparation of barium salts Slight excess of barium carbonate was added to a suspension of the appropriate acid [1] (1 mmol, 0.204 g) in warm aqueous ethanol (50% v/v, 5 ml).The mixture was refluxed for 1 h and filtered while hot.The crystals deposited by slow cooling were collected, washed with a small amount of cold water and dried in air at room temperature.Yield of (S)-2-5.5H20 56%.[Found: C, 28.06; H, 3.70; H20, 1.97 (by integration of the 'H NMR signal in dry J7-dimethylformamide, intensity referenced to the aromatic protons).Ci2H]7BaN2On5 requires C, 28.23; H, 3.36; H20, 19.41%].Yield of (fi,S)-2-4H20 73%.[Found: C, 30.20; H, 2.96; H20, 14.4 (as above). | [] | [] | ["(S)-2-5.5H2O", "(fi,S)-2-4H2O"] | ["barium carbonate--slight excess"] | [] | ["the appropriate acid [1]--1 mmol, 0.204 g"] | ["refluxed"] | ["1 h"] | ["warm aqueous ethanol (50% v/v)--5 ml"]
s0277-5387(01)00994-9 | 2 .8 .10 .[ Ni ( L 5 ) Cl 2 ](10) (a) The ligand L 5 (150 mg, 0.43 mmol) in EtOH (5 ml) was added to NiCl 2 ·6H 2 O (93 mg, 0.39 mmol) in warm EtOH (20 ml). The reaction mixture was stirred for approximately 16 h. Diethyl ether was added and a mauve precipitate was ﬁltered off, washed with ether and dried in vacuo. Yield: 23 mg (12%). | [] | [] | ["[ Ni ( L 5 ) Cl 2 ]"] | ["NiCl 2 ·6H 2 O--93 mg, 0.39 mmol"] | [] | ["L 5--150 mg, 0.43 mmol"] | [] | ["16 h"] | ["EtOH--5 ml", "EtOH--20 ml", "Diethyl ether--not specified"]
ic300804y | Co[C 4 (CN) 8 ](NCMe) 2 , 11. CoI 2 (NCMe) 2 (50 mg, 0.13 mmol) and was dissolved in 5 mL of acetonitrile, and it was added to a 5 mL acetonitrile solution of TCNE (50 mg, 0.39 mmol). Upon mixing an immediate color change to dark brown occurred. The reaction was stirred for 3 days and ﬁltered through a fritted funnel to collect a light brown precipitate (Yield 34 mg, 66%). Powder XRD analysis and Rietveld reﬁnement were performed to determine its structure. IR (KBr): ν CN 2309 (w), 2283 (w), 2224 (s), 2162 (s). The diamagnetic correction is 187 × 10 −6 emu/mol. | [] | [] | ["Co[C 4 (CN) 8 ](NCMe) 2"] | ["CoI 2 (NCMe) 2--50 mg, 0.13 mmol"] | [] | ["TCNE--50 mg, 0.39 mmol"] | [] | ["3 days"] | ["acetonitrile--5 mL"]
c1ce06024d | [{Zn 2 (m-OAc) 4 (1)} n ] A solution of Zn(OAc) 2 $2H 2 O (43.6 mg, 0.100 mmol) in MeOH (3 cm 3 ) was added to a solution of 1 (28.9 mg, 0.100 mmol) in CH 2 Cl 2 (6 cm 3 ). The colourless solution was stirred at room temperature for 10 min. After ﬁltration, the ﬁltrate was left to evaporate slowly over 1 week at room temperature. X-ray quality colourless needles of [{Zn 2 (OAc) 4 (1)} n ] formed and were collected by decanting the solvent, washed with MeOH and dried in air. Yield: 52.5 mg, 80.4%. IR (solid, cm 1 ) 2956w, 1635s, 1616s, 1600s, 1429s, 1410s, 1327w, 1224w, 1068m, 1034m, 845s, 668s, 652s, 647s. Found C 49.38, H 4.74, N 6.28; C 27 H 31 N 3 O 8 Zn 2 requires C 49.41, H 4.76, N 6.40%. | ["room temperature"] | ["1 week"] | ["{Zn 2 (m-OAc) 4 (1)} n", "C 27 H 31 N 3 O 8 Zn 2"] | ["Zn(OAc) 2 $2H 2 O--43.6 mg, 0.100 mmol"] | [] | ["1--28.9 mg, 0.100 mmol"] | ["room temperature"] | ["10 min"] | ["MeOH--3 cm 3", "CH 2 Cl 2--6 cm 3"]
s10876-009-0276-z | Synthesis of [Tb(l 3 -OH)(pybz)(pa)] n (2) The colorless crystals of 2 were prepared by a similar method as used in the synthesis of the crystals of 1 except that Er 2 O 3 was replaced by Tb 4 O 7 (0.125 mmol, 726 Z.-L. Wang et al.123 0.093 g). The resulting colorless prismatic crystals of 2 were obtained (yield: 32% based on Tb 4 O 7 ). Anal. Calcd for 2,C 18 H 13 N 2 O 5 Tb: C, 43.57; H, 2.64; N, 5.64. | [] | [] | ["[Tb(l 3 -OH)(pybz)(pa)] n", "2"] | ["Tb 4 O 7--0.125 mmol, 0.093 g"] | [] | ["pybz--not provided", "pa--not provided"] | [] | [] | []
om501218a | [Na(MeCN) 2 ][(MnL 3 3 )Na(L 3 3 Mn)]·MeCN. NaL 3 (3.0 mmol) and MnCl 2 (0.126 g, 1.0 mmol) were stirred overnight in dry THF (20 mL) as above. The solvent was removed in vacuo, and the product was extracted into MeCN (30 mL) with heating. The volume of the red MeCN solution was reduced by half to induce crystallization. Yield: 0.41 g, 63%. Further single crystals were grown from the solution upon standing at 4 °C for 1 week.IR (cm −1 ): 3065 w, 1601 w, 1560 s, 1526 vs, 1495 m, 1480 m, 1429 m, 1407 w, 1318 w, 1270 vs, 1215 w, 1194 s, 1089 w, 1071 w, 1045 m, 1030 vs, 985 m, 905 w, 894 s, 836 s, 749 vs, 732 vs, 682 vs, 666 w.Anal. Found (calcd for C 66 H 51 Mn 2 N 15 Na 2 O 6 ): C 60.47 (60.69), H 4.18 (3.94), N 16.32 (16.09). UV in MeCN (λ, nm; ε,M −1 cm −1 ): 265 (24 000), 260 (40 000), 306 (22 600).Crystallography. C 66 H 51 Mn 2 N 15 Na 2 O 6 , M = 1306.08, triclinic, a = 10.3060(4) Å, b = 12.9626(4) Å, c = 13.0826(6) Å, α = 63.489(4)°, β =80.865(4)°, γ = 80.113(3)°, V = 1534.05(11) Å 3 , T = 100(2) K, space group P1  , Z = 1, 15 296 reﬂections measured, 5867 independent reﬂections (R int = 0.0365). The ﬁnal R values were R 1 = 0.0403 (I > 2o(I)), wR(F 2 ) = 0.0992 (I > 2o(I)), R 1 (all data) = 0.0433, wR(F 2 ) (all data) = 0.1020.[FeL 3 2 ]. HL 3 (0.344 g, 2.0 mmol) was stirred with MeOLi (0.091 g, 2.4 mmol) in dry MeOH (20 mL) for 15 min. This resulted in a yellow solution, to which was added a solution of FeCl 2 (0.127 g, 1.0 mmol) in dry MeOH (15 mL) via canuula. The solution turned blue and then purple after 1 h. The mixture was stirred overnight at ambient temperature. The purple product was collected by ﬁltration and dried in vacuo for 4 h (0.378 g, 95%). Single crystals were grown in an NMR tube from a slow diﬀusion of two layered solutions of starting materials in MeOH solution (ca. 1.0 M).Anal. Found (calcd for C 20 H 14 FeN 4 O 2 : C 60.37 (60.33), H 3.38 (3.54), N 14.32 (14.07). IR (cm −1 ): 3058 w, 1610 m, 1559 s, 1524 vs, 1497 m, 1434 m, 1415 w, 1388 vs, 1317 w, 1278 m, 1221 w, 1196 m, 1139 w, 1046 m, 993 m, 909 m, 880 m, 852 m, 748 s, 726 vs, 693 vs.Due to the insolubility of the material, we were unable to collect UV data.Crystallography. C 20 H 14 FeN 4 O 2 , M = 398.20, monoclinic, a = 7.7538(2) Å, b = 13.6404(4) Å, c = 8.2758(3) Å, α = 90.00 ° , β = 98.581(3)°, γ = 90.00°, V = 865.49(5) Å 3 , T = 100(2) K, space group P2(1)/n, Z = 2, 3844 reﬂections measured, 1525 independent reﬂections (R int = 0.0249). The ﬁnal R values were R 1 = 0.0412 (I > 2σ(I)), wR(F 2 ) = 0.1147 (I >2σ(I)), R 1 (all data) = 0.0441, wR(F 2 ) (all data) = 0.1189.Organometallics Article DOI: 10.1021/om501218a Organometallics XXXX, XXX, XXX−XXX F [MnL 3 2 ]. This was prepared as the Fe analogue, from MnCl 2 (0.126 g, 1.0 mmol). Yield: 0.381 g, 96%. IR (cm −1 ): 3057 w, 1611 m, 1559 s, 1523 vs, 1497 m, 1437 m, 1388 vs, 1317 w, 1278 w, 1196 m, 1140 w, 1046 m, 991 m, 907 m, 880 m, 852 m, 748 s, 726 vs, 694 vs. Anal.Found (calcd for C 20 H 14 MnN 4 O 2 ): C 60.47 (60.46), H 3.38 (3.55), N 14.32 (14.10). Due to the insolubility of the material, we were unable to collect UV data.■ ASSOCIATED CONTENT * S Supporting Information CIF ﬁles for all structures, additional magnetic measurement data. The Supporting Information is available free of charge on the ACS Publications website at DOI: 10.1021/om501218a.■ AUTHOR INFORMATION Corresponding Author *E-mail: peter.scott@warwick.ac.uk.Notes The authors declare no competing ﬁnancial interest.■ ACKNOWLEDGMENTS We thank the University of Warwick for a Warwick Postgraduate Research Fellows hip (L.L.). The Oxford Diﬀraction Gemini XRD system was obtained through the Science City Advanced Materials project: Creating and Characterizing Next Generation Advanced Materials project, with support from Advantage West Midlands (AWM) and partially funded by the European Regional Development Fund (ERDF).■ DEDICATION P.S. dedicates this work to the memory of his colleague at Sussex, Mike Lappert, who gave him much encouragement in his early career.■ REFERENCES (1) Hitchcock, P. B.; Lappert, M. F.; Wang, Z.-X. J. Organomet. Chem.2008, 693, 3767−3770.(2) Avent, A. G.; Hitchcock, P. B.; Lappert, M. F.; Sablong, R.; Severn, J. R. Organometallics 2004, 23, 2591−2600.(3) Gehrhus, B.; Hitchcock, P. B.; Lappert, M. F.; Heinicke, J.; Boese, R.; Blaser, D. J. Organomet. Chem. 1996, 521, 211−220.(4) Hitchcock, P. B.; Lappert, M. F.; Protchenko, A. V. Chem.Commun. 2005, 951−953.(5) Deelman, B.-J.; Hitchcock, P. B.; Lappert, M. F.; Lee, H.-K.; Leung, W.-P. J. Organomet. Chem. 1996, 513, 281−285.(6) Hitchcock, P. B.; Khvostov, A. V.; Lappert, M. F.; Protchenko, A.V. Dalton Trans. 2009, 2383−2391.(7) Hitchcock, P. B.; Lappert, M. F.; Liu, D.-S. J. Chem. Soc., Chem.Commun. 1994, 2637−2638.(8) Hitchcock, P. B.; Khvostov, A. V.; Lappert, M. F.; Protchenko, A.V. Dalton Trans. 2009, 2383−2391.(9) Hitchcock, P. B.; Lappert, M. F.; Liu, D.-S. J. Chem. Soc., Chem.Commun. 1994, 1699−1700.(10) Bourget-Merle, L.; Lappert, M. F.; Severn, J. R. Chem. Rev. 2002, 102, 3031−3066.(11) Piers, W. E.; Emslie, D. J. H. Coord. Chem. Rev. 2002, 233, 131− 155.(12) LeBlanc, F. A.; Piers, W. E.; Parvez, M. Angew. Chem., Int. Ed.2014, 53, 789−792.(13) Trofymchuk, O. S.; Gutsulyak, D. V.; Quintero, C.; Parvez, M.; Daniliuc, C. G.; Piers, W. E.; Rojas, R. S. Organometallics 2013, 32, 7323−7333.(14) Chu, T.; Piers, W. E.; Dutton, J. L.; Parvez, M. Organometallics 2012, 32, 1159−1165.(15) Chong, E.; Brandt, J. W.; Schafer, L. L. J. Am. Chem. Soc. 2014, 136, 10898−10901.(16) Garcia, P.; Lau, Y. Y.; Perry, M. R.; Schafer, L. L. Angew. Chem., Int. Ed. 2013, 52, 9144−9148.(17) Leitch, D. C.; Platel, R. H.; Schafer, L. L. J. Am. Chem. Soc. 2011, 133, 15453−15463.(18) Keane, A. J.; Yonke, B. L.; Hirotsu, M.; Zavalij, P. Y.; Sita, L. R. J.Am. Chem. Soc. 2014, 136, 9906−9909.(19) Keane, A. J.; Zavalij, P. Y.; Sita, L. R. J. Am. Chem. Soc. 2013, 135, 9580−9583.(20) Wei, J.; Hwang, W.; Zhang, W.; Sita, L. R. J. Am. Chem. Soc.2013, 135, 2132−2135.(21) Chomitz, W. A.; Arnold, J. Inorg. Chem. 2009, 48, 3274−3286.(22) Schmidt, J. A. R.; Arnold, J. Organometallics 2002, 21, 2306− 2313.(23) Matsui, S.; Yoshida, Y.; Takagi, Y.; Spaniol, T. P.; Okuda, J. J.Organomet. Chem. 2004, 689, 1155−1164.(24) Mirebeau, J.-H.; Le Bideau, F.; Marrot, J.; Jaouen, G.Organometallics 2008, 27, 2911−2914.(25) Carabineiro, S. A.; Gomes, P. T.; Veiros, L. F.; Freire, C.; Pereira, L. C. J.; Henriques, R. T.; Warren, J. E.; Pascu, S. I. Dalton Trans. 2007, 5460− 5470.(26) Reardon, D.; Guan, J.; Gambarotta, S.; Yap, G. P. A.; Wilson, D.R. Organometallics 2002, 21, 4390−4397.(27) Jazzar, R. F. R.; Varrone, M.; Burrows, A. D.; Macgregor, S. A.; Mahon, M. F.; Whittlesey, M. K. Inorg. Chim. Acta 2006, 359, 815− 820.(28) Rubino, S.; Petruso, S.; Pierattelli, R.; Bruno, G.; Stocco, G. C.; Steardo, L.; Motta, M.; Passerotto, M.; Giudice, E. D.; Gulì, G. J. Inorg.Biochem. 2004 , 98, 2071−2079.(29) Hart, J. S.; Nichol, G. S.; Love, J. B. Dalton Trans. 2012, 41, 5785−5788.(30) Donohoe, T. J.; Guyo, P. M.; Beddoes, R. L.; Helliwell, M. J.Chem. Soc., Perkin Trans. 1 1998, 667−676.(31) White, J.; McGillivray, G. J. Org. Chem. 1977, 42, 4248−4251.(32) Howson, S. E.; Allan, L. E. N.; Chmel, N. P.; Clarkson, G. J.; van Gorkum, R.; Scott, P. Chem. Commun. 2009, 1727−1729.(33) Sebli, C. P.; Howson, S. E.; Clarkson, G. J.; Scott, P. Dalton Trans. 2010, 39, 4447−4454.(34) Li, L.; Clarkson, G. J.; Evans, D. J.; Lees, M. R.; Turner, S. S.; Scott, P. Chem. Commun. 2011, 47, 12646−12648.(35) Reglinski, J.; Spicer, M. D. Coord. Chem. Rev. 2015, DOI: 10.1016/j.ccr.2015.02.023.(36) Bain, G. A.; Berry, J. F. J. Chem. Educ. 2008, 85, 532−536.(37) Coles, S. J.; Gale, P. A. Chem. Sci. 2012, 3, 683−689.(38) Sheldrick, G. M. Acta Crystallogr., Sect. A 2008, 64, 112−122.(39) Na  ttinen, K. I.; Rissanen, K. Cryst. Growth Des. 2003, 3, 339− 353.Organometallics Article DOI: 10.1021/om501218a Organometallics XXXX, XXX, XXX−XXX G | [] | ["1 week"] | ["[Na(MeCN) 2 ][(MnL 3 3 )Na(L 3 3 Mn)]·MeCN", "C 66 H 51 Mn 2 N 15 Na 2 O 6"] | ["MnCl 2 --0.126 g, 1.0 mmol"] | [] | ["NaL 3 --3.0 mmol"] | [] | ["overnight"] | ["THF--20 mL", "MeCN--30 mL"]
jacs.9b04915 | H 4 bdha (70.6 mg; 0.36 mmol) was suspended in a mixture of 7.2 mL of N,N -dimethylformamide and 2.1 mL of AcOH in a 25 mL Schott bottle. Subsequently, 72 µmol of the titanium precursor were added to the suspension. The bottle was sealed and heated in an oven at 120 °C for 48 hours. After cooling down to room temperature, this results in the formation of hexagonal orange crystals that were isolated by filtration and rinsed with 45 mL of DMF (3x15 mL) and 45 mL of acetone (3x15 mL). The product was dried at room temperature. Photoelectrochemical measurements. | [] | [] | [] | ["titanium precursor--72 µmol"] | [] | ["H 4 bdha --70.6 mg; 0.36 mmol"] | ["120 \n°C"] | ["48 hours"] | ["N,N-dimethylformamide--7.2 mL", "AcOH--2.1 mL", "DMF--45 mL", "acetone--45 mL"]
j.molstruc.2014.11.053 | Preparation of [Zn 7 (isonic) 4 (OH) 6 (nip) 2 ] n (2) Zn(NO 3 ) 2 6H 2 O (83 mg, 0.28 mmol), 4-pina (55 mg, 0.28 mmol), and 5-nitroisophthalic acid (59 mg, 0.28 mmol) were mixed with 10 mL of distilled H 2 O and 1.0 mL of 1 M NaOH in a 23 mL Teflon-lined acid digestion bomb. The bomb was sealed and heated in an oven at 150 °C for 5 d, and then was cooled slowly to 25 °C.Colorless crystals of 2 (30 mg, 51% yield based on Zn) were isolated after washing with distilled water, ethanol, and acetone and drying in air. Anal. Calc. for C 40 H 28 N 6 O 26 Zn 7 2: C, 32.76; H, 1.92; N, 5.73% Found: C, 32.29; H, 1.75; N, 5.46%. IR (cm 1 ): 3225 (w), 3094 (w), 1593 (m), 1538 (m), 1459 (w), 1419 (m), 1370 (m), 1345 (s), 1233 (w), 1199 (w), 1106 (w), 1080 (w), 1058 (w), 1024 (w), 925 (w), 867 (w), 827 (m), 816 (m), 784 (m), 774 (m), 707 (s), 692 (s), 667 (s). | [] | [] | ["[Zn 7 (isonic) 4 (OH) 6 (nip) 2 ] n", "C 40 H 28 N 6 O 26 Zn 7 2"] | ["Zn(NO 3 ) 2 ?6H 2 O--83 mg, 0.28 mmol"] | [] | ["4-pina--55 mg, 0.28 mmol", "5-nitroisophthalic acid--59 mg, 0.28 mmol"] | ["150 \nC"] | ["5 d"] | ["distilled H 2 O--10 mL"]
ic4005449 | Preparation of 1,4-Dimethyl-tetrazolylidene-silver-chloride (1d).Under argon atmosphere, 2 × 5 mL of anhydrous acetonitrile were added to two separate Schlenk tubes charged with 1,4-dimethyltetrazolium-chloride (100.0 mg, 0.743 mmol, 1.00 equiv) and silver oxide (0.517 g, 2.23 mmol, 3.00 equiv). The solution containing the tetrazolium salt was added to the Ag 2 O suspension at −20 °C. The reaction mixture was stirred under exclusion of light for 16 h and was slowly warmed up to room temperature. Then, the reaction mixture was ﬁltered through Celite, and the ﬁltrate was concentrated. 5 mL of anhydrous diethyl ether were added to precipitate a white solid (26.0 mg, 15.1%) as product. | [] | [] | ["1,4-Dimethyl-tetrazolylidene-silver-chloride", "1d"] | ["silver oxide--0.517 g, 2.23 mmol, 3.00 equiv"] | [] | ["1,4-dimethyltetrazolium-chloride--100.0 mg, 0.743 mmol, 1.00 equiv"] | ["-20 \nC", "room temperature"] | ["16 h"] | ["anhydrous acetonitrile--2 × 5 mL", "anhydrous diethyl ether--5 mL"]
j.synthmet.2014.12.022 | IR (cm 1 ): 2493.07, 1732.90, 1478.62, 1293.85, 768.77.2.2.2.Synthesis of [Cu(bpt)Cl 2 C 3 H 6 NO](2) In 15 mL of methanol, CuCl 2  2H 2 O (0.0171 g, 0.1 mmol) and bpt (0.0212 g, 0.1 mmol) were heated to reﬂux for 3 h, then yielded large amounts of olive precipitation.The precipitation were ﬁltered and dried.Then little complex 3 was dissolved in DMF (3 mL) and ﬁltered, diffusion of ether vapor into its concentrated solution gave olive crystals of complex 3 after a week.Yield: (33 mg) 80%.Calc.For C 30 H 28 N 6 O 2 S 2 Cl 4 Cu 2 : C, 42.96; H, 3.34; N, 10.02.Found: C, 42.95; H, 3.33; N, 10.00%.IR (cm 1 ): 3062.88, 1494.19, 1274.89, 759.00, 550.28.2.2.3.Synthesis of [Ni(bpt) 2 Cl 2 ][C 4 H 10 O](3) The same synthetic procedure as complex 1 was applied, then diffusion of ether vapor into its concentrated solution gave green crystals of complex 3 after 4 days. | ["NaN"] | ["1 week"] | ["[Cu(bpt)Cl 2 C 3 H 6 NO]", "[Ni(bpt) 2 Cl 2 ][C 4 H 10 O]"] | ["CuCl 2 ? 2H 2 O--0.0171 g, 0.1 mmol"] | [] | ["bpt--0.0212 g, 0.1 mmol", "bpt--0.0212 g, 0.1 mmol"] | ["reflux", "NaN"] | ["3 h", "4 days"] | ["methanol--15 mL", "DMF--3 mL"]
j.poly.2007.12.022 | 2.3. Syntheses of {[Ni(L)(H-chtc)]  H 2 O} n (2) This compound was prepared as violet crystals in a reaction similar to that of 1, using sodium 1,3,5-cyclohexanetricarboxylate (140 mg, 0.5 mmol) instead of sodium isophthalate. Yield: 68%. Anal. Calc. for C 29 H 52 N 4 NiO 7 : C, 55.51; H, 8.35; N, 8.93. Found: C, 55.42; H, 8.43; N, 8.86%. IR (KBr, cm 1 ): m(OH) 3405, m(NH) 3205, m as (COO) 1690, 1560, m sym (COO) 1449, 1394. | [] | [] | ["{[Ni(L)(H-chtc)]  H 2 O} n", "C 29 H 52 N 4 NiO 7"] | [] | [] | ["sodium 1,3,5-cyclohexanetricarboxylate--140 mg, 0.5 mmol"] | [] | [] | []
j.ica.2004.12.023 | 2.6. Synthesis of { [AgL 3 (DMF)]ClO 4 Æ 0.25H 2 O } n (5) A solution of the ligand L 3 (33 mg, 0.1 mmol) in DMF (2 ml) was added to a solution of AgClO 4 (21 mg, 0.1 mmol) in CH 3 CN (3 ml). The reaction mixture was stirred for 1 h to give a colorless solution, which was ﬁlter ed. Slow diﬀusion of ether into the resulting solution yielded colorless prism crystals of 5. Yield: 65%. Anal. Calc. for C 38 H 43 Ag 2 Cl 2 N 10 O 10.5 S 4 :C, 37.33; H, 3.54; N, 11.46. Found: C, 37.38; H, 3.66; N, 11.37%. IR (KBr) m: 3033 (w), 2981 (w), 1913 (w), 1670 (m), 1564 (s), 1548 (s), 1515 (m), 1421 (m), 1375 (vs), 1195 (m), 1143 (s), 1083 (s), 771 (s), 638 (s) cm 1 . | [] | [] | ["{ [AgL 3 (DMF)]ClO 4 Æ 0.25H 2 O } n"] | ["AgClO 4--21 mg, 0.1 mmol"] | [] | ["L 3--33 mg, 0.1 mmol"] | [] | ["1 h"] | ["DMF--2 ml", "CH 3 CN--3 ml"]
j.ica.2009.01.003 | The resulting complexes were obtained in good yield (65-86%).All the complexes were white solids, stable in air and were soluble in CHCl 3 and DMSO. | [] | [] | [] | [] | [] | [] | [] | [] | []
cg2016512 | Synthesis of [Ni(btec) 0.5 (bimb)· (H 2 O)] n (2). Amixtureof NiCl 2 ·6H 2 O (23.8 mg, 0.10 mmol), H 4 btec (21.8 mg, 0.10 mmol), bimb (28.6 mg, 0.10 mmol), and NaOH (0.10 mol/L, 3 mL) was heated at 140 °C for 2 days in an analogous to procedure for 1. Pale green crystals of 2 were obtained (yield = 33% based on Ni). Anal. | [] | [] | ["[Ni(btec) 0.5 (bimb)· (H 2 O)] n"] | ["NiCl 2 ·6H 2 O--23.8 mg, 0.10 mmol"] | [] | ["H 4 btec--21.8 mg, 0.10 mmol", "bimb--28.6 mg, 0.10 mmol"] | ["140 °C"] | ["2 days"] | ["NaOH--0.10 mol/L, 3 mL"]
c5ra04381f | {[Cd(abtz) 2 (H 2 O) 2 ]$(ClO 4 ) 1.64 $(HSO 4 ) 0.36 $1.36H 2 O} n (3). A suspension mixture of 1 (0.3565 g, 0.5 mmol) and NaHSO 4 $H 2 O (0.7023 g, 5 mmol) in water–methanol (10 mL, v/v ¼ 1 : 1) was stirred for 6 h. The crystals can retain their crystalline appearances. Well-shaped colorless block crystals suitable for X-ray diﬀraction analysis were isolated. Anal. calc. for C 18 H 24.35 CdCl 1.64 N 8 O 11.36 S 0.36 (%): C, 30.18; H, 3.42; N, 15.64%. Found (%): C, 30.43; H, 3.61; N, 15.81%. FT-IR data (cm 1 ): 3493 (bs), 3151 (m), 1621 (m), 1520 (m), 1446 (m), 1287 (m), 1100 (bs), 840 (m), 770 (m), 674 (s), 643 (m), 516 (m).{[Cd(abtz) 2 (NCS)]$(ClO 4 )} n (4). A mixture of 1 (0.3565 g, 0.5 mmol) and NH 4 SCN (0.076 g, 1 mmol) in water–methanol (10 mL, v/v ¼ 1 : 1) was stirred for one hour. Then the mixed solutions were placed in a Teon vessel in a steel autoclave, heated at 160  C for 12 h and then cooled to room temperature over the period of 72 h. The resulting colorless well-shaped colorless crystals of 4 can be obtained and washed several times by water and diethyl ether. Yield: 21% based on 1. Anal. | [] | ["72 h"] | ["{[Cd(abtz) 2 (H 2 O) 2 ]$(ClO 4 ) 1.64 $(HSO 4 ) 0.36 $1.36H 2 O} n", "C 18 H 24.35 CdCl 1.64 N 8 O 11.36 S 0.36", "{[Cd(abtz) 2 (NCS)]$(ClO 4 )} n"] | ["Cd--0.3565 g, 0.5 mmol"] | ["NaHSO 4 $H 2 O--0.7023 g, 5 mmol", "NH 4 SCN--0.076 g, 1 mmol"] | ["abtz--0.3565 g, 0.5 mmol"] | ["room temperature", "160 \nC"] | ["6 h", "one hour"] | ["water–methanol--10 mL, v/v ¼ 1 : 1"]
j.poly.2005.07.042 | obtained. Yield: 46%. Anal. Calc. for C 8 H 16 CoN 8 O 6 : C, 25.33; H, 4.25; N, 29.56. Found: C, 25.24; H, 4.31; N, 29.48%. IR data (cm 1 ): 3484m, 3133m, 2924m, 2855w, 2184vs, 1524s, 1439w, 1385m, 1319w, 1285m, 1211w, 1134s, 1015m, 988m, 891w, 675m, 644m, 625w, 509w. | [] | [] | ["C 8 H 16 CoN 8 O 6 "] | [] | [] | [] | [] | [] | []
c2dt31757e | Syntheses Starting materials. Chemicals and solvents were purchased from commercial sources as analytical reagents and used without further purification. K 2 [Fe II (bpy)(CN) 4 ]·3H 2 O was prepared as described in the literature. | [] | [] | ["K 2 [Fe II (bpy)(CN) 4 ]\b3H 2 O"] | ["K--NaN"] | [] | ["bpy--NaN"] | [] | [] | ["H 2 O--NaN"]
d0ce01254h | Synthesis of [(CH 3 ) 2 NH 2 ] 4 [Co 3 Gd 3 (OH)(TZI) 6 (H 2 O) 6 ]·2DMA·16H 2 O (CoGd (2)). CoGd (2) was prepared by a similar procedure to that for CoEu (1), except for the replacement of Eu(NO 3 ) 3 ·6H 2 O (0.03 mmol, 0.0134 g) by Gd(NO 3 ) 3 ·6H 2 O (0.03 mmol, 0.0135 g). Yield: about 62% (based on H 3 TZI). Anal. calcd. for C 66 H 113 Co 3 Gd 3 N 30 O 49 : C, 28.73; H, 4.13; N, 15.23%. Found: C, 29.01; H, 4.40; N, 14.72%. IR (KBr, cm −1 ): 3382(s), 1626(s), 1602(m), 1567(m), 1456(m), 1391(s), 1262(m), 1193(w), 1115(w), 1021(w), 938(w), 804(w), 764(w), 661(w). | [] | [] | ["[(CH 3 ) 2 NH 2 ] 4 [Co 3 Gd 3 (OH)(TZI) 6 (H 2 O) 6 ]·2DMA·16H 2 O", "C 66 H 113 Co 3 Gd 3 N 30 O 49"] | ["Gd(NO 3 ) 3 \b6H 2 O--0.03 mmol, 0.0135 g"] | [] | [] | [] | [] | []
s1070328413050114 | The yield was 70% based on Cu).IR spectrum ( ν , cm –1 ): 3480 br, 3076 w, 1601 s, 1519 m, 1500 m, 1471 m, 1454 m, 1390 s, 1149 w, 1097 s, 851 m, 772 m, 736 m, 619 w. Synthesis of complex II. A solution of Imazameth (0.3912 g, 1.5 mmol) in 10 mL ethanol was added dropwise with stirring at room temperature to a solu tion of Ni(ClO 4 ) 2 ⋅ 6H 2 O (0.1328 g, 0.5 mmol) in 5 mL water. The mixture was stirred at room temperature until it was homogeneous, and then added to a solu tion of 4,4 ' Bipy (0.1608 g, 1 mmol) in 5 mL ethanol. | [] | [] | ["complex II"] | ["Ni(ClO 4 ) 2 ⋅ 6H 2 O--0.1328 g, 0.5 mmol"] | [] | ["Imazameth--0.3912 g, 1.5 mmol", "4,4 ' Bipy--0.1608 g, 1 mmol"] | [] | [] | ["ethanol--10 mL", "water--5 mL"]
j.molstruc.2008.02.010 | 2.2.2. [Cd 3 (dpa)(pytpy) 2 (SO 4 ) 2 ](H 2 O) 3 (2) A mixture of CdSO 4 8/3H 2 O (38.4 mg, 0.15 mmol), H 2 dpa (12. 1 mg, 0.05 mmol), NaOH (4.00 mg, 0.10 mmol) and pytpy (31.0 mg, 0.10 mmol) in 10 mL water–methanol (1:1) was stirred for 30 min, then sealed in a 15 mL Telfonlined stainless steel container, which was heated to 160 °C for 96 h. After cooling to room temperature at a rate of 2 °C per hour, colorless crystals were obtained in ca. 31% yield. Anal. found (calcd) for C 54 H 42 Cd 3 N 8 O 15 S 2 :C, 44.95 (44.91); H, 2.97 (2.93); N, 7.55 (7.56). FT- IR (KBr, cm 1 ): 3438(br), 1611(s), 1570(m), 1525(s), 1475(s), 1440(s), 1401(vs), 1295(w), 1250(w), 1152(s), 1031(s), 1011(s), 854(w), 789(s), 757(w), 637(m), 603(m), 438(w). | [] | ["96 h"] | ["[Cd 3 (dpa)(pytpy) 2 (SO 4 ) 2 ]\n(H 2 O) 3", "C 54 H 42 Cd 3 N 8 O 15 S 2"] | ["CdSO 4 \n8/3H 2 O--38.4 mg, 0.15 mmol"] | ["NaOH--4.00 mg, 0.10 mmol"] | ["H 2 dpa--12.1 mg, 0.05 mmol", "pytpy--31.0 mg, 0.10 mmol"] | ["160 \n°C"] | ["30 min"] | ["water–methanol (1:1)--10 mL"]
ic048876k | Recrystallization by slow diffusion of diethyl ether into a dichloromethane solution yielded colorless crystals: yield 0.14 g, 37%.Anal. Calcd for C 79 H 144 NF 6 P 7 Cu 2 : C, 60.60; H, 9.27; N, 0.89.Found: C, 59.77; H, 9.15; N, 0.87. FAB-MS: m/z 998 [(dcpe) 2 Cu 2 (CN)] + , 1088 [(dcpe) 2 Cu 3 (CN) 2 ] + , 1177 [(dcpe) 2 Cu 4 (CN) 3 ] + , 1268 [(dcpe) 2 Cu 5 (CN) 4 ] + , 1357 [(dcpe) 2 Cu 6 (CN) 5 ] + , 1447 [(dcpe) 2 Cu 7 (CN) 6 ] + . ESI-MS: m/z 907.9 [(dcpe) 2 Cu] + , 998.5 [(dcpe) 2 Cu 2 (CN)] + , 1420.0 [M + ], 1508.9 [(dcpe) 3 Cu 3 (CN) 2 ] + .1 H NMR (CDCl 3 ): δ 1.19-1.39 (m, 60H, Cy), 1.70-1.98 (m, 84H, Cy and CH 2 ). IR (Nujol): ν 2108 (CtN) cm -1 . | [] | [] | ["(dcpe) 2 Cu n (CN) m "] | [] | [] | ["dcpe--NaN"] | [] | [] | ["dichloromethane--NaN"]
c3ce41498a | The synthesis of {[Cu 2 (3-bpah)(1,3-BDC) 2 ]·H 2 O} n (9).Complex 9 was prepared in the same way as 8 except that CuCl 2 ·2H 2 O was used instead of CdCl 2 ·2.5H 2 O, and a different amount of NaOH (0.018 g, 0.44 mmol) was added to adjust the systematic pH. Blue block crystals of 9 were obtained. Yield 30% based on Cu. Anal. calcd. for C 34 H 30 Cu 2 N 4 O 11 : C 51.15, H 3.76, N 7.02. Found: C 51.18, H 3.73, N 7.05%. IR (KBr pellet, cm −1 ): 3330 (s), 2931 (m), 2335 (w), 1657 (s), 1608 (s), 1558 (s), 1515 (m), 1454 (m), 1396 (s), 1371 (s), 1276 (w), 1199 (w), 1063 (w), 941 (w), 829 (w), 738 (s), 698 (m), 661 (w), 601 (w), 518 (w). | [] | [] | ["{[Cu 2 (3-bpah)(1,3-BDC) 2]·H2O}n", "C 34 H 30 Cu 2 N 4 O 11"] | ["CuCl 2 ·2H 2 O--not specified"] | ["NaOH--0.018 g, 0.44 mmol"] | ["3-bpah--not specified", "1,3-BDC--not specified"] | [] | [] | []
ic701655w | [Mn III (salophen)(N 3 )(H 2 O)] (3). A similar preparation to that presented for 1 was used for 3 using H 2 salophen instead of H 2 5Fsalen. A big block of deep brown crystals was collected. Yield: 80%.ν(N 3 ) 2044(s); ν(CHdN) 1605(s). Anal. Calcd for C 21 H 18 MnN 5 O 3 : C, 56.89; H, 4.09; N, 15.80. Found: C, 56.98; H, 4.22; N, 16.27. | [] | [] | ["[Mn III (salophen)(N 3 )(H 2 O)]", "C 21 H 18 MnN 5 O 3"] | [] | [] | ["H 2 salophen--not specified"] | [] | [] | []
c0dt00629g | Solvent-free synthesis. BiPh 3 (0.44 g, 1.0 mmol) and S-(+)-10camphorsulfonic acid (0.47 g, 2.0 mmol) were ground together brieﬂy in a mortar and pestle, and then transferred to a cylindrical glass tube which was open at one end. The mixture was heated to 85 ◦ C in a Kugelrohr oven for 4 h. Elimination of benzene was indicated by condensation on the open neck of the tube.The residual white powder was isolated and washed with a small amount of toluene and ethanol. Analyses showed the compound to be 3. Yield 0.57 g, 99%.Compound 4: [PhBi(O 3 S–Tol) 2 ] • Single crystals of 4 were formed as a ligand redistribution product during recrystallisation of 1 from acetone. The complex could not be obtained in a pure form and therefore complete analysis was not possible, however, 1 H NMR resonances were observed as part of the mixture. | [] | [] | [] | ["BiPh 3--0.44 g, 1.0 mmol"] | [] | ["S-(+)-10camphorsulfonic acid--0.47 g, 2.0 mmol"] | ["85 \nC"] | ["4 h"] | []
00958972.2018.1502425 | heated at 120 °C for 3 d. After the mixture cooled to room temperature, yellow block crystals of 2 were isolated from the solution with a yield of 0.0145 g (9.3%, based on UO 2 2+ ). IR (KBr, cm -1 ): 3383(br,s), 1612(w), 1512(w), 1429(m), 1384(m), 1091(s), 1049(vs), 927(m), 881(m), 781(w), 756(w), 725(w), 619(w), 517(m) (figure S1). 2.4. Synthesis of UO 2 (OH)(cpt) (3) This compound was generated as a minor byproduct by using the similar synthesis methodology as that in 1 or 2. For example, A mixture of UO 2 (NO 3 ) 2 ·6H 2 O (0.0502 g, 0.1 mmol), Hcpt (0.038 g, 0.2 mmol), H 2 bdc (0.0083 g, 0.05 mmol), Cd(NO 3 ) 2 ·4H 2 O (0.0154 g, 0.05 mmol), NaOH (150 μl of 1M solution, 0.150 mmol) and ultrapure water (1 mL) was placed in a 20 mL Teflon-lined autoclave and heated at 150 °C for 3 d. Yellow block crystals of 3 were obtained, while the yield is too low to be determined. Many attempts to synthesize pure 3 to improve the yield have been performed but were not successful. Notably, this compound cannot be obtained by the hydrothermal treatment of UO 2 (NO 3 ) 2 ·6H 2 O and Hcpt in the absence of Cd(II) or Zn(II). The details of the control experiment will be discussed later. 2.5. Single-crystal X-ray diffraction The X-ray single-crystal data for 1-3 were recorded with a Bruker D8 VENTURE X-ray CMOS diffractometer with Mo-Kα radiation (λ = 0.71073 Å). Empirical absorption corrections were performed with the SADABS program. The structures were solved by direct methods and refined by full-matrix-least-squares techniques on F 2 with anisotropic thermal parameters for all of the non-hydrogen atoms by using the SHELXTL software package. All of the hydrogens in 1-3 were located by geometric analysis and allowed to ride on their respective parent atoms. The SQUEEZE option of PLATON was used in the case of 1 and 2 to eliminate the contribution of disordered guest molecules. The crystallographic data and structural refinements for both complexes are summarized in table 1, and selected bond lengths and angles are listed in tables S1-S3. CCDC-1548744 (1), CCDC-1548743 (2) and CCDC-1548745 (3) contain the Accepted Manuscript | [] | [] | ["UO 2 (OH)(cpt)", "UO 2 (NO 3 ) 2 ·6H 2 O", "Hcpt", "H 2 bdc", "Cd(NO 3 ) 2 ·4H 2 O"] | ["UO 2 (NO 3 ) 2 ·6H 2 O--0.0502 g, 0.1 mmol", "Cd(NO 3 ) 2 ·4H 2 O--0.0154 g, 0.05 mmol"] | ["NaOH--150 μl of 1M solution, 0.150 mmol"] | ["Hcpt--0.038 g, 0.2 mmol", "H 2 bdc--0.0083 g, 0.05 mmol"] | ["150 °C"] | ["3 d"] | ["ultrapure water--1 mL"]
cg8013317 | {[Co(L)(DMF) 2 (H 2 O) 2 ]· 2(NO 3 )} n (2). Yield 50%. Elemental analysis calcd (%) for C 28 H 36 N 8 O 10 Co: C, 47.76; H, 5.12; N, 15.92. Found: C, 47.38; H, 5.39; N, 15.88. FT-IR (KBr, cm -1 ): 3358-3235 (br, s), 3093 (m), 2938 (m), 1656 (vs), 1513 (s), 1487 (m), 1460 (m), 1386 (s), 1330 (m), 1293 (m), 1269 (w), 1110 (s), 1015 (m), 911 (w), 796 (m), 768 (m), 743 (m), 693 (m), 511 (w). | [] | [] | ["{[Co(L)(DMF) 2 (H 2 O) 2 ]· 2(NO 3 )} n", "C 28 H 36 N 8 O 10 Co"] | [] | [] | [] | [] | [] | []
zaac.201400303 | The vial was sealed and heated in an oil bath at 80 °C for 48 h, and then was cooled slowly to 25 °C. Green blocks of 4(54 mg, 42% yield based on Cu) were isolated after washing with distilled water, ethanol, and acetone and drying in air. C 20 H 15 CuN 3 O 6 calcd. C 52.58; H, 3.31; | [] | [] | ["4"] | ["Cu--54 mg"] | [] | [] | ["80 \n°C"] | ["48 h"] | []
s11243-014-9893-y | Synthesis of complex 2 Compound 2 was synthesized using a similar method to that described for 1, except that Cd(OAc) 2 2H 2 O was used instead of Zn(OAc) 2 2H 2 O. Colorless crystals of 2 were ﬁltered off and washed with water. Yield 45 %. Elemental analysis calcd (%) for C 58 H 50 Cl 8 N 4 O 13 Cd 2 : C 45.8, H 3.3, N 3.7. Found: C45.7, H 3.3, N3.7. IR (cm -1 ): 3,412 m, 2,936 m, 1,644 vs, 1,601 s, 1,486 s, 1,417 m, 805 m, 518 m. | [] | [] | ["complex 2"] | ["Cd(OAc) 2 \n2H 2 O--NaN"] | [] | [] | [] | [] | []
s10876-008-0196-3 | Synthesis of [Zn 2 (H 2 O) 14 (V 10 O 28 )]  H 2 PPZ (3) Complex 3 was synthesized in an analogous procedure to 1 except that 0.110 g (0.5 mmol) of ZnC 4 H 4 O 6  2H 2 O was used instead of Cu(OAc) 2  H 2 O. Upon slow evaporation of the solvent at room temperature for several days, salmon pink crystals suitable for X-ray studies were obtained. Yield: 73%. Anal calcd for C 4 H 40 N 2 O 42 V 10 Zn 2 (1428.52) : C, 3.36; H, 2.82; N, 1.96%. Found: C, 3.41; H, 2.85; N, 1.89%. | [] | ["several days"] | ["[Zn 2 (H 2 O) 14 (V 10 O 28 )]  H 2 PPZ", "C 4 H 40 N 2 O 42 V 10 Zn 2"] | ["ZnC 4 H 4 O 6  2H 2 O--0.110 g, 0.5 mmol"] | [] | [] | [] | [] | []
s1600536811028285 | Experimental A mixture of CoSO 4 .7H 2 O(0.028 g, 0.1 mmol), Yb 2 O 3 (0.099 g, 0.25 mmol), imidazole-4,5-dicarboxylic acid (0.156 g, 1 mmol), and H 2 O(10 ml) was sealed in a 20 ml Teflon-lined reaction vessel at 443 K for 5 days then slowly cooled to room temperature. The product was collected by filtration, washed with water and air-dried. Red block-like crystals suitable for X-ray analysis were obtained.Refinement The NH and water H-atoms were located in difference Fourier maps and were refined isotropically with distance restraints: N—H = 0.87 (2) Å, O—H = 0.82 (2) or 0.86 (2) Å with U iso (H) = 1.5 U eq (N,O). The C-bound H-atoms were positioned geometrically and refined as riding: C—H = 0.93 Å with U iso (H) = 1.2 U eq (C). | [] | [] | ["CoYb(imdc)2(H2O)4"] | ["CoSO4 .7H2O--0.028 g, 0.1 mmol", "Yb2O3--0.099 g, 0.25 mmol"] | [] | ["imidazole-4,5-dicarboxylic acid--0.156 g, 1 mmol"] | ["443 K"] | ["5 days"] | ["H2O--10 ml"]
00958972.2011.552603 | 2.3. Preparation of the compounds 2.3.1. Preparation of [Ag 2 (L 1 )(sac) 2 ] E 5(H 2 O) (1). Solid Na(sac)  2H 2 O (1 mmol, 0.241 g) dissolved in 5 mL distilled water was mixed with AgNO 3 (0.17 g, 1 mmol) dissolved in a mixture of water and 2-propanol (20 mL, 1 : 1) with stirring. The solution immediately became milky. After the addition of L 1 (0.148 g, 1 mmol) in 10 mL distilled water, a suspension with a white precipitate was formed; the suspension was stirred for 1 h in the dark. Then to this suspension a few drops of concentrated ammonia was added until a clear solution resulted. The solution was kept in darkness at room temperature and colorless single crystals of [Ag 2 (L 1 )(sac) 2 ]  5(H 2 O) were obtained after several days. Yield 0.66 g, 80.7% (based on L 1 ). Anal. Calcd for C 21 H 26 Ag 2 N 6 O 11 S 2 618 S. Jin et al. | [] | ["several days"] | ["[Ag 2 (L 1 )(sac) 2 ] E 5(H 2 O) ", "C 21 H 26 Ag 2 N 6 O 11 S 2 618"] | ["AgNO 3--0.17 g, 1 mmol"] | [] | ["L 1--0.148 g, 1 mmol"] | [] | ["1 h"] | ["distilled water --5 mL", "water --10 mL", "2-propanol --10 mL"]
j.poly.2007.03.040 | Found: C, 25.80; H, 4.00; N, 20.20%. Selected IR data (cm 1 , KBr pellet): 3300 (m), 2163 (s, m(C„N)), 2135 (s, m (C„N)). UV–Vis (DMF) [k max , nm]: 350, 555, 806.2.3.2. Synthesis of [Ni(3,2,3-tet)(l-tp)] n Æ 1.5nH 2 O(2) Nickel(II) perchlorate hexahydrate (0.293 g, 0.8 mmol) was dissolved in 10 cm 3 of water. To this green solution was added a (5 cm 3 ) DMF solution of 3,2,3-tet (0.8 mmol). | [] | [] | ["[Ni(3,2,3-tet)(l-tp)] n Æ 1.5nH 2 O", "Ni(II) perchlorate hexahydrate"] | ["Ni(II) perchlorate hexahydrate--0.293 g, 0.8 mmol"] | [] | ["3,2,3-tet--0.8 mmol"] | [] | [] | ["water--10 cm3", "DMF--5 cm3"]
c3ce42030b | methanol (2 ml) solution of ligand L (13.7 mg, 0.144 mmol).The solution was left in darkness at room temperature and allowed to evaporate slowly to give crystals suitable for X-ray analysis. Yield 9 mg (38%), m.p. 67 °C. Elemental analysis: calculated for 3(C 5 H 5 NO)·AgClO 4 : C, 36.57; H, 3.06; N 8.53. | [] | [] | ["3(C 5 H 5 NO)·AgClO 4"] | ["AgClO 4--NaN"] | [] | ["ligand L--13.7 mg, 0.144 mmol"] | [] | [] | ["methanol--2 ml"]
cm0010708 | [CuI(4-pic)] ∞ (II). This was synthesized by adding excess 4-picoline ligand to a stirred solution of CuI in concentrated aqueous KI. The product precipitated immediately as a white powder and was collected by filtration and then washed successively as described above. II was recrystallized from dichloromethane/pentane to give needle-shaped crystals which were dried in vacuo. Yields were quantitative based on the amount of CuI used. | [] | [] | ["[CuI(4-pic)] ∞"] | ["CuI--excess"] | [] | ["4-picoline ligand--excess"] | [] | [] | ["concentrated aqueous KI"]
j.ica.2011.01.036 | Yield: 0.076 g, 20%. The dried solid analyzed as solvent free.C 30 H 23 Cu 3 N 3 O 9 (760.17) requires: Anal. Calc. C, 47.40; H, 3.05; N, 5.53. Found: C, 47.21; H, 2.92; N, 5.71%. FT-IR (KBr pellet, cm 1 ): 3450wb, 3054w, 3014w, 1674m, 1637m, 1612vs, 1547m, 1525m, 1470m, 1440s, 1385m, 1371w, 1342m, 1328w, 1287m, 1256m, 1224m, 1187m, 1172wsh, 1157s, 1126m, 1018s, 988w, 973vw, 952m, 916s, 889w, 853m, 818w, 789m, 769m, 746m, 698w, 668m, 659wsh, 643vw, 600m, 581w, 548m, 474m, 455m, 421w.2.2.5. [CuCl(L 1 )] (4) A colorless solution of H 2 salox (0.032 g, 0.23 mmol) in MeCN (7 mL) was added to a dark yellow solution of CuCl 2 2H 2 O (0.039 g, 0.23 mmol) in MeCN (12 mL) to obtain a light brown solution. Xray quality dark green crystals of 4 were formed by layering of the ﬁnal solution with mixture of Et 2 O/n-hexane (1:1 v/v). The crystals were collected by ﬁltration under vacuum, washed with cold MeCN (3 mL) and Et 2 O (3 mL) and dried in air. Yield: 0.019 g, 30%. | [] | [] | ["C 30 H 23 Cu 3 N 3 O 9 "] | ["CuCl 2 \n2H 2 O--0.039 g, 0.23 mmol"] | [] | ["H 2 salox--0.032 g, 0.23 mmol"] | [] | [] | ["MeCN--7 mL", "MeCN--12 mL", "Et 2 O/n-hexane--1:1 v/v", "cold MeCN--3 mL", "Et 2 O--3 mL"]
j.poly.2014.05.034 | 1 2 3 4 5 6 7 8 9 10 11 12 13 14 15 16 17 18 19 20 21 22 23 24 25 26 27 28 29 30 31 32 33 34 35 36 37 38 39 40 41 42 43 44 45 46 47 48 49 50 51 52 53 54 55 56 57 58 59 60 61 62 63 64 65 8 558 (m, PF 6 ). Anal. Calc. C 18 H 24 CuF 6 N 6 P 3 : C, 36.34; H, 4.07; N, 14.13. Found: C, 36.88; H, 4.19; N, 14.32%. 2.2.5. [Cu(tcep) 2 ] n (ClO 4 ) n A mixture of 0.048 g (0.13 mmol) Cu(ClO 4 ) 2 ·6H 2 O and 0.0088 g (0.14 mmol) copper bronze in 20 mL CH 3 CN was stirred at room temperature under N 2 for 2 hours. To the resulting CuClO 4 solution was added 0.10 g (0.52 mmol) tcep as a solid and the reaction mixture refluxed under N 2 with stirring for 15 minutes then filtered hot. The filtrate was taken to dryness and nitromethane added to solidify the product. The nitromethane was removed in vacuo and 20 mL acetone added to the residue and heated to reflux. Acetonitrile was added slowly until all the solid had dissolved and the resulting solution left to evaporate to dryness at room temperature over two weeks to give small white crystals and a sticky impurity. Nitromethane was added to dissolve the impurity then discarded. The remaining crystals were dissolved in a hot mixture of CH 3 CN and nitromethane and the resulting solution left to evaporate at room temperature over two weeks to give 0.056 g white crystals (suitable for X-ray diffraction) (39% yield). The composition of samples of complex varied because of the use of mixed solvents and the rate of precipitation. In this case CH 3 NO 2 and H 2 O were added to the empirical formula. IR (cm -1 ): ~ 2270 (w, sh), 2248 (m, CN), 1421(m), 1090(s, ClO 4 ), 625 (m, ClO 4 ). Anal. Calc. C 19 H 29 ClCuN 7 O 7 P 2 : C, 36.32; H, 4.65; N, 15.60. Found: C, 36.88; H, 4.38; N, 15.46%. 2.2.6. [Cu(SCN)(tcep)] n | ["room temperature"] | ["over two weeks"] | ["[Cu(tcep) 2 ] n (ClO 4 ) n", "[Cu(SCN)(tcep)] n"] | ["Cu(ClO 4 ) 2 ·6H 2 O--0.048 g (0.13 mmol)", "copper bronze--0.0088 g (0.14 mmol)"] | [] | ["tcep--0.10 g (0.52 mmol)", "SCN--NaN"] | ["room temperature", "reflux"] | ["2 hours", "15 minutes"] | ["CH 3 CN--20 mL", "nitromethane--NaN", "acetone--20 mL"]
acs.cgd.5b01595 | Single crystals of 1 and 3−8 were synthesized as follows: A mixture of uranyl acetate, corresponding transition metal acetates, CPP ligand, imidazole auxiliary ligands, 0−20 μL 25% NH 3 ·H 2 O, and 2.0 mL deionized water was loaded into a 20 mL Teﬂon-lined stainless steel autoclave. The autoclave was sealed and heated at 160 °C for 3 days, and then cooled to room temperature naturally. Solid products were isolated from the mother liquor, washed with water and allowed to airdry. Single crystals were then isolated for single crystal XRD determination. The synthesis of 2 with a similar procedure only led to crystalline powder form. When Zn(UO 2 ) 2 (Ac) 6 ·7H 2 O was used as both uranium and zinc resources, suitable crystals for single crystal XRD analysis of 2 were obtained. The synthetic conditions, molar ratios and yields for each compound are listed in Table 1. It is noted that 3 and 4 were formed under same condition. It was diﬃcult to obtain pure phase of 3 or 4 by modifying the synthetic parameters.Only better crystals of 4 could be isolated under modiﬁed pH by NH 3 · H 2 O. Elemental analysis observed (calcd): C 27.28% (27.21%), H 2.32% (2.39%), N 3.08% (3.02%) for 1; C 40.27% (40.44%), H 3.03% (3.08%), N 2.84% (2.86%) for 2; C 32.34% (32.49%), H 2.54% (2.59%), N 3.80% (3.89%) for 5; C 32.58% (32.61%), H 2.87% (2.92%), N 5.13% (5.07%) for 6; C 32.69% (32.61%), H 2.98% (2.92%), N 5.12% (5.07%) for 7. | [] | [] | ["1", "2", "5", "6", "7"] | ["uranyl acetate--not specified", "corresponding transition metal acetates--not specified", "Zn(UO 2 ) 2 (Ac) 6 ·7H 2 O--not specified"] | ["NH 3 ·H 2 O--0-20 μL 25%"] | ["CPP ligand--not specified", "imidazole auxiliary ligands--not specified"] | ["160 °C"] | ["3 days"] | ["deionized water--2.0 mL"]
j.jorganchem.2014.11.009 | Preparation [C 4 H 2 N(2,5-CH 2 NMe 2 ) 2 ]ZnC 2 H 5 (1) To a stirred solution of C 4 H 2 NH(2,5-CH 2 NMe 2 ) 2 (0.362 g, 2 mmol) in hexane (20 ml) was added ZnEt 2 (2.0 mL, 1.0 M) dropwise via a syringe at 0  C. The mixture was warmed to room temperature and stirred for 3 h. The white solid was isolated by ﬁltration and recrystallized from a saturated tetrahydrofuran and hexane solution to yield colorless crystals of 1 (0.447 g, 1.63 mmol, 81%).1 H NMR (d 8 -THF): 6.02 (s, 2H, C 4 H 2 N), 3.63 (s, 4H, eCH 2 e), 2.49 (s, 12H, eN(CH 3 ) 2 ), 1.48 (t, J ¼ 7.8, 3H, ZnCH 2 CH 3 ), 0.45 (q, J ¼ 8.1, 2H, ZnCH 2 CH 3 ).13 C NMR (d 8 -THF): 133.9 (C 4 H 2 N), 105.3 (C 4 H 2 N), 60.5 (eCH 2 e), 45.3 (eN(CH 3 ) 2 ), 13.3 (ZnCH 2 CH 3 ), 3.2 (ZnCH 2 CH 3 ). Anal. Calc. for C 12 H 23 N 3 Zn: C, 52.47; H, 8.44; N, 15.30. | [] | [] | ["[C 4 H 2 N(2,5-CH 2 NMe 2 ) 2 ]ZnC 2 H 5", "C 12 H 23 N 3 Zn"] | ["ZnEt 2--2.0 mL, 1.0 M"] | [] | ["C 4 H 2 NH(2,5-CH 2 NMe 2 ) 2--0.362 g, 2 mmol"] | ["room temperature"] | ["3 h"] | ["hexane--20 ml", "tetrahydrofuran--saturated"]
acs.inorgchem.6b01066 | Synthesis of Compounds. Compound 3. Cbz-Val-OH (10.0 g, 39.0 mmol) and triethyl amine (5.48 mL, 39.0 mmol) were dissolved, under a nitrogen atmosphere, in dry THF (200 mL). The reaction mixture was cooled with an ice bath and NaCl to −10 °C. Previously cooled ethyl chloroformate (3.84 mL, 39.0 mmol) was then added dropwise, and the reaction mixture was stirred for 30 min at −10 °C. | [] | [] | ["Cbz-Val-OH"] | [] | ["triethyl amine--5.48 mL, 39.0 mmol", "ethyl chloroformate--3.84 mL, 39.0 mmol"] | [] | ["-10 \nC"] | ["30 min"] | ["THF--200 mL"]
c6ce01378c | [H 2 L] 2+ [Hg 2 Br 4 (μ-Br)(μ-Cl)] 2− : m.p. 152 °C. Elemental analysis found: C, 15.08; H, 2.09; N, 2.40. Calc. for C 14 H 22 N 2 Si 2 ClBr 5 Hg 2 : C, 15.14; H, 2.00; N, 2.52%. ν max /cm −1 1618w, 1587w, 1527m, 1438m, 1248w, 1101w, 837m, 796m, 779s, 767s, 675s, 459w. | [] | [] | ["[H 2 L] 2+ [Hg 2 Br 4 (μ-Br)(μ-Cl)] 2−", "C 14 H 22 N 2 Si 2 ClBr 5 Hg 2"] | [] | [] | [] | [] | [] | []
ja0289797 | General Procedure for Making Calixanions with Weak Bases (using calix[4]arenes as the sample). To a suspension of 1 mmol of HC4 or Bu t C4 in 25 mL of MeCN (or Me 2 CO) was added 1 mmol of M 2 CO 3 (M ) Na, K, Rb, and Cs). The mixture was stirred at 50-55 °C for 12 h. The resulting suspension was vacuum filtered to afford a colorless solution, and the solvent was evaporated to dryness to give crude product. The crude product was purified by washing with 30 mL of hexane and recrystallized by slow evaporation of solvents from Me 2 CO-CHCl 3 -hexane (1:1:2) solution or Me 2 CO-hexane (1:2) solution. Crystals of the salts HC4‚M(M) Na, K, Rb, Cs) and Bu t C4‚ M(M) K, Rb, Cs) suitable for X-ray analysis were grown by pentane diffusion into their THF solution or by slow evaporation of solvents from Me 2 CO-CHCl 3 -hexane (1:1:2) solution.Yields are summarized in Figure 12. As the spectra for different alkali metal salts of the same monoanions were very similar, only representative NMR data are listed in Tables 2 and 3. The full listing of NMR, IR, and analytical data is given in the Supporting Information. | [] | [] | ["Calix[4]arenes"] | ["Na 2 CO 3 --1 mmol", "K 2 CO 3 --1 mmol", "Rb 2 CO 3 --1 mmol", "Cs 2 CO 3 --1 mmol"] | [] | ["HC4 or Bu t C4--1 mmol"] | ["50-55 \nC"] | ["12 h"] | ["MeCN--25 mL", "Me 2 CO--25 mL", "hexane--30 mL", "THF--not specified", "CHCl 3--not specified"]
j.ica.2012.04.045 | A synthesis procedure is shown in Scheme 2. For 1: yield of approximate 60% (based on copper). Elemental Anal. Calc.: C, 46.83; H, 3.40; N, 19.21. Found: C, 46.76; H, 3.41; N, 19.02%. IR (KBr, cm 1 ): 1662(s), 1610(s), 1570(s), 1447(s), 1383(m), 1100(m), 960(m), 840(m). For 2: yield of approximate 55% (based on copper). Elemental Anal. Calc.: C, 38.40; H, 4.12; N, 19.57. Found: C, 37.99; H, 3.90; N, 19.50%. IR (KBr, cm –1 ): 3470(s), 1663(s), 1609 (s), 1563(s), 1450(m), 1385(s), 1283(s), 1174(s), 1060(s), 975(s), 880(s). | [] | [] | [] | [] | [] | [] | [] | [] | []
15533170802147301 | from the mother liquor by slow evaporation at room temperature after 1 weeks.Infrared spectrum (KBr, cm 21 ): n as (COO 2 ) 1598 vs; n s (COO 2 ) 1448s, 1398s; y as (-SO 2 -) 1325 m; y s (-SO 2 -)1171vs.Anal. (%) Calc. for C 11 H 11 NNaO 6 S, C, 42.86; H, 3.60; N, 4.54. Found: C, 42.89; H, 3.72; N, 4.49. | ["room temperature"] | ["1 weeks"] | ["C 11 H 11 NNaO 6 S"] | [] | [] | [] | [] | [] | []
c4dt03221g | Synthesis of compound 2. A mixture of ScCl 3 ·6H 2 O (0.3 mmol, 78 mg), H 2 pydc (0.6 mmol, 43 mg), KOH (0.2 mL, 1 M) and H 2 O (3 mL) was stirred at room temperature until a homogeneous mixture was obtained. The mixture was transferred into a Teflon-lined autoclave (23 mL) and heated at 100 °C for 2 days and then cooled to room temperature under ambient conditions. Colorless club-shaped crystals of 2 were recovered by filtration, washed with distilled water, and dried in air (75.2% yield based on ScCl 3 ·6H 2 O). Anal. Calc. for 2:C, 45.02%; H, 2.81%; N, 9.66%. Found: C, 44.91%; H, 2.74%; N, 9.52%. Selected IR data (KBr, cm −1 ): 3406 (m), 3097 (w), 1651 (s), 1583 (m), 1401 (s), 1108 (m), 864 (w).Synthesis of compound 3. A mixture of Sc(NO 3 ) 3 ·6H 2 O (0.3 mmol, 102 mg), H 2 pydc (0.6 mmol, 43 mg), and H 2 O(3mL) was stirred at room temperature until a homogeneous mixture was obtained. The mixture was transferred into a Teflon-lined autoclave (23 mL) and heated at 120 °C for 3 days and then cooled to room temperature under ambient conditions. Colorless block crystals of 3 were recovered by filtration, washed with distilled water, and dried in air (68.3% yield based on Sc(NO 3 ) 3 ·6H 2 O). Anal. Calc. for 3:C,28.89%;H,1.86%;N,9.78%. | [] | [] | ["compound 2", "compound 3"] | ["ScCl 3 ·6H 2 O--0.3 mmol, 78 mg", "Sc(NO 3 ) 3 ·6H 2 O--0.3 mmol, 102 mg"] | [] | ["H 2 pydc--0.6 mmol, 43 mg"] | ["100 °C", "120 °C"] | ["2 days", "3 days"] | ["KOH--0.2 mL, 1 M", "H 2 O--3 mL"]
ic101211n | [Ag 2 (1)(H 2 O) 2 ] 3 2(BF 4 ) 3 2(MeNO 2 ) 5. Small needle crystals of the complex were obtained on slow diffusion of diethylether into a solution of 1 (10.0 mg, 0.0189 mmol) and [Ag(MeCN) 4 ](BF 4 ) (20.4 mg, 0.0566 mmol) in MeNO 2 (0.60 mL). The crystals were collected by filtration, washed with diethylether and dried in air. | [] | [] | ["[Ag 2 (1)(H 2 O) 2 ] 3 2(BF 4 ) 3 2(MeNO 2 )", "Ag(MeCN) 4"] | ["[Ag(MeCN) 4 ](BF 4 )--20.4 mg, 0.0566 mmol"] | [] | ["1--10.0 mg, 0.0189 mmol"] | [] | [] | ["MeNO 2--0.60 mL"]
cg400466k | Ag(L 34 )(OTf), 5. A solution of 0.287 g (1.12 mmol) of AgOTf in 10 mL of THF was added to a solution of 0.502 g (1.12 mmol) of L 34 in 15 mL of THF and copious precipitate formed immediately. To ensure quantitative transfer of reagents, an additional 5 mL portion of THF was added to the ﬂask originally containing AgOTf and the washings were added to the product mixture. After the suspension had been stirred 1 h, the solid was collected by ﬁltration, washed with two 5 mL portions of Et 2 O and was dried under vacuum to give 0.747 g (95%) of 5 as a colorless solid. mp: 170−180 °C (decomp.). Anal. Calcd (obsd) for C 27 H 22 F 3 N 8 O 3 SAg: C, 46.10 (45.73); H, 3.15 (2.97); N, 15.93 (16.06).Crystal Growth & Design Article dx.doi.org/10.1021/cg400466k ¦ Cryst. Growth Des. XXXX, XXX, XXX−XXXD | [] | [] | ["Ag(L 34 )(OTf), 5"] | ["AgOTf--0.287 g (1.12 mmol)"] | [] | ["L 34--0.502 g (1.12 mmol)"] | [] | ["1 h"] | ["THF--10 mL"]
s10904-017-0717-3 | 2.2 Synthesis ofbmp Sodium (0.1402g, 3.36mmol), imidazole (0.2287g, 3.36mmol) and 10mL DMSO was added respectively to a three-necked ﬂask. The reaction mixture was heated to 60°C, then stirring for 30min. 3,6-dichloropyridazine (0.2000g, 1.34mmol) was added to the above mixture, and the mixture was stirred for 3h at 60°C. The reaction mixture was poured into 150mL iced water after cooled to room temperature. The white solid of bmp was obtained after ﬁltering, washing and drying. Yield: 69.9%. | [] | [] | ["bmp Sodium", "NaN"] | [] | [] | ["imidazole--0.2287 g, 3.36 mmol", "3,6-dichloropyridazine--0.2000 g, 1.34 mmol"] | ["60 °C", "60 °C"] | ["30 min", "3 h"] | ["DMSO--10 mL"]
cg200005q | Synthesis of 2-(4-Carboxybenzamido)benzoic Acid. 4-Carboxybenzaldehyde (1.50 g, 10 mmol) was dissolved in MeOH (20 mL), and 2-aminobenzoic acid (1.51 g, 10 mmol) in 20 mL of MeOH was added dropwise over 30 min. The reaction mixture was stirred for 2 h, and a yellow powdery precipitate was obtained. The precipitate was suspended, and 0.8 g of NaBH 4 was added during a period of 30 min. Then, a clear reaction mixture was obtained and filtered. The clear filtrate was diluted with 30 mL of water and then acidified with cold dilute HCl solution until the precipitate was not produced when the pH value is about 5. The white powdery precipitate was filtered, washed with water three times, and dried for 24 h under vacuum. Yield: 71%. Anal. Calcd for C 15 H 13 O 4 N(M r = 271.27) (%): C, 66.41; H, 4.83; N, 5.16. Found: C, 66.25; H, 4.96; N, 5.26.1 H NMR (500 MHz DMSO) δ/ppm: 4.56 (2H, singlet, N-CH 2 -CH), 6.557.91 (8H, multiplet, aromatic protons), 8.36 (1H, singlet, C-NH-C). IR data (KBr, cm 1 ): 3360 (m), 3011 (m), 2854 (m), 1679 (s), 1578 (s), 1516 (m), 1442 (m), 1255 (s), 1166 (w), 1126 (w), 905 (w), 851 (w), 751 (m), 670 (w), 567 (w), 526 (m). | [] | ["24 h"] | ["2-(4-Carboxybenzamido)benzoic Acid"] | [] | ["NaBH 4--0.8 g", "HCl solution--cold dilute"] | ["4-Carboxybenzaldehyde--1.50 g, 10 mmol", "2-aminobenzoic acid--1.51 g, 10 mmol"] | [] | ["2 h"] | ["MeOH--20 mL"]
10610278.2012.720021 | Synthesis of [Co(NH 2 -Aip)(H 2 Bibim)] n (1) For the hydrothermal reaction of CoCl 2 (0.5 mmol), H 2 Bibim (0.5 mmol), NH 2 -Aip (0.5 mmol) and water (18 ml), the mixture was stirred for 10 min in air, then transferred and sealed into a 23-ml Teﬂon reactor, which was heated at 1608C for 5 days and then cooled to room temperature. Red block crystals were obtained (yield 23% based on NH 2 -Aip), ﬁltered off, washed with distilled water and dried in air. Elemental analysis (%): Anal. | [] | [] | ["[Co(NH 2 -Aip)(H 2 Bibim)] n"] | ["CoCl 2--0.5 mmol"] | [] | ["H 2 Bibim--0.5 mmol", "NH 2 -Aip--0.5 mmol"] | ["1608C"] | ["5 days"] | ["water--18 ml"]
c0nj00904k | Thermogravimetric curves were recorded with a ZRY-2P Thermal Analyzer.Synthesis of the complexes [Ni(HL 1 ) 2 (H 2 O) 2 ] (1). A mixture of H 2 L 1 (0.0188 g, 0.1 mmol), Ni(NO 3 ) 2 6H 2 O (0.029 g, 0.1 mmol), H 2 O (7 mL), EtOH (3 mL) and 0.65M NaOH aqueous solution (0.035 mmol) was sealed in a 25 ml Teon-lined stainless steel reactor at 443 K for 96 h under autogenous pressure. After cooling to room temperature, green ﬂaky crystals were obtained. Yield 27%. Anal. calcd. for C 20 H 18 N 4 O 6 Ni: C 51.21, H 3.84, N 11.94%. Found: C 51.43, H 3.62, N 12.22%. IR data (KBr pellet, n/cm 1 : 3437 m, 2924 w, 1639 vs, 1342 m, 982 w, 684 s. | [] | [] | ["[Ni(HL 1 ) 2 (H 2 O) 2 ]", "C 20 H 18 N 4 O 6 Ni"] | ["Ni(NO 3 ) 2 \n6H 2 O--0.029 g, 0.1 mmol"] | [] | ["H 2 L 1--0.0188 g, 0.1 mmol"] | ["443 K"] | ["96 h"] | ["H 2 O--7 mL", "EtOH--3 mL", "0.65M NaOH aqueous solution--0.035 mmol"]
a:1018472709930 | Diglycolic acid (3 mmol) was dissolved in H 2 O (10 cm 3 ) and the pH value of the solution was adjusted to 7.0 with aqueous NH 3 , then the two solutions were mixed under vigorous stirring. The green precipitate so formed was ®ltered o, and the ®ltrate was allowed to evaporate at room temperature, giving green blue prism crystals after several days. La 2 Cu 3 [O(CH 2 CO 2 ) 2 ] 6 á 9H 2 O (Found: C, 19.7; H, 3.5; Cu, 12.9; La, 19.7; La 2 Cu 3 C 24 H 42 O 39 calcd.: C, 20.2; H, 3.0; Cu, 13.4; La, 19.5%.). Nd 2 Cu 3 [O(CH 2 CO 2 ) 2 ] 6 á 9H 2 O (Found: C, 20.5: H, 3.1; Cu, 13.0; Nd, 20.3; Nd 2 Cu 3 C 24 H 42 O 39 calcd.: C, 20.1; H, 3.0; Cu, 13.3; Nd, 20.1%.). Er 2 Cu 3 [O(CH 2 CO 2 ) 2 ] 6 á 6H 2 O (Found: C, 20.5; H, 2.6; Cu, 13.2; Er, 23.6; Er 2 Cu 3 C 24 H 36 O 36 calcd.: C, 20.2; H, 2.6; Cu, 13.4; Er, 22.5%.) Data collection, structural determination and re®nement Data collection for the Nd and Er complexes was performed on an Enraf-Nonius CAD4 diractometer with graphite-monochromated MoK a radiation (k = 0.71069 A Ê ) operating at 298 K using x±2h scan methods. Data were corrected for Lorentz and polarization factors, and an empirical absorption correction based on the W scan technique was applied to both data sets. | [] | ["several days"] | ["La 2 Cu 3 [O(CH 2 CO 2 ) 2 ] 6 á 9H 2 O", "Nd 2 Cu 3 [O(CH 2 CO 2 ) 2 ] 6 á 9H 2 O", "Er 2 Cu 3 [O(CH 2 CO 2 ) 2 ] 6 á 6H 2 O"] | [] | [] | ["Diglycolic acid--3 mmol"] | [] | [] | ["H 2 O--10 cm 3"]
ic3001416 | 2.9. Synthesis of [Cu(H 2 BPZ) 2 (NO 3 ) 2 ] (8). H 2 BPZ (0.0268 g, 0.2 mmol) was dissolved in 30 mL of methanol. After gentle warming at 45 °C for 15 min with concomitant stirring, Cu(NO 3 ) 2 ·2.5H 2 O (0.0468 g, 0.2 mmol) was added. The solution was stirred at room temperature for 24 h. A green precipitate immediately formed, which turned to violet-bluish in 12 h, reasonably because of a change in the stereochemistry of the metallic center. | [] | [] | ["[Cu(H 2 BPZ) 2 (NO 3 ) 2 ]", "NaN"] | ["Cu(NO 3 ) 2 ·2.5H 2 O--0.0468 g, 0.2 mmol"] | [] | ["H 2 BPZ--0.0268 g, 0.2 mmol"] | [] | ["24 h"] | ["methanol--30 mL"]
a703891g | [L(AuPPhMe 2 ) 3 ] 2: It was similarly prepared to give a pale-yellow solid in ca. 75% yield, and its 31 P NMR spectrum recorded in CDCl 3 shows a singlet at d 10.78. Anal. Calc.: C, 27.48; H, 2.80: N, 3.56. Found: C, 27.25; H, 2.64; N, 3.27% FAB: {[L(AuPPhMe 2 ) 3 ]}, m/z = 1180, 80%. | [] | [] | ["[L(AuPPhMe 2 ) 3 ] 2"] | [] | [] | [] | [] | [] | []
j.poly.2016.04.019 | 2.3. Synthesis of {[Cd(H 6 tpmb)(H 2 O) 4 ]4H 2 O} n 2 A mixture of H 8 tpmb (11.6 mg, 0.025 mmol in 5 mL water) and Cd(ClO 4 ) 2 6H 2 O (42.0 mg, 0.10 mmol in 1 mL water) was kept in room temperature for 16 days. The white block-shaped crystals were collected by ﬁltration, washed with water/EtOH and dried in air. The yield is 72% (0.018 mmol). Anal. Calc. for C 10 H 32 CdO 20 P 4 : C, 16.95; H, 4.55. Found: C, 17.13; H, 4.50%. IR (KBr, cm 1 ): 3534(s), 2919(m), 2301(m), 1627(m), 1508(m), 1422(vs), 1265(s), 1247(s), 1209(s), 1172(vs), 1093(vs), 973(vs), 931(vs), 822(m), 557(s). | [] | [] | ["{[Cd(H 6 tpmb)(H 2 O) 4 ]4H 2 O} n", "C 10 H 32 CdO 20 P 4"] | ["Cd(ClO 4 ) 2 6H 2 O--42.0 mg, 0.10 mmol"] | [] | ["H 8 tpmb--11.6 mg, 0.025 mmol"] | [] | ["16 days"] | ["water--5 mL", "water--1 mL"]
c5ce00710k | Synthesis of ĳZnLĲbpmb)] (7) Compound 7 was prepared in the same way as 2 with bibp replaced with bpmb (0.0296 g, 0.1 mmol). Large quantities of colorless block crystals were obtained, which were filtered off, washed with ethanol, and dried under ambient conditions. The yield of the reaction was 59% based on bpmb.Anal. calcd. for C 58 H 42 ZnN 4 O 10 (%): C, 68.27; H, 4.15; N, 5.49. Found: C, 68.31; H, 4.12; N, 5.48. FT-IR (4000–600 cm −1 ): 3133 (m), 1665 (s), 1593 (s), 1532 (s), 1489 (m), 1362 (s), 1313 (s), 1279 (s), 1070 (s), 960 (m), 784 (s), 656 (m).Synthesis of ĳZnLĲbib)]·DMF·4H 2 O (8) The procedure for preparing compound 8 is the same as that for 1, but bpmp was replaced with bib (0.0190 g. 0.1 mmol).Large quantities of colorless block crystals were obtained, which were filtered off, washed with ethanol, and dried under ambient conditions. The yield of the reaction was 68% based on bib. Anal. calcd. for C 30 H 26 ZnN 5 O 4 (%): C, 54.82; H, 4.60; N, 11.62. Found: C, 54.94; H, 4.54; N, 11.63. FT-IR (4000–600 cm −1 ): 3130 (w), 1596 (s), 1505 (m), 1360 (s), 1110 (m), 1091 (m), 841 (w), 784 (m), 696 (w), 656 (m), 530 (w). | [] | [] | ["ĳZnLĲbpmb)] (7)", "C 58 H 42 ZnN 4 O 10"] | [] | [] | ["bpmb--0.0296 g, 0.1 mmol"] | [] | [] | []
zaac.201900029 | Synthesis of [Cd(R-cna)] n (1-D): A mixture of (R)-H 2 cna (0.1 mmol, 0.0260 g), Cd(NO 3 ) 2 ·4H 2 O (0.2 mmol, 0.0617 g), ethanol (7 mL), and distilled water (3 mL) was added into a Teflon-lined stainless steel vessel. The container was kept at 120 °C for 3 d and cooled to room temperature slowly. Colorless transparent flaky crystals were gained.Yield: 55 % based on R-H 2 cna. C 14 H 10 CdO 5 (370.62): calcd. C 45.37; H 2.72%; found: C 44.96; H 2.87%. IR (KBr): ν ˜ = 3064 (w), 2996 | [] | [] | ["[Cd(R-cna)] n", "C 14 H 10 CdO 5"] | ["Cd(NO 3 ) 2 \n4H 2 O--0.2 mmol, 0.0617 g"] | [] | ["(R)-H 2 cna--0.1 mmol, 0.0260 g"] | ["120 °C"] | ["3 d"] | ["ethanol--7 mL", "distilled water--3 mL"]
ejic.201402642 | 3,3⬘-(1,3-Phenylene)bis(1H-pyrazole-5-carboxylic acid) (v): To a solution of NaOH (800 mg, 20 mmol) in water (50 mL), diethyl 3,3⬘-(1,3-phenylene)bis(1H-pyrazole-5-carboxylate) (3 g, 8.2 mmol) was added portionwise, and the resulting mixture was stirred and heated to reflux for 6 h. The solution was filtered and cooled to room temperature. To this solution, 6 n HCl was added dropwise until the pH of the solution became just acidic. The precipitate was collected by filtration and dried. The product thus obtained was recrystallized from methanol, and the yield was 65% (with respect to 1,3-diacetylbenzene). C 14 H 10 N 4 O 4 (298.25): calcd. C 56.38, H 3.38, N 18.78; found C 56.21, H 3.52, N 18.67. IR (400–4000 cm –1 ): ν ˜ = 3267 (s), 3153 (w), 2572 (w), 1691 (s), 1500 (w), 1396 (w), 1277 (s), 1250 (s), 1198 (s), 1160 (w), 1004 (w), 958 (w), 818 (w), 771 (s), 665 (w) cm –1 .1 H NMR ([D 6 ]DMSO, 500 MHz, 25 °C): δ = 13.53 (br s, 4 H, H e and H f ), 8.34 (s, 1 H, H d ), 7.83 (d, J = 7.5 Hz, 2 H, H b ), 7.50 (t, J = 7.5 Hz, 1 H, H c ), 7.35 (s, 2 H, H a ) ppm. MS (ESI+, CH 3 OH): calcd. for C 14 H 10 N 4 O 4 [M + Na] + 321.2434; found 321.229. | [] | [] | ["C 14 H 10 N 4 O 4"] | [] | ["NaOH--800 mg, 20 mmol", "HCl--6 n"] | ["diethyl 3,3⬘-(1,3-phenylene)bis(1H-pyrazole-5-carboxylate)--3 g, 8.2 mmol"] | ["reflux"] | ["6 h"] | ["water--50 mL"]
s10853-007-2033-8 | The mixture was then sealed and heated to 200 °C for 3 days followed by cooling to 25 °C in a water bath. A brown powder and light brown crystals of 3 were ﬁltered, washed with water and dried in air. The crystals were separated from the powder under a microscope for characterizations. Some particles of iron-oxide were separated from the bulk of the crystals by a SmCo magnet.Preparation of [Co 2 (H 2 O) 6 (2,5-pydc) 2 ]  2H 2 O (4) and Cu(2,5-pydc) 2 (5) 2,5-pyridinedicarboxylic acid (0.57 g) was neutralized with NaOH (0.27 g) in 5 mL of water. Solution of M(NO 3 ) 2 6H 2 O (1.0 g) in 10 mL of water was added to the solution. | [] | [] | ["[Co 2 (H 2 O) 6 (2,5-pydc) 2 ] ?2H 2 O", "Cu(2,5-pydc) 2 "] | ["M(NO 3 ) 2 6H 2 O--1.0 g"] | ["NaOH--0.27 g"] | ["2,5-pyridinedicarboxylic acid--0.57 g"] | ["200 \nC"] | ["3 days"] | ["water--5 mL"]
c0dt00864h | Yield based on the metal salt: 316.7 mg (91.2%). Calculated for C 12 H 8 MnN 10 (347.22): C 41.51, H 2.32, N 40.34; found: C 41.57, H 2.34, N 40.64. IR (KBr): n max = 3436 (br), 3068 (w), 2300 (s), 2238 (s), 2179 (vs), 1633 (w), 1574 (w), 1421 (w), 1372 (m), 1273 (w), 1183 (w), 1123 (w), 1070 (w), 974 (w), 937 (w), 769 (w), 748 (w), 671 (w), 636 (w), 609 (w), 524 (w) cm -1 (see Fig. S15† in the ESI).Single crystals suitable for X-ray structure determination were prepared by the reaction of Mn(NO 3 ) 2 ·4H 2 O (125.5 mg, 0.5 mmol), Na(dca) (89.0 mg, 1.0 mmol) and pyridazine (80.1 mg, 1.0 mmol) in 20 mL methanol. After stirring the reaction mixture for several minutes, on slow evaporation within 3 days, colorless block-shaped single crystals were obtained.Synthesis of catena[(bis(l 2 -dicyanamido-N,N¢)bis(pyridazine-N)-iron( II)] (1-Fe) Bulk material was prepared by reaction of FeSO 4 ·7H 2 O (278.0 mg, 1.0 mmol) and Na(dca) (178.1 mg, 2.0 mmol) in 20 mL methanol.After stirring this mixture for several minutes, the resulting white precipitate of Na 2 SO 4 was ﬁltered off. Pyridazine (160.2 mg, 2.0 mmol) was added to the ﬁltrate and the solvent was removed using a rotary evaporator. The resulting yellow crystalline residue was washed with diethyl ether and dried in air.The purity was checked by XRPD measurements (see Fig. S8† in the ESI). Yield based on the metal salt: 316.7 mg (91.2%).Calculated for C 12 H 8 FeN 10 (348.11): C 41.40, H 2.32, N 40.24; found: C 41.01, H 2.23, N 39.97. IR (KBr): n max = 3441 (br), 3055 (w), 2301 (s), 2242 (s), 2183 (vs), 1632 (w), 1571 (w), 1453 (w), 1421 (w), 1349 (m), 1294 (w), 1071 (w), 975 (w), 942 (w), 771 (w), 747 (w), 748 (w), 671 (w), 523 (w) cm -1 (see Fig. S16† in the ESI).Single crystals suitable for X-ray structure determination were prepared by the reaction of FeSO 4 ·7H 2 O (139.0 mg, 0.5 mmol), Na(dca) (89.0 mg, 1.0 mmol) and pyridazine (160.2 mg, 2.0 mmol) in 20 mL methanol. After stirring the reaction mixture for several minutes, on slow evaporation within 3 days a few yellow–brown block-shaped single crystals were obtained in a mixture with unidentiﬁed by-products. | [] | [] | ["Mn(NO 3 ) 2 ·4H 2 O (Na(dca))(pyridazine)", "FeSO 4 ·7H 2 O (Na(dca))(pyridazine)"] | ["Mn(NO 3 ) 2 ·4H 2 O --125.5 mg, 0.5 mmol", "FeSO 4 ·7H 2 O --278.0 mg, 1.0 mmol"] | [] | ["Na(dca)--89.0 mg, 1.0 mmol", "pyridazine--80.1 mg, 1.0 mmol"] | [] | ["several minutes", "slow evaporation within 3 days", "several minutes"] | ["methanol--20 mL"]
c5ce01423a | Synthesis of {[Cd 0.5 Ĳtftpa)ĲH 2 O)]·0.5bib·EtOH} n (5) The same synthetic method as that for 4 was used except that CoĲNO 3 ) 2 ·6H 2 O was replaced by CdĲNO 3 ) 2 ·4H 2 O (30.8 mg, 0.1 mmol). Colorless block-shaped crystals of 5 that were fit for crystal X-ray analysis were obtained in 72% yield. Anal. calcd. | [] | [] | ["{[Cd 0.5 Ĳtftpa)ĲH 2 O)]·0.5bib·EtOH} n", "CdĲNO 3 ) 2 ·4H 2 O"] | ["CdĲNO 3 ) 2 ·4H 2 O--30.8 mg, 0.1 mmol"] | [] | [] | [] | [] | []
s1463-0184(00)00036-8 | Synthetic details for the crystallization of each complex are described below.3.1. Synthesis 3.1.1. [{Ph 3 PAg} 2 (m-bpy)](ClO 4 ) 2 (1) A solution of PPh 3 (0.31 g, 1.18 mmol) in CH 2 Cl 2 (15 ml) was added to methanolic solution (10 ml) of AgClO 4 (0.24 g, 1.15 mmol) with stirring for 10 min. Bipyridyl (0.19 g, 1.21 mmol) was dissolved in CH 2 Cl 2 (10 ml) and added dropwise to the reaction solution and the solution turned turbid. A clear solution was obtained on addition of 10 ml of CH 3 CN and continued stirring. The solution was ﬁltered and layered with Et 2 O and left at 0°C for crystallization. Crystals formed after a day were washed with CH 2 Cl 2 and MeOH and dried. Yield: 0.43 g (68%). Elemental Anal. for C 46 H 38 Ag 2 Cl 2 N 2 P 2 O 8 . Calcd. C, 50.44; H, 3.50; N, 2.56: Found: C, 50.50; H, 3.55; N, 2.78. | ["0°C"] | ["1 day"] | ["{Ph 3 PAg} 2 (m-bpy)](ClO 4 ) 2", "C 46 H 38 Ag 2 Cl 2 N 2 P 2 O 8"] | ["AgClO 4--0.24 g, 1.15 mmol"] | [] | ["PPh 3--0.31 g, 1.18 mmol", "Bipyridyl--0.19 g, 1.21 mmol"] | [] | [] | ["CH 2 Cl 2--15 ml", "methanol--10 ml", "CH 3 CN--10 ml", "Et 2 O--not specified"]
j.molstruc.2008.07.033 | 2.2.3. Synthesis of {[Cu 2 (pzdc) 2 (2,2 0 -bpy)(H 2 O) 2 ]3H 2 O} n (3) To an aqueous solution of H 2 pzdc (0.0169 g, 0.1 mmol) and 2,2 0 bpy (0.0156 g, 0.1 mmol), an aqueous solution of Cu(NO 3 ) 2 3H 2 O (0.0242 g, 0.1 mmol) was added slowly. The resulting mixture was stirred for 2 min and ﬁltered immediately. The blue single crystals of 3 were obtained after 6 days. Yield: 53% based on Cu. | [] | [] | ["[Cu 2 (pzdc) 2 (2,2 0 -bpy)(H 2 O) 2 ] ? 3H 2 O"] | ["Cu(NO 3 ) 2 ? 3H 2 O--0.0242 g, 0.1 mmol"] | [] | ["H 2 pzdc--0.0169 g, 0.1 mmol", "2,2 0 bpy--0.0156 g, 0.1 mmol"] | [] | ["6 days"] | ["aqueous solution--not specified"]
c4ra13501f | Synthesis of {[Cd(pta)(1,4-bidb) 0.5 ]$2H 2 O} n (3) A mixture of H 2 pta (0.20 mmol, 0.046 g), 1,4-bidb (0.20 mmol, 0.048 g), CdSO 4 $8/3H 2 O (0.20 mmol, 0.051 g), NaOH (0.30 mmol, 0.012 g), and 14 mL H 2 O was placed in a Teon-lined stainless steel vessel, heated to 170  C for 3 days, followed by slow cooling (a descent rate of 10  Ch 1 ) to room temperature.Colorless block crystals of 3 were obtained. Yield of 59% (based Scheme 1 Mixed-ligand strategy in the construction of complexes 1–4.14898 ¦ RSC Adv.,2015,5, 14897–14905 This journal is © The Royal Society of Chemistry 2015 RSC Advances Paper Published on 23 January 2015. Downloaded by University of New Hampshire on 08/02/2015 03:56:49. View Article Online on Cd). Anal. (%) calcd for C 20 H 18 CdN 3 O 6 : C, 47.21; H, 3.57; N, 8.26. Found: C, 46.91; H, 3.47; N, 8.11. IR (KBr pellet, cm 1 ): 3361 (m), 3111 (m), 1612 (s), 1581 (s), 1520 (vs), 1494 (vs), 1411 (s), 1373 (s), 1329 (m), 1271 (m), 849 (m), 775 (w). | [] | [] | ["{[Cd(pta)(1,4-bidb) 0.5 ]$2H 2 O} n", "C 20 H 18 CdN 3 O 6"] | ["CdSO 4 $8/3H 2 O--0.20 mmol, 0.051 g"] | [] | ["H 2 pta--0.20 mmol, 0.046 g", "1,4-bidb--0.20 mmol, 0.048 g"] | ["170 \n C"] | ["3 days"] | ["H 2 O--14 mL"]
j.ica.2010.01.019 | 2.3.3. [Ni(pn) 2 (dca)] n (PF 6 ) n (3) 2.3.3.1. Method A. To a solution (10 ml) of NiCl 2 6H 2 O (237.7 mg, 1 mmol) in water (10 ml), pn (148.4 mg, 2 mmol) in water (10 ml) and NaN(CN) 2 (89.2 mg, 1 mmol) in the same solvent (5 ml) was added slowly in succession. Finally, an aqueous solution (5 ml) of KPF 6 (184.1 mg, 1 mmol) was added to the resulting blueviolet reaction mixture and left undisturbed in an open air for evaporation. After ten days blue-violet microcrystals of 3 were collected and dried in vacuo over silica gel indicator. Yield: 326.0 mg (78%).2.3.3.2. Method B. Aqueous solution (10 ml) of KPF 6 (368.1 mg, 2 mmol) was added to a solution (10 ml) of Ni(ClO 4 ) 2 .6H 2 O (365.7 mg, 1 mmol) in the same solvent and stirred magnetically for 15 min; pn (148.4 mg, 2 mmol) in 10 ml water and dca (89.2 mg, 1 mmol) in same amount of the solvent were added successively to the metal salt solution. The light blue-violet solution was processed as in Method A to get rectangular shiny microcrystals of 3. Yield: 313.5 mg (75%). | [] | [] | ["[Ni(pn) 2 (dca)] n (PF 6 ) n", "NaN(CN) 2", "KPF 6", "Ni(ClO 4 ) 2 .6H 2 O"] | ["NiCl 2 \n6H 2 O--237.7 mg, 1 mmol", "Ni(ClO 4 ) 2 .6H 2 O--365.7 mg, 1 mmol"] | ["NaN(CN) 2--89.2 mg, 1 mmol", "KPF 6--184.1 mg, 1 mmol", "KPF 6--368.1 mg, 2 mmol"] | ["pn--148.4 mg, 2 mmol", "dca--89.2 mg, 1 mmol"] | [] | ["ten days", "15 min"] | ["water--10 ml", "water--10 ml", "water--5 ml", "water--10 ml"]
ic400919n | Synthesis of Hydroxylammonium 5-(Dinitromethyl)-1Htetrazolate (11). An aqueous solution of 50% hydroxylamine (2.0 g, 61 mmol) was slowly added to a solution of 5-(trinitromethyl)-2Htetrazole (0.438 g, 2.00 mmol) in water (5 mL). After gas evolution ceased, the yellow solution was taken to dryness by a stream of nitrogen and the yellow residue was recrystallized from water. | [] | [] | ["Hydroxylammonium 5-(Dinitromethyl)-1Htetrazolate (11)"] | [] | ["50% hydroxylamine--2.0 g, 61 mmol", "5-(trinitromethyl)-2Htetrazole--0.438 g, 2.00 mmol"] | [] | [] | [] | ["water--5 mL"]
cg4014703 | Synthesis of {[Zn 2 (L) 2 (DPE)]·DEF} n (2). Ligand LH 2 (0.5 mmol, 0.36 g), Zn(NO 3 ) 2 ·6H 2 O (0.5 mmol, 0.15 g), and DPE (0.5 mmol, 0.09 g) were dissolved in a DEF/MeOH mixture (20 mL, 1:1). The solution was sealed in a 23 mL Teﬂon lined steel reaction vessel and heated to 75 °C for 96 h. The reaction vessel was then cooled at a rate of 2 °C h −1 to room temperature yielding 0.336 g pale yellow prisms (73% based on Zn) which were of suitable quality for single crystal X-ray diﬀraction. Elem. anal. calcd. for C 108 H 126 N 2 O 16 Zn 2 ·2C 5 H 11 NO: C 69.43, H 7.31, N 2.74; found C 69.31, H 7.33. N 2.64; IR/cm −1 (KBr): 3412(s), 2725(w), 2667(w), 1662(s), 1612(s), 1559(w), 1545(w), 1507(w), 1365(s), 1343(w), 1328(w), 1303(w), 1290(w), 1264(w), 1245(w), 1194(m), 1164(w), 1123(w), 1108(w), 1097(w), 1072(w), 1039(m), 980(w), 931(w), 915(w), 871(m), 819(w), 800(w), 778(w), 761(w), 722(m). | [] | [] | ["{[Zn 2 (L) 2 (DPE)]·DEF} n", "C 108 H 126 N 2 O 16 Zn 2 ·2C 5 H 11 NO"] | ["Zn(NO 3 ) 2 \n6H 2 O--0.5 mmol, 0.15 g"] | [] | ["LH 2--0.5 mmol, 0.36 g", "DPE--0.5 mmol, 0.09 g"] | ["75 °C"] | ["96 h"] | ["DEF/MeOH mixture--20 mL, 1:1"]
s1600536802008164 | Experimental Glutaric anhydride (1.14 g, 1 mmol) was dissolved in toluene (50 ml) and ethanol (15 ml), and di-n-butyltin oxide (1.24 g, 5 mmol) was added. The mixture was re¯uxed for 6 h and the ternary azeotrope water/ethanol/toluene was distilled off using a Dean±Stark funnel.Half of the remaining solution was evaporated under vacuum. The oily compound thus obtained was allowed to crystallize from chloroform±methanol (1:1) at room temperature by slow evaporation, yielding crystals of (I) suitable for X-ray diffraction studies. | ["room temperature"] | [] | ["Glutaric anhydride"] | [] | [] | ["di-n-butyltin oxide--1.24 g, 5 mmol"] | ["reflux"] | ["6 h"] | ["toluene--50 ml", "ethanol--15 ml", "chloroform--unknown", "methanol--unknown"]
zaac.201500164 | Synthesis of {[Cu 2 (cpida)(phen)(CF 3 SO 3 )]·H 2 O} n (2d): Method as for 2a except Cu(NO 3 ) 2 ·3H 2 O was replaced by Cu(CF 3 SO 3 ) 2 solution. | [] | [] | ["{[Cu 2 (cpida)(phen)(CF 3 SO 3 )]·H 2 O} n"] | ["Cu(CF 3 SO 3 ) 2--solution"] | [] | [] | [] | [] | []
s1600536810033052 | Experimental A mixture of YbCl 3 .6H 2 O (1.00 mmol, 0.39 g), oxalic acid (0.50 mmol, 0.05 g), terephthalic acid (0.50 mmol, 0.09 g), NaOH (2.00 mmol, 0.08 g) and H 2 O (10.0 ml) was heated in a 23 ml stainless steel reactor with a Teflon liner at 453 K for 72 h. A small amount of colorless plate-like crystals were filtered and washed with water and acetone. | [] | [] | ["NaN"] | ["YbCl 3 .6H 2 O--1.00 mmol, 0.39 g"] | ["NaOH--2.00 mmol, 0.08 g"] | ["oxalic acid--0.50 mmol, 0.05 g", "terephthalic acid--0.50 mmol, 0.09 g"] | ["453 K"] | ["72 h"] | ["H 2 O--10.0 ml"]
c0nj00070a | 6 Synthesis of complexes without aromatic guest {Cu(2a)(SCN) 2 (DMF) 2 } n (3) and {[Cu(2a)(SCN) 2 (DMF) 2 ] 2(DMF)} n (4). 54 mg (0.2 mmol) of 2a dissolved in 3 mL DMF and to it was added a methanolic solution of Cu(SCN) 2 , formed by addition of a MeOH (1 mL) solution of Cu(NO 3 ) 2 (24.16 mg, 0.1 mmol) to a MeOH (1 mL) solution of NaSCN (16.21 mg, 0.2 mmol). After a week green crystals were formed. Yield: E84%. | [] | [] | ["{Cu(2a)(SCN) 2 (DMF) 2 } n", "{[Cu(2a)(SCN) 2 (DMF) 2 ] ? 2(DMF)} n"] | ["Cu(SCN) 2--methanolic solution", "Cu(NO 3 ) 2--24.16 mg, 0.1 mmol", "NaSCN--16.21 mg, 0.2 mmol"] | [] | ["2a--54 mg, 0.2 mmol"] | [] | ["a week"] | ["DMF--3 mL", "MeOH--1 mL"]
ejic.200700924 | C 14 H 12 N 8 (292.3): calcd. C 57.53, H 4.14, N 38.34; found C 57.67, H 3.98, N 38.55.Preparation of Complexes 1–7 [ZnLCl 2 ] 2 (1): A buffer layer of a solution of methanol and chloroform (1:1, 5 mL) was carefully layered over a chloroform (5 mL) solution of L ligand (0.1 mmol). Then, a solution of ZnCl 2 (0.1 mmol) in methanol (5 mL) was layered over the buffer layer.The solution was left for about two weeks at room temperature, and yellow block crystals were obtained. Yield: 13 mg (≈30%, based on L). IR (KBr): ν ˜ = 3438 (br.), 3162 (w), 3124 (m), 1531 (m), 1438 (s), 1287 (m), 1214 (w), 1131 (s), 999 (s), 882 (m), 849 (m), 780 (s), 720 (w), 673 (m), 633 (w), 438 (w) cm –1 .C 28 H 24 N 16 Cl 4 Zn 2 (857.17): calcd. C 39.23, H 2.82, N 26.14; found C 39.57, H 2.58, N 25.88. | [] | [] | ["C 14 H 12 N 8", "C 28 H 24 N 16 Cl 4 Zn 2"] | ["ZnCl 2--0.1 mmol"] | [] | ["L ligand--0.1 mmol"] | ["room temperature"] | ["two weeks"] | ["methanol and chloroform--5 mL", "chloroform--5 mL", "methanol--5 mL"]
om9004803 | Synthesis of [{n-Bu 2 Sn(H 2 O) 5 }][CF 3 SO 3 ] 2 3 [{n-Bu 2 Sn(BPDO-II) 2 (H 2 O) 2 }][CF 3 SO 3 ] 2 3 H 2 O (1 3 H 2 O) and [{ n-Bu 2 Sn(μ-BPDO-II)(H 2 O) 2 }{CF 3 SO 3 } 2 ] n (2). To a suspension of [n-Bu 2 SnO] n (0.37 g, 1.5 mmol) in 15 mL of acetonitrile was added trifluoromethanesulfonic acid (0.26 mL, 3.0 mmol). The reaction mixture was stirred at room temperature for 10 h. A clear solution was obtained. To this was added 1 equiv of BPDO-II in 5 mL of methanol (0.32 g, 1.5 mmol). The reaction contents were further stirred for 30 h. The solution was filtered and evaporated Figure 3. Thermogravimetric curves for 1 3 H 2 O and 2. | [] | [] | ["[{n-Bu 2 Sn(H 2 O) 5 }][CF 3 SO 3 ] 2 3 [{n-Bu 2 Sn(BPDO-II) 2 (H 2 O) 2 }][CF 3 SO 3 ] 2 3 H 2 O", "[{ n-Bu 2 Sn(μ-BPDO-II)(H 2 O) 2 }{CF 3 SO 3 } 2 ]"] | ["[n-Bu 2 SnO] n--0.37 g, 1.5 mmol"] | [] | ["trifluoromethanesulfonic acid--0.26 mL, 3.0 mmol", "BPDO-II--0.32 g, 1.5 mmol"] | [] | ["10 h", "30 h"] | ["acetonitrile--15 mL", "methanol--5 mL"]
c5ce00539f | Synthesis of ĳCu 2 Ĳ1,4-ndc) 2 ĲL1)]·H 2 O (3). Compound 3 was isolated by using the same method as that of 1, where L1 (17.8 mg, 0.1 mmol) and CuĲNO 3 ) 2 ·3H 2 O (24.2 mg, 0.1 mmol) were utilized in place of bpy and CdĲNO 3 ) 2 ·4H 2 O. Green blocks of crystal products were obtained, which were washed with water and dried in air. Yield: 17 mg (45% based on Cu). | [] | [] | ["Cu 2 (1,4-ndc) 2 (L1)·H 2 O", "Cu 2 (1,4-ndc) 2 (L1)·H 2 O"] | ["Cu(NO 3 ) 2 ·3H 2 O--24.2 mg, 0.1 mmol"] | [] | ["L1--17.8 mg, 0.1 mmol"] | [] | [] | []
cg800329k | [Co 5 (µ 3 -OH) 2 (2,3-PDCO) 4 (H 2 O) 4 · 3H 2 O] (3). The syntheses were similar to that described in 1 except using Co(NO 3 ) 2 · 6H 2 O (0.5 mmol) for 3 instead of Mn(OAC) 2 · H 2 O. Purple crystals of 3 were obtained (yield: 45% based on Co). Anal. Calcd for C 28 H 28 Co 5 N 4 O 29 : C, 28.52; H, 2.39; N, 4.75. Found: C, 28.48; H, 2.43; N, 4.77%. IR spectrum (cm -1 ): 3545 (s), 3081 (s), 1637 (s), 1608 (s), 1586 (s), 1573 (m), 1477 (w), 1439 (w), 1389 (s), 1229 (m), 1180 (w), 1156 (m), 1073 (w), 976 (m), 850 (m), 825 (w), 797 (m), 780 (m), 706 (m), 607 (m), 578 (w), 501 (m), 456(w), 429(w). | [] | [] | ["[Co 5 (µ 3 -OH) 2 (2,3-PDCO) 4 (H 2 O) 4 · 3H 2 O]", "C 28 H 28 Co 5 N 4 O 29"] | ["Co(NO 3 ) 2 \b6H 2 O--0.5 mmol"] | [] | [] | [] | [] | []
ic051016z | Anal. Calcd for C 16 H 14 CuN 2 O 4 [361.84] × C 3 H 7 NO [73.09]: C, 52.47; H, 4.87; N, 9.66. Found: C, 52.34; H, 4.95; N, 9.46.Synthesis of 2SiNi. Neat Ni(O 2 CCH 3 ) 2 (0.42 g; 2.38 mmol) was added to a solution of 2Si (1.81 g; 2.50 mmol) in 100 mL of THF/ CH 3 OH (1:1). The reaction mixture was stirred for 15 h at rt. After evaporation of the solvent under reduced pressure, the remaining brown solid was purified by column chromatography over silica gel (CH 2 Cl 2 /hexane 1:1). Yield: 1.57 g (2.01 mmol, 84%). Single crystals of 2SiNi were grown from CH 2 Cl 2 at -25 °C.1 H NMR (CDCl 3 , 250.1 MHz): δ 7.36 (s, 2H, C(H)dN), 6.89, 6.40 (2 × d, 2 × 2H, 4 J HH ) 3.0 Hz, hqui-CH), 3.27 (s, 4H, NCH 2 ), 1.35 (s, 18H, tBu-CH 3 ), 1.15 (m, 6H, SiCH), 1.06 (d, 36H, iPrCH 3 ). | [] | [] | ["C 16 H 14 CuN 2 O 4", "C 3 H 7 NO"] | ["Ni(O 2 CCH 3 ) 2--0.42 g; 2.38 mmol"] | [] | ["2Si--1.81 g; 2.50 mmol"] | ["rt"] | ["15 h"] | ["THF/ CH 3 OH--100 mL"]
chem.201200999 | The mixture was stirred for 5 min. Then the red solid was filtered, washed with diethyl ether, dried under vacuum, and recrystallized from a 1:1 CS 2 /diethyl ether mixture (132 mg, 76% for 1; 151 mg, 82 % for 2; 163 mg, 71 % for 3). X-ray quality single crystals of these compounds were obtained by slow vapor diffusion of diethyl ether on a solution of gold(I) isopentyl dithiocarboxylate in CS 2 at 4 8 C. | [] | [] | ["gold(I) isopentyl dithiocarboxylate"] | [] | [] | [] | [] | [] | ["diethyl ether--1:1 CS 2 /diethyl ether mixture", "CS 2--1:1 CS 2 /diethyl ether mixture"]
acs.inorgchem.8b02523 | (UO 2 ) 3 (μ 3 -O)(μ 2 -OH) 2 (L 1 ) 2 (phen) 2 (1). A mixture of UO 2 (NO 3 ) 2 · 6H 2 O (0.50 M, 100 μL), L 1 -OMe (16.3 mg, 0.10 mmol), 1,10phenanthroline (18.1 mg, 0.10 mmol), NaOH (1 M, 120 μL), and ultrapure water (2.0 mL) were loaded into a 15 mL stainless steel bomb. The bomb was sealed, heated to 150 °C for 3 days, and then cooled to ambient temperature. Bright-yellow prismatic crystals of 1, accompanied by a small amount of yellow ﬂoc, were produced; the yellow crystals were ﬁltered oﬀ, rinsed with ethanol and ultrapure water, and subjected to air drying at room temperature. Yield: 6.4 mg, 10.7% based on urani um. Elemental analysis calculated for C 40 H 28 N 6 O 13 U 3 , C, 31.67; H, 1.99; N, 5.54. Found: C, 33.80; H, 2.24; N, 5.81% (the deviation beyond the ±0.4% range is mainly originated from a small amount of impurity including reactants and/ or byproducts generating during the hydrothermal reaction between multiple components; according to the experimental analysis result, the sample purity for compound 1 is still as high as ∼98%, which is Scheme 1. Photoactive VP-Functionalized Organic Ligands Used in This Work a a (E)-3-(Pyridin-4-yl)acrylic acid (HL 1 ) and (E)-methyl 3-(pyridin-4yl)acrylate (L 1 -OMe), (E)-3-(pyridin-3-yl)acrylic acid (HL 2 ), and (E)-methyl 3-(pyridin-4-yl)acrylate (L 2 -OMe), and 1,10-phenanthroline (phen). | [] | [] | ["(UO 2 ) 3 (μ 3 -O)(μ 2 -OH) 2 (L 1 ) 2 (phen) 2", "C 40 H 28 N 6 O 13 U 3"] | ["UO 2 (NO 3 ) 2 · 6H 2 O--0.50 M, 100 μL"] | [] | ["L 1 -OMe--16.3 mg, 0.10 mmol", "1,10phenanthroline--18.1 mg, 0.10 mmol"] | ["150 °C"] | ["3 days"] | ["ultrapure water--2.0 mL"]
j.ica.2008.11.022 | 2.2.3. {[Cu 2 (BDC-Cl 4 ) 2 (DMF) 4 ]  2MeOH} n (3) The procedure was the same as that for 1 except that the solvents were replaced with DMF/MeOH (10 mL, 1:1), affording blue block crystals of 3 in ca. 72% yield (39.1 mg, on the basis of H 2 BDC-Cl 4 ). Anal. Calc. for C 30 H 36 Cl 8 Cu 2 N 4 O 14 : C, 33.14; H, 3.34; N, 5.15. Found: C, 33.18; H, 3.33; N, 5.14%. IR (cm 1 ): 3440 b, 3115 m, 3067 m, 2963 m, 2929 w, 1637 vs, 1624 s, 1584 s, 1489 m, 1451 s, 1417 vs, 1386 m, 1367 m, 1325 s, 1238 m, 1220 m, 1151 m, 1108 m, 1070 m, 1045 m, 843 m, 762 m, 756 m, 696 s, 630 s.2.2.4. {[Cu 2 (BDC-Cl 4 ) 2 (DMF) 4 ]  2EtOH} n (4) The procedure was the same as that for 1 except that the solvents were replaced with DMF/EtOH (10 mL, 1:1). Blue block single crystals of 4 suitable for X-ray diffraction were collected in ca. 78% yield (43.5 mg, on the basis of H 2 BDC-Cl 4 ). Anal. Calc. for C 32 H 40 Cl 8 Cu 2 N 4 O 14 : C, 34.46; H, 3.61; N, 5.02. Found: C, 34.21; H, 3.61; N, 5.04%. IR (cm 1 ): 3440 b, 3115 m, 3067 m, 2963 m, 2929 w, 1637 vs, 1624 s, 1584 s, 1489 m, 1451 s, 1417 vs, 1386 m, 1367 m, 1325 s, 1238 m, 1220 m, 1151 m, 1108 m, 1070 m, 1045 m, 843 m, 762 m, 756 m, 696 s, 630 s. | [] | [] | ["{[Cu 2 (BDC-Cl 4 ) 2 (DMF) 4 ]  2MeOH} n", "{[Cu 2 (BDC-Cl 4 ) 2 (DMF) 4 ]  2EtOH} n"] | [] | [] | ["H 2 BDC-Cl 4--NaN"] | [] | [] | ["DMF/MeOH--10 mL, 1:1", "DMF/EtOH--10 mL, 1:1"]
d0tc00679c | [BiI 3 {(C 6 H 5 ) 3 PO} 2 ] 2 . Triphenylphosphine oxide (2.2 mmol) was dissolved in 15 ml of methanol and added dropwise to bismuth triiodide (1 mmol) dissolved in methanol (100 ml) under reflux. The solution was filtered and condensed to about 1/3 of the volume. Light orange, cubic crystals precipitated from the solution (yield 45%). Elemental analysis: C, 38.14%, H, 2.53%.[BiI 3 {(C 6 H 5 ) 2 SO} 1.5 ] 4 . Diphenyl sulphoxide (3 mmol) was dissolved in 15 ml of methanol and added dropwise to bismuth triiodide (1 mmol) dissolved in methanol (100 ml) under reflux.The solution was filtered and condensed to about 1/3 of the volume. The crystals precipitated from the solution were fine and orange (yield 25%). Elemental analysis: C, 25.08%; H, 1.71%, S, 5.50%.[BiI 3 (C 5 H 5 NO)] n . Pyridine N-oxide (2.2 mmol) was dissolved in 15 ml of methanol and added dropwise to bismuth triiodide (1 mmol) dissolved in methanol (100 ml) under reflux. An orange, fine solid precipitated immediately. The product was recrystallized from a mixture of toluene and acetonitrile (10 : 1 v/v) (yield 52%). Elemental analysis: C, 10.55%, H, 0.93%, N, 2.27%. | [] | [] | ["[BiI 3 {(C 6 H 5 ) 3 PO} 2 ] 2", "[BiI 3 {(C 6 H 5 ) 2 SO} 1.5 ] 4", "[BiI 3 (C 5 H 5 NO)] n"] | ["bismuth triiodide--1 mmol"] | [] | ["Triphenylphosphine oxide--2.2 mmol", "Diphenyl sulphoxide--3 mmol", "Pyridine N-oxide--2.2 mmol"] | ["reflux"] | [] | ["methanol--15 ml", "methanol--100 ml", "mixture of toluene and acetonitrile--10 : 1 v/v"]
j.ica.2014.08.021 | Using [NMe 4 ]Br: Isolated deep-red-coloured compound, m.p. 180 °C.Anal. Calc. for {[NMe] 0 .1 [Cs] 2.9 [In III (dmit) 3 ]}: C, 11.1; H, 0.5.Found: C, 11.1; H; 0.3%. {[Cs] 3 [In(dmit) 3 ] requires C, 9.8%}. | [] | [] | ["{[NMe 4 ]Br}", "{[NMe] 0 .1 [Cs] 2.9 [In III (dmit) 3 ]}"] | [] | [] | [] | [] | [] | []
ic201916d | [Mn 6 O 2 (O 2 CBu t ) 6 (edteH) 2 (N 3 ) 2 ] (3). To a stirred solution of edteH 4 (0.20 g, 0.84 mmol) and NEt 3 (0.24 mL, 1.68 mmol) in MeCN (20 mL) was added Mn(O 2 CBu t ) 2 (0.60 g, 2.29 mmol). The resulting dark-brown solution was stirred for 15 min under mild heating (∼60 °C) to dissolve all solids, and then Me 3 SiN 3 (0.4 mL, 3.01 mmol) was added and the solution stirred for a further 2 h. | [] | [] | ["[Mn 6 O 2 (O 2 CBu t ) 6 (edteH) 2 (N 3 ) 2 ]", "NaN"] | ["Mn(O 2 CBu t ) 2--0.60 g, 2.29 mmol"] | ["Me 3 SiN 3--0.4 mL, 3.01 mmol"] | ["edteH 4--0.20 g, 0.84 mmol", "NEt 3--0.24 mL, 1.68 mmol"] | ["~60 \t°C"] | ["15 min", "2 h"] | ["MeCN--20 mL"]
s0108270191014361 | 1232 [Cu(C10H8N2)(C10HsN2)(C104)2] tion containing 2 mmol Cu(C104)2. The mixture was re fluxed for 4 h. Dark blue crystals were grown by slow evaporation at room temperature. Crystal dimensions 0.35 x 0.40 x 0.40 mm; Enraf-Nonius CAD-4 diffractometer; unit-cell parameters by 25 reflections (20 _< 20 _< 32°); graphite-monochromated Mo Ka radiation; to-20 scan, variable scan rate 1-4 ° min-1, scan width Ato = (0.65 + 0.35tan0) °. 2254 independent reflections (20 up to 50 °, h = 0 to 14, k = 0 to 17, l = 0 to 14), 1498 observed reflections [IFol -> 3tr(Fo)]; three standard reflections showed no intensity variation; Lp correction; no absorption or extinction corrections. Structure solved by Patterson method followed by Fourier syntheses; block- diagonal least squares using a modified version of HBLS-V (Miki, 1987); function Y w(IFoI-IF~I) 2 minimized with unit-weighting scheme. H atoms placed 1.0 A from bonded C atoms. Refinement with anisotropic thermal parameters for non-H atoms and with fixed isotropic thermal parameter B = 4.0 A 2 for H atoms led to convergence with (A/tr)m~x -- 0.13 for non-H atoms. R = 0.050, wR = 0.049, S = 3.68, Apmax = 0.7 and Apmin = -0.3 e A -3. Atomic scat- tering factors taken from International Tables for X-ray Crystallography (1974, Vol. IV). All compu- tations performed on a Honeywell DPS8/49 com- puter at The Computation Center of Zhejiang University. Discussion. The atomic coordinates and thermal parameters for non-H atoms are listed in Table 1.t Bond distances and angles are listed in Table 2. The Cu n atom is located on a twofold axis. Two N atoms of a bidentate 2,2'-bipyridyl ligand cis coordinate to the Cu II atom in the equatorial plane with Cu--N distances of 1.992 (4)/~, while two N atoms from two 4,4'-bipyridyl ligands occupy the other cis sites in the plane with Cu--N distances of 2.017 (4)A. Two perchlorate groups in the axial direction semi- coordinate to the Cu u atom with Cu--O distances of 2.516 (7) A to complete six-coordination (see Fig. 1). The deviations of the ligating N atoms from their mean plane are from -0.25 to 0.21 A and the dihedral angle between the N(1)CuN(I*) and N(2)CuN(2*) planes is 15.3 °, both of which indicate a significant tetrahedral distortion of the square- planar coordination geometry in the equatorial plane. In the 2,2'-bipyridyl ligand the pyridine rings are twisted by 13.5 ° about the 2,2'-carbon bond, which is compared to the 13.9 ° found in Cu(2,2'- t Lists of structure factors, anisotropic thermal parameters, H-atom parameters and selected least-squares-planes data have • been deposited with the British Library Document Supply Centre as Supplementary Publication No. SUP 54926 (11 pp.). Copies may be obtained through The Technical Editor, International Union of Crystallography, 5 Abbey Square, Chester CH1 2HU, England. [CIF reference: AS0546] Table 1. Fractional atomic coordinates and equivalent isotropic thermal parameters (A 2) of non-H atoms, with e.s.d. 's in parentheses B~q = (4/3)[a2B(1,1) + b2B(2,2) + c2B(3,3)]. x y z B,,q Cu 0.0 0.19151 (5) 0.25 3.16 CI 0.2977 (l) 0.1870 (1) 0.1991 (1) 4.4 O(1) 0.1883 (4) 0.1834 (5) 0.1749 (5) 9.4 0(2) 0.3391 (7) 0.1000 (4) 0.1954 (6) l l.l 0(3) 0.3466 (7) 0.2431 (5) 0.1281 (7) 12.2 0(4) 0.3000 (5) 0.2209 (4) 0.3094 (5) 9.5 N(1) 0.0524 (3) 0.0892 (3) 0.3428 (3) 3.0 N(2) 0.0279 (4) 0.2910 (3) 0.3600 (3) 3.6 C(I) 0.0358 (4) 0.0058 (3) 0.3018 (4) 3.5 C(2) 0.0801 (5) -0.0729 (4) 0.3443 (5) 4.3 C(3) 0.1428 (5) -0.0638 (4) 0.4352 (6) 4.4 C(4) 0.1589 (5) 0.0203 (4) 0.4815 (5) 4.4 C(5) 0.1125 (5) 0.0962 (4) 0.4324 (4) 3.8 C(6) 0.0890 (5) 0.3633 (4) 0.3333 (5) 4.2 C(7) 0.0798 (4) 0.4464 (3) 0.3865 (5) 3.9 C(8) 0.0072 (5) 0.4556 (3) 0.4723 (4) 3.1 C(9) -0.0496 (5) 0.3782 (3) 0.5035 (5) 4.1 C(10) -0.0372 (5) 0.2987 (3) 0.4449 (4) 4.1 Table 2. Bond distances (A) and angles (o) with e.s.d. 's in parentheses Cu--O(1) 2.516 (7) Cu--N(l) 1.992 (4) Cu--N(2) 2.017 (4) N(1)--C(1) 1.337 (7) N(1)--C(5) 1.334 (7) N(2)--C(6) 1.343 (7) N(2)--C(10) 1.324 (7) C(1)--C(I*) 1.554 (ll) C(1)--C(2) 1.379 (8) C(2)--C(3) 1.368 (9) C(3)--C(4) 1.371 (9) C(4)--C(5) 1.390 (9) C(6)--C(7) 1.386 (8) C(7)--C(8) 1.393 (8) C(8)--C(81) 1.480 (l) C(8)---C(9) 1.389 (8) C(9)--C(10) 1.376 (9) Cl--O(l) 1.390 (8) Cl--O(2) 1.375 (8) C1---O(3) 1.344 (9) C1--O(4) 1.444 (6) O(1)~-'u--O(l*) 174.6 (2) O(I)~L-'u--N(I) 82.6 (2) O(1)~Cu--N(I*) 93.3 (2) O(I)~Cu--N(2) 96.9 (2) O(1)---Cu--N(2*) 87.0 (2) N(1)--Cu--N(I*) 82.4 (2) N(1)---Cu--N(2*) 95.9 (2) N(I)---Cu--N(2*) 169.4 (2) N(2)--Cu--N(2*) 87.6 (2) Cu--N(1)--C(5) 126.6 (4) Cu--N(1)--C(I) 114.9 (3) Cu--N(2)---C(6) 120.1 (4) C(I)--N(1)--C(5) 117.9 (5) C(6)---N(2F--C(10) 118.0 (5) Cu--N(2)--C(10) 119.0 (4) N( 1 )--C(1)--C(2) 124.1 (5) N(I)----C(1)--C(I*) 113.4 (4) C(1)--C(2)---C(3) 117.0 (6) C(I*)--C(I)--C(2) 122.6 (5) C(3)--C(4)--C(5) 118.6 (6) C(2)----C(3)--C(4) 120.6 (6) N(2)--C(6)--C(7) 122.0 (5) N(1)--C(5)--C(4) 121.8 (5) C(7)--C(8)--C(8?) 120.8 (5) C(6)--C(7)--C(8) 119.7 (5) C(8?)--C(8)--C(9) 122.0 (5) C(7)---C(8)----C(9) II 7.3 (5) N(2)---C(10)---C(9) 123.5 (6) C(Sk-C(9)--C(10) 119.3 (6) O(1)--C1---O(3) 109.0 (5) 0(1)--C1--0(2) 108.9 (5) 0(2)--C1---0(3) 112.1 (5) O(1)----C1---O(4) 103.5 (4) O(3)--C1---O(4) 113.0 (5) 0(2)--CI---0(4) 110.0 (4) Symmetry code: (*) - x, y, 0.5 - z; (1") - x, - y, 1 - z. bpy)2(C104)2 (Foley, Kennefick, Phelan, Tyagi & Hathaway, 1983). There are no abnormal bond lengths and angles in the 2,2'-bipyridyl ligand. The bridging ligand 4,4'-bipyridyl is located about a crys- tallographic centre of inversion, thus the pyridine rings are essentially coplanar, the atomic maximum deviation from the least-squares plane being 0.052 A. This is comparable with that found in [{CuNH(CH2COO)2}2(CloHaN2) ] (Xu, Cheng, Xu & Zhou, 1987), but is in contrast with another Cu H complex, in whi'ch the pyridine rings of the 4,4'- bipyridyl significantly twist about the 4,4'-carbon bond (Xu & Shi, 1986). The equatorial coordination | [] | [] | ["[Cu(C10H8N2)(C10HsN2)(C104)2]"] | ["Cu(C104)2--2 mmol"] | [] | ["C10H8N2--not provided", "C10HsN2--not provided"] | ["refluxed"] | ["4 h"] | ["not provided--not provided"]
j.ica.2015.06.016 | petroleum ether (1:2) as eluent, the solid crude was filtered and washed with cold methanol (10 mL). Yield: 0.97 g (74 %), mp.: 227 °C; elemental analysis calculated for C 12 H 20 Ag 2 N 14 O 6 S 4 (800.4): C, 18.01 %; H, 2.52 %; N, 24.50 %, found: C, 18.12 %; H, 2.51 %; N, 24.32 %. IR ν (KBr disc, cm -1 ): 3434 (ν N–H triazole ), 2915, 1629 (ν C=N triazole ), 1469, 1376, 1279 (ν N–N triazole ), 1187, 1079, 1032, 986 (ν C–S ), 862, 803, 666; IR ν (Nujol mulls, cm -1 ): 391 (ν Ag–N bridged triazole ), 377 (ν Ag–N monodentate triazole ); ESI MS (70 eV): m/z: 838 [Ag 2 (MTTz) 4 (NO 3 ) 2 + Na + + NH 4 + ], 537, 398, 307, 280, 259, 233, 208, 188, 160, 141, 102; 1 H NMR (δ [ppm], dmso-d 6 ): 2.65 (s, 4 H, NH), 3.32 (s, 12 H, CH 3 ), 8.47 (s, 4 H, CH=N). Table 1. Crystallographic data for complex 1. Empirical formula C 12 H 20 Ag 2 N 14 O 6 S 4 Formula mass 800.40 Crystal size[mm] 0.16 x 0.07 x 0.05 Crystal system Monoclinic Space group C2/c a [ Å ] b [Å] c [Å] α [°] β [°] γ [°] 24 . | [] | [] | ["C 12 H 20 Ag 2 N 14 O 6 S 4"] | ["Ag--NA"] | [] | [] | [] | [] | ["petroleum ether--NA", "methanol--10 mL"]
00958972.2014.926006 | IR/cm −1 (KBr): 3365(m), 3127(w), 1661(vs), 1609(vs), 1552(s), 1428(s), 1373(vs), 1283 (m), 1122(m), 1101(m), 990(m), 730(s). | [] | [] | [] | [] | [] | [] | [] | [] | []
jm049529n | same solvent in a molar ratio 2:1 with respect to complex 3 in order to balance the charge of the anion. The mixture is heated at reflux temperature and stirred for 30 min. By slow evaporation of the solvent, red-brown crystals suitable for X-ray analysis are isolated. | [] | [] | [] | [] | [] | [] | ["reflux temperature"] | ["30 min"] | []
cg060535p | Synthesis of [Pb(INO) 2 ] 2 ‚7H 2 O (1). A mixture of Pb(NO 3 ) 2 (0.099 g, 0.3 mmol), isonicotinic acid N-oxide (0.0840 mg, 0.6 mmol), NaOH (0.024 g, 0.6 mmol), and H 2 O (10 mL) was heated in a 23-mL stainless steel reactor with a Teflon liner at 150 °C for 72 h and then was cooled to room temperature at 10 °C/h. Yellow needle crystals were obtained * To whom correspondence should be addressed. Tel: +86-431-5099108.E-mail: zmsu@nenu.edu.cn.† Institute of Functional Material Chemistry.‡ Faculty of Chemistry.CRYSTAL GROWTH & DESIGN 2007 VOL. 7, NO. 3 513-520 10.1021/cg060535p CCC: $37.00 © 2007 American Chemical Society Published on Web 02/17/2007 | [] | [] | ["[Pb(INO) 2 ] 2 ‚7H 2 O", "NaN"] | ["Pb(NO 3 ) 2--0.099 g, 0.3 mmol"] | [] | ["isonicotinic acid N-oxide--0.0840 mg, 0.6 mmol"] | ["150 \nC"] | ["72 h"] | ["H 2 O--10 mL"]
acs.inorgchem.5b01844 | Synthesis of Complexes. Ni 8 L 6 Cl 4 (DMF) 2 ·H 2 O·0.8DMF (1). A mixture of NiCl 2 ·6H 2 O (9.5 mg, 0.04 mmol), 5-methyl-1H-imidazole4-carbaldehyde (6.6 mg, 0.06 mmol), m-xylylenediamine (4.1 mg, 0.03 mmol), and mixed solvent N,N′-dimethylformamide (DMF)/methanol (3 mL, 2:1, v/v) was sealed in a Pyrex glass tube and heated in an oven at 120 °C for 72 h and cooled to room temperature at a rate of 5 °C/h. Dark green rodlike crystals were obtained (9.7 mg, 70.7%, based on NiCl 2 ·6H 2 O). IR spectrum (KBr pellets, cm −1 ): 3435.66(m), 3020.18(w), 2915.60(w), 2825.66(w), 1655.73(s), 1615.38(vs), 1490.26(m), 1478.42(m), 1438.27(m), 1400.19(m), 1339.56(m), 1285.49(s), 1220. 09(w), 1195.59(w), 1139.29(m), 1093.31(w), 1055.22(m), 975.68(m), 882.72(w), 851.43(m), 796.05(w), 739.50(w), 694.14(w), 664.76(w), 602.06(w), 552.40(w), 515.28(w). Elemental analysis (CHN), C 116.4 H 129.6 Cl 4 N 38.8 Ni 8 O 3.8 , (corresponding to Ni 8 L 6 Cl 4 (DMF) 2 ·H 2 O·0.8DMF), calculated (%): C 50.94, H 4.76, N 19.80; found (%): C 51.57, H 5.04, N 19.75. | [] | [] | ["Ni 8 L 6 Cl 4 (DMF) 2 ·H 2 O·0.8DMF", "Ni 8 L 6 Cl 4 (DMF) 2 ·H 2 O·0.8DMF"] | ["NiCl 2 ·6H 2 O--9.5 mg, 0.04 mmol"] | [] | ["5-methyl-1H-imidazole4-carbaldehyde--6.6 mg, 0.06 mmol", "m-xylylenediamine--4.1 mg, 0.03 mmol"] | ["120 °C"] | ["72 h"] | ["N,N′-dimethylformamide (DMF)/methanol--3 mL, 2:1, v/v"]
c5ce02091c | lined steel autoclave. The autoclave was heated to 110°C for three days. During this time, the liquid in the autoclave evaporated to give green crystals of Ni 2 (mip) 2 (H 2 O) 8 ·2H 2 O. Yield: 174 mg, 0.27 mmol, 89% yield. Elemental Analysis Calcd for Ni 2 (mip) 2 (H 2 O) 8 ·2H 2 O (Ni 2 C 18 H 32 O 18 ) C: 33.07, H: 4.93; Found C: 33.21, H: 4.97%. IR (ATR) 3228 (br), 1613, 1606, 1534, 1420, 1365, 1248, 1117, 1042, 959, 896, 813, 773, 720 cm -1 . | [] | [] | ["Ni 2 (mip) 2 (H 2 O) 8 ·2H 2 O", "Ni 2 C 18 H 32 O 18"] | [] | [] | ["mip--NaN"] | ["110°C"] | ["three days"] | []
j.jorganchem.2007.08.044 | 2.3.8. Synthesis of [(p-tolyl) 3 PCHC(O)C 6 H 4 NO 2 Æ Hg(NO 3 ) 2 ](2d) Yield 0.626 g (79.1%). Anal. Calc. for C 29 H 26 HgN 3 O 9 P: C, 43.97; H, 3.31; N, 5.30. Found: C, 44.32; H, 3.34; N, 5.44. mp, decomp. at 152 o C. IR (KBr, cm 1 ) m: 1663 (C@O), 1599, 1525, 1500, 1384, 1347, 1266, 1192, 1007, 857, 833 (P–C), 805, 718, 654.1 H NMR (DMSO-d 6 ) d H : 2.5 (9H, s, 3CH 3 ); 6.55 (d, 1H, 2 J PH = 5.02 Hz, CH); 7.55–8.42 (m, 16H, arom.). | [] | [] | ["[(p-tolyl) 3 PCHC(O)C 6 H 4 NO 2 Æ Hg(NO 3 ) 2 ](2d)", "C 29 H 26 HgN 3 O 9 P"] | ["Hg(NO 3 ) 2--NaN"] | [] | ["[(p-tolyl) 3 PCHC(O)C 6 H 4 NO 2--NaN"] | [] | [] | []
ic0103401 | Synthesis of [Cu(µ-ox)(2-ampy) 2 ] (3). An aqueous solution (10 mL) of 2-ampy (0.094 g, 1.0 mmol) was added dropwise to an aqueous solution (30 mL) of K 2 [Cu(ox) 2 ]‚2H 2 O (0.354 g, 1.0 mmol) with continuous stirring. After filtration to remove any impurities, the solution was left undisturbed, and well-formed prismatic dark green crystals were deposited after 4 days. Crystals were collected by filtration, washed with cold water and diethyl ether, and dried in air.Yield: 40%. Anal. Calcd for C 12 H 12 CuN 4 O 4 : C, 42.42; H, 3.56; N, 16.49; Cu, 18.70. Found: C, 42.78; H, 3.62; N, 16.42; Cu, 18.40. Main IR features (cm -1 , KBr pellet): 3450s, 3350vs for ν(N-H); 1665s, 1635vs for ν as (CO 2 ); 1620m for ν as (CdN); 1590vs for ν as (CdC); 1495s, 1450s for ν(C-N); 1360w, 1315m for ν s (CO 2 ); 1265w, 1165m for δ(C-H); 1025m for ν s (CO); 795m for δ(CO 2 ). | [] | [] | ["[Cu(µ-ox)(2-ampy) 2 ]", "C 12 H 12 CuN 4 O 4"] | ["K 2 [Cu(ox) 2 ]‚2H 2 O--0.354 g, 1.0 mmol"] | [] | ["2-ampy--0.094 g, 1.0 mmol"] | [] | ["4 days"] | ["water--10 mL"]
j.poly.2011.09.013 | Anal. Calc. for C 14 H 11 AgN 2 O 2 (M r = 347.12): C, 48.44; H, 3.19; N, 8.07. Found: C, 48.90; H, 3.27; N, 8.46%. IR (cm 1 ): 3375 (w), 3059 (w), 2879 (w), 2361 (w), 2076 (w), 1972 (w), 1646 (m, m CO ), 1597 (m, m CN ), 1537 (m), 1471 (w), 1395 (s), 1238 (w), 1183 (w), 1101 (w), 1019 (m), 968 (w), 849 (w), 803 (w), 761 (s), 702 (s), 664 (w), 629 (w), 523 (s).2.3. Preparation of {[CdL 2 ](CH 3 OH)(H 2 O)} 1 (2) and [MnL 2 (CH 3 OH)] 1 (3) Coordination polymers 2 and 3 were prepared similarly to coordination polymer 1. For the preparation of coordination polymer 2, Cd(NO 3 ) 2 4H 2 O (77 mg, 0.25 mmol) and the ligand (120 mg, 0.5 mmol) were employed. Yield: 37.6%. M.p. (dec): 280–282 °C.Anal. Calc. for C 29 H 28 CdN 4 O 6 (M r = 640.95): C, 54.34; H, 4.40; N, Chart 1.N O OH O OHN O OH O OH O NH HL 10 HL 11 HL 12 H 2 L 13 N N OH O 10 Chart 2. | [] | [] | ["{[CdL 2 ](CH 3 OH)(H 2 O)} n", "[MnL 2 (CH 3 OH)] n"] | ["Cd(NO 3 ) 2 \n4H 2 O--77 mg, 0.25 mmol", "Mn--not specified"] | [] | ["ligand--120 mg, 0.5 mmol"] | [] | [] | ["CH 3 OH--not specified"]
j.poly.2014.08.053 | 6H 2 O. Yield: 61% (Based on Ni). Anal. Calc. for 4: C, 41.92; H, 5.53; N, 13.97.Found: C, 41.85; H, 5.49; N, 13.99%. Selected IR (KBr) m (cm 1 ): 3450(s), 3033(m), 2958(m), 2832(m), 1580(s), 1408(m), 1080(m), 836(m), 766(m), 665(m).2.2.5. Synthesis of [Co(bimb) 0.5 (BDC)] (5) A mixture of CoCl 2 6H 2 O (0.24 g, 1.0 mmol), bimb (0.19 g, 1.0 mmol) and H 2 BDC (0.17 g, 1.0 mmol) was dissolved in 8 mL of distilled water. The pH value was then adjusted to 6.0 with 1 M NaOH. Consequently, the resulting solution was transferred and sealed in a 25 mL Teﬂon-lined stainless steel vessel, which was heated at 150 °C for 2 days. After the reactor was slowly cooled to room temperature, the dark purple single crystals of 5 were obtained. Yield: 49% (Based on Co). Anal. Calc. for 5:C, 49.07; H, 3.84; N, 8.80. Found: C, 48.89; H, 3.80; N, 9.02%. Selected IR (KBr) m (cm 1 ): 3040(s), 2915(m), 1589(s), 1560(m), 1467(m), 1405(m), 1085(m), 837(m), 656(m). | [] | [] | ["4", "5"] | ["Ni(NO 3 ) 2 \n6H 2 O--0.50 g, 1.0 mmol", "CoCl 2 \n6H 2 O--0.24 g, 1.0 mmol"] | [] | ["NaN--NaN", "bimb--0.19 g, 1.0 mmol", "H 2 BDC--0.17 g, 1.0 mmol"] | ["NaN", "150 °C"] | ["NaN", "2 days"] | ["NaN--NaN", "distilled water--8 mL"]
j.poly.2011.04.010 | 2.2. Hydrothermal synthesis 2.2.1. [Gd III 2 Co II (pydc) 3 (ox)(H 2 O) 4 2H 2 O] (1) All starting materials were used directlywithoutfurtherpuriﬁcation. Gadolinium(III) oxide (Gd 2 O 3 , 99.95%), cobalt chloride hexahydrate (CoCl 2 6H 2 O, 99%), potassium oxalate hydrate (K 2 (C 2 O 4 )H 2 O, 99%), 2,5-pyridinedicarboxylic acid (H 2 pydc), and triethylamine were bought from Sinopharm Chemical Reagent Co., Ltd. In a typical synthesis, Gd 2 O 3 (0.18 g, 0.5 mmol) was dissolved in concentrated HNO 3 and neutralized by 0.1 M KOH. CoCl 2 6H 2 O (0.12 g, 0.5 mmol), K 2 (C 2 O 4 )H 2 O (1.84 g, 1 mmol), H 2 pydc (0.17 g, 1 mmol) and triethylamine (0.03 g, 0.3 mmol) were added to Gd contained aqueous solutions. pH of the solutions was adjusted by 0.1 M HCl and 0.1 M KOH to 5.5. The mixture was sealed into 50 mL Teﬂon-lined stainless steel autoclaves. After heating for 4 days at 443 K and then cooling to room temperature in air, orange crystals were isolated from the solution. IR analysis (KBr, cm 1 ): 3376(s), 1367(s), 1299(m), 1229(w), 1143(w), 1127(w), 1040(m), 753(m), 515(m). | [] | [] | ["[Gd III 2 Co II (pydc) 3 (ox)(H 2 O) 4 ?2H 2 O]", "Not Available"] | ["Gd 2 O 3--0.18 g, 0.5 mmol", "CoCl 2 \n6H 2 O--0.12 g, 0.5 mmol"] | [] | ["K 2 (C 2 O 4 )\nH 2 O--1.84 g, 1 mmol", "H 2 pydc--0.17 g, 1 mmol", "triethylamine--0.03 g, 0.3 mmol"] | ["443 K"] | ["4 days"] | []
cg100467p | Syntheses of 4. A mixture of 3CdSO 4 3 8H 2 O (0.770 g, 1.0 mmol) or CdI 2 (0.366 g, 1.0 mmol), NaN 3 (0.081 g, 1.25 mmol), BCEE (0.062 g, 0.5 mmol), H 2 O (4 mL), and C 2 H 5 OH (4 mL), or a mixture of Cd(ClO 4 ) 2 3 6H 2 O (0.419 g, 1.0 mmol), H 2 btz (0.105 g, 0.5 mmol), H 2 O (4 mL), and C 2 H 5 OH (4 mL) were sealed in a 25 mL Teflonlined stainless steel autoclave and heated at 130 °C for 3 days, and then slowly cooled to room temperature in 3 days. Finally, colorless crystals of 4 suitable for X-ray crystallographic analysis were obtained. | [] | ["3 days"] | ["NaN"] | ["3CdSO 4 3 8H 2 O--0.770 g, 1.0 mmol", "CdI 2--0.366 g, 1.0 mmol", "Cd(ClO 4 ) 2 3 6H 2 O--0.419 g, 1.0 mmol"] | [] | ["NaN 3--0.081 g, 1.25 mmol", "BCEE--0.062 g, 0.5 mmol", "H 2 btz--0.105 g, 0.5 mmol"] | ["130 \n°C"] | ["3 days"] | ["H 2 O--4 mL", "C 2 H 5 OH--4 mL"]
cg5013236 | A methanol/water (2:1) solution (5 mL) containing potassium bromide (2 mmol, 0.238 g) was added to it. The mixture was stirred for ca. 5 h.Diﬀraction quality single crystals were obtained by slow diﬀusion of diethyl ether into the mother liquor after a few days.Yield: 0.60 g (39%). Anal. calcd for C 52 H 52 Br 5.42 Cu 5.42 N 6 O (FW 1554.49): C, 40.18; H, 3.37; N, 5.41; found: C, 40.1; H, 3.2; N, 5.5%. IR (KBr, cm −1 ): 1605 (υ CN ). Magnetic moment: diamagnetic. | [] | ["a few days"] | ["[Cu(phen)(H 2 O)](Br) 2 "] | [] | [] | ["phen--NA"] | [] | ["ca. 5 h"] | ["methanol/water (2:1) solution--5 mL", "potassium bromide--2 mmol, 0.238 g", "diethyl ether--NA"]
c3ce41046c | The synthesis of complex [Cu(1,2-bdc)] n After the replacement of the MnCl 2 ?4H 2 Oin1 by Cu(NO 3 ) 2 ?3H 2 O (0.483 g, 2 mmol), and a temperature change to 120 uC, green strip crystals of 2 were obtained (yield: 0.085 g, 37.3% based on 1,2-H 2 bdc). Elemental analysis (%): calcd for C 42.21, H 1.77. Found C 42.35, H 1.66. IR (KBr, cm 21 ): 3430 m, 1616 s, 1596 s, 1526 m, 1497 w, 1451 m, 1418 w, 1396 s, 1149 m, 1091 w, 868 w, 839 w, 766 s, 711 s, 662 m. | [] | [] | ["[Cu(1,2-bdc)] n"] | ["Cu(NO 3 ) 2 \n3H 2 O--0.483 g, 2 mmol"] | [] | [] | ["120 uC"] | [] | []
ic049453l | Syntheses of M n+ 4-(4′-Phosphonophenoxy)phenyl Phosphonates. All compounds described below were prepared by adding the appropriate metallic salt, dissolved in water, to an aqueous suspension of II. The metal/acid molar ratio was always 2.1:1. The mixtures were heated in a 100-mL Teflon-lined autoclave for several days. Every product was filtered off, washed with water and acetone, and dried at 60 °C. The details for each synthesis as well as the elemental analyses are given in Table 1. The selected synthetic procedures shown in that table were those that gave single phase materials and/or higher yields. | [] | [] | [] | [] | [] | [] | [] | [] | []
acs.inorgchem.0c00469 | [{Au(C 6 F 5 ) 2 }{Tl(L 2 )}] (2). To a well-stirred solution of [{Au(C 6 F 5 ) 2 }Tl] n (41 mg, 0.057 mmol) in tetrahydrofuran was added L 2 (20 mg, 0.057 mmol). After 2 h of stirring, the solution was concentrated under vacuum. Finally, the addition of n-hexane led to the precipitation of product 2 as a white solid that was ﬁltered and washed with n-hexane (44.3 mg, 72% yield). Anal. (%) Calcd for C 30 H 24 AuF 10 N 2 S 2 OTl (1083.99): C, 33.24; H, 2.23; N, 2.58; S, 5.92.Found: C, 34.00; H, 2.62; N, 2.58; S, 6.23.1 H NMR (400 MHz, [D 8 ]-THF, ppm): δ H 2.93−3.05 (12H, m, −S−CH 2 −CH 2 −N−S− CH 2 ), 3.74 (4H, m, −O−CH 2 −), 4.19 (2H, s, −N−CH 2 −Ar), 7.60− 8.35 (6H, m, Ar). | [] | [] | ["[Au(C 6 F 5 ) 2 }{Tl(L 2 )]"] | ["[{Au(C 6 F 5 ) 2 }Tl] n--41 mg, 0.057 mmol"] | [] | ["L 2--20 mg, 0.057 mmol"] | [] | ["2 h"] | ["tetrahydrofuran--not specified", "n-hexane--not specified"]
j.poly.2010.06.019 | 2.3. Preparation of polymers [Ag(L 2 )](PF 6 )(4) and [Ag(L 3 ) 1.5 ] (CF 3 SO 3 )(H 2 O) 2 (5(H 2 O) 2 ) Polymers 4 and 5 were also prepared by layer diffusion. An acetonitrile solution (2 ml) containing AgX 0 [X 0 =PF 6 (4), CF 3 SO 3 (5)] was layered onto the top of a chloroform (CHCl 3 ) solution (2.5 ml) containing the stoichiometric quantity of the corresponding ligand. After 5 days, the resulting crystals were ﬁltered, washed with dichloromethane (3  10 ml), and air-dried. | [] | [] | ["[Ag(L 2 )](PF 6 )", "[Ag(L 3 ) 1.5 ] (CF 3 SO 3 )(H 2 O) 2"] | ["AgX 0--not specified"] | [] | ["L 2--not specified", "L 3--not specified"] | [] | ["5 days"] | ["acetonitrile--2 ml", "chloroform (CHCl 3)--2.5 ml", "dichloromethane--3  10 ml"]
b717165j | Preparation of the complexes. [Cu(L)I] n (1) A KI saturated solution (2 mL) of CuI (0.019 g, 0.1 mmol) was slowly layered with a buffer layer of H 2 O (3 mL) and acetonitrile (3 mL) solution of L (0.033 g, 0.1 mmol). Pale-yellow lamellar crystals of 1 were obtained in low yield (7.3%) in a month. IR (KBr pellet, cm 1 ): 3076w, 2921w, 2847w, 1646m, 1585s, 1474s, 1417s, 1213m, 1107w, 1058w, 800s, 719m, 678m. Anal. Found: C 36.77; H 2.74; N 5.39 Calc. for C 16 H 14 CuIN 2 S 3 : C 36.89; H 2.71; N 5.38. | [] | [] | ["[Cu(L)I] n", "C 16 H 14 CuIN 2 S 3"] | ["CuI--0.019 g, 0.1 mmol"] | [] | ["L--0.033 g, 0.1 mmol"] | [] | ["1 month"] | ["H 2 O--3 mL", "acetonitrile--3 mL"]
c5ra03126e | [Cu 2 L 2 (bipy)] n $2nN(Me) 2 CHO (4). To a hot and stirred N,Ndimethylformamide solution (15 mL) of H 2 L (0.278 g, 1.0 mmol) was added dropwise a N,N-dimethylformamide solution (5 mL) of Cu(OAc) 2 $H 2 O (0.199 g, 1.0 mmol). Aer stirring for one hour, a N,N-dimethylformamide solution (10 mL) of 4,4 0 -bipyridine (0.156 g, 1.0 mmol) was added dropwise to the green solution. The resulting dark green solution was kept at room temperature. Aer 1 day, the formed dark green crystals, suitable for X-ray diﬀraction analysis, were collected by ltration and washed with cold N,N-dimethylformamide. Yield: 0.402 g (82%). C 21 H 20 Cu 1 N 3 O 5 S 1 (490.00): calcd C 51.47, H 4.11, N 8.58%; found C 51.57, H 4.09, N 8.53. IR data (KBr, cm 1 ): n(C]N), 1607s; n(4,4 0 -bipy), 1540m; n(sulfonate), 1386m, 1170s. | [] | [] | ["[Cu 2 L 2 (bipy)] n $2nN(Me) 2 CHO"] | ["Cu(OAc) 2 $H 2 O--0.199 g, 1.0 mmol"] | [] | ["H 2 L--0.278 g, 1.0 mmol", "4,4 0 -bipyridine--0.156 g, 1.0 mmol"] | [] | ["1 day"] | ["N,N-dimethylformamide--15 mL"]
b922690g | Large, block-like, colourless crystals formed at the bottom of the vial after one month. Found: %C, 33.68; %H, 3.68; %N, 4.81.Zn 7 C 52.5 H 62.5 N 5.5 O 36.5 ·3.1H 2 O requires %C, 33.76; %H, 3.73; %N, 4.12. Decomp. > 350 ◦ C. | [] | [] | ["Zn 7 C 52.5 H 62.5 N 5.5 O 36.5 ·3.1H 2 O"] | [] | [] | [] | [] | ["one month"] | []
zaac.200600260 | Synthesis [Zn(µ 2 -H 2 bta) 1/2 (µ 4 -H 2 bta) 1/2 (phen)(H 2 O)] n (1): A mixture of ZnCl 2 (0.14 g, 1.0 mmol), H 4 bta (0.38 g, 1.5 mmol), 1,10-phen (0.12 g, 0.6 mmol) and H 2 O (20 ml) was continuously stirred for 2 h in air at room temperature and the pH was adjusted to 3.0 with sodium hydroxide aqueous solution. The resulting solution was sealed in a 30 ml Teflon-lined stainless steel vessel and heated at 170 °C for 4 | [] | [] | ["[Zn(µ 2 -H 2 bta) 1/2 (µ 4 -H 2 bta) 1/2 (phen)(H 2 O)] n", "NaN"] | ["ZnCl 2--0.14 g, 1.0 mmol"] | [] | ["H 4 bta--0.38 g, 1.5 mmol", "1,10-phen--0.12 g, 0.6 mmol"] | ["room temperature"] | ["2 h"] | ["H 2 O--20 ml"]
acs.cgd.6b01295 | Elemental anal. (%) calcd for 4a: C, 29.44; H, 3.29; N, 5.72. Found: C, 29.63; H, 3.35; N, 5.54 Synthesis of [CuCl 4 ](H-INAc) 2 (4b). A small portion of 1 was transferred to a glass vial. A similar vial was ﬁlled with concentrated hydrochloric acid. Both were placed inside a larger vessel which was capped and sealed. A color change from light blue-green to bright green was observed with no further change in color after 3 h. | [] | [] | [] | ["CuCl 4--NaN"] | [] | ["H-INAc--NaN"] | [] | ["3 h"] | []
ic801574k | C. {[CuCl] 2 (L3)} n (3). A mixture of CuCl 2 · 2H 2 O (0.172 g, 1.0 mmol), L3 (0.139 g, 0.5 mmol), and water (10 mL) was stirred for 20 min in air and then heated at 180 °C for 72 h in a 25 mL, Teﬂonlined reactor under autogenous pressure. Light-yellow, block-shaped crystals of 3 were obtained after the reaction solution cooled gradually (5 °Ch -1 ). These were then washed with water and airdried. Yield: 0.031 g (ca. 13% based on the Cu). Anal. Calcd (%) for C 15 H 14 N 6 Cu 2 Cl 2 : C, 37.79; H, 2.94; N, 17.64. Found (%): C, 37.69; H, 2.90; N, 17.66. IR (solid KBr pellet/cm -1 ): 3436 (m), (13) (a) Duncan, P. C. M.; Goodgame, D. M. L.; Menzer, S.; Williams, D. J. Chem. Commun. 1996, 2127. (b) Hoskin, B. F.; Robson, R.; Slizys, D. A. Angew. Chem., Int. Ed. Engl. 1997, 36, 2336. (c) Hoskin, B. F.; Robson, R.; Slizys, D. A. J. Am. Chem. Soc. 1997, 119, 2952. | [] | [] | ["[CuCl] 2 (L3)", "C 15 H 14 N 6 Cu 2 Cl 2"] | ["CuCl 2 · 2H 2 O--0.172 g, 1.0 mmol"] | [] | ["L3--0.139 g, 0.5 mmol"] | ["180 °C"] | ["72 h"] | ["water--10 mL"]
c4ce01722f | Synthesis of ĳPMI] 2 ĳCo 3 ĲBDC) 3 Br 2 ], 2. Compound 2 can be synthesized by a similar preparation process as described for compound 1 using 1.00 mmol, 0.2913 g Co(NO 3 ) 2 ·6H 2 Oand 0.50 mmol, 0.0838 g H 2 BDC mixed with 1.0 ml [PMI]Br. | [] | [] | ["ĳPMI] 2 ĳCo 3 ĲBDC) 3 Br 2 ]"] | ["Co(NO 3 ) 2 \n6H 2 O--1.00 mmol, 0.2913 g"] | [] | ["H 2 BDC--0.50 mmol, 0.0838 g"] | [] | [] | ["[PMI]Br--1.0 ml"]
j.poly.2018.01.021 | 2.2.3. [Ba 2 (m-H 2 O) 4 (H 2 O) 4 (dmf) 2 (CB[6]) 2 ][Ba(bdc) (H 2 O) 5 ] 2 (bdc) 2 0.5H 2 bdc25H 2 O(3) The colorless crystals of compounds 1 and 2 were ﬁltrated off.DMF diffusion into the ﬁltrate solution from synthesis 2.2.2. results in crystals of compound 3. Compound 3 crystallizes as colorless plates. The product was collected as a minor product with a yield of 0.003 g (7% based on CB[6]). For C 55 H 89 Ba 2 N 25 O 40 (13H 2 O) calculated, %: C, 37.16; H, 3.40; N, 19.69. Found, %: C, 37.3H, 3.8; N, 19.5. IR (KBr, cm 1 ): 455 (w), 630 (m), 675 (m), 759 (m), 796 (s), 962 (m), 1029 (w), 1147 (m), 1188 (s), 1234 (s), 1327 (s), 1453 (m), 1477 (s), 1593 (s), 1708 (s), 1734 (s), 2237 (w), 2277 (w), 2459 (w), 2540 (w), 2704 (w), 2798 (w), 2877 (m), 2931 (m), 3419 (m). | [] | [] | ["[Ba 2 (m-H 2 O) 4 (H 2 O) 4 (dmf) 2 (CB[6]) 2 ][Ba(bdc) (H 2 O) 5 ] 2 (bdc) 2 0.5H 2 bdc25H 2 O(3)", "C 55 H 89 Ba 2 N 25 O 40 (13H 2 O)"] | ["Ba--NaN"] | [] | ["CB[6]--NaN", "bdc--NaN"] | [] | [] | ["DMF--NaN"]
jacs.6b09155 | Functionalized 1,4-dibromobenzene (8.00 mmol, 1.00 equiv), 1-(2tetrahydropyranyl)-1H-pyrazole-4-boronic acid pinacol ester (5.56 g, 20.0 mmol, 2.50 equiv), and K 3 PO 4 (8.48 g, 40.0 mmol, 5.00 equiv) were suspended in toluene (16 mL) in a 40 mL glass scintillation vial equipped with a magnetic stir bar, which was then sparged with Ar for 10 min. The vial was uncapped quickly to add XPhos Pd G2 9 (1.26 g, 1.60 mmol, 0.200 equiv) and then brieﬂy purged with Ar, sealed with a PTFE-lined cap, and heated to 110 °C with stirring for 2 days. After 2 days, the reaction mixture was cooled to room temperature, exposed to air, concentrated under reduced pressure, and diluted with 250 mL of diethyl ether. The ether layer was then washed with saturated aqueous NaHCO 3 (5 × 250 mL), dried over MgSO 4 , and concentrated under reduced pressure to yield a yellow oil, which was used in the subsequent reaction without additional puriﬁcation. The crude ligand was then dissolved in 60 mL of methanol in a 250 mL round-bottom ﬂask equipped with a magnetic stir bar. To this ﬂask was added 12 mL of concentrated aqueous HCl, and the reaction mixture was stirred at 50 °C for 2 h, during which time a white precipitate formed. The reaction mixture was then ﬁltered, and the ﬁltrate was suspended in water and neutralized with NaHCO 3 . The precipitate was isolated in a second ﬁltration, washed with water, and dried under reduced pressure to yield a white or beige powder. | [] | [] | ["NaN"] | [] | [] | ["Functionalized 1,4-dibromobenzene--8.00 mmol, 1.00 equiv", "1-(2tetrahydropyranyl)-1H-pyrazole-4-boronic acid pinacol ester--5.56 g, 20.0 mmol, 2.50 equiv", "K 3 PO 4--8.48 g, 40.0 mmol, 5.00 equiv", "XPhos Pd G2 9--1.26 g, 1.60 mmol, 0.200 equiv"] | ["110 °C", "50 °C"] | ["2 days", "2 h"] | ["toluene--16 mL", "methanol--60 mL"]
acs.inorgchem.7b02274 | Synthesis of [(UO 2 ) 2 (H 2 O) 2 L 2 ]· 2H 2 O(2). AmixtureofZn(UO 2 ) 2 (OAc) 6 ·7H 2 O (50 mg, 0.05 mmol), tetrakis(4-carboxyphenyl)silicon (26 mg, 0.05 mmol), tetraethylammonium hydroxide (25%, 30 μL), and deionized water (1.5 mL) was loaded into a 20 mL Teﬂonlined stainless steel autoclave. The autoclave was sealed and heated at 180 °C for 3 days and then cooled to room temperature. The solution pH was 3.2 before the reaction and 2.7 at the end. Yellow blocklike crystals were isolated after being washed with deionized water and allowed to air-dry at room temperature (yield 32 mg, 58% based on uranium) Anal. Calcd for C 28 H 24 O 16 SiU 2 : C, 30.01; H, 2.16. Found: C, 30.08; H, 2.18.X-ray Crystal Structure Determination. Suitable single crystals for title compounds were selected for single-crystal XRD analyses. | [] | [] | ["[(UO 2 ) 2 (H 2 O) 2 L 2 ]\n2H 2 O", "C 28 H 24 O 16 SiU 2"] | ["Zn(UO 2 ) 2 (OAc) 6 \n7H 2 O--50 mg, 0.05 mmol"] | ["tetraethylammonium hydroxide--25%, 30 μL"] | ["tetrakis(4-carboxyphenyl)silicon--26 mg, 0.05 mmol"] | ["180 °C"] | ["3 days"] | ["deionized water--1.5 mL"]
c7ra07089f | 2.2.5 Synthesis of {[Co 2 L 2 (SO 4 )(H 2 O)]$2H 2 O} n (5). The complex was obtained by the same procedure used for preparation of 2 except that CoSO 4 (28.1 mg, 0.1 mmol) was used instead of Co(NO 3 ) 2 (58.2 mg, 0.2 mmol). Orange cubic crystals of 5 was obtained by ltration. Anal. calcd for (C 22 H 20 N 12 O 11 Co 2 S) (778.42): C, 33.94%; H, 2.08%; N, 21.58%; found: C, 33.72%; H, 2.24%; N, 21.70%; IR (KBr pellet, cm 1 ): 3422 (m), 3060 (m), 3017 (m), 2358 (w), 2340 (w), 1896 (w), 1617 (s), 1543 (m), 1406 (w), 1348 (s), 1317 (m), 1219 (m), 1149 (m), 1113 (m), 1081 (m), 1030 (m), 895 (m), 793 (m), 765 (w), 731 (s), 694 (m), 672 (w), 639 (m), 626 (w), 555 (w). | [] | [] | ["{[Co 2 L 2 (SO 4 )(H 2 O)]$2H 2 O} n"] | ["CoSO 4--28.1 mg, 0.1 mmol"] | [] | [] | [] | [] | []
ejic.200500788 | Synthesis of [Mn{(C 7 H 5 N 2 )CH 2 N(CH 2 PO 3 H) 2 }] (1): A mixture of bibmpH 4 (0.15 mmol, 0.0495 g) and MnSO 4 ·H 2 O (0.15 mmol, 0.0253 g) in 8 mL of H 2 O, adjusted to pH 2.5–3.5 with 1  NaOH, was kept in a Teflon-lined autoclave at 140 °C for 24 h. After slow cooling to room temperature, gray-blue, block-shaped crystals were obtained as a monophasic material (according to the powder Xray diffraction pattern). Yield: 23 mg (40%). C 10 H 13 MnN 3 O 6 P 2 : calcd. C 30.92, H 3.35, N 10.82; found C 30.93, H 3.21, N 10.80.IR (KBr): ν ˜ = 3104 (m, br) cm –1 , 2939 (w), 2874 (w), 1622 (w), 1598 (w), 1522 (w), 1467 (m), 1455 (m), 1432 (m), 1387 (w), 1377 (w), 1343 (w), 1324 (w), 1309 (w), 1282 (w), 1266 (w), 1236 (m), 1181 (s), 1133 (s), 1100 (m), 1073 (s), 1035 (m), 958 (w), 941 (w), 915 (s), 852 (w), 832 (w), 754 (m), 686 (w), 651 (w), 576 (s), 505 (w), 499 (w), 472 (w), 448 (w), 408 (w). | [] | [] | ["[Mn{(C 7 H 5 N 2 )CH 2 N(CH 2 PO 3 H) 2 }]"] | ["MnSO 4 \b7H 2 O--0.15 mmol, 0.0253 g"] | [] | ["bibmpH 4--0.15 mmol, 0.0495 g"] | ["140 \b0C"] | ["24 h"] | ["H 2 O--8 mL"]
acs.inorgchem.9b00538 | [{Ag 2 (Br (1−x) Cl x ) 2 (PPh 3 ) 2 }(μ-bpy)] n (x = 0.1, 0.2, 0.4, 0.6, 0.9).ACH 3 CN/DMF (1:4) mixed solution containing AgBr (2.91 mmol/ L) and PPh 3 (5.80 mmol/L) was prepared. A CH 2 Cl 2 N/DMF (1:1) mixed solution containing AgCl (7.76 mmol/L) and PPh 3 (15.5 mmol/L) was prepared. From two stock solutions, speciﬁc amounts were taken and mixed as shown in Table S2, to make the total amount of AgX 0.047 mmol and the Cl fraction 0.1, 0.3, 0.5, 0.7, and 0.9 in each solution. To each solution was added a CH 3 CN solution of bpy (0.149 mmol, 1.0 mL). After a few days, the solution aﬀorded homogeneous colorless crystals. The molar fraction of Cl (x) in the compound was determined by elemental analysis. | [] | [] | ["{Ag 2 (Br (1−x) Cl x ) 2 (PPh 3 ) 2 }(μ-bpy)] n", "x = 0.1, 0.2, 0.4, 0.6, 0.9"] | ["AgBr--2.91 mmol/ L", "AgCl--7.76 mmol/L"] | [] | ["PPh 3--5.80 mmol/L"] | [] | [] | ["ACH 3 CN/DMF--1:4", "CH 2 Cl 2 N/DMF--1:1", "CH 3 CN--1.0 mL"]
chem.201500310 | Synthesis of 1@2 DMA·H 2 Oand 1@2 DMSO·3 H 2 O:The layering sequence was modified for DMSO and DMA due to their higher densities. Bottom layer:amixture of tvp (98.3 mg, 0.54 mmol) and KSCN (52.3 mg, 0.54 mmol) dissolved in DMSO or DMF;middle layer:mixture of DMSO or DMA/H 2 O(1:1; 10 mL);top layer:aqueous solution (5 mL) of FeSO 4 ·7H 2 O(75 mg, 0.27 mmol). | [] | [] | ["1@2 DMA·H 2 Oand 1@2 DMSO·3 H 2 O"] | ["FeSO 4 ·7H 2 O--75 mg, 0.27 mmol"] | [] | ["tvp --98.3 mg, 0.54 mmol", "KSCN --52.3 mg, 0.54 mmol"] | [] | [] | ["DMSO or DMF--bottom layer", "DMSO or DMA/H 2 O--1:1; 10 mL", "aqueous solution--5 mL"]
j.snb.2017.05.103 | Yield: 25%; m.p.131.0–132.9 ◦ C; 1 H NMR (400 MHz, DMSO-d 6 ): ␦ 9.84 (d, J = 6.6 Hz, 1H), 8.48 (d, J = 4.3 Hz, 1H), 8.31 (d, J = 8.5 Hz, 1H), 7.86–7.80 (m, 2H), 7.68 (d, J = 8.5 Hz, 1H), 7.63 (d, J = 8.7 Hz, 1H), 7.45 (d, J = 7.9 Hz, 1H), 7.38 (d, J = 7.7 Hz, 2H), 7.35–7.30 (m, 2H), 7.00 (d, J = 7.2 Hz, 1H), 5.59 (t, J = 5.9 Hz, 1H), 5.48 (s, 2H), 5.38 (s, 2H), 4.74 (d, J = 5.9 Hz, 2H); 13 C NMR(100 MHz, DMSO-d 6 ): ␦ 180.06, 161.44, 158.70, 155.19, 153.36, 149.70, 138.19, 137.78, 134.07, 129.21, 128.65, 127.24, 123.45, 122.45, 120.10, 120.08, 117.29, 111.08, 108.58, 102.40, 79.62, 70.13, 64.34, 44.26; IR (KBr): 3362, 2852, 1671, 1604, 1565, 1518, 1464, 1431, 1378, 1264, 1231, 1178, 1089, 942, 921, 839, 756, 659, 575, 538, 479 cm -1 ; MS: Calcd for: [M] + : 441.16; Found: 441.29. | [] | [] | [] | [] | [] | [] | [] | [] | []
c0dt01527j | Syntheses of copper( II) complexes Syntheses of 9, 13. 1 mmol of 2, 6 was dissolved in water or in an acetone–water mixture (4 : 1, v/v) in the case of 6, then 1 mmol of Cu(NO 3 ) 2 ·2.5H 2 O was added. The mixture was stirred under solvent reﬂux for 5 min and left for slow evaporation; the greenish– black crystals of the product started to form after ca. 4 d at room temperature; they were then ﬁltered off and dried in air.[Cu 2 (H 2 O) 2 (l-HL 2 ) 2 ](9). Yield, 54% (based on Cu). Calcd. for C 11 H 13 AsCuN 2 O 6 (M = 407.7): C 32.41, H 3.21, N 6.87; found C 32.32, H 3.18, N 6.80. MS (ESI): m/z: 389.8 [M+H] + . IR (KBr): 3368 (s, br) n(OH), 1660 (s) n(C O), 1557 (s) n(C N) cm -1 . | [] | [] | ["[Cu 2 (H 2 O) 2 (l-HL 2 ) 2 ]"] | ["Cu(NO 3 ) 2 ·2.5H 2 O--1 mmol"] | [] | ["2, 6--1 mmol"] | [] | ["4 d"] | ["water--or in an acetone–water mixture (4 : 1, v/v)"]
s00710-012-0237-3 | for C 12 H 12 AgKN 6 O 8 (515.25): C, 28.97; H, 2.30; N, 16.00.Found: C, 29.03; H, 2.42; N, 16.08 %. IR bands (cm −1 ): 3352 (s), 3176 (s), 3091 (s), 1697 (vs), 1629 (s), 1595 (s), 1577 (m), 1384 (vs), 1326 (vs), 1236 (m), 1205 (s), 1152 (m), 1121 (m), 1085 (w), 1040 (w-m), 1029 (w-m), 1001(w), 928 (w), 837 (w), 819 (w-m), 797 (m), 789 (m), 722 (m), 694 (s), 649 (s), 527 (m), 595 (m-s), 523 (m). Solubility in: pyridine, DMF, DMSO, and γ-picoline. | [] | [] | ["C 12 H 12 AgKN 6 O 8"] | [] | [] | [] | [] | [] | []
c2dt12071b | Sodium (2-(diphenylphosphoryl)ethyl)phosphonate (3) 1 (17.3 mg, 0.0480 mmol) was dissolved in water (5 mL).Hydrogen peroxide (30% H 2 O 2 in water, 0.1 mL, 0.9 mmol) was added and the solution and stirred for 10 min. After removing the solvent in vacuo, the phosphine oxide (3 ) was obtained quantitatively as a white solid.1 H NMR (200 MHz, D 2 O): δ = 7.2–7.6 (10H, m, C 6 H 5 ), 2.1–2.3 (2H, m, C 2 H 2 ), 1.2–1.5 (2H, m, C 1 H 2 ). | [] | [] | ["Sodium (2-(diphenylphosphoryl)ethyl)phosphonate (3)", "NaN"] | [] | ["Hydrogen peroxide (30% H 2 O 2 in water)--0.1 mL, 0.9 mmol"] | [] | [] | ["10 min"] | ["water--5 mL"]
j.ica.2011.12.011 | Calc. for 1(%): C, 34.49; H, 3.26; N, 10.06. Found: C, 34.35; H, 3.51; N, 10.24%. IR (KBr pellet, cm 1 ): 3386 (w), 2963 (w), 2853(m), 1678 (m), 1584(s), 1533 (s), 1491 (s), 1456 (s), 1399 (w), 1260(s), 1122(m), 974(w), 873 (m), 782 (m). | [] | [] | [] | [] | [] | [] | [] | [] | []
00958970601103605 | The three-dimensional complex {[Co( 1,6 -dmpzdo) 3 ]  (ClO 4 ) 2 } n was prepared as follows: Dmpzdo (0.2632 g, 1.88  10 3 mol) in 5 mL H 2 O was added into 10 mL CH 3 CN containing Co(ClO 4 )2  6H 2 O (0.2467 g, 6.74  10 4 mol) and the solution was stirred for a few minutes. Red single crystals were obtained after the solution was allowed to stand for one week at room temperature (Yield: 82%). Anal.Calcd for C 18 H 24 Cl l2 CoN 6 O 14 (Fw: 678.26): C, 31.87; H, 3.57; N, 12.39; Co, 8.69%.Found: C, 31.95; H, 3.81; N, 12.75; Co, 8.98%.2.2. Physical measurements Infrared spectra were recorded with a Bruker Tensor 27 infrared spectrometer in the 4000–500 cm 1 region using KBr discs. C, H and N elemental analyses were carried out on a Perkin-Elmer 240 instrument. Variable-temperature magnetic susceptibility measurements were performed using a crushed single crystal sample in the temperature range of 4–300 K with a SQUID magnetometer and applied magnetic field of 3 K Oe. | [] | [] | ["{[Co( 1,6 -dmpzdo) 3 ]  (ClO 4 ) 2 } n", "C 18 H 24 Cl l2 CoN 6 O 14"] | ["Co(ClO 4 )2 ? 6H 2 O--0.2467 g, 6.74  10 4 mol"] | [] | ["Dmpzdo--0.2632 g, 1.88  10 3 mol"] | [] | ["one week"] | ["H 2 O--5 mL", "CH 3 CN--10 mL"]
chem.201003734 | [6a] Isophthalic acid (0.025 mmol, 4.2 mg), 1,4-bis(4-pyridyl)benzene (0.025 mmol, 5.8 mg), and ZnACHTUNGTRENNUNG(NO 3 ) 2 ·6H 2 O (0.025 mmol, 7.4 mg) were dissolved in DMF (1 mL). The solution was sealed in a glass vial and heated at 120 8 C for 2 d. After cooling, colorless plate single crystals of CID-21DMF were obtained. The crystals were heated to 150 8 C in vacuo for 6 h to remove the solvent molecules of DMF. Elemental analysis calcd (%) for CID-21DMF [(C 8 H 4 O 4 )ACHTUNGTRENNUNG(C 16 H 12 N 2 )Zn·C 3 H 7 NO]: C 60.63, H 4.33, N 7.86; found: C 59.77, H 4.24, N 7.51. | ["150 8 C"] | ["6 h"] | ["CID-21DMF"] | ["ZnACHTUNGTRENNUNG(NO 3 ) 2 ·6H 2 O--0.025 mmol, 7.4 mg"] | [] | ["Isophthalic acid--0.025 mmol, 4.2 mg", "1,4-bis(4-pyridyl)benzene--0.025 mmol, 5.8 mg"] | ["120 8 C"] | ["2 d"] | ["DMF--1 mL"]
ncomms1654 | 6H 2 O (870 mg, 3.0 mmol), Hpba (600 mg, 3 mmol), H 2 bdc (250 mg, 1.5 mmol) and NaOH (280 mg, 7.0 mmol) in DMA at 160 °C (yield 1,300 mg, ca. 70%). EA calculated (%) for C 82 H 119 N 11 O 27 Ni 3 : C 52.75, H 6.42, N 8.25; found: C 52.38, H 6.48, N 8.66.[Ni 3 (µ 3 -OH)(pba) 3 (ndc) 1.5 ]·10.5DMA·2CH 3 OH·2H 2 O (IIIb) was prepared by mixing Ni(NO 3 ) 2 .6H 2 O (870 mg, 3.0 mmol), Hpba (600 mg, 3 mmol), H 2 ndc (330 mg, 1.5 mmol) and NaOH (280 mg, 7.0 mmol) in DMA at 160 °C (yield 1,400 mg, ca. 65%). EA calculated (%) for C 98 H 140.5 N 13.5 O 27.5 Ni 3 : C 55.42, H 6.67, N 8.90; found: C 54.13, H 6.70, N 9.08.[Ni 3 (µ 3 -OH)(pba) 3 (bpdc) 1.5 ]·11.5DMA·0.5CH 3 OH·7H 2 O (IIIc) was prepared by mixing Ni(NO 3 ) 2 .6H 2 O (870 mg, 3.0 mmol), Hpba (600 mg, 3 mmol), H 2 bpdc (380 mg, 1.5 mmol) and NaOH (280 mg, 7.0 mmol) in DMA at 160 °C (yield 1,000 mg, ca. 45%, poor reproducibility). EA calculated (%) for C 103.5 H 156.5 N 14.5 O 32 Ni 3 : C 54.24, H 6.88, N 8.86; found: C 53.98, H 7.06, N 9.00. | [] | [] | ["[Ni 3 (µ 3 -OH)(pba) 3 (ndc) 1.5 ]·10.5DMA·2CH 3 OH·2H 2 O", "[Ni 3 (µ 3 -OH)(pba) 3 (bpdc) 1.5 ]·11.5DMA·0.5CH 3 OH·7H 2 O"] | ["Ni(NO 3 ) 2 .6H 2 O--870 mg, 3.0 mmol"] | ["NaOH--280 mg, 7.0 mmol"] | ["Hpba--600 mg, 3 mmol", "H 2 bdc--250 mg, 1.5 mmol", "H 2 ndc--330 mg, 1.5 mmol", "H 2 bpdc--380 mg, 1.5 mmol"] | [] | [] | ["DMA--at 160 °C", "CH 3 OH--2CH 3 OH, 0.5CH 3 OH", "H 2 O--2H 2 O, 7H 2 O"]
ic990258u | Synthesis of [Cd(Hpz)(pz) 2 ] 2 . CdO (500 mg, 3.84 mmol) and pyrazole (5.30 g, 77.9 mmol) were heated at 180 °C in a sealed flask under nitrogen, without stirring, until the yellowish color of cadmium oxide disappeared (about 5 h). The mixture was then allowed to cool and solidify, giving a white solid. The residue was then washed with acetone in order to eliminate excess pyrazole and finally filtered giving 1.14 g (93% yield) of [Cd(Hpz)(pz) 2 ] 2 . Anal. Calcd for C 9 H 10 CdN 6 : C, 34.35; H, 3.18; N, 26.72. Found: C, 33.89; H, 3.34; N, 26.34. Main IR bands (Nujol mulls, cm -1 ): 3382 s, 3135 w, 3121 w, 3108 w, 3099 w, 3086 w, 1522 w, 1487 m, 1410 m, 1371 m, 1248 m, 1168 m, 1157 m, 1117 m, 1047 s, 1031 s, 909 w, 880 w, 770 s, 756 s, 674 m, 630 m. | [] | [] | ["[Cd(Hpz)(pz) 2 ] 2", "C 9 H 10 CdN 6"] | ["CdO--500 mg, 3.84 mmol"] | [] | ["pyrazole--5.30 g, 77.9 mmol"] | ["180 \nC"] | ["about 5 h"] | []
ic3018858 | Synthesis of Cu 3 (Mo 8 O 26 )(H 2 O) 2 (OH) 2 (L1) 4 (1). A mixture of L1 (0.1 mmol, 0.084 g), Na 2 MoO 4 ·2H 2 O (0. 1 mm ol, 0.24 g), CuCl 2 ·2H 2 O (0.1 mmol, 0.17 g), and water (8 mL) was adjusted to pH 1.0 by HNO 3 , and then heated at 160 °CinTeﬂon-lined autoclaves for 3 days, followed by slow cooling to room temperature. | [] | [] | ["Cu 3 (Mo 8 O 26 )(H 2 O) 2 (OH) 2 (L1) 4"] | ["Na 2 MoO 4 ·2H 2 O--0.1 mmol, 0.24 g", "CuCl 2 ·2H 2 O--0.1 mmol, 0.17 g"] | [] | ["L1--0.1 mmol, 0.084 g"] | ["160 \nC"] | ["3 days"] | ["water--8 mL"]
ejic.201000391 | Synthesis of Sodium 3,3-Bis(1H-1,2,4-triazol-1-yl)propionate (5): To methyl 3,3-bis(1H-1,2,4-triazol-1-yl)propionate (1.00 g, 4.50 mmol) a solution of pure NaOH (0.090 g, 2.25 mmol, 0.5 equiv.) in water (100 mL) is stirred for 24 h at ambient temperature. The solvent is removed in vacuo at 40 °C and the residue is extracted five times with chloroform to remove not reacted methyl ester and dried in vacuo. The chloroform may be removed in vacuo to recover methyl bis(1,2,4-triazol-1-yl)propionate.5 was obtaineds as a white powder; yield 0.434 g (1.89 mmol, 84%); m.p. ⬎260 °C (dec.).1 H NMR (300 MHz, D 2 O, 25 °C): δ = 3.61 (d, 3 J H,H = 7.1 Hz, 2 H, CH 2 ), 7.27 (t, 3 J H,H = 7.1 Hz, 1 H, CH bridge ), 8.10 (s, 2 H, H triazole ), 8.84 (s, 2 H, H triazole ) ppm. | [] | [] | ["Sodium 3,3-Bis(1H-1,2,4-triazol-1-yl)propionate", "NaN"] | [] | [] | ["methyl 3,3-bis(1H-1,2,4-triazol-1-yl)propionate--1.00 g, 4.50 mmol", "NaOH--0.090 g, 2.25 mmol, 0.5 equiv."] | [] | ["24 h"] | ["water--100 mL", "chloroform--NaN"]
cg100688z | Synthesis of [Zn 2 (m-BDC) 2 (L 3 )] 3 2H 2 O (5). A mixture of Zn(OAc) 2 3 2H 2 O (0.044 g, 0.2 mmol), m-H 2 BDC (0.033 g, 0.2 mmol), L 3 (0.053 g, 0.1 mmol), water (2 mL), and methanol (8 mL) was placed in a Teflon reactor (15 mL), which was heated at 140 °C for 3 days and then gradually cooled to room temperature at a rate of 10 °C 3 h -1 . Colorless crystals of 5 were obtained. Yield: 51% based on Zn(OAc) 2 3 2H 2 O. Anal. Calcd for C 50 H 48 N 6 O 10 Zn 2 (M r = 1023.68): C, 58.66; H, 4.73; N, 8.21. Found: C, 58.47; H, 4.56; N, 8.03. IR (cm -1 ) 3415 (ws), 3062 (ws), 3029 (ws), 2923 (ms), 2851 (ms), 1622 (s), 1571 (s), 1480 (s), 1456 (s), 1431 (s), 1400 (s), 1363 (s), 1300 (s), 1287 (s), 1268 (s), 1176 (ms), 1160 (ms), 1121 (ms), 1109 (ms), 1093 (ms), 1079 (ms), 1036 (s), 1009 (ms), 941 (ms), 839 (ws), 817 (ms), 807 (ms), 789 (ms), 749 (s), 706 (s),657 (s), 632(ms), 591 (ms), 545(ms), 504 (ms), 467 (ms),430 (s), 412 (s). | [] | [] | ["[Zn 2 (m-BDC) 2 (L 3 )] 3 2H 2 O", "C 50 H 48 N 6 O 10 Zn 2"] | ["Zn(OAc) 2 3 2H 2 O--0.044 g, 0.2 mmol"] | [] | ["m-H 2 BDC--0.033 g, 0.2 mmol", "L 3--0.053 g, 0.1 mmol"] | ["140 °C"] | ["3 days"] | ["water--2 mL", "methanol--8 mL"]
j.poly.2017.02.041 | 2.2.3. Synthesis of H 3 L ws Into a 500 ml round-bottom ﬂask was charged b (7.15 g, 19.21 mmol), NaOH(7.68 g, 192.1 mmol), THF (200 ml) and H 2 O (140 ml) in turn. The resultant turbid solution was heated to reﬂux for 12 h. After cooled to room temperature, the reaction mixture was partially concentrated by rotary evaporation to remove the THF solvent followed by addition of 2 M HCl solution to adjust pH in the range of 2–3. The precipitated white solid of H 3 L ws was ﬁltered by suction, and dried at 65 °C under vacuum for 12 h.White solid, 5.77 g, 95.0% yield.1 H NMR (300 MHz, DMSO-d 6 , d, ppm): 4.85 (s, 2H) , 7.14 (d, 1H, J=8.7 Hz) , 7.78(d, 2H, J=8.1 Hz), 7.86(d, 1H, J=8.6 Hz), 7.74(d, 1H, J=8.4 Hz), 8.01(d, 3H, J=8.2 Hz), 12.97(s, 3H) (Fig. S2).2.3. Synthesis of complexes 1–3 2.3.1. [Co(HL ws )](H 2 O) 2 ] n (1) A mixture of Co(NO 3 ) 2 6H 2 O (58.2 mg, 0.2 mmol), H 3 L ws (31.6 mg, 0.1 mmol) and 1.0 ml of KOH solution (0.2 mol/L) were dissolved in 14 ml of H 2 O, and sealed in a Parr Teﬂon-lined stainless steel vessel (25 ml). The mixture was heated at 160 °C for 3 days. Upon cooled to room temperature at a rate of 5 °C /h, deep Scheme 1. Schematic showing of H 3 L ws ligand. | [] | [] | ["H 3 L ws"] | ["Co(NO 3 ) 2 \n6H 2 O--58.2 mg, 0.2 mmol"] | [] | ["H 3 L ws--31.6 mg, 0.1 mmol"] | ["160 \n°C"] | ["3 days"] | ["H 2 O--14 ml"]
ic201035c | Synthesis of 3D Framework of [Co(N 3 ) 2 (ampyz)] n (2). A mixture of Co(NO 3 ) 2 3 6H 2 O (0.5 mmol, 145 mg), NaN 3 (1 mmol, 65 mg), and ampyz (1 mmol, 95 mg) in water (2 mL) and ethanol (2 mL) was sealed in a Pyrex tube (7 mL), then heated to 90 C (temperature increase rate of 18 C/min), allowed to stay for 24 h, and cooled to 30 C (temperature decrease rate of 0.04 C/min). The red-orange polygonal crystals of 2 were obtained in a major phase together with unidentified purple powder phase. The crystals were washed with water and filtered to give pure crystals of 2. Yield 53 mg (45%) based on metal salt. Anal. | ["30 C"] | [] | ["[Co(N 3 ) 2 (ampyz)] n", "NaN"] | ["Co(NO 3 ) 2 3 6H 2 O--0.5 mmol, 145 mg"] | [] | ["NaN 3--1 mmol, 65 mg", "ampyz--1 mmol, 95 mg"] | ["90 C"] | ["24 h"] | ["water--2 mL", "ethanol--2 mL"]
chem.201000926 | Synthesis of 1: Scandium trichloride hydrate (0.065 g, 0.429 mmol) and benzene-1,4-dicarboxylic acid (0.020 g, 0.120 mmol) were mixed in N,N’dimethylformamide (7.50 mL), 1,4-dioxane (3.75 mL), water (3.75 mL) and hydrochloric acid (36.5%, 2 drops) and sealed in a pressure tube. | [] | [] | [] | ["Scandium trichloride hydrate--0.065 g, 0.429 mmol"] | [] | ["benzene-1,4-dicarboxylic acid--0.020 g, 0.120 mmol"] | [] | [] | ["N,N’dimethylformamide--7.50 mL", "1,4-dioxane--3.75 mL", "water--3.75 mL", "hydrochloric acid (36.5%)--2 drops"]
acs.inorgchem.7b00676 | {[Mn(dapsc)][Mn(CN) 6 ][K(H 2 O) 2 (MeOH) 2 ]} n (II). To prepare the crystals of II, the reaction between [Mn(da psc)Cl 2 ]·H 2 Oand K 3 [Mn(CN) 6 ] was performed in H-shaped tubes. One compartment of the H-tube was ﬁlled with solution of [Mn(dapsc)Cl 2 ]·H 2 O (0.071 mmol in 10 mL of CH 3 OH + 3.0 mL of H 2 O), and the second compartment was ﬁlled with solution of K 3 [Mn(CN) 6 ] (0.071 mmol in 3 mL of H 2 O). The tube was ﬁlled with methanol and left to stand undisturbed in a refrigerator. In two weeks, the crystals grew on the walls of the tube. The crystals for X-ray analysis were kept in contact with the mother liquid. XRPD patterns of the dried samples of the complex II are in rather poor agreement with simulated pattern calculated from single-crystal diﬀraction data for II. Therefore, the magnetic properties of polycrystalline samples of II were not studied. | [] | [] | ["[Mn(dapsc)][Mn(CN) 6 ][K(H 2 O) 2 (MeOH) 2 ]"] | ["[Mn(da psc)Cl 2 ]·H 2 O--0.071 mmol", "K 3 [Mn(CN) 6 ]--0.071 mmol"] | [] | ["dapsc--NA"] | [] | ["two weeks"] | ["CH 3 OH--10 mL", "H 2 O--3.0 mL"]
ic401886f | Cube-shaped crystals were formed after few weeks in the tube. The crystals were separated, washed with cold water and Et 2 O, and airdried (yield 58%). Anal. Calcd for C 12 H 6 Fe 3 O 18 : C, 23.1; H, 0.98%.Found: C, 23.79; H 1.01%. FT-IR (KBr pellet, 4000−400 cm −1 ): ν(O−H) 3433 cm −1 and ν(C−C and C−O) 1521 cm −1 (Figure S1). | [] | ["few weeks"] | ["C 12 H 6 Fe 3 O 18"] | [] | [] | [] | [] | [] | []
j.ica.2016.10.043 | 2.7. Preparation of {[Ni 2 (ada) 2 (4-bpmp) 2 (H 2 O)]H 2 O} n (6) Ni(NO 3 ) 2 6H 2 O (108 mg, 0.37 mmol), 1,3-adamantanediacetic acid (93 mg, 0.37 mmol), 4-bpmp (100 mg, 0.37 mmol) and 0.75 mL of a 1.0 M NaOH solution were placed into 10 mL distilled H 2 O in a Teﬂon-lined acid digestion bomb. The bomb was sealed and heated in an oven at 120 °C for 2 d, and then cooled slowly to 25 °C. Green crystals of 6 (139 mg, 63% yield based on Ni) were isolated after washing with distilled water and acetone, and drying in air. Anal. Calc. for C 60 H 80 N 8 Ni 2 O 10 6: C, 60.52; H, 6.77; N, 9.41% Found: C, 60.85; H, 6.68; N, 9.40%. IR (cm 1 ): 3350 (m, br), 2904 (m), 2852(m), 1697(m), 1613(s), 1542(s), 1502(m), 1401(s), 1365 (m), 1320 (m), 1264(m), 1221(m), 1161(m), 1132(w), 1065(w), 1008(m), 929(w), 832(m), 801(m), 766 (m), 704(m), 678(m), 662 (m). | [] | [] | ["{[Ni 2 (ada) 2 (4-bpmp) 2 (H 2 O)]?H 2 O} n", "C 60 H 80 N 8 Ni 2 O 10 6"] | ["Ni(NO 3 ) 2 ?6H 2 O--108 mg, 0.37 mmol"] | [] | ["1,3-adamantanediacetic acid--93 mg, 0.37 mmol", "4-bpmp--100 mg, 0.37 mmol"] | ["120 \n°C"] | ["2 d"] | ["distilled H 2 O--10 mL"]
ja803783c | The green block-shaped crystals were washed with 3 × 2mLof DMF and 2 × 1 mL of cyclohexane (yield: 31 mg, 63% based on H 2 BNDC). Anal. Calcd for C 60 H 50 N 4 O 11 Cu 2 ) Cu 2 (BNDC) 2 (DMF) 2 (Py) 2 (H 2 O): C, 63.77; H, 4.46; N, 4.96%. Found: C, 64.01; H, 4.25; N, 4.93%. FT-IR: (KBr, 3500-400 cm -1 ): 3434 (br), 3058 (w), 2925 (w), 2849 (w), 1673 (s), 1617 (s), 1576 (s), 1515 (m), 1413 (s), 1367 (s), 1260 (w), 1220 (w), 1153 (w), 1092 (w), 1042 (w), 1011 (w), 889 (w), 863 (w), 782 (m), 762 (m), 705 (m), 660 (m), 629 (w), 542 (w), 466 (w). | [] | [] | ["Cu 2 (BNDC) 2 (DMF) 2 (Py) 2 (H 2 O)"] | [] | [] | ["H 2 BNDC--not available"] | [] | [] | ["DMF--6 mL", "cyclohexane--2 mL"]
b300914a | [V(O)(oda)(µ-OMe)] 2 [H(4-Me 2 Npy)] 2 2e. Dark microcrystalline blue solid (70% yield). IR (KBr/cm ⫺1 ): 1662 s br ν(COO asymm), 1403 s ν(COO symm), 1084 s ν(COC asymm), 981 s ν(VO). µ eff (solid state) = 2.30 µ B . (Found: C, 40.79; H, 5.05; N, 8.12. C 24 H 36 O 14 N 4 V 2 requires C, 40.79; H, 5.10; N, 7.93%). | [] | [] | ["V(O)(oda)(µ-OMe)] 2 [H(4-Me 2 Npy)] 2 2e", "C 24 H 36 O 14 N 4 V 2"] | [] | [] | [] | [] | [] | []
c9dt02278c | Elemental analysis calcd (%) for compound 2 (C 80 H 62 Co 5 N 8 O 22 ): C53.92, H3.51, N 6.29. Found: C 53.89, H. 3.65, N 5.98. Selected IR peaks (cm -1 ): 3489 (m), 1605 (s), 1528 (s), 1391 (s), 1308 (m), 1256 (w), 1065 (m), 1120 (s), 961 (w), 837 (m), 789 (w), 754 (m), 707 (w), 678 (w), 658 (w), 548 (w). | [] | [] | ["C 80 H 62 Co 5 N 8 O 22"] | [] | [] | [] | [] | [] | []
acs.organomet.6b00565 | 6.3. Preparation of T 8 [chloromethyl] 8 F − -18-crown-6- K + (2).The 18-crown-6 (155.29 mg, 0.59 mmol, 1 equiv) and KF (34.13 mg, 0.59 mmol, 1 equiv, excess) were dissolved in equal volumes of acetonitrile−toluene (10 mL) and the reaction stirred at room temperature for 15 min under a nitrogen atmosphere. Water (85 μL, 4.70 mmol, 8 equiv) was added to the mixture; then, chloromethyltriethoxysilane (1000 mg, 4.70 mmol, 8 equiv) was immediately added.The reaction was stirred at room temperature for 16 h. The reaction mixture was ﬁltered through a sintered glass Buchner funnel. Hexane was added to the mixture. The product was obtained as white crystals 0.54 g, 81%. Mp: 100.1 °C from DSC.1 H NMR (400 MHz, CDCl 3 , ppm, δ) 3.68 (s, 24H, CH 2 of 18-crown-6), 2.17 (s, 16H, Cl−CH 2 Si).13 C NMR (75.5 MHz, CDCl 3 , ppm, δ) 70.38 (O−CH 2 −CH 2 −O), 24.30 (Cl−CH 2 Si).29 Si NMR (79.3 MHz, CDCl 3 , ppm, δ) −77.98.19 F NMR (376 MHz, CDCl 3 , ppm, δ) −25.67. IR (Nujol) ν,cm −1 : 2921 (ν C−H ), 2862 (ν C−H ), 2303, 1650, 1470, 1351, 1265, 1108 (ν as(Si−O−Si) ), 961, 748 (ν (C−Cl) ), 667 (ν s(Si−O−Si) ). Anal. Calcd for C 20 H 40 Cl 8 FKO 18 Si 8 : C, 21.17; H, 3.55. Found: C, 21.18; H, 3.56. MS (MALDI-TOF negative mode) for C 8 H 16 C 18 FO 12 Si 8 − , exact mass required: 826.63. m/z (%): Found 826.62 [M − (18-crown-6-K + )] − .MS (MALDI-TOF positive mode) C 12 H 24 KO 6 + , exact mass required: 303.12. Found m/z (%): 303.12 [18-crown-6-K] + .6.4. Preparation of T 8 [acetoxymethyl] 8 F − -18-crown-6-K + (3).The 18-crown-6 (139.79 mg, 0.53 mmol, 1 equiv) and KF (30.70 mg, 0.53 mmol, 1 equiv, excess) were dissolved in equal volumes of acetonitrile−toluene (10 mL) and the reaction stirred at room temperature for 15 min under a nitrogen atmosphere. Water (77 μL, 4.23 mmol, 8 equiv) was added to the mixture; then, acetoxymethyltriethoxysilane (1000 mg, 4.23 mmol, 8 equiv) was immediately added.The reaction was stirred at room temperature for 16 h. The reaction mixture was ﬁltered through a sintered glass Buchner funnel. The solvent was removed on a rotary evaporator. The product was obtained as a white solid. Recrystallization from chloroform−toluene gave 0.6 g, 86%. Mp: 169.1 °C from DSC.1 H NMR (400 MHz, CDCl 3 , ppm, δ) 3.63(s, 16H, SiCH 2 −O), 3.62 (s, 24H, CH 2 of 18crown-6), 2.03 (s, 24H, CH 3 ).13 C NMR (75.5 MHz, CDCl 3 , ppm, δ) 172.08 (CO), 70.33 (O−CH 2 −CH 2 −O), 54.28 (O−CH 2 ), 21.24 (CH 3 ). | [] | [] | ["T 8 [chloromethyl] 8 F − -18-crown-6- K +"] | [] | [] | ["18-crown-6--155.29 mg, 0.59 mmol, 1 equiv", "chloromethyltriethoxysilane--1000 mg, 4.70 mmol, 8 equiv"] | [] | ["16 h"] | ["acetonitrile−toluene--10 mL"]
acs.cgd.6b00494 | Synthesis of [Cu(pypa) 2 (H 2 O) 2 )] n (4). CuCl 2 ·2H 2 O (17.4 mg, 0.1 mmol), Hpypa (10.8 mg, 0.05 mmol), acetonitrile (4 mL), and H 2 O (4 mL) was added into a 25 mL Teﬂon-lined autoclave. The container was then sealed and heated at 130 °C for 3 days. Then, the mixture was cooled to ambient temperature at a rate of 5 °C/h; blue green crystals of 4 were obtained with a yield of 83% (based on Hpypa).Anal. Calcd for C 22 H 24 N 6 CuO 6 : C, 49.67; H, 4.55; N, 15.80. Found: C, 49.80; H, 4.62; N, 15.63%. IR (KBr, cm −1 ): 3435(s), 3120(s), 3093(s), 2237(m), 1609(s), 1565(s), 1498(m), 1428(s), 1402(s), 1345(s), 1201(m), 1103(m), 1016(w), 847(m). | [] | [] | ["[Cu(pypa) 2 (H 2 O) 2 )] n", "C 22 H 24 N 6 CuO 6"] | ["CuCl 2 ·2H 2 O--17.4 mg, 0.1 mmol"] | [] | ["Hpypa--10.8 mg, 0.05 mmol"] | ["130 °C"] | ["3 days"] | ["acetonitrile--4 mL", "H 2 O--4 mL"]
s10876-010-0284-z | FTIR (cm -1 , KBr): 2936 (C–H in aromatic, m); 1577 (C–N, w); 1477 (C–C in aromatic, s); 1393 (N–C–N, s); 1048, 1019 (C–H in methyl, s); 974 (Re–O, w); 926, 847 (Re=O, s).Synthesis of Re 2 (DMBA) 4 (OP(O)(OH)(C 6 H 5 )) 2 (1c) In a large test tube was placed 1.5 mg (0.0095 mmol) of phenylphosphonic acid dissolved in 5 mL of H 2 O. To this solution was added a solvent layer of H 2 O/ CH 3 CN. Re 2 (DMBA) 4 (NO 3 ) 2 (5.0 mg, 0.0046 mmol) was dissolved in 5 mL of CH 3 CN and added to the top of the solvent layer. Small yellow crystals formed over 2 weeks and harvested after decanting the mother liquor. Yield: 2.0 mg (33%). | [] | [] | ["Re 2 (DMBA) 4 (OP(O)(OH)(C 6 H 5 )) 2 (1c)"] | ["Re 2 (DMBA) 4 (NO 3 ) 2--5.0 mg, 0.0046 mmol"] | [] | ["phenylphosphonic acid--1.5 mg, 0.0095 mmol"] | [] | ["2 weeks"] | ["H 2 O--5 mL", "CH 3 CN--5 mL"]
j.ica.2009.06.008 | 2.3. Synthesis of [Mn(O 2 CPh) 2 (CH 3 OH) 2 (bpa)] n (1-Mn) 45.7 mg (0.25 mmol) of Mn(NO 3 ) 2 H 2 O and 71.0 mg (0.5 mmol) of C 6 H 5 COONH 4 were dissolved in 4 mL water and carefully layered by 4 mL acetone solution of 1,2-bis(4-pyridyl)ethane ligand (93.1 mg, 0.50 mmol). The yield was 23.0 mg (42.6%) for compound 1-Mn. Slow evaporation of the diffused mixture provided suitable crystals of 1-Mn for X-ray crystallography in two months. Anal.Calc. for C 28 H 30 MnN 2 O 6 (545.48), 1-Mn: C, 61.65; H, 5.55; N, 5.14. Found: C, 61.54; H, 5.76; N, 5.00%. IR (KBr): m (cm 1 )= 3376(brs), 1558(brs), 1423(brs), 1342(m), 1226(s), 1016(s), 934(m), 831(s), 814(s), 654(s), 616(m), 547(s), 503(w).2.4. Synthesis of [Co(O 2 CPh) 2 (H 2 O)(bpa) 1.5 ] n (2-Co) 36.7 mg (0.125 mmol) of Co(NO 3 ) 2 6H 2 O and 35.5 mg (0.25 mmol) of C 6 H 5 COONH 4 were dissolved in 4 mL water and carefully layered by 4 mL ethanol solution of 1,2-bis(4-pyridyl)ethane(46.0 mg, 0.25 mmol). The yield was 47.0 mg (59.3%) for compound 2-Co. Slow evaporation of the diffused mixture provided suitable crystals of 2-Co for X-ray crystallography in a week. Anal.Calc. for C 34 H 30 CoN 3 O 6 (635.54), 2-Co: C, 64.25; H, 4.77; N, 6.61.Found: C, 64.09; H, 4.71; N, 6.42%. IR (KBr): m (cm 1 ) = 3399(brs), 3068(w), 2969(w), 1610(s), 1565(s), 1503(w), 1426(s), 1382(s), 1225(m), 1070(m), 1021(s), 876(w), 836(s), 723(s), 671(w), 543(brm), 494(w), 521(m).2.5. Synthesis of [Ni(O 2 CPh) 2 (H 2 O)(bpa) 1.5 ] n (3-Ni) 36.4 mg (0.125 mmol) of Ni(NO 3 ) 2 . | [] | [] | ["[Mn(O 2 CPh) 2 (CH 3 OH) 2 (bpa)] n (1-Mn)", "C 28 H 30 MnN 2 O 6"] | ["Mn(NO 3 ) 2 H 2 O--45.7 mg, 0.25 mmol"] | [] | ["C 6 H 5 COONH 4--71.0 mg, 0.5 mmol", "1,2-bis(4-pyridyl)ethane ligand--93.1 mg, 0.50 mmol"] | [] | ["two months", "a week"] | ["water--4 mL", "acetone--4 mL", "ethanol--4 mL"]
j.poly.2007.04.043 | 2.5. Synthesis of [Ni 2 (gauche-bime)(anti-bime)(O 2 N-bdc) 2 (H 2 O) 2 ] n (5) The process was similar to the synthes is of 1 except that H 2 bdc and Zn(NO 3 ) 2 Æ 6H 2 O were replaced by O 2 N-H 2 bdc (0.053 g, 0.25 mmol) and Ni(NO 3 ) 2 Æ 6H 2 O (0.075 g, 0.25 mmol ), respectively. Green prism crystals of 5 were obtained (yield: 0.037 g, 33% based on Ni). Elemental Anal.Calc. for C 32 H 30 Ni 2 N 10 O 14 (896.08): C, 42.89; H, 3.37; N, 15.63. Found: C, 42.92; H, 3.25; N, 15.66%. IR (KBr, cm 1 ): 3412 (bs), 1614 (vs), 1528 (vs), 1376 (vs), 1341 (vs), 1287 (w), 1084 (m), 995 (w), 777 (s), 723 (s), 653 (m), 524 (w).N N N N N N N N gauche anti Scheme 1. Two diﬀerent conformations of 1,2-bis(imidazol-1 0 -yl)ethane.3912 X.-J. Li et al. / Polyhedron 26 (2007) 3911–3919 2.6. Crystal structure determinations Measurements of 1, 4 and 5 were conducted on a Rigaku Mercury CCD diﬀractomete r with graphite-monochromated Mo Ka radiation (k = 0.71073 A ˚ ) at low tempe rature (100 C) [18]. Intensity data for 2 were measured on a Siemens Smart CCD diﬀractometer with graphitemonochromated Mo Ka radiation (k = 0.71073 A ˚ )at room temperatur e, the empirical absorption corrections were applied by using the SADABS program [19]. All of the four structures were solved by direct methods with the SHELX-97 programs [20] and reﬁned on F 2 by full-matrix least-squares using the SHELXL-97 program package [21]. | [] | [] | ["[Ni 2 (gauche-bime)(anti-bime)(O 2 N-bdc) 2 (H 2 O) 2 ] n", "C 32 H 30 Ni 2 N 10 O 14"] | ["Ni(NO 3 ) 2 Æ 6H 2 O--0.075 g, 0.25 mmol"] | [] | ["O 2 N-H 2 bdc--0.053 g, 0.25 mmol"] | [] | [] | []
bcsj.20100361 | (p-BrC 6 H 4 ) 3 NPF 6 (0.007 g, 0.01 mmol) was added to a solution of [CuCl(tpmtm)] (3) (0.010 g, 0.022 mmol) indichloromethane (2 mL). CuCl (0.005 g, 0.05 mmol) was dissolved in asolution of Bu 4 NCl (0.012 g, 0.043 mmol) indichloromethane (1 mL) and the solution was added to the solution containing 3. The mixture was allowed to stand for 2 weeks aﬀording crystalsof P5 (0.0054 g, 36%). IR (KRS; cm ¹1 ): 3077(w), 1567(m), 1556(m), 1376(s), 1261(m), 1191(m), 809(m), 754(m), 730(s), 701(m), 669(w), 644(w), 622(w). | [] | [] | ["(p-BrC 6 H 4 ) 3 NPF 6"] | ["CuCl--0.005 g, 0.05 mmol", "Bu 4 NCl--0.012 g, 0.043 mmol"] | [] | ["[CuCl(tpmtm)] (3)--0.010 g, 0.022 mmol"] | [] | ["2 weeks"] | ["dichloromethane--2 mL", "dichloromethane--1 mL"]
cg700731d | Synthesis of [Mg 3 (DEF) 4 (µ-NDC) 3 ] ∞ ,1.13 Hydrated magnesium nitrate (128 mg, 0.50 mmol) and H 2 NDC (108 mg, 0.50 mmol) were dissolved in DEF (8 cm 3 ) in a vial. The vial was placed in a Teﬂonlined stainless steel autoclave and heated to 130 °C for 5 days. This produced colorless block crystals of X-ray quality. Monoclinic, space group C2/c, a ) 15.05, b ) 18.04, c ) 20.80 Å, β ) 101.5°, V ) 5578 Å 3 . | [] | [] | ["[Mg 3 (DEF) 4 (µ-NDC) 3 ] ∞", "1.13 Hydrated magnesium nitrate"] | ["magnesium nitrate--128 mg, 0.50 mmol"] | [] | ["H 2 NDC--108 mg, 0.50 mmol"] | ["130 °C"] | ["5 days"] | ["DEF--8 cm 3"]
s0108270104019687 | Left unattended for several weeks, the remaining mother liquor yielded a crop of similarly shaped and coloured crystals, corresponding to compound (I). | [] | [] | [] | [] | [] | [] | [] | ["several weeks"] | []
b910219a | Synthesis of [Sm(QOA)(BDC)] (6). A mixture of Sm(NO 3 ) 3 $6H 2 O (88.9 mg, 0.20 mmol), HQOA (121.9 mg, 0.60 mmol), H 2 BDC (66.5 mg, 0.40 mmol) and 40% NaOH in 8 ml deionized water was placed into a Teﬂon-lined stainless steel reactor and heated at 130  C for 24 h under autogenous pressure. | [] | [] | ["[Sm(QOA)(BDC)]", "NaN"] | ["Sm(NO 3 ) 3 $6H 2 O--88.9 mg, 0.20 mmol"] | [] | ["HQOA--121.9 mg, 0.60 mmol", "H 2 BDC--66.5 mg, 0.40 mmol"] | ["130 \nC"] | ["24 h"] | ["deionized water--8 ml"]
c2ce26442k | {(H2-apym)[Cu(GLY)(m-Cl)Cl]} n (II). Blue needle like crystals of II were obtained after slow evaporation of the solution containing HGLY (0.39 mmol, 0.03 g), 2-apym (0.39 mmol, 0.04 g), and CuCl 2 ?6H 2 O (0.13 mmol, 0.03 g) which refluxed for 6 h at 333 K. The isolated crystals were subjected to X-ray studies (yield: 41.7% for II based on GLY). Elem. Anal. Calc. for C 6 H 10 Cl 2 N 4 O 2 Cu: C, 23.64; H, 3.28; N, 22.4. Found: C, 24.09; H, 3.76; N, 22.2%. IR (KBr pressed pellet, cm 21 ): 3130(br), 2800(br), 1680(w), 1480(w), 1410(w), 1355(s), 1120(s), 1060(m), 1035(w), 910(s), 705(w), 639(s), 520(w), 475(s).[Cu(m-MAL)(2-apym)] n (III). This compound was prepared in a similar manner as described for II by refluxing of H 2 MAL (0.26 mmol, 0.03 g), 2-apym (0.52 mmol, 0.05 g), and CuCl 2 ?6H 2 O (0.06 mmol, 0.015 g) (yield: 34.7% for III based on MAL). Elem. Anal. | [] | [] | ["{(H2-apym)[Cu(GLY)(m-Cl)Cl]} n", "{Cu(m-MAL)(2-apym)} n"] | ["CuCl 2 ?6H 2 O--0.13 mmol, 0.03 g", "CuCl 2 ?6H 2 O--0.06 mmol, 0.015 g"] | [] | ["HGLY--0.39 mmol, 0.03 g", "2-apym--0.39 mmol, 0.04 g", "H 2 MAL--0.26 mmol, 0.03 g", "2-apym--0.52 mmol, 0.05 g"] | ["333 K"] | ["6 h"] | []
j.molstruc.2005.03.028 | 2.2. Synthesis of Na[Co(NH 3 ) 6 ](C 7 H 5 O 2 ) 4 $H 2 O(2) Hexaamminecobalt(III) chloride (1.0 g, 0.003 mol) was dissolved in 20 ml of hot water in which 25 ml hot solution of sodium benzoate (1.625 g, 0.011 mol) was added. The mixture of solutions was allowed to cool slowly, orange shining crystals appeared after six days, which were ﬁltered and air dried. The reddish-orange coloured clear supernatant solution gave second crop of crystals. The overall yield is nearly quantitative and the salt decomposes at 493 K. The elemental analyses is consistent with the composition Na[Co(NH 3 ) 6 ](C 7 H 5 O 2 ) 4 $H 2 O (Found (%): C, 48.93; H, 5.82; N, 12.24; Co, 8.57), calculated: C, 48.90; H, 5.79; N, 12.20; Co, 8.42).Cobalt and chloride content were determined by standard methods of estimation [21] and C, H, N were estimated microanalytically by automatic PERKIN ELMER 2400CHN elemental analyzer. UV/Visible spectra were recorded using a HITACHI 330 spectrometer in water as solvent. Infrared spectra were recorded using a PERKIN ELMER spectrum RX FT-IR system using Nujol mull in KBr plates. | [] | [] | ["Na[Co(NH 3 ) 6 ](C 7 H 5 O 2 ) 4 $H 2 O"] | ["Hexaamminecobalt(III) chloride--1.0 g, 0.003 mol"] | [] | ["sodium benzoate--1.625 g, 0.011 mol"] | [] | ["six days"] | ["water--20 ml"]
b822506k | Synthesis of 2: Rac-H 2 opa (0.076 g, 0.50 mmol), Cu(NO 3 ) 2 $6H 2 O (0.074 g, 0.25 mmol) and NaOH (0.020 g, 0.50 mmol) were mixed in 10 mL distilled water. Concentrated ammonia aqueous solution (0.1 mL) was added slowly with stirring to the reactant mixture. The ligand bpp (0.049 g 0.25 mmol) was added after the mixture became a homogenous clear solution. The resulting solution was stirred under heating at 50  C for 2 h, ﬁltered and stood in air at room temperature. Block green crystals of 2 were obtained after 2 d (yield 55%). | [] | [] | ["2"] | ["Cu(NO 3 ) 2 $6H 2 O--0.074 g, 0.25 mmol"] | [] | ["Rac-H 2 opa--0.076 g, 0.50 mmol", "NaOH--0.020 g, 0.50 mmol", "bpp--0.049 g, 0.25 mmol"] | ["50 \nC"] | ["2 h", "2 d"] | ["distilled water--10 mL"]
ejic.200901163 | Synthesis of Poly[aqua(µ 2 -4,4⬘-bipyridine-N,N⬘)(µ 2 -formato-O,O⬘)(formato-O)nickel(II)·4H 2 O] (1): The literature-known compound 1 was prepared according to a different procedure with higher yield by the reaction of Ni(HCO 2 ) 2 ·2H 2 O (46.2 mg, 0.25 mmol) and bipy (39.9 mg, 0.25 mmol) in water (3.00 mL). Yield: 69.4 mg (91%). | [] | [] | ["Poly[aqua(µ 2 -4,4⬘-bipyridine-N,N⬘)(µ 2 -formato-O,O⬘)(formato-O)nickel(II)·4H 2 O]"] | ["Ni(HCO 2 ) 2 ·2H 2 O--46.2 mg, 0.25 mmol"] | [] | ["bipy--39.9 mg, 0.25 mmol"] | [] | [] | ["water--3.00 mL"]
b801985a | Synthesis of {[Gd(Htcbp)(H 2 O)]$2H 2 O}, 4 Gd 2 O 3 (0.091 g; 0.25 mmol) and H 4 tcbp (0.083 g; 0.25 mmol) were placed in a 23 ml Teﬂon  -lined digestion bomb in H 2 O (10 ml) and HNO 3 (0.45 M; 0.1 ml). This was stirred for 10 min, sealed, heated to 160  C for 4 d and cooled to room temperature at a rate of 5  Ch 1 . Pale yellow crystals not suitable for a single crystal diffraction study were obtained and microanalytical data were consistent with ‘[Gd(Htcbp)]’ having been formed. The reaction mixture (crystals and solvent) was transferred back into the 23 ml Teﬂon  -lined digestion bomb. This was stirred for 10 min, heated to 180  C for 4 d and cooled to room temperature at a rate of 5  Ch 1 . Colourless block crystals suitable for a single crystal X-ray diffraction study were isolated directly. Yield: 0.077 g. Found: C, 29.9; H, 2.2; N, 5.0%. GdC 14 H 11 N 2 O 13 requires: C, 29.4; H, 1.9; N, 4.9%. n max /cm 1 : 3222 m, br, 1706 w, 1675 w, 1580 s, 1565 m, 1462 w, 1410 m, 1370 w, 1305 m, 1245 m, 1173 w, 1010 w, 936 w, 915 w, 903 w, 832 w, 815 w, 798 w, 775 w, 703 s, 665 m. | ["180 \nC"] | ["4 d"] | ["{[Gd(Htcbp)(H 2 O)]$2H 2 O}", "GdC 14 H 11 N 2 O 13"] | ["Gd 2 O 3--0.091 g; 0.25 mmol"] | [] | ["H 4 tcbp--0.083 g; 0.25 mmol"] | ["160 \nC"] | ["4 d"] | ["H 2 O--10 ml", "HNO 3 (0.45 M)--0.1 ml"]
j.ica.2020.120024 | 2.2.2. Synthesis of [Nd 2 (bpdc) 2 (H 2 O) 6 (NO 3 )] n ·n(NO 3 ) (2) Nd(NO 3 ) 3 ·6H 2 O (43.8 mg, 0.1 mmol), H 2 bpdc (22 mg, 0.1 mmol) and distilled water (10 mL) were placed in a Teﬂon-lined stainless steel vessel (25 mL) and adjusted to pH = 4.0 with 0.5 mol·L −1 NaOH aqueous solution, which was then heated at 160 °C for three days and cooled to 25 °C at a rate of 2 °C·h −1 . Purple block crystals of 2 were collected. Yield: 37%, based on bpdc 2− . Anal. Calc. (%) for C 24 H 24 N 6 O 20 Nd 2 (1004.95): C, 28.68, N, 8.36, H, 2.41%. Found: C, 28.59, N, 8.42, H, 2.44%. IR (KBr, cm −1 ): 3415 (w), 2071 (m), 1617 (vs), 1425 (vs), 1384 (s), 1313 (s), 1271 (s), 1192 (s), 1128 (s), 1089 (s), 1041 (s), 921 (m), 886 (m), 838 (m), 775 (vs), 701 (s), 667 (s), 636 (s), 479 (m), 437 (m). | [] | [] | ["[Nd 2 (bpdc) 2 (H 2 O) 6 (NO 3 )] n ·n(NO 3 )", "C 24 H 24 N 6 O 20 Nd 2"] | ["Nd(NO 3 ) 3 \n6H 2 O--43.8 mg, 0.1 mmol"] | [] | ["H 2 bpdc--22 mg, 0.1 mmol"] | ["160 \n°C"] | ["three days"] | ["distilled water--10 mL"]
ja049069n | Synthesis of Cu[Au(CN) 2 ] 2 ,6.Cu[Au(CN) 2 ] 2 (H 2 O) 2 was heated (150 °C) in vacuo to yield green-brown Cu[Au(CN) 2 ] 2 . The yield is quantitative, with no ν CN peaks for hydrated 5 observable. Anal. Calcd.for C 4 N 4 Au 2 Cu: C 8.56, H 0, N 9.98. Found: C 8.68, H trace, N 9.80.IR (KBr): 2191(s), 1613(vw), 530(m) cm -1 . | [] | [] | ["Cu[Au(CN) 2 ] 2 ,6.Cu[Au(CN) 2 ] 2 (H 2 O) 2", "C 4 N 4 Au 2 Cu"] | [] | [] | [] | ["150 \nC"] | [] | []
c2ce26449h | 1410 (m, sh), 1011 (s, sh). Colourless crystals of L 44 ?2H 2 O suitable for X-ray determination were grown by slow evaporation a 5 : 1 solution of H 2 O : MeOH.3,39-Dipyridyl ketone oxime, L 33 The precursor 3,39-dipyridyl ketone L1 was prepared by the literature procedure.53 Colourless crystals suitable for X-ray determination were grown by slow evaporation of a MeOH solution of the ketone L1. Hydroxylamine hydrochloride (550 mg, 7.91 mmol) dissolved in water (20 mL) was added to L1 (364 mg, 1.98 mmol) dissolved in EtOH (5 mL). NaOH (324 mg, 8.10 mmol) was added slowly to the solution with vigorous stirring at 0 uC. The solution was warmed to room temperature and heated at reflux overnight. The reaction was allowed to cool to room temperature, diluted with water and extracted with DCM. The organic extracts were combined and dried over anhydrous Na 2 SO 4 and concentrated in vacuo. The product was purified by column chromatography [ethyl acetate (EA)/ triethylamine (TEA) 5%] to give the oxime as a white solid (388 mg, 98%). Anal. found: C, 66.22; H, 4.57; N, 20.92. Calc. | [] | [] | ["L 44 ?2H 2 O", "L 33"] | [] | [] | ["3,39-Dipyridyl ketone oxime--NaN", "3,39-dipyridyl ketone L1--364 mg, 1.98 mmol", "Hydroxylamine hydrochloride--550 mg, 7.91 mmol", "NaOH--324 mg, 8.10 mmol"] | ["0 uC, room temperature"] | ["overnight"] | ["water--20 mL", "EtOH--5 mL", "DCM--NaN"]
b314322h | Compound 1 is obtained in high yield as beautiful pink crystals by slow diffusion of solutions of bix in acetone into water solutions of CoSO 4 ·7H 2 O, with a metal-to-ligand molar ratio of 1 : 2. The crystals are stable in air for long periods. The bulk material obtained by mixing the reagents in the same conditions corresponds to almost pure 1, as confirmed by X-ray powder diffraction. | [] | [] | ["Compound 1"] | ["CoSO 4 ·7H 2 O--not specified"] | [] | ["bix--not specified"] | [] | [] | ["acetone--not specified", "water--not specified"]
c0ce00513d | IR (KBr, cm 1 ): 3126 (m), 2975 (m), 2218 (m), 1627 (s), 1558 (s), 1462 (s), 1418 (m), 1391 (m), 1255 (m), 1032 (m), 975 (m), 835 (m), 795 (s), 595 (m), 570 (m).Synthesis of [{Cu 2 Br 2 (tdmpp)}$0.5MeCN] n (2). Compound 2 (colorless crystals) was prepared in a similar manner to that described for 1, using CuBr (6 mg, 0.04 mmol) and tdmpp (8 mg, 0.02 mmol). Yield: 8 mg (53% based on Cu). Anal. Calcd for C 48 H 67 Cu 4 Br 4 N 17 : C, 39.60; H, 4.64; N, 16.35%. Found: C, 39.53; H, 4.62; N, 16.48%. IR (KBr, cm 1 ): 3126 (m), 2915 (m), 1621 (m), 1558 (s), 1465 (m), 1320 (m), 1296 (m), 1266 (m), 1032 (s), 963 (s), 801 (s), 722 (m), 685 (s), 624 (m), 595 (m), 567 (m), 472 (m). | [] | [] | ["[{Cu 2 Br 2 (tdmpp)}$0.5MeCN] n", "C 48 H 67 Cu 4 Br 4 N 17"] | ["CuBr--6 mg, 0.04 mmol"] | [] | ["tdmpp--8 mg, 0.02 mmol"] | [] | [] | ["MeCN--NaN"]
ic000953y | Synthesis. Single crystals of each of the reported compounds were synthesized by placing the appropriate amounts of reactants (see below) in Teflon (fluoro-ethylene-propylene) “pouches”.14 The pouches were sealed and placed in a 2000 mL autoclave filled with 600 mL of water.The autoclave was heated for 24 h at 150 °C and cooled to room temperature over an additional 24 h. The pouches were opened in air, and products were recovered by filtration. | [] | ["24 h"] | [] | [] | [] | [] | ["150 °C"] | ["24 h"] | ["water--600 mL"]
j.jorganchem.2009.03.045 | 3.6. Preparation of [Cu(L)(Cl)(N 3 )] 2  2CH 3 OH (3) An aqueous solution (2 mL) of NaN 3 (6.5 mg, 0.1 mmol) was added into an aqueous solution (1 mL) of CuCl 2 (17 mg, 0.1 mmol), and then a methanol solution (5 mL) of L (41 mg, 0.1 mmol) was slowly diffused into the above mixture. The resultant solution was left at room temperature. Blue crystals (yield 60%) suitable for X-ray diffraction were formed three days later. Anal. Calc. for C 19 H 18 ClCuN 9 OS 3 : C, 39.07; H, 3.08; N, 21.59. Found: C, 39.14; H, 3.02; N, 21.65%. IR (cm 1 , KBr): 3443s, 2364s, 2061s, 1633m, 1509m, 1385w, 1186w. | [] | [] | ["[Cu(L)(Cl)(N 3 )] 2  2CH 3 OH", "C 19 H 18 ClCuN 9 OS 3"] | ["CuCl 2--17 mg, 0.1 mmol"] | [] | ["L--41 mg, 0.1 mmol"] | [] | ["three days"] | ["NaN 3--6.5 mg, 0.1 mmol", "H 2 O--2 mL", "methanol--5 mL"]
c9tc05471e | UPC-38(Eu)-F was obtained in 67.5% yield. Anal. calcd for C 13.5 H 14 Eu 0.5 F 0.5 NO 5 : C, 45.57; H, 3.96; N, 3.93. Found: C, 45.46; H, 3.68; N, 4.06. IR data (KBr, cm 1 ): 3382(s), 2934(w), 2866(w), 1660(s), 1585(s), 1412(s), 1096(m), 917(m), 868(m), 786(s), 724(s), 662(m), 552(m).Synthesis of UPC-38(Eu)-Cl. The procedure was the same as that for UPC-38(Eu)-H, except for H 3 L-H instead of H 3 L-Cl.UPC-38(Eu)-Cl was obtained in 70.8% yield. Anal. calcd for C 21 H 14 ClEuO 8 : C, 43.35; H, 2.42. Found: C, 44.06; H, 2.28. IR data (KBr, cm 1 ): 3245(s), 2928(w), 2872(w), 1950(w), 1660(s), 1543(m), 1406(s), 1255(w), 1096(m), 1034(m), 910(m), 779(s), 662(m), 593(m), 538(w). | [] | [] | ["UPC-38(Eu)-F", "UPC-38(Eu)-Cl"] | [] | [] | [] | [] | [] | []
j.jssc.2016.12.024 | OHO { [Pb (BOABA) (μ − )(H O) ]· } 424222 n (2) This complex was synthesized by a procedure similar to that of 1 except that the temperature was 160 °C. Yield 42% based on H 3 BOABA. Anal. Calc. for C 22 H 20 O 20 Pb 4 : C, 18.44; H, 1.41%. Found: C, 18.41; H, 1.43%. IR (KBr, cm –1 ): 3327w, 2358 s, 2336 m, 1598 s, 1532 s, 1384 s, 1336 s, 1169 s, 1070 m, 778 s, 721 m, 673w.[ Pb (BOABA) (H O)] 322 n (3) This complex was synthesized by a procedure similar to that of 1 except that the temperature was 180 °C. Yield 26% based on H 3 BOABA. Anal. Calc. for C 22 H 16 O 17 Pb 3 : C, 22.51; H, 1.37%. Found: C, 22.49; H, 1.40%. IR (KBr, cm –1 ): 3324w, 2361 s, 2334 m, 1563 s, 1536 s, 1381 s, 1332 s, 1163 s, 1075 m, 773 s, 724 m, 677w. | [] | [] | ["[Pb (BOABA) (μ − )(H O) ]· ?", "C 22 H 20 O 20 Pb 4"] | [] | [] | [] | ["160 \nC"] | [] | []
chem.201002771 | After 4 h., 5 mg more AIBN were added. After a total reaction time of 12 h, the entire starting product was consumed (TLC: CH 2 Cl 2 /MeOH 95:5). The solution was evaporated to dryness and the resulting yellow waxy solid was dried under vacuum. The crude product was purified by column chromatography (silica gel (50 g), CH 2 Cl 2 /MeOH 100:0!99:1) to yield 0.12 g (1.1210 4 mol, yield: 75%) of L12 C12 as a yellow solid. | [] | [] | [] | [] | ["AIBN--5 mg"] | [] | [] | ["12 h"] | []
ejic.200900962 | ⬁ 3 [DyCl 3 {1,3-C 6 H 4 (CN) 2 }] (2): DyCl 3 (0.5 mmol, 134 mg) and 1,3benzodinitrile [1,3-C 6 H 4 (CN) 2 ; 1.5 mmol, 192 mg] were sealed in an evacuated Duran glass ampoule and treated as described for 1. The reaction resulted in highly reflecting transparent colourless crystals of 2. Yield: 177 mg (89 %). C 8 H 4 Cl 3 DyN 2 (396.98): calcd. | [] | [] | ["[DyCl 3 {1,3-C 6 H 4 (CN) 2 }] ", "C 8 H 4 Cl 3 DyN 2"] | ["DyCl 3--0.5 mmol, 134 mg"] | [] | ["1,3benzodinitrile [1,3-C 6 H 4 (CN) 2 --1.5 mmol, 192 mg"] | [] | [] | []
cg300465r | Synthesis of [Co(bbtz)(NO 2 -1,3-bdc)(H 2 O)] n (3). The synthetic procedure of 3 was similar to the synthesis of 1, except that bbtz (0.20 mmol) was used instead of obtz. The pink block crystals of 3 (yield: 72%) were obtained after one month at room temperature. Anal. | [] | [] | ["[Co(bbtz)(NO 2 -1,3-bdc)(H 2 O)] n", "3"] | [] | [] | ["bbtz--0.20 mmol"] | ["room temperature"] | ["one month"] | []
cg9000945 | Synthesis of Pb 2 (C 14 H 12 N 3 O 3 ) 2 (CH 3 COO) 2 (H 2 O) 2 (2). Complex 2 was synthesized in a manner analogous to 1 with the substitution of Pb(OAc) 2 3 3H 2 O for Pb(NO 3 ) 2 . Yellow block crystals of 2 suitable for X-ray diffraction were obtained. Yield: 80%. Anal. Calcd for Pb 2 (C 14 H 12 N 3 O 3 ) 2 (CH 3 COO) 2 (H 2 O): C, 34.62; H, 3.07; N, 7.57. | [] | [] | ["Pb 2 (C 14 H 12 N 3 O 3 ) 2 (CH 3 COO) 2 (H 2 O) 2"] | ["Pb(OAc) 2 3 3H 2 O--NaN"] | [] | ["C 14 H 12 N 3 O 3--NaN"] | [] | [] | []
zaac.200900200 | ∞ 1 [Cu(4ABN) 4/2 (H 2 O) 2 ](NO 3 ) 2 ·2H 2 O (2): In a beaker Cu(NO 3 ) 2 ·H 2 O (0.2055 g, 1 mmol) and 4ABN (p-aminobenzonitrile) (0.1181 g, 1 mmol) were dissolved in ethanol (10 mL). The beaker was sealed with a perforated foil. After evaporation of the solvent at room temperature, green crystals precipitated, from which a single crystal of 2 suitable for a structure analysis was isolated. According to X-ray powder diffraction data, the sample is not single-phase.[Co(4ABN) 2 (H 2 O) 2 Cl 2 ] (3): In a beaker CoCl 2 ·6H 2 O (0.2378 g, 1 mmol) and 4ABN (p-aminobenzonitrile) (0.1181 g, 1 mmol) were dissolved in ethanol (10 mL). The beaker was sealed with a perforated Table 1. Details of single crystal structural analysis of ∞ 2 [Ag(4ABN) 4/2 ]BF 4 (1), ∞ 1 [Cu(4ABN) 4/2 (H 2 O) 2 ](NO 3 ) 2 ·2H 2 O(2) and [Co(4ABN) 2 (H 2 O) 2 Cl 2 ](3) (4ABN: p-aminobenzonitrile). | [] | [] | ["[Cu(4ABN) 4/2 (H 2 O) 2 ](NO 3 ) 2 ·2H 2 O", "[Co(4ABN) 2 (H 2 O) 2 Cl 2 ]"] | ["Cu(NO 3 ) 2 ·H 2 O--0.2055 g, 1 mmol", "CoCl 2 ·6H 2 O--0.2378 g, 1 mmol"] | [] | ["4ABN (p-aminobenzonitrile)--0.1181 g, 1 mmol"] | [] | [] | ["ethanol--10 mL"]
s1600536811043467 | Experimental To a 25 ml Teflon-lined stainless steel autoclave was loaded Cd(NO 3 ) 2 .4H 2 O (154 mg, 0.5 mmol), 1,3-phenylenediacetic acid (97 mg, 0.5 mmol), 1,2-bis(4-pyridyl)ethene (91 mg, 0.5 mmol), NaOH (40 mg, 1 mmol) and H 2 O (15 ml). The autoclave was sealed and heated in an oven to 433 K for three days, and then cooled to ambient temperature at the rate of 5 K/h to form yellow crystals. Yield: 180 mg (74% yield based on Cd). Anal. calcd. for C 22 H 18 CdN 2 O 4 : C, 54.28; H, 3.73; N, 5.75. Found: C, 53.96; H, 3.77; N, 6.03. | [] | [] | ["Cd(1,3-phenylenediacetate)(1,2-bis(4-pyridyl)ethene)(H 2 O)] n", "C 22 H 18 CdN 2 O 4"] | ["Cd(NO 3 ) 2 .4H 2 O--154 mg, 0.5 mmol"] | ["NaOH--40 mg, 1 mmol"] | ["1,3-phenylenediacetic acid--97 mg, 0.5 mmol", "1,2-bis(4-pyridyl)ethene--91 mg, 0.5 mmol"] | ["433 K"] | ["three days"] | ["H 2 O--15 ml"]
j.ica.2006.10.011 | 2.2.4. [Cu 3 (Flu) 2 (dca) 4 (CH 3 OH) 2 ] n (4) The same synthetic method as that for 1 was used except that Mn(ClO 4 ) 2 Æ 6H 2 O was replaced by Cu(OAc) 2 Æ H 2 O (19.9 mg, 0.1 mmol), yielding blue block crystals after 2 weeks in a 71% yield. Anal. Calc. for C 36 H 30 Cu 3 F 4 N 24 O 4 : C, 38.28; H, 2.68; N, 29.76. Found: C, 38.11; H, 3.09; N, 29.45%. FT-IR (cm 1 ): 3359b, 3128m, 2301m, 2237m, 2170vs, 1615m, 1537w, 1498m, 1421m, 1359m, 1296w, 1255m, 1216m, 1149m, 1105m, 1069m, 1025m, 963m, 920m, 861w, 823w, 758w, 667s, 514m. | [] | [] | ["[Cu 3 (Flu) 2 (dca) 4 (CH 3 OH) 2 ] n", "C 36 H 30 Cu 3 F 4 N 24 O 4"] | ["Cu(OAc) 2 Æ H 2 O--19.9 mg, 0.1 mmol"] | [] | [] | [] | ["2 weeks"] | []
ejic.201500273 | Compound 3: Yield 0.027 g (55%). C 44 H 44 CoCu 2 N 4 O 10 (974.86): calcd.C 54.21, H 4.55, N 5.75; found C 54.30, H 4.46, N 5.84. UV/Vis: λ max (MeCN, absorbance) = 365, 271, 230 nm; λ max (solid, reflectance) = 612, 380 nm. IR (KBr): ν ˜ = ν s+as (COO – ) = 1597, 1548, 1379 cm –1 , ν(C=N) =1624cm –1 . | [] | [] | ["C 44 H 44 CoCu 2 N 4 O 10"] | [] | [] | [] | [] | [] | []
c5dt00553a | Synthesis of the compounds {[M 2 (bpm)(ox) 2 ] n ·5nH 2 O} [M = Co (1) and Zn (2)]. Prismatic orange (1) and colorless (2) crystals were obtained by slow diﬀusion in an H-shaped tube at room temperature of an aqueous solution of [M 2 (bpm)(H 2 O) 8 ](SO 4 ) 2 ·2H 2 O (0.25 mmol) [M = Co (1) and Zn (2)] 28,31 at one arm and another aqueous solution containing A 2 ox (0.5 mmol) [A = Na + (1) and NH 4 + (2)] at the other one. Both arms were carefully filled with water, capped with parafilm and the diﬀusion was allowed to proceed at room temperature. X-ray quality crystals of 1 and 2 were obtained within two weeks. Anal. data for 1 (C 12 H 16 Co 2 N 4 O 13 , MW = 542.15) Calcd: C, 26.59, H, 2.97, N, 10.33. Found: C, 26.67, H, 2.94, N, 10.41%. Anal. data for 2 (C 12 H 16 N 4 O 13 Zn 2 , MW = 555.03) Calcd: C, 25.97, H, 2.91, N, 10.09. Found: C, 26.09, H, 2.94, N, 10.15%. | [] | [] | ["{[Co 2 (bpm)(ox) 2 ] n ·5nH 2 O}", "{[Zn 2 (bpm)(ox) 2 ] n ·5nH 2 O}"] | ["[Co 2 (bpm)(H 2 O) 8 ](SO 4 ) 2 ·2H 2 O--0.25 mmol", "[Zn 2 (bpm)(H 2 O) 8 ](SO 4 ) 2 ·2H 2 O--0.25 mmol"] | [] | ["A 2 ox--0.5 mmol"] | ["room temperature"] | ["two weeks"] | ["water--filled in both arms"]
ic801097w | Zn( L-cysteinate) 2. The white microcrystalline phase pure material is obtained by replacing Cd(NO 3 ) 2 · 4H 2 O by Zn(NO 3 ) 2 · 6H 2 O (0.092 g, 0.308 mmol) in the procedure described for the synthesis of phase pure bulk 1. Yield: 73%. Elemental analysis calcd (%) for Zn( L-cysteinate) (C 3 H 5 ZnNO 2 S), M ) 182.9, calcd C 19.53, H 2.73, N 7.59, Zn 35.44); found C 19.51, H 2.69, N 7.55, Zn 34.89.Single crystals of 2 of suitable size for X-ray diffraction were obtained (as a non-pure phase) by replacing Cd(NO 3 ) 2 · 6H 2 Oby Zn(NO 3 ) 2 · 6H 2 O (0.092 g, 0.308 mmol) in the procedure described for the isolation of single crystals of 1. | [] | [] | ["Zn( L-cysteinate) 2", "Zn( L-cysteinate)"] | ["Zn(NO 3 ) 2 · 6H 2 O--0.092 g, 0.308 mmol"] | [] | [] | [] | [] | []
s1070328420010078 | IR (ATR; ν, cm –1 ): 1622 w, 1607 w, 1591 w, 1556 s, 1541 s, 1531 s, 1496 w, 1477 m, 1461 m, 1429 s, 1375 vs, 1361 vs, 1344 m, 1284 m, 1246 m, 1223 w, 1201 m, 1160 w, 1147 m, 1125 w, 1103 m, 1089 m, 1049 m, 994 m, 969 w, 950 w, 922 w, 896 m, 890 m, 864 m, 855 m, 847 s, 822 s, 792 s, 780 w, 748 m, 740 m, 726 s, 707 s, 641 m, 603 w, 578 m, 547 m, 534 m, 510 w, 489 m, 473 m, 420 m, 414 m, 406 s.Synthesis of [EuCd 2 (Bzo) 6 (NO 3 )(Phen) 2 ] · 4MeCN (III) was carried out according to the procedure similar to that for complex II using Eu(NO 3 ) 3 · 6H 2 O (0.049 g, 0.108 mmol) instead of Tb(NO 3 ) 3 · 6H 2 O. | [] | [] | ["[EuCd 2 (Bzo) 6 (NO 3 )(Phen) 2 ] · 4MeCN", "NaN"] | ["Eu(NO 3 ) 3 · 6H 2 O--0.049 g, 0.108 mmol", "Tb(NO 3 ) 3 · 6H 2 O--NaN"] | [] | ["Bzo--NaN", "Phen--NaN"] | [] | [] | ["MeCN--NaN"]
c3ce00057e | Synthesis of {[Mn(tmtz) 0.5 (OH-bdc)(H 2 O) 2 ]?2.75H 2 O} n (1) Mn(NO 3 ) 2 ?4H 2 O (0.025 g, 0.10 mmol) was added into a solution of tmtz (0.030 g, 0.10 mmol) and OH-H 2 bdc (0.021 g, 0.10 mmol) in CH 3 OH (5 mL) and H 2 O (10 mL), which was adjusted to pH 7 with a dilute NaOH solution. The resultant solution was continuously stirred for 20 minutes and filtered. | [] | [] | ["{[Mn(tmtz) 0.5 (OH-bdc)(H 2 O) 2 ]?2.75H 2 O} n", "Mn(NO 3 ) 2 ?4H 2 O"] | ["Mn(NO 3 ) 2 ?4H 2 O--0.025 g, 0.10 mmol"] | [] | ["tmtz--0.030 g, 0.10 mmol", "OH-H 2 bdc--0.021 g, 0.10 mmol"] | [] | ["20 minutes"] | ["CH 3 OH--5 mL", "H 2 O--10 mL"]
cg700797v | Found: C, 43.58; H, 4.13; N, 8.10%. IR. 3413s, 1594s, 1423s, 1171m, 732m, 1387s, 863m.[Mn(HL)(µ 2 -bipy)(H 2 O)] n · 3nH 2 O (3). 3 was synthesized in a procedure analogous to that of 1 except that Mn(OAc) 2 · 4H 2 O was used instead of Co(OAc) 2 · 4H 2 O and the pH value was adjusted to 8 by NaOH solution until a small amount of precipitate formed. Yellow crystals were produced after two days. Anal. Calcd. for C 19 H 23 MnN 3 O 10 S: C, 42.23; H, 4.25; N, 7.77. Found: C, 42.31; H, 4.07; N, 7.75%. IR. 3409s, 1603s, 1386s, 1167m, 729m, 1337s, 811m.[Mn(HL)(bipy)(µ 2 -bipy) 0.5 (H 2 O)] n · 4nH 2 O (4). 4 was synthesized in a procedure analogous to that of 2 except that the reaction mixture was heated in a water bath for7hat70°C. The yellow crystals obtained were suitable for X-ray analysis in three days. Anal. Calcd. for C 24 H 29 MnN 4 O 11 S: C, 45.29; H, 4.59; N, 8.80. Found: C, 45.32; H, 4.69; N, 8.70%. IR. 3412s, 1590s, 1387s, 1222s, 732m, 1169s, 850m. | [] | [] | ["[Mn(HL)(µ 2 -bipy)(H 2 O)] n · 3nH 2 O", "C 19 H 23 MnN 3 O 10 S"] | ["Mn(OAc) 2 · 4H 2 O--not specified"] | [] | ["HL--not specified", "bipy--not specified"] | [] | ["two days"] | []
j.ica.2008.10.014 | [Cu(AtNO 2 ) 2 (H 2 O) 4 ](4): Copper(II) nitrate trihydrate (242 mg, 1.0 mmol) was dissolved in 2 mL hot water and combined with a hot solution of 5-nitriminotetrazole (260 mg, 2 mmol) in 4 mL water. Light blue crystals suitable for X-ray analysis were obtained after several hours of crystallization at room temperature (340 mg, yield 43%). m.p.: 138 °C (dec.); IR (KBr, cm 1 ): ~ m ¼ 3431 (vs), 3096 (s), 2906 (s), 2609 (m), 1816 (w), 1652 (m), 1539 (s), 1492 (m), 1457 (s), 1369 (s), 1324 (vs), 1260 (s), 1159 (s), 1099 (m), 1064 (s), 1009 (s), 881 (m), 805 (m), 774 (m), 744 (s), 694 (m), 572 (w), 486 (w); Anal. calc. for C 2 H 10 CuN 12 O 8 , 393.72: C, 6.10; H, 2.56; N, 42.69. Found: C, 6.16; H, 2.62; N, 42.55%; impact sensitivity: 30 J; friction sensitivity: 360 N. | [] | [] | ["[Cu(AtNO 2 ) 2 (H 2 O) 4 ]", "C 2 H 10 CuN 12 O 8"] | ["Copper(II) nitrate trihydrate--242 mg, 1.0 mmol"] | [] | ["5-nitriminotetrazole--260 mg, 2 mmol"] | ["room temperature"] | ["several hours"] | ["hot water--2 mL", "water--4 mL"]
j.solidstatesciences.2011.01.014 | 2.2.4. {[Cd 3 (tda) 2 (H 2 O) 3 Cl]$H 2 O} n (4) A mixture of CdCl 2 $2.5H 2 O (0.5 mmol), H 3 tda (0.5 mmol), 2,2 0 biimidazole (0.25 mmol) and H 2 O (9 mL) was placed in a 14 mL Teﬂon-lined stainless steel vessel, and then the vessel was sealed and heated at 150  C for 3 days. After the reaction mixture was slowly cooled down to room temperature at the rate of 5  C/h, colorless block crystals of compound 4 were obtained. Yield: 45%. | [] | [] | ["{[Cd 3 (tda) 2 (H 2 O) 3 Cl]$H 2 O} n", "compound 4"] | ["CdCl 2 $2.5H 2 O--0.5 mmol"] | [] | ["H 3 tda--0.5 mmol", "2,2 0 biimidazole--0.25 mmol"] | ["150 \nC"] | ["3 days"] | ["H 2 O--9 mL"]
znb-2016-0077 | 4.3 Synthesis of {[Cd 0.5 (L)(4,4′-bipy) 0.5 [Cd 0.5 (H 2 O)(4,4′-bipy) 0.5 ]·H 2 O} n (2) H 2 L (0.043 g, 0.2 mmol) dissolved in distilled water (5 mL) was added dropwise to a stirred solution of Cd(CH 3 COO) 2 ·2H 2 O (0.046 g, 0.2 mmol) in ethanol (10 mL). The pH value was adjusted to about 7.0 with 0.1 mol L −1 NaOH solution, and the resulting mixture was stirred at 333K for 1 h. Then 2mL of an ethanol solution of 4,4′-bipyridine (0.032 g, 0.2 mmol) was added slowly, and the stirring continued for 2 h. The mixture was cooled to room temperature and filtered. The filtrate was allowed to slowly concentrate by evaporation at room temperature. Two weeks later, colorless block-shaped crystals suitable for X-ray structure analysis were obtained in a yield of 20% (based on Cd). –C 16 H 17 CdN 5 O 6 S (519.82): calcd. C 36.94, H 3.27, N 13.47, S 6.16; found C 36.92, H 3.29, N 13.45, S 6.13. – IR (KBr): ν = 3490 (s), 1605 (s), 1571 (s), 1409 (m), 1303 (m), 1272 (m), 1216 (w), 1177 (s), 1102 (m), 1043 (w), 956 (m), 805 (w), 626 (m) cm −1 . | [] | [] | ["{[Cd 0.5 (L)(4,4′-bipy) 0.5 [Cd 0.5 (H 2 O)(4,4′-bipy) 0.5 ]·H 2 O} n", "C 16 H 17 CdN 5 O 6 S"] | ["Cd(CH 3 COO) 2 ·2H 2 O--0.046 g, 0.2 mmol"] | [] | ["H 2 L--0.043 g, 0.2 mmol", "4,4′-bipyridine--0.032 g, 0.2 mmol"] | ["333 K"] | ["1 h", "2 h"] | ["distilled water--5 mL", "ethanol--10 mL"]
j.molstruc.2014.02.059 | Synthesis of complex {[Mn(azbpy)(H 2 O) 4 ](bdc)(H 2 O) 2 } n (1) An aqueous solution (4 ml) of manganese chloride tetrahydrate (0.0247 g, 0.125 mmol) was dissolved and it was taken in a layer tube of 20 ml capacity. Then 5 ml of buffer mixture (1:1 of water and MeOH) was added. After that, a methanolic solution (3 ml) of trans-4,4 0 -azobispyridine (0.023 g, 0.125 mmol) was added to an aqueous solution (3 ml) of disodium terepthalate (0.0263 g, 0.125 mmol) and the mixture was stirred for 20 min to mix it well. | [] | [] | ["{[Mn(azbpy)(H 2 O) 4 ](bdc)(H 2 O) 2 }", "NaN"] | ["manganese chloride tetrahydrate--0.0247 g, 0.125 mmol"] | [] | ["trans-4,4 0 -azobispyridine--0.023 g, 0.125 mmol", "disodium terepthalate--0.0263 g, 0.125 mmol"] | [] | ["20 min"] | ["water--4 ml", "MeOH--4 ml", "methanol--3 ml"]
c3ce27111k | Syntheses of 1–4 [Zn(3-tzbd) 2 ] n ?nH 2 O (1). A mixture of 3-cbd (0.5 mmol), NaN 3 (0.5 mmol) and Zn(NO 3 ) 2 ?6H 2 O (0.5 mmol) in aqueous solution (8 mL) was sealed into a 25 mL poly(tetrafluoroethylene)-lined stainless steel container under autogenous pressure and then heated at 140 uC for 3 days and cooled to 30 uC at a rate of 2.5 uCh 21 . Colorless block crystals suitable for X-ray analyses were obtained, washed with distilled water and dried in air. Yield: 37% (based on Zn) for 1. Anal. calcd for C 16 H 12 N 8 O 3 Zn: C, 44.72; H, 2.81; N, 26.08%. Found: C, 45.46; H, 2.61; N, 26.51%. IR (KBr pellet, cm 21 ): 3341 b, 3060 w 2922 w, 2842 w, 1695 vs, 1518 w, 1433 s, 1396 m, 1380 m 1286 w,1223 w, 1199 m, 1163 m, 1070 w, 804 w, 755 w, 729 s, 685 m, 646 w.[Zn 2 (3-tzbd) 2 (OH) 2 (4,49-bipy)] n ?nH 2 O (2). A mixture of 3-cbd (0.5 mmol), NaN 3 (0.5 mmol), 4,49-bipy (0.25 mmol) and Zn(NO 3 ) 2 ?6H 2 O (0.5 mmol) in aqueous solution (8 mL) was sealed into a 25 mL poly(tetrafluoroethylene)-lined stainless steel container under autogenous pressure and then heated at 125 uC for 3 days and cooled to 30 uC at a rate of 2.5 uCh 21 . | [] | [] | ["[Zn(3-tzbd) 2 ] n ?nH 2 O", "C 16 H 12 N 8 O 3 Zn"] | ["Zn(NO 3 ) 2 ?6H 2 O--0.5 mmol"] | ["NaN 3--0.5 mmol"] | ["3-cbd--0.5 mmol"] | ["140 uC"] | ["3 days"] | ["aqueous solution--8 mL"]
j.jorganchem.2012.02.024 | III: IR (KBr): n ¼ 3090 (m), 3064 (m), 3031 (m), 2983 (m), 16 45 (m), 1614 (m), 1607 (m), 1594 (m), 1572 (s), 1496 (m), 1456 (s), 1444 (m), 1422 (m), 1328 (m), 1318 (m), 1306 (m), 1283 (s), 1230 (s), 1200 (w), 1088 (s), 948 (m), 854 (m), 787 (m), 747 (s), 534 (s), 522 (s). | [] | [] | [] | [] | [] | [] | [] | [] | []
s0277-5387(03)00180-3 | Thus, solid n-Bu 4 NMnO 4 (0.076 g, 0.210 mmol) was added in small portions with stirring to a solution of Mn(OAc) 2 ×/4H 2 O (0.284 g, 1.16 mmol) in 10 ml acetonitrile, 20 ml ethanol and 7 ml glacial acetic acid. The resultant dark black-brown solution was left to stand to slowly evaporate. After several months, the solution (now colourless) had almost evaporated to dryness and a solid was present consisting of red-orange needles. | [] | [] | [] | ["Mn(OAc) 2 ×/4H 2 O--0.284 g, 1.16 mmol"] | [] | ["n-Bu 4 NMnO 4--0.076 g, 0.210 mmol"] | [] | ["several months"] | ["acetonitrile--10 ml", "ethanol--20 ml", "glacial acetic acid--7 ml"]
j.poly.2017.01.005 | 2.2.2. Synthesis of pure samples of {[Cu 2 (Hdpt) 2 (tdc) 2 ]2DMF} n (2) In a 20 mL glass vial, 19.9 mg of Cu(CH 3 COO) 2 H 2 O (0.1 mmol), 11.2 mg of Hdpt (0.05 mmol) and 8.6 mg of H 2 tdc (0.05 mmol) were dissolved in mixed solvent with DMF (1 mL) and H 2 O (5 mL). Then, 2 drops HBF 4 (50 wt% aqueous solution) was added into mixture and stirred. The vial was sealed and placed in a 100 °C oven for 5 h. Aquamarine blue block crystals of 2 were obtained in 46% yield (based on Cu), washed with DMF and air dried. Elemental Anal. Calc. for C 42 H 36 Cu 2 N 12 O 10 S 2 : C, 47.59; H, 2.13; N, 13.46. Found: C, 47.44; H, 2.31; N, 13.52%. IR (KBr, cm 1 ): 3425(s), 2922(w), 1676(m), 1617(s), 1577(s), 1450(w), 1381(m), 1356(s), 1332(m), 1089(m), 1024(w). | [] | [] | ["{[Cu 2 (Hdpt) 2 (tdc) 2 ]2DMF} n", "C 42 H 36 Cu 2 N 12 O 10 S 2"] | ["Cu(CH 3 COO) 2 H 2 O--19.9 mg, 0.1 mmol"] | ["HBF 4 (50 wt% aqueous solution)--2 drops"] | ["Hdpt--11.2 mg, 0.05 mmol", "H 2 tdc--8.6 mg, 0.05 mmol"] | ["100 °C"] | ["5 h"] | ["mixed solvent with DMF and H 2 O--1 mL DMF, 5 mL H 2 O"]
c6dt04596k | The organic solution was dried over anhydrous MgSO 4 and evaporated. The resulting solids were filtered, air dried and recrystallized from ethanol producing a yellow solid; yield 2.3 g (70%). Mp: 120–122 °C.1 H NMR (500 MHz, CDCl 3 , 298 K) δ = 1.40 (t, 6H, J = 7.1 Hz), 4.40 (q, 4H, J = 7.1 Hz), 7.61 (t, 2H, J = 7.7 Hz), 7.82 (s, 1H), 8.13 (d, 2H, J = 7.8), 8.19 (d, 2H, J = 7.7 Hz), 8.60 (s, 2H). | [] | [] | ["NaN"] | [] | [] | [] | [] | [] | []
j.ica.2011.12.036 | 2.2. Syntheses of compounds 1–4 2.2.1. Synthesis of (NH 4 ) 2 [Ce 2 (L) 2 (H 2 W 12 O 40 )(H 2 O) 7 ]9H 2 O(1) HL (0.0372 g, 0.3 mmol) was dissolved in 10 mL hot water. Then 10 mL water solution of Ce(NO 3 ) 3 6H 2 O (0.0434 g, 0.1 mmol) was added into the above solution. The mixed solution was kept on stirring for ca. 1 h at about 80 °C. After the mixed solution was cooled to room temperature, (NH 4 ) 6 [H 2 W 12 O 40 ]3H 2 O (0.1558 g, 0.05 mmol) dissolved in 10 mL molL 1 water was added into the mixed solution with the appearance of a mass of white insoluble materials. 1.0 molL 1 HNO 3 solution was added until most of the white insoluble materials disappeared. After stirred for 1 h at room temperature a little insoluble substance was ﬁltered out and the ﬁltrate (pH 1.0) was allowed to evaporate in air at room temperature. After about 10 days, yellow hexagonal crystals were obtained with an about 45% yield (based on Ce). Anal. Calc. for 1 (C 10 H 48 N 6 O 60 Ce 2 W 12 (3698.94)): C, 3.25; H, 1.31; N, 2.27; Ce, 7.58; W, 59.64. Found: C, 3.18; H, 1.27; N, 2.31; Ce, 7.46; W, 60.36%. IR (solid KBr pellet)/cm 1 : 3423.65(s, b), 1613.04(m), 1578.01(m), 1384.03(m), 1183.46(w), 1061.89(w), 933.05(m), 887.23(m), 767.14(s), 420.96(m). | [] | ["1 h"] | ["(NH 4 ) 2 [Ce 2 (L) 2 (H 2 W 12 O 40 )(H 2 O) 7 ] n 9H 2 O", "1 (C 10 H 48 N 6 O 60 Ce 2 W 12 )"] | ["Ce(NO 3 ) 3 \n6H 2 O--0.0434 g, 0.1 mmol"] | [] | ["HL--0.0372 g, 0.3 mmol", "(NH 4 ) 6 [H 2 W 12 O 40 ]\n3H 2 O--0.1558 g, 0.05 mmol"] | ["80 \nC"] | ["ca. 1 h"] | ["water--10 mL"]
c7ra07089f | 2.2.3 Synthesis of {[Co 3 L 3 (H 2 O)]$3NO 3 $4H 2 O} n (3). A mixture of Co(NO 3 ) 2 (29.1 mg, 0.1 mmol), HL (25.6 mg, 0.1 mmol) and adding 1,3,5-benzenetricarboxylic acid (21.0 mg, 0.1 mmol) as template in 5 mL H 2 O and 5 mL EtOH (95%) was sealed in a 16 mL Teon lined stainless steel container and heated at 160  C for 3 days. Aer cooling to room temperature at a rate of 5  Ch 1 , red crystals of 3 were obtained aer ltration. | [] | [] | ["{[Co 3 L 3 (H 2 O)]$3NO 3 $4H 2 O} n"] | ["Co(NO 3 ) 2--29.1 mg, 0.1 mmol"] | [] | ["HL--25.6 mg, 0.1 mmol", "1,3,5-benzenetricarboxylic acid--21.0 mg, 0.1 mmol"] | ["160  C"] | ["3 days"] | ["H 2 O--5 mL", "EtOH (95%)--5 mL"]
ejic.200701128 | [Na傺{Cu 6 (Ala) 8 (H 2 O)(ClO 4 )}]·4ClO 4 ·4H 2 O (1): To an aqueous solution (15 mL) of Cu(ClO 4 ) 2 ·5H 2 O (2.115 g, 6 mmol) was added -alanine (0.624 g, 7 mmol). The pH value of the reaction mixture was carefully adjusted to about 6.0 by slow addition of NaOH (0.1 ) solution. After filtration, the solution was placed in a desiccator filled with phosphorus pentaoxide. Blue crystals (0.60 g) were obtained about a month later and isolated by filtration in 40.8 % yield based on -alanine. C 24 H 56 Cl 5 Cu 6 N 8 NaO 40 (1678.25): calcd. | [] | ["about a month"] | ["{Cu 6 (Ala) 8 (H 2 O)(ClO 4 )}·4ClO 4 ·4H 2 O", "C 24 H 56 Cl 5 Cu 6 N 8 NaO 40"] | ["Cu(ClO 4 ) 2 ·5H 2 O--2.115 g, 6 mmol"] | [] | ["-alanine--0.624 g, 7 mmol"] | [] | [] | ["aqueous solution--15 mL"]
j.jssc.2012.04.017 | 2.2. [H 3 O]{Th 2 [C 6 H 4 (PO 3 ) 2 ] 2 F} (Thbbp-1) and Th 2 {(O 3 PC 6 H 4 PO 3 H) 2 [C 6 H 4 (PO 3 H) 2 ]} (Thbbp-2) ThO 2 (53.0 mg, 0.2 mmol), 1,4-benzenebisphosphonic acid (48.2 mg, 0.2 mmol), 0.5 mL of water, and HF (15 m L) were loaded into a 23 mL autoclave. The autoclave was sealed and heated to 200 1C in a box furnace for 4 days and was then cooled at an average rate of 5 1C/h to 25 1C. The resulting white product was washed with distilled water and ethanol and allowed to air dry at room temperature. Yellow tablets of Thbbp-1 suitable for X-ray diffraction studies were formed along with unidentiﬁable powder. By substituting the ThO 2 with Th(NO 3 ) 4  xH 2 O (96.3 mg, 0.2 mmol) and using 1.0 mL of water, followed by the above reaction procedure, white tablets of Thbbp-2 as a pure phase were formed. | [] | [] | ["[H 3 O]{Th 2 [C 6 H 4 (PO 3 ) 2 ] 2 F} (Thbbp-1)", "Th 2 {(O 3 PC 6 H 4 PO 3 H) 2 [C 6 H 4 (PO 3 H) 2 ]} (Thbbp-2)"] | ["ThO 2--53.0 mg, 0.2 mmol", "Th(NO 3 ) 4 ? xH 2 O--96.3 mg, 0.2 mmol"] | ["HF--15 mL"] | ["1,4-benzenebisphosphonic acid--48.2 mg, 0.2 mmol"] | ["200 \nC"] | ["4 days"] | ["water--0.5 mL"]
j.jorganchem.2007.08.044 | 2.3.2. [(p-tolyl) 3 PCHC(O)C 6 H 4 Cl] ( 1b ) [17] Yield 0.406 g (89%), mp, 160–162 C. Anal. Calc. for C 29 H 26 ClOP: C, 76.23; H, 5.74. Found: C, 76.29; H, 5.96.IR (KBr, cm 1 ) m: 1581 (C@O), 1522, 1497, 1485, 1402, 1382, 1186, 1103, 1087, 1077, 1011, 882 (P–C), 845, 813, 750, 718, 681, 649. | [] | [] | ["[(p-tolyl) 3 PCHC(O)C 6 H 4 Cl] ( 1b )"] | [] | [] | [] | [] | [] | []
a:1023863813356 | Found:m/z 471.2728.Anal.calc. forC 28 H 38 O 6 :C, 71.46; H, 8.14. Found: C, 71.30; H, 8.13.We attempted to prepare a complex of 1 with potassium picrate. Crystals of a material thought to be the desired complex were isolated; however, despite several attempts, we were unable to obtain a suitable crystal for single crystal X-ray structural analysis.Synthesis of 2 To a reﬂuxing suspension of NaH (730 mg, ca.15 mmol) in dry THF (150 mL) was added dropwise with stirring a solution of diol 9[5a] (375 mg, 1.52 mmol) and 1,3-bis[(2-tosyloxyethyloxy)methyl)]-2oxaadamantane (8[5e], 900 mg, 1.52 mmol) in dry THF | [] | [] | ["C 28 H 38 O 6"] | [] | [] | [] | ["refluxing"] | [] | ["THF--150 mL"]
b926324a | Synthesis of [CdL2(H 2 O)] n (6) A mixture of Cd(NO 3 ) 2 $4H 2 O (30.84 mg, 0.1 mmol), H 2 L2 (9 mg, 0.029 mmol) and DMF–H 2 O (2 : 1, v/v, 8 mL) was placed in a Parr Teﬂon-lined stainless steel vessel (15 mL) under autogenous pressure and heated at 85  C for 48 h. The small quantities of colorless prism crystals were obtained, and crystals were ﬁltered off, washed with mother liquid, and dried under ambient conditions. Yield of the reaction was ca. 21% based on H 2 L2. Anal. Calcd for C 16 H 14 O 7 Cd: C, 44.62%, H 3.28%; found C, 44.53%, H, 3.37%. IR(KBr, cm 1 ): 3442(s), 1607(s), 1498(s), 1444(m), 1418(s), 1342(s), 1294(w), 1274(m), 1236(s), 1180(m), 1140(w), 1051(s), 1020(m), 997(w), 942(w), 828(s), 809(s), 704(m), 646(w), 604(m), 575(w), 510(m). | [] | [] | ["[CdL2(H 2 O)] n", "C 16 H 14 O 7 Cd"] | ["Cd(NO 3 ) 2 $4H 2 O--30.84 mg, 0.1 mmol"] | [] | ["H 2 L2--9 mg, 0.029 mmol"] | ["85 \n C"] | ["48 h"] | ["DMF–H 2 O--2 : 1, v/v, 8 mL"]
j.jssc.2012.07.002 | 2.2.3. Synthesis of [Co(L) 2 ] n  5H 2 O (3) Compound 3 was synthesized by a similar procedure to that of 2 except that Ni(OAc) 2  4H 2 O was replaced by Co(OAc) 2  4H 2 O (0.031 g, 0.125 mmol), a large quantity of black plate crystals were obtained (yield: 64%, based on Co). Main IR absorption bands (KBr, cm  1 ): 3209.33(b), 1605.73(s), 1553.79(s), 1367.72(s), 787.33(s). | [] | [] | ["[Co(L) 2 ] n  5H 2 O", "Compound 3"] | ["Co(OAc) 2 \n4H 2 O--0.031 g, 0.125 mmol"] | [] | [] | [] | [] | []
c4dt00174e | Synthesis of [Cu 5 (μ-OH) 2 {HO-BDC} 4 (L) 2 (H 2 O) 2 ]·6H 2 O (5).The compound was prepared similarly as for 4 from a mixture of 6.8 mg (0.034 mmol) Cu(OAc) 2 ·H 2 O, 6.2 mg (0.034 mmol) 5-hydroxyisophthalic acid and 10.0 mg (0.034 mmol) ligand, giving large blue-green prisms (yield 75%). Anal. Calcd for C 68 H 74 Cu 5 N 8 O 30 : C, 45.34; H, 4.14; N, 6.22. Found: C, 45.47; H, 4.13; N, 6.39. IR (KBr discs, selected bands, cm −1 ): 558w, 646w, 678w, 721s, 777s, 985m, 1001m, 1021m, 1102w, 1128w, 1195m, 1218w, 1265m, 1280m, 1296m, 1382vs, 1420s, 1449m, 1472m, 1545s, 1593s, 1627s, 2856m, 2899m, 2933s, 3370sbr, 3500s, 3586m. | [] | [] | ["[Cu 5 (μ-OH) 2 {HO-BDC} 4 (L) 2 (H 2 O) 2 ]\n6H 2 O", "C 68 H 74 Cu 5 N 8 O 30"] | ["Cu(OAc) 2 \nH 2 O--6.8 mg (0.034 mmol)"] | [] | ["5-hydroxyisophthalic acid--6.2 mg (0.034 mmol)", "ligand--10.0 mg (0.034 mmol)"] | [] | [] | []
s2052520614021428 | 2.1.3. [Rh 2 (H 2 bim) 4 (H 2 O) 2 ](ClO 4 ) 4 5H 2 O (II).[Rh 2 (H 2 bim) 4 (MeCN) 2 ](BF 4 ) 4 H 2 O (50 mg, 0.042 mmol) was dissolved in H 2 O (8 ml) and a small amount of HClO 4 (0.1 ml, 17 mmol) was added to it. Slow evaporation of the solution at room temperature gave bluish-green crystals of (II). After standing for 24 h under vacuum at room temperature, elemental analysis of the resulting powder sample (18 mg, 35%) was carried out. Analysis: calculated for C 24 H 32 Cl 4 N 16 O 20 Rh 2 ([Rh 2 (H 2 bim) 4 (H 2 O) 2 ](ClO 4 ) 4 2H 2 O): C 23.78, H 2.66, N 18.48%; found: C 23.98, H 2.88, N 18.57%. | [] | ["24 h"] | ["[Rh 2 (H 2 bim) 4 (H 2 O) 2 ](ClO 4 ) 4 5H 2 O"] | ["[Rh 2 (H 2 bim) 4 (MeCN) 2 ](BF 4 ) 4 H 2 O--50 mg, 0.042 mmol"] | [] | [] | [] | [] | ["H 2 O--8 ml", "HClO 4--0.1 ml, 17 mmol"]
cg100020t | Preparation of [Zn(tib) 2 (H 2 O)](ClO 4 ) 2 (1). A mixture of tib (27.6 mg, 0.1 mmol), H 2 PBDA (16.6 mg, 0.1 mmol), Zn(ClO 4 ) 2 3 6H 2 O (37.2 mg, 0.1 mmol), and NaOH (8.0 mg, 0.2 mmol) in H 2 O (10 mL) was sealed in a 16 mL Teflon-lined stainless steel container and *To whom correspondence should be addressed. Fax: þ86-25-83314502.E-mail: sunwy@nju.edu.cn. 1912 Crystal Growth & Design, Vol. 10, No. 4, 2010 Su et al. heated at 140 °C for 3 days. After being cooled to room temperature, colorless block crystals were collected by filtration and washed by water and ethanol several times. Yield: about 49% based on the Zn(II). Anal. Calcd for C 30 H 26 Cl 2 N 12 O 9 Zn (%): C, 43.16; H, 3.14; N, 20.13. Found: C, 43.10; H, 3.16; N, 20.11. IR (KBr pellet, cm -1 ): 3424(m, br), 1616(s), 1504(s), 1291(w), 1256(m), 1119(s), 1011(w), 874(w), 854(w), 761(m), 682(m), 650(m), 623(m).Preparation of [Zn 4 (tib) 2 (PBDA) 3 (OH) 2 ] 3 4H 2 O (2). The title complex was obtained by the same procedure used for preparation of 1 except that the hydrothermal reaction temperature was changed from 140 to 180 °C. Colorless block crystals of 2 were collected with a yield of 59% based on Zn(II) by filtration and washed by water and ethanol several times. Anal. Calcd for C 54 H 46 N 12 O 18 Zn 4 (%): C, 45.92; H, 3.28; N, 11.90. Found: C, 45.97; H, 3.19; N, 11.86. IR (KBr pellet, cm -1 ): 3448(m, br), 1618(s), 1523(m), 1396(m), 1324(w), 1254(m), 1120(m), 1016(m), 951(w), 837(w), 742(m), 651(m), 622(m), 581(w). | [] | [] | ["[Zn(tib) 2 (H 2 O)](ClO 4 ) 2", "[Zn 4 (tib) 2 (PBDA) 3 (OH) 2 ]\n4H 2 O"] | ["Zn(ClO 4 ) 2 \n6H 2 O--37.2 mg, 0.1 mmol", "Zn(ClO 4 ) 2--not available"] | ["NaOH--8.0 mg, 0.2 mmol"] | ["tib--27.6 mg, 0.1 mmol", "H 2 PBDA--16.6 mg, 0.1 mmol", "PBDA--not available"] | ["140 \n°C", "180 \n°C"] | ["3 days"] | ["H 2 O--10 mL"]
ic702403h | Preparation of {X[Fe 2 (OH)(ox) 2 Cl 2 ] · 2H 2 O} n [X ) EtNH 3 + (7a) and PrNH 3 + (8)] and {(H 3 O)(EtNH 3 )[Fe 2 O(ox) 2 Cl 2 ] · H 2 O} n (7b). Compounds 7a and 8 were grown as yellow rhombic crystals by slow evaporation at room temperature of aqueous solutions (10 mL) containing FeCl 3 (5 mmol), H 2 ox (5 mmol), and XCl (2.5 mmol) [X ) EtNH 3 + (7a) and PrNH 3 + (8)] after 10 days. | [] | [] | ["{X[Fe 2 (OH)(ox) 2 Cl 2 ] · 2H 2 O} n", "{(H 3 O)(EtNH 3 )[Fe 2 O(ox) 2 Cl 2 ] · H 2 O} n"] | ["FeCl 3--5 mmol"] | [] | ["H 2 ox--5 mmol"] | ["room temperature"] | ["10 days"] | ["XCl--2.5 mmol"]
s11172-017-1703-1 | Starting furfural 4nitrosemicarbazone was synthesized by a procedure described previously.1 Synthesis of furfural nitrosemicarbazone salts 2a,b (general procedure). A solution of alkali (0.05 mol) in water (10 mL) was added with stirring to a suspension of furfural 4nitrosemicarb azone (1) (9.9 gm 0.05 mol) in water (100 mL). The reaction mixture was allowed to stand at 20 °C for 0.5 h and then cooled to 0 °C. The precipitate that formed was filtered and recrystal lized from water. | [] | [] | ["furfural nitrosemicarbazone salts 2a,b"] | [] | ["alkali--0.05 mol"] | ["furfural 4nitrosemicarbazone--9.9 gm, 0.05 mol"] | ["20 \n°C"] | ["0.5 h"] | ["water--10 mL"]
ic503061z | Water molecule was captured from air prior to elemental analysis.Synthesis of Compound 4. A solution of L 4 (0.022 g, 0.05 mmol) in DMF (10 mL) was added to a DMF/MeCN (40 mL/20 mL) solution containing [Fe 2 NiO(Piv) 6 (HPiv) 3 ] (0.055 g, 0.05 mmol) and HPiv (0.05 g, 0.49 mmol). Greenish-brown crystals formed in 3 days and were then collected and dried in air. Yield 0.03 g (50%). Anal. Found/Calcd for C 60 H 88 N 4 O 19 Fe 2 Ni, [Fe 2 NiO(Piv) 6 (L 4 )] n ·nHPiv, %: C, 53.6/53.8; H, 6.80/6.62; N, 4.10/4.18. | [] | [] | ["[Fe 2 NiO(Piv) 6 (L 4 )] n ·nHPiv", "C 60 H 88 N 4 O 19 Fe 2 Ni"] | ["[Fe 2 NiO(Piv) 6 (HPiv) 3 ]--0.055 g, 0.05 mmol"] | [] | ["L 4--0.022 g, 0.05 mmol", "HPiv--0.05 g, 0.49 mmol"] | [] | ["3 days"] | ["DMF--10 mL", "MeCN--20 mL"]
chem.201903120 | FULL PAPER stored at -78 °C. A colorless amorphous precipitate formed that was collected and dried in vacuo. Yield: 2.4 g of (n-C 4 H 9 ) 2 Mg(dx) (10.3 % referring to applied n-butylchloride). Elemental anal (C 12 H 26 MgO 2 , 226.6): Mg: calc.: 10.73, found: 10.49. Alkalinity: calc.: 432.7 mg of H 2 SO 4 /g, found: 422.9 mg. 1 H NMR (400.1 MHz, [D 8 ]THF): δ -0.70 (4H, t, J = 8.0 Hz, CH 2 Mg), 0.80 (6H, t, J = 7.3 Hz, CH 3 ), 1.19 (4H, m,  -CH 2 ), 1.47 (4H, m, β-CH 2 ), 3.54 (8H, s, dx); 13 C{ 1 H} NMR (100.6 MHz, [D 8 ]THF): δ 8.2 (CH 2 Mg), 14.7 (CH 3 ), 32.4 (CH 2 ), 34.0 (CH 2 ), 67.8 (dx). Synthesis of [{(iPr) 2 Mg(η 1 -dx)} 2 (  -dx)] (1.5-iPr). An 1.5 M isopropylmagnesium chloride solution was prepared from 6.0 g of magnesium turnings (0.247 mol) and 24.0 g of isopropylchloride (0.195 mol) in 100 mL of diethyl ether (yield: 55 %). 1,4-Dioxane 28 mL, 0.318 mol) were slowly added at r.t. During this procedure a colorless solid precipitated. This suspension was stored overnight. Then the precipitate was removed with a Schlenk frit covered with diatomaceous earth and washed with diethyl ether. The filtrate contains the product with a yield of 34 %. At -20 °C [{(iPr) 2 Mg(dx)} 2 (-dx)] precipitated as colorless, air and moisture sensitive crystals. Yield: 7.8 g of 1.5-iPr (33 % referring to isopropylchloride). Elemental anal. (C 24 H 52 Mg 2 O 6 , 485.3): Mg: calc.: 10.02, found: 9.83. Alkalinity: calc.: 404.2 mg of H 2 SO 4 /g, found: 396.9 mg. 1 H NMR (400.1 MHz, [D 8 ]THF): δ -0.40 (4H, sept, J = 7.8 Hz, Mg-CH), 1.28 (24H, d, J = 7.8 Hz, CH 3 ), 3.61 (24, s, dx); 13 C{ 1 H} NMR (100.6 MHz, [D 8 ]THF): δ 10.0 (Mg-CH), 26.3 (CH 3 ), 67.8 (dx). Synthesis of [{(oTol) 2 Mg(η 1 -dx)} 2 (  -dx)] (1.5-oTol). 1.8 g (4.70 mol) of 2-oTol was suspended in 10 mL of toluene, stirred and warmed till a clear solution formed. Then stirring was finished and the solution kept in the warm water bath. Colorless crystals of the product precipitated overnight. The crystals were collected on a Schlenk frit, washed with diethyl ether and dried in vacuo. Yield: 1.40 g of colorless crystals of 1.5-oTol (88 % with respect to initially used 2-oTol). The compound is well soluble in THF but sparingly soluble in toluene and diethyl ether. Elemental analysis (C 40 H 52 Mg 2 O 6 , 677.4): calc.: Mg 7.18, found: Mg 7.09. Alkalinity: calc.: 289.5 mg of H 2 SO 4 / g, found: 278.9 mg. 1 H NMR (400.1 MHz, [D 8 ]THF): δ 2.38 (12H, s, CH 3 ), 3.54 (24H, s, dx), 6.78-6.79 (4H, t, 4-H), 6.80-6.832 (4H, td, 5-H) 6.84-6.90 (4H, dd, 3-H), 7.53-7.54 (4H, dd, 6-H). 13 C{ 1 H} NMR (150.9 MHz, [D 8 ]THF): δ 28.4 (CH 3 ), 67.8 (dx), 123.3 (4-CH), 124.9 (5-CH), 126.5 (3-CH), 140.7 (6-CH), 147.8 (2-C), 169.2 (1-C-Mg). Synthesis of [(tBu) 2 Mg(η 1 -dx) 2 ] (2-tBu). 1,4-Dioxane (30 mL, 0.341 mol) were slowly added to 100 mL of a tert-butylmagnesium chloride solution (1.08 M) in diethyl ether. During this procedure a colorless solid precipitated. The suspension was stored overnight at r.t. Then the precipitate was removed with a Schlenk frit covered with diatomaceous earth and washed with diethyl ether. Acidimetric titration of an aliquot gave a yield of 33 %. The filtrate was concentrated till crystallization started and then stored in the refrigerator. This suspension was mixed with 20 mL of heptane and the precipitate collected on a frit and washed with heptane. The solid was briefly dried in vacuo because it loses ligated dioxane when exposed to vacuum. Yield: 9.0 g of colorless, air and moisture sensitive crystals of 2-tBu (21.5 % referring to initially used tert-butylchloride). Elemental anal. (C 16 H 34 MgO 4 , 314.7): Mg: calc.: 7.72, found: 7.88. Alkalinity: calc.: 311.6 mg of H 2 SO 4 /g, found: 318.0 mg. 1 H NMR (400.1 MHz, [D 8 ]THF): δ 0.86 (18H, s, CH 3 ), 3.54 (10H, s, dx); 13 C{ 1 H} NMR (100.6 MHz, [D 8 ]THF): δ 15.7 (Mg-C), 35.8 (CH 3 ), 67.8 (dx). Single crystals were grown from a solvent mixture of diethyl ether and 1,4-dioxane. Synthesis of [(oTol) 2 Mg(η 1 -dx) 2 ] (2-oTol). Magnesium turnings (3.0 g, 123 mmol) were suspended in 100 mL of diethyl ether. Thereafter 17.09 g of ortho-tolylbromide (99 mmol) were slowly added to the mixture in portions of 2 mL. The reaction was started by addition of some drops of 1,2-dibromoethane. After the reaction seemed to cease, the mixture was heated to reflux for an hour. Then the solution was filtered via a Schlenk frit (filled with anhydrous diatomaceous earth). The yield was 67 %, calculated from titration of an aliquot with 0.1 N H 2 SO 4 . The filtrate was cooled to r.t. and then 13 mL of dioxane (122 mmol) were slowly added in 2 mL portions. The reaction mixture was kept overnight at r.t. and precipitated MgBr 2 (dx) 2 removed by filtration with a Schlenk frit. The titrated yield was 17.4 %. In the filtrate pure 2-oTol crystallized at 5 °C. Yield: 2.91 g of colorless crystals of 2-o-Tol (15.2 % with respect to initially used ortho-tolylbromide). Elemental analysis (C 22 H 30 MgO 4 , 382.8): Mg: calc.: 6.35, found: 6.22. Alkalinity: calc.: 256.2 mg of H 2 SO 4 /g, found: 250.8 mg. 1 H NMR (400.1 MHz, in [D 8 ]THF): 1 H NMR (400.1 MHz, [D 8 ]THF): δ 2.38 (6H, s, CH 3 ), 3.54 (16H, s, dx), 6.78-6.79 (2H, t, 4-H), 6.80-6.832 (2H, td, 5-H) 6.84-6.90 (2H, dd, 3-H), 7.53-7.54 (2H, dd, 6-H). 13 C{ 1 H} NMR (150.9 MHz, [D 8 ]THF): δ 28.4 (CH 3 ), 67.8 (dx), 123.3 (4-CH), 124.9 (5-CH), 126.5 (3-CH), 140.7 (6-CH), 147.8 (2-C), 169.2 (1-C-Mg). Synthesis of [Ph 2 Mg(η 1 -dx) 3 ] (3-Ph). A commercially available 1.0 M PhMgBr solution in THF (50 mL, 50 mmol) and 50 mL of dioxane were combined and heated to reflux. During this procedure a colorless solid precipitated which was removed with a Schlenk frit. All volatiles of the filtrate were removed in vacuo. The dry residue was dissolved in 50 mL of boiling dioxane and filtered over a Schlenk frit covered with diatomaceous earth. Then 5 mL of toluene were added to the filtrate and the volume reduced till crystallization started. At r.t. the majority of the colorless compound crystallized. These crystals were collected on a Schlenk frit, washed with cold diethyl ether and briefly dried in vacuo. Yield: 2.1 g of 3-Ph (19 % referring to applied phenylmagnesium bromide solution). Elemental anal. (C 24 H 34 MgO 6 , 442.8): Mg: calc.: 5.49, found: 5.57. Alkalinity: calc.: 221.5 mg of H 2 SO 4 /g, found: 224.9 mg. 1 H NMR (400.1 MHz, [D 8 ]THF): δ 3.55 (24H, s, dx), 6.86-6.90 (2H, m, p-H, Ph), 6.94-6.99 (4H, m, m-H, Ph), 7.67-7.70 (4H, m, o-H, Ph); 13 C{ 1 H} NMR (100.6 MHz, [D 8 ]THF): δ 67.8 (dx), 124.4 (p-C, Ph), 126.3 (m-C, Ph), 141.3 (o-C, Ph), 170.3 (Mg-i-C, Ph). Synthesis of [(Me 3 SiCC) 2 Mg(  -dx) 1.5 ] ∞ (1.5'-C 2 SiMe 3 ). Trimethylsilylacetylene (4.3 g, 43.78 mmol) and 4.0 mL of dioxane (45.45 mmol) were added at r.t. to a 0.87 M solution of 1'-nPr in diethyl ether (50 mL, 43.5 mmol). Shortly thereafter a microcrystalline solid of 1.5'-C 2 SiMe 3 formed. This precipitate was collected on a Schlenk frit, thoroughly washed with diethyl ether and dried in vacuum. Yield: 5.30 g of 1.5'-C 2 SiMe 3 (69 % referring to applied trimethylsilylacetylene). Elemental anal. (C 32 H 60 Mg 2 O 6 Si 4 , 701.7): Mg: calc.: 6.92, found: 7.11. Alkalinity: calc.: 279.5 mg of H 2 SO 4 /g, found: 287.8 mg. The crystals slowly lose dioxane at r.t. once isolated and therefore became slowly dull leading to enhanced Mg values and alkalinities. 1 H NMR (400.1 MHz, [D 8 ]THF): δ -0.04 (18H, s, SiMe 3 , 29 Si-satelites 2 J HSi = 6.5 Hz), 3.56 (12H, s, dx); 13 C{ 1 H} NMR (100.6 MHz, [D 8 ]THF): δ 1.8 (SiMe 3 ), 67.8 (dx), 112.1 (C-Si), 158.4 (C-Mg). 29 Si{ 1 H} NMR (79.5 MHz, [D 8 ]THF): δ -29.2. Single crystals of 1.5'-C 2 SiMe 3 could be obtained when 1.2 g of trimethylsilylacetylene (12.2 mmol) and 1.0 mL of dioxane (11.4 mmol) were added to 35 mL of a solution of (n-C 4 H 9 ) 2 Mg(dx) (12.6 mmol) in diethyl ether (0.36 M) at -20 °C and stored overnight in the refrigerator at 5 °C. Synthesis of [(PhCC) 2 Mg(dx) 2 ] ∞ (2'-C 2 Ph). 90 mL of a freshly prepared solution of (nBu) 2 Mg(dx) (0.365 M) in diethyl ether (see above) was cooled to 0 °C. To this stirred solution, 6.4 g (62.7 mmol) of phenylacetylene were added dropwise. Evolution of a colorless gas was observed where the drop hits the solution. After addition of half of PhC≡C-H a colorless precipitate formed. After complete addition of phenylacetylene the reaction mixture was stirred at r.t. for an additional hour. The precipitate was collected on a Schlenk frit, washed with diethyl 10.1002/chem.201903120 Accepted Manuscript Chemistry - A European Journal This article is protected by copyright. All rights reserved. | [] | [] | ["(n-C 4 H 9 ) 2 Mg(dx)"] | ["CdCl 2--0.1 mmol, 22.8 mg"] | [] | ["bmb--(0.1 mmol, 36.6 mg", "H 2 hmph --0.1 mmol, 18.0 mg"] | ["140 \nC"] | ["3 days"] | ["water --10 mL"]
aoc.5297 | [Ag 2 (BBO) 2 (p‐toluenesulfonate) 2 ](1). CH 3 OH solution (3 ml), BBO (29.2 mg, 0.1 mmol) and Ag(p‐ toluenesulfonate) (28 mg,0.1 mmol) in CH 3 CN (3 ml) were stirred at room temperature for 8 hours to give a light yellow solution. The solution was evaporated to dryness to afford a brown yellow solid. Bright brown single crystals of the complex, suitable for X‐ray analysis, were obtained by direct diffusion of Et 2 O to a DMF solution of the solid.Yield 59 %. Anal. Calcd for C 50 H 46 Ag 2 N 4 O 10 S 2 (%): C, 3of12 WU ET AL. 52.55; H, 4.06; N, 4.90. Found (%): C, 52.50; H, 4.05; N, 4.88.1 H NMR (400 MHz, DMSO‐d 6 , δ, ppm): 7.94–7.97 (m, 2H, H─Ph Benzoxazole ), 7.73–7.75 (m, 2H, H─Ph Benzoxazole ), 7.67–7.53 (m, 4H, H─ Ph), 7.41–7.45 (m, 4H, H─Ph Benzoxazole ), 3.13–3.15 (m, 4H, CH 2 ), 2.32– 2.34 (s, 3H, CH 3 ), 2.11–2.14 (m, 4H, CH 2 ). IR (KBr pellet, ν,cm –1 ): 3055(w), 1568(s), 1248(s), 1120(m), 748(s), 679 (s), 565(s). UV–visible (DMF, nm): 271, 279. | [] | [] | ["[Ag 2 (BBO) 2 (p‐toluenesulfonate) 2 ]", "1"] | ["Ag(p‐ toluenesulfonate)--28 mg,0.1 mmol"] | [] | ["BBO--29.2 mg, 0.1 mmol"] | [] | ["8 hours"] | ["CH 3 OH solution--3 ml", "CH 3 CN--3 ml"]
ejic.201100960 | C 19 H 14 ClN 2 PS 2 (400.9): calcd. C 56.93, H 3.52, N 6.99; found C 56.92, H 3.61, N 6.84.Compound 4: The solids 1 (0.165 g, 0.445 mmol) and grey Se (0.036 g, 0.456 mmol) were stirred in thf (20 mL) for 4 h. Unreacted Se was removed by filtration through a Celite pad. The solvent was concentrated in vacuo to approximately 1–2 mL, and addition of diethyl ether (30 mL) resulted in a colourless solid 4. The product was collected by suction filtration, washed with diethyl ether (5 mL) and dried in vacuo. Yield: 0.175 g (88 %). | [] | [] | ["C 19 H 14 ClN 2 PS 2"] | [] | ["grey Se--0.036 g, 0.456 mmol"] | [] | [] | ["4 h"] | ["thf--20 mL", "diethyl ether--30 mL"]
ejic.201000364 | Synthesis of 5: A mixture of Cu(NO 3 ) 2 ·3H 2 O (20 mg, 0.08 mmol) and H 3 TMBTC (10 mg, 0.05 mmol) was suspended in H 2 O (15 mL), and heated in a Teflon ® -lined steel bomb at 180 °Cfor 7 h. The green crystals of 5 (11 mg) were collected, washed with water, and dried in the air (yield 39 %). Compound 5 (689.00): calcd. C 41.84, H 2.63; found C 42.2, H 2.55. | [] | [] | [] | ["Cu(NO 3 ) 2 \n3H 2 O--20 mg, 0.08 mmol"] | [] | ["H 3 TMBTC--10 mg, 0.05 mmol"] | ["180 \nC"] | ["7 h"] | ["H 2 O--15 mL"]
chem.201202084 | Synthesis of 2: A mixture of 1b (34.3 mg, 0.023 mmol), [FeACHTUNGTRENNUNG(acac) 3 ] (49 mg, 0.14 mmol), and [NEt 4 ]OAc·6H 2 O (234 mg, 1.2 mmol) in ethylene glycol/water (1:1 v/v, 2 mL) in an autoclave was kept at 150 8 C for 24 h. The solid residue was filtered, washed, and air-dried. Yield: 60%.Elemental analysis calcd (%) for C 62 H 83 N 2 O 20 S 6 Ru 3 Fe: C 43.06, H 4.80, N 1.62; found: C 43.53, H 4.79, N 1.64.Synthesis of 3: A mixture of 1b (40 mg, 0.027 mmol), MnCl 2 (32.7 mg, 0.26 mmol), and [NEt 4 ]OAc·6H 2 O (240 mg, 1.27 mmol) in ethylene glycol (2 mL) in an autoclave was kept at 120 8 C for 24 h. The solid residue was filtered, washed, and air-dried. Yield: 45 %. Elemental analysis calcd (%) for C 56 H 66 NO 23 S 6 Ru 3 Mn 3 : C 37.72, H 3.70, N 0.79; found: C 37.56, H 3.77, N 0.78. | [] | [] | ["1b", "2", "3", "C 62 H 83 N 2 O 20 S 6 Ru 3 Fe", "C 56 H 66 NO 23 S 6 Ru 3 Mn 3"] | ["[FeACHTUNGTRENNUNG(acac) 3 ]--49 mg, 0.14 mmol", "MnCl 2--32.7 mg, 0.26 mmol"] | ["[NEt 4 ]OAc·6H 2 O--234 mg, 1.2 mmol", "[NEt 4 ]OAc·6H 2 O--240 mg, 1.27 mmol"] | ["1b--34.3 mg, 0.023 mmol", "1b--40 mg, 0.027 mmol"] | ["150 8 C", "120 8 C"] | ["24 h", "24 h"] | ["ethylene glycol/water--1:1 v/v, 2 mL", "ethylene glycol--2 mL"]
c9dt03060c | 2.4. Preparation of [Cu(I)(L)]·1.5H 2 O (3) An admixture of L (11 mg, 0.01 mmol), CuI (8 mg), H 3 Mo 12 O 40 ·xH 2 O (18 mg) and DMF/H 2 O (6/2 mL) was transferred to a 15 mL Teflon reactor and then kept at 110 °C for 72 h. The yield of colorless block crystals is 36%. Anal. calcd (%) for C 64 H 71 CuIN 4 O 5.5 S 4 : C, 58.94; H, 5.44; and N, 4.29. Found (%): C, 58.70; H, 5.38; and N, 4.53. IR (cm −1 ): 2959 (s), 2904 (m), 2867 (m), 1680 (m), 1478 (m), 1445 (s), 1424 (s), 1376 (s), 1264 (s), 1234 (m), 1085 (m), 1016 (m), 794 (m), 707 (m). | [] | [] | ["[Cu(I)(L)]·1.5H 2 O", "C 64 H 71 CuIN 4 O 5.5 S 4"] | ["CuI--8 mg"] | [] | ["L--11 mg, 0.01 mmol"] | ["110 °C"] | ["72 h"] | ["DMF/H 2 O--6/2 mL"]
ic3024698 | All compounds were synthesized according to the following general procedure with the same molar ratio of reactants. A mixture of uranyl acetate (1.0 equiv, 0.251 mmol), organic acid (1.5 equiv, 0.377 mmol), TPY (1.5 equiv, 0.377 mmol), and 25 μL of 6 M NaOH was dissolved in 2.5 mL of a H 2 O−2-propanol (1:1.5) mixture. All reagents were placed in a 23 mL Teﬂon-lined stainless steel Parr bomb, which was sealed and heated statically for 5 days at 120 °C. The Parr bomb was then allowed to cool slowly to 25 ° C overnight. Solids were collected, washed with H 2 O and 2-propanol, and allowed to air-dry. Single crystals were then isolated and characterized by single-crystal X-ray diﬀraction (XRD). Elemental analyses were performed on all products by Galbraith Laboratories, Knoxville, TN. Syntheses of 1−6 were also performed in deionized H 2 O (2.5 mL) yet yielded impure reaction products, as evidenced by powder X-ray diﬀraction (PXRD; see Figures S18−S23 in the Supporting Information).[UO 2 (C 6 H 2 O 4 S)(C 15 H 11 N 3 )] (1). Yellow block crystals using TDC and TPY. Yield: 116.0 mg, 69% based on uranium. Elem anal. Obsd (calcd): C, 37.32 (37.42); H, 1.95 (1.95); N, 5.50 (6.24). | [] | [] | ["[UO 2 (C 6 H 2 O 4 S)(C 15 H 11 N 3 )] n"] | ["uranyl acetate--1.0 equiv, 0.251 mmol"] | [] | ["organic acid--1.5 equiv, 0.377 mmol", "TPY--1.5 equiv, 0.377 mmol"] | ["120 \nC"] | ["5 days"] | ["H 2 O−2-propanol (1:1.5) mixture--2.5 mL"]
acs.inorgchem.7b01909 | Syntheses of the Ligands. H 2 L 1 . The ligand was synthesized according to the method outlined by Douglas and Dains.32 Yield: 70%.Elemental analysis calcd for C 18 H 26 N 4 O 2 S 2 : C, 54.80; H, 6.64; N, 14.20; S, 16.25%. Found: C, 55.16; H, 6.38; N, 14.36; S, 15.96%. IR (KBr, cm −1 ): 3119 (m), 2974 (m), 2938 (m), 2876 (m), 1690 (s), 1537 (s), 1449 (s), 1431 (s), 1281 (m), 1215 (s), 1130 (s), 1076 (m), 887 (w), 725 (m).1 H NMR (400 MHz, CDCl 3 , ppm): 9.03 (s, 2H, NH); 8.25 (s, 1H, Ph), 7.97 (dd, J = 7.6 Hz, 1.6 Hz, 2H, Ph), 7.53 (t, J = 8.0 Hz, 1H, Ph); 4.01 (q, J = 7.0 Hz, 4H, CH 2 ); 3.59 (q, J = 7.0 Hz, 4H, CH 2 ), 1.35 (t, J = 7.2 Hz, 6H, CH 3 ); 1.30 (t, J = 7.2 Hz, 6H, CH 3 ). | [] | [] | ["H 2 L 1"] | [] | [] | [] | [] | [] | []
cg200534x | {[Ag(bga)(ox) 0.5 ] 3 C 2 H 5 OH 3 H 2 O} n (6). The synthesis of 6 was similar to that of 1 but with H 2 ox (25.2 mg, 0.2 mmol) in place of H 2 mal. Block-shaped colorless crystals of 6 were obtained (yield, 50%, based on silver). Anal. calcd (found) for AgC 12 H 11 N 5 O 4 : C, 36.29 (36.51); H, 2.79 (2.34); N, 17.64 (18.02)%. IR (KBr): ν (cm 1 ) = 3310 (m), 3190 (m), 1623 (m), 1590 (m), 1541 (s), 1493 (m), 1453 (m), 1428 (m), 1398 (m), 1256 (w), 1173 (w), 825 (w), 780 (w), 698 (w), 621 (w). | [] | [] | ["{[Ag(bga)(ox) 0.5 ] 3 C 2 H 5 OH 3 H 2 O} n", "AgC 12 H 11 N 5 O 4"] | ["Ag--not specified"] | [] | ["bga--not specified", "H 2 ox--25.2 mg, 0.2 mmol"] | [] | [] | ["C 2 H 5 OH--not specified", "H 2 O--not specified"]
chem.201302025 | Brownish crystals of CZJ-1 were filtered, washed with DMF, EtOH, and diethyl ether, and dried in the air. Yield: 75%. IR (KBr pellet): n˜ = 1719 (s), 1677 (s), 1654 (w), 1607 (m), 1560 (m), 1514 (w), 1483 (w), 1384 (s), 1345 (s), 1249 (s), 1205(s), 1147 (w), 1011 (s), 870 (w), 805 (m), 779 (m), 716 (m), 669 (m), 643 (w), 532 (w), 493 cm 1 (w); elemental analysis calcd (%) for CZJ-1: H 3.62, C 57.67, N 7.57; found: H 3.56, C 58.02, N 7.63. Crystals of CZJ-1 were easily broken into fragments during solvent evaporation. We thus carefully activated the ethanol-exchanged crystals of CZJ-1 under vacuum at 20 8 C for 24 h to prevent crystal cracking and to generate the solvent-free CZJ-1-a. Compound CZJ-12styrene was accordingly prepared by immersing the solvent-free CZJ-1-a crystals in styrene at 20 8 C for 12 h. Compound CZJ-1-Ti was prepared by suspending the crystals of CZJ-1 in a solution of TiACHTUNGTRENNUNG(OEt) 4 in toluene at 20 8 C for 3 d. | ["-20 \n8 C"] | ["24 h", "12 h", "3 d"] | ["CZJ-1"] | [] | [] | [] | [] | [] | ["DMF--not specified", "EtOH--not specified", "diethyl ether--not specified", "ethanol--not specified", "styrene--not specified", "toluene--not specified"]
cg060501h | Mother liquors were taken to dryness, resulting in a green-blue solid, which we were unable to purify further. In the collected vapors, acetic acid and Hpz were detected. | [] | [] | [] | [] | [] | [] | [] | [] | []
cg201552g | {[Cd 3 (TCOPM) 2 (DMF)(H 2 O) 3 ]· 3H 2 O} n (3). AmixtureofCd(NO 3 ) 2 ·6H 2 O (33.4 mg, 0.1 mmol) and TCOPM (37.6 mg, 0.1 mmol) was dissolved in 8 mL of DMF/H 2 O (3:1, v/v). The final mixture was placed in a Parr Teflon-lined stainless steel vessel (10 mL) under autogenous pressure and heated at 85 °C for 3 days. A large quantity of colorless-plank crystals were obtained, which were washed with mother liquid, and dried under ambient conditions (yield: 73% based on Cd). Anal. Calcd for C 47 H 45 O 19 NCd 3 : C, 44.62, H, 3.58, N, 1.11; found C, 44.87, H, 3.41, N, 1.26. IR (KBr, cm −1 ): 3414(w), 3115(w), 1655(s), 1589(s), 1533(s), 1396(s), 1255(m), 1183(s), 1100(w), 839(w), 779(w), 665(m), 524(s). | [] | [] | ["{[Cd 3 (TCOPM) 2 (DMF)(H 2 O) 3 ]· 3H 2 O} n"] | ["Cd(NO 3 ) 2 \n6H 2 O--33.4 mg, 0.1 mmol"] | [] | ["TCOPM--37.6 mg, 0.1 mmol"] | ["85 \nC "] | ["3 days"] | ["DMF/H 2 O--8 mL"]
j.molstruc.2012.03.027 | 2.2. Syntheses of [Hg 2 (L)Br 4 ] n (1) and [Hg 2 (L)I 4 ](2) HgBr 2 (0.360 g, 1 mmol) in methanol (20 mL) and light yellow acetonitrile solution (20 mL) of L (0.195 g, 0.5 mmol) were mixed together slowly. The resulting light yellow solution was ﬁltered and left undisturbed in an open air for slow evaporation. After a week, crystals of 1 were isolated by ﬁltration, washed with dehydrated alcohol and dried in vacuo over silica gel. Yield: 0.400 g (72%). For preparation and isolation of 2 in pure crystalline state, similar reaction condition and reaction stoichiometry as used in 1 were followed except that HgI 2 (0.454 g, 1 mmol) instead of HgBr 2 was used. The light yellow solution was processed as in 1. | [] | ["a week"] | ["[Hg 2 (L)Br 4 ] n", "[Hg 2 (L)I 4 ]"] | ["HgBr 2--0.360 g, 1 mmol", "HgI 2--0.454 g, 1 mmol"] | [] | ["L--0.195 g, 0.5 mmol"] | [] | [] | ["methanol--20 mL", "light yellow acetonitrile--20 mL"]
ic202686x | Reaction of [Ni III (cyclam)(NCCH 3 ) 2 ](OTf) 3 (7) with 1 Equiv of ( n Bu 4 N)[HSCoM]. To an acetonitrile solution (5 mL) of 7 (79 mg, 0.10 mmol) was added ( n Bu 4 N)[HSCoM] (38 mg, 0.10 mmol) with stirring. The color changed to light yellow. The resulting solution was concentrated to give a mixture of light purple crystals of 9 and yellow crystals of Ni(cyclam)(HC oMSSCoM) 2 (10). Anal. Calcd for C 18 H 42 N 4 S 8 NiO 12 (10): C, 26.31; H, 5.15; N, 6.82; S, 31.22.Found: C, 26.12; H, 5.06; N, 5.89; S, 31.01.Oxidation of Ni(cyclam)(SCoM) (5). To a methanol solution (5 mL) of 5 (119 mg, 0.28 mmol) was added a methanol solution (5 mL) of [Cp 2 Fe](PF 6 ) (48 mg, 0.28 mmol). After stirring the resulting solution for 3 h a light purple crystalline powder was precipitated. The residue was washed with MeOH and Et 2 O to give crude 9 in 33% yield. | [] | [] | ["[Ni III (cyclam)(NCCH 3 ) 2 ](OTf) 3", "Ni(cyclam)(HC oMSSCoM) 2", "Ni(cyclam)(SCoM)"] | ["Ni III (cyclam)(NCCH 3 ) 2--79 mg, 0.10 mmol"] | [] | ["( n Bu 4 N)[HSCoM]--38 mg, 0.10 mmol", "[Cp 2 Fe](PF 6 )--48 mg, 0.28 mmol"] | [] | ["3 h"] | ["acetonitrile solution--5 mL", "methanol solution--5 mL"]
c1ra00155h | {[Cu 2 (m-hep) 2 (H 2 O) 2 ]?2H 2 O(m-CO 3 )} n (3). A solution of [Cu(m 2 -hep)(OAc)] 2 ?2H 2 O(4) (280 mg, 0.5 mmol) in methanol (25 cm 3 ) was added to an aqueous solution of Na 2 CO 3 (60 mg, 0.6 mmol) and the resultant solution was stirred for 4 h at room temperature. The precipitate thus formed was then washed with excess methanol and the filtrate was allowed to stand at room temperature for crystallisation. On slow evaporation light green single crystals of 3 were obtained within two weeks. M.P.: 259– 261 uC. Yield: 173 mg (62%). Anal. Calcd for C 15 H 24 N 2 O 9 Cu 2 (M r = 503.44): C, 35.86; H, 4.82; N, 5.58. Found: C, 35.60; H, 4.64; N, 5.60. IR (KBr, cm 21 ): 3466(br), 3070(w), 2948(w), 2899(s), 2857(vs), 1609(vs), 1568(s), 1459(vs), 1384(m), 1384(m), 1357(w), 1275(vs), 1153(s), 1094(m), 1024(s), 974(w), 879(m), 768(m), 726(s), 616(vs), 579(s), 508(w). | [] | ["two weeks"] | ["{[Cu 2 (m-hep) 2 (H 2 O) 2 ]?2H 2 O(m-CO 3 )} n", "C 15 H 24 N 2 O 9 Cu 2"] | ["[Cu(m 2 -hep)(OAc)] 2 ?2H 2 O--280 mg, 0.5 mmol"] | ["Na 2 CO 3--60 mg, 0.6 mmol"] | [] | ["room temperature"] | ["4 h"] | ["methanol--25 cm 3", "aqueous solution--not specified"]
cg801022h | [Tb 2 L 2 6 (H 2 O) 2 ] · 6NO 3 · 7H 2 O (3). This compound was prepared as that for 2, except that L 2 was used instead. Yield: 65%; elemental analysis calcd (%) for C 108 H 146 N 18 O 49 Tb 2 : C 46.36, H 5.26, N 9.01%; found: C 46.06, H 5.50, N 9.36%.X-ray Structural Determinations. Single crystals of the ligands used in X-ray determination were obtained by slow evaporation of EtOH solution and those of 1-14 were obtained by slow evaporation of their mother liquors. X-ray diffraction data of the ligands was collected on a Bruker Smart P4 X-ray diffratometer and those for 1-14 were collected on a Bruker Smart 100 CCD area detector diffractometer. | [] | [] | ["[Tb 2 L 2 6 (H 2 O) 2 ] · 6NO 3 · 7H 2 O"] | [] | [] | [] | [] | [] | []
ejic.200800812 | An excess of pseudohalide is necessary because of the high solubility of 4 in water. C 9 H 6 CuN 6 OS 2 (341.86): calcd. C 31.6, H 1.8, N 24.6, S 18.8; found C 31.2, H 1.9, N 24.9, S 18.9. Molar conductivity of 5 ⫻ 10 –4  solutions in water (DMF) at 25 °C: Λ M = 288 (51) Ω –1 cm 2 mol –1 . IR (KBr pellet): ν ˜ = 3336 (m,b), 3246 (m), 3093 (m,b), ν ˜ (NCS) as = 2129 (vs) and 2108 (vs), 1672 (vs), 1623 (m), 1560 (s), 1496 (m), 1431 (s), 1346 (m), 1300 (m), 1266 (m), 1124 (s), 1050 (w), 1016 (m), 786 (m), 726 (m), 702 (w), 683 (m), 496 (w) cm –1 . | [] | [] | ["C 9 H 6 CuN 6 OS 2"] | [] | [] | [] | [] | [] | []
s11243-015-9943-0 | Synthesis of complex 2 A mixture of CoCl 2 6H 2 O (0.240 g, 1 mmol), bbop (0.278 g, 1 mmol), H 3 L (0.226 g, 1 mmol), NaOH (3 mL 1 mol L -1 ) and 10 mL of H 2 O was placed in a 20-mL Parr Teﬂon-lined stainless steel vessel. The vessel was sealed and heated to 180 °C for 72 h. Then, the reactant mixture was cooled to room temperature, leading to the formation of blue crystals 2. Yield 56 % (based on CoCl 2 6H 2 O). Anal. Calcd for C 26 H 20 N 4 O 8 Co (%): C, 54.27; H, 3.50; N, 9.74. Found: C, 54.35; H, 3.44; N, 9.66. IR (KBr, cm -1 ): 3431 (s), 3075 (s), 2922 (s), 2796 (m), 1741 (m), 1692 (s), 1610 (s), 1580 (s), 1537 (s), 1490 (m), 1455 (s), 1416 (s), 1386 (s), 1331 (s), 1315 (s), 1274 (s), 1239 (s), 1143 (s), 1131 (s), 1082 (s), 1043 (m), 997 (m), 942 (m), 911 (m), 879 (m), 843 (m), 762 (s), 752 (m), 703 (s), 632 (m), 590 (m), 489 (m), 427 (m). | [] | [] | ["complex 2"] | ["CoCl 2 \t6H 2 O--0.240 g, 1 mmol"] | [] | ["bbop--0.278 g, 1 mmol", "H 3 L--0.226 g, 1 mmol"] | ["180 \tC"] | ["72 h"] | ["H 2 O--10 mL", "NaOH--3 mL 1 mol L -1"]
s0277-5387(02)01373-6 | 1,4-Bis(2-picolyloxyl)benzene (10 mmol, 2.92 g) was dissolved in 30 ml MeOH to give a yellow solution, to which 3 ml ethyl chloroacetate [9] (27 mmol, Aldrich) was added. The resulting solution was refluxed for 3 days. After the MeOH was removed by rotary evaporation under reduced pressure, 25 cm 3 of 3.7% (w/v)HCl were added to the yellow residue. The mixture was refluxed for 24 h to give a yellow solution. Removal of solvent afforded a light yellow powdery product. The product was then dissolved in 40 cm 3 water, and silver carbonate was added, with stirring, to remove the chloride ions. The precipitate was filtered off, and the filtrate was then dehydrated to yield L as a white solid, which was then re-crystallized in water and EtOH (2.2 g, yield 54%). Anal . Calc. for ligand C 22 H 20 N 2 O 6 ×/5H 2 O: C, 53.01; H, 6.07; N, 5.62. Found: C, 52.88; H, 5.69; N, 5.61%. IR (KBr, cm 1 ): 3472s, 3074w, 1635s, 1512s, 1444s, 1372s, 1239s, 1211m, 1072m, 818m, 775w, 718w. | ["reflux"] | ["24 h"] | ["1,4-Bis(2-picolyloxyl)benzene"] | [] | [] | ["ethyl chloroacetate--3 ml"] | ["reflux"] | ["3 days"] | ["MeOH--30 ml"]
24701556.2020.1727513 | A mixture of Co(NO 3 ) 2 6H 2 O (0.030 g, 0.100 mmol), H 2 tba (0.032 g, 0.100 mmol), BIB (0.023 g, 0.100 mmol), HBF 4 (0.04 mL), and DMF/H 2 O (6.0 mL, V:V ¼ 2:1) was stirred for 30 min in air and then transferred and sealed in a 13 mL Teflon-lined stainless container, which was heated in an oven at 125  C for 72 h and then cooled to room temperature at a rate of 5  Ch 1 , giving pink block crystals (yield 69%). EA calc. (%) for C 155 H 147 Co 4 N 17 O 29 S 6 :C: 59.29; H: 4.72; N: 7.58%; Found: C: 59.23; H: 4.85; N: 7.92%. IR (KBr, cm 1 ): 3299(w), 3111(w), 1591(s), 1516(s), 1386(s), 1249(s), 1171(m), 1124(w), 1062(s), 960(w), 930(w), 845(m), 815(s), 786(s), 680(m), 529(m). | [] | [] | ["[Co 4 (H 2 tba) 4 (BIB) 4 (HBF 4 ) 2 ]"] | ["Co(NO 3 ) 2 6H 2 O--0.030 g, 0.100 mmol"] | ["HBF 4--0.04 mL"] | ["H 2 tba--0.032 g, 0.100 mmol", "BIB--0.023 g, 0.100 mmol"] | ["125 \n C"] | ["72 h"] | ["DMF--6.0 mL", "H 2 O--3.0 mL"]
s0020-1693(01)00398-x | 2 .1 .1 . General procedure for 1 and 2 The compounds were prepared by adding 0.25 M MnCl 2 (10 ml, 2.5 mmol) in water (40 ml) to a solution of bipyridyl ligand (2.5 mmol) followed by dilution with water and the addition of a solution of potassium thiocyanate (0.5 g, 5.1 mmol) in water (75 ml) with stirring. After allowing the mixture to stand for several days, colourless crystals of the product were collected by ﬁltration, washed with water and ethanol, then air dried. | [] | ["several days"] | [] | ["MnCl 2--0.25 M, 10 ml, 2.5 mmol"] | [] | ["bipyridyl ligand--2.5 mmol", "potassium thiocyanate--0.5 g, 5.1 mmol"] | [] | [] | ["water--40 ml", "water--75 ml"]
j.poly.2008.11.048 | 1 H NMR spectra were recorded on a Varian Mercury 400 spectrometer. Chemical shifts (d) are reported in ppm, relative to TMS (0.00).Synthesis of [Zn 2 (O 2 CPh) 4 (H 2 O) 2 ][Zn(O 2 CPh) 2 (bpe)] n (1 ): 38.0 mg (0.125 mmol) of Zn(NO 3 ) 2  6H 2 O and 36.0 mg (0.25 mmol) of C 6 H 5 COONH 4 were dissolved in 4 ml water and carefully layered by 4 ml acetone solution of 1,2-bis(4-pyridyl)ethane (11.6 mg, 0.0625 mmol). The yield was 34.5 mg (21.2%) for compound 1. Suitable crystals of compound 1 for X-ray analysis were obtained in a week. The structure 1 was also obtained with the same ratio of bpe to zinc-benzoate in methylene chloride (4 ml) /methanol (4 ml) system. Anal. Calc. for C 66 H 56 N 4 O 13 Zn 3 (1309.26), 1:C, 60.54; H, 4.32; N, 4.28. Found: C, 60.45; H, 4.30; N, 4.55%. IR (KBr): m (cm 1 ) = 3422(br), 3064(w), 2362(m), 1619(s), 1572(m), 1364(s), 1229(w), 1070(w), 1030(w), 940(w), 720(s), 684(w), 550(m).Synthesis of [Zn 3 (O 2 CPh) 6 (bpe)] n (2 ): 38.0 mg (0.125 mmol) of Zn(NO 3 ) 2  6H 2 O and 36.0 mg (0.25 mmol) of C 6 H 5 COONH 4 were dissolved in 4 ml methanol and carefully layered by 4 ml methylene chloride solution of 1,2-bis(4-pyridyl)ethane (23.3 mg, 0.125 mmol). The yield was 53.7 mg (38.9%) for compound 2. Suitable crystals of compound 2 for X-ray analysis were obtained in 5 days. The structure 2 was also obtained with the ratio of bpe to zinc-benzoate (0.5:1) in ethanol/water system. Anal. Calc. for C 54 H 42 N 2 O 12 Zn 3 (1107.01), 2: C, 58.58; H, 3.83; N, 2.53. Found: C, 58.64; H, 3.93; N, 2.65%. IR (KBr): m (cm 1 ) = 3078(w), 2958(w), 2362(w), 1613(s), 1572(m), 1445(m), 1367(s), 1227(m), 1066(m), 1032(m), 939(w), 842(w), 812(m), 715(s), 683(m), 558(w), 524(m), 431(w). | [] | [] | ["[Zn2(O2CPh)4(H2O)2][Zn(O2CPh)2(bpe)]n", "[Zn3(O2CPh)6(bpe)]n"] | ["Zn(NO3)2  6H2O--38.0 mg, 0.125 mmol", "Zn(NO3)2  6H2O--38.0 mg, 0.125 mmol"] | ["1,2-bis(4-pyridyl)ethane--11.6 mg, 0.0625 mmol", "1,2-bis(4-pyridyl)ethane--23.3 mg, 0.125 mmol"] | ["C6H5COONH4--36.0 mg, 0.25 mmol", "C6H5COONH4--36.0 mg, 0.25 mmol"] | ["Nan", "Nan"] | ["one week", "5 days"] | ["water--4 ml", "acetone--4 ml", "methanol--4 ml", "methylene chloride--4 ml", "ethanol--Nan", "water--Nan"]
s11243-015-9930-5 | Synthesis of complex 3 The same procedure as in the preparation of complex 1 was applied to synthesize complex 3 except using aniline (3 mL) instead of DMF. Complex 3, formulated as {[WS 4 Cu 4 (CN) 2 (Py) 4 ] 2 4CH 3 CN} n , was obtained as red block crystals (yield: 0.0569 g, 7 % based on W). Anal. Calcd. For C 52H 52 Cu 8 N 16 S 8 W 2 : C, 30.7; H, 2.6; N, 11.0 %. Found: C, 30.5; H, 2.5; N, 10.9 %. IR (KBr pellets, cm -1 ): 2120(s) (CN ), 1587(s), 1438(vs) 698(vs), 432(vs) (W-l 3 -S). | [] | [] | ["{[WS 4 Cu 4 (CN) 2 (Py) 4 ] 2 \n4CH 3 CN} n", "C 52H 52 Cu 8 N 16 S 8 W 2"] | [] | [] | ["aniline--3 mL"] | [] | [] | []
00958972.2012.722629 | 2.1.5. Synthesis of [Co(L)(H 2 O)] (4). A mixture of Co(CH 3 COO) 2  6H 2 O (0.014 g, 0.05 mmol) H 2 L (0.034 g, 0.01 mmol), ethanol (4 mL), and water (4 mL) was sealed in a Teflon reactor (15 mL). The mixture was heated at 160  C for 3 days, cooled to room temperature and pink block crystals of 4 were collected in 43% yield based on Co(CH 3 COO) 2  6H 2 O. Anal. Calcd for CoC 16 O 7 N 2 H 16 (M r ¼ 407.2): C, 47.19; H, 3.96; N, 6.88. Found: C, 46.87; H, 4.14; N, 6.80. IR data (KBr, cm 1 ): 3077 (m), 2987 (m), 2954 (m), 1965 (s), 1918 (s), 1893 (s), 1656 (w), 1544 (w), 1289 (w), 1231 (w), 1172 (w), 1137 (m), 1097 (w), 1072 (m), 1043 (m), 969 (s), 947 (s), 925 (s), 905 (m), 880 (s), 819 (s), 802 (s).2.1.6. Synthesis of [Zn(L)(H 2 O)] (5). A mixture of Zn(CH 3 COO) 2  2H 2 O (0.011 g, 0.05 mmol), H 2 L (0.017 g, 0.05 mmol), DMF (2 mL), and water (6 mL) was sealed in a Teflon reactor (15 mL). The mixture was heated at 120  C for 3 days and then cooled to room temperature. Colorless crystals of 5 were obtained in 33% yield based on 3710 Y.-L. Chen et al. | [] | [] | ["[Co(L)(H 2 O)] (4)", "CoC 16 O 7 N 2 H 16"] | ["Co(CH 3 COO) 2 ? 6H 2 O--0.014 g, 0.05 mmol"] | [] | ["H 2 L--0.034 g, 0.01 mmol"] | ["160  C"] | ["3 days"] | ["ethanol--4 mL", "water--4 mL"]
c4ra04707a | Synthesis of ethyl 3,5-bi(4-cyanophenoxy)benzoate (IV). The mixture of II (0.05 mol, 9.1 g), III (0.10 mol, 24.2 g), and potassium carbonate (0.1 mmol, 13.8 g) in 500 mL DMSO was reuxed at 120  C for one week and then poured into 2000 mL H 2 O. The obtained solid was recrystallized from methanol and puried by silica gel chromatography with a eluting mixture of chloroform and acetone (2 : 1, v/v), with 36% yield. Anal. (%) calcd for C 29 H 30 O 8 : C, 68.76; H, 5.97. Found: C, 68.58; H, 5.79.Synthesis of 3,5-bis((4 0 -carboxylbenzyl)oxy)benzoic acid (H 3 bcb) (V). The mixture of IV (0.05 mol, 25.3 g) and NaOH (0.2 mol, 8.0 g) in the mixed solvent of EtOH (500 mL) and H 2 O (500 mL) was reuxed at 75  C for one day and ltrated. The ltrated solution was adjusted to pH ¼ 3 to result in white solid.Recrystallization was applied in DMSO with the yield of 72%. EIMS: m/z [MH]  , 421.1 (calcd for C 23 H 18 O 8 , 422.1). Anal. (%) calcd for C 23 H 18 O 8 : C, 65.40; H, 4.30. Found: C, 65.21; H, 4.13. | [] | [] | ["ethyl 3,5-bi(4-cyanophenoxy)benzoate (IV)", "3,5-bis((4 0 -carboxylbenzyl)oxy)benzoic acid (H 3 bcb) (V)"] | [] | [] | [] | [] | [] | []
c0ce00474j | After ﬁltration, the product (colorless crystals) was washed with distilled water and dried at room temperature. Yield: 54% (based on Dy). FT-IR (KBr, cm 1 ): 3464 (bs, n O–H coordinated water), 2925 (w, n C–H ), 1693 (s, n C]O ), 1626 (s, n C]O asymmetric), 1532 (s), 1457 (m, n C]C ), 1396 (s, n C]O symmetric), 1283 (w), 1245 (m, n C–O ), 1150 (w), 1027 (s), 925 (w), 774 (s), 692 (m), 570 (w). | [] | [] | [] | [] | [] | [] | [] | [] | []
b702574b | Synthesis of bis(3,5-dimethyl-1H-pyrazol-4-yl)selenide, L A mixture of 3,5-dimethyl-1H-pyrazole (9.6 g, 0.1 mol) and selenium dioxide (16.7 g, 0.15 mol) was dissolved in 30 ml of pyridine and then reﬂuxed for 6 h, after that, pyridine was distilled off under reduced pressure. The syrup-like yellow-tobrown residue was treated with 20 ml of NaOH (6 g, 0.15 mol) aqueous solution. The obtained yellowish precipitate was ﬁltered off and washed twice with distilled water and re-crystallised from hot methanol. The yield of L·H 2 O was 6.7 g (46%). Mp: 232– 233 ◦ C; Found C, 41.5, H, 5.8, N, 19.6. C 10 H 16 N 4 OSe requires C, 41.8, H, 5.6, N, 19.5%; m/z (ESI) 271.03 (M + H, 80 Se) + (100%); 1 HNMRd H (400 MHz, DMSO-d 6 ;Me 4 Si) 2.17 (s, CH 3 ); 13 CNMRd C (100 MHz, DMSO-d 6 ;Me 4 Si) 146.6, 101.5, 12.3; m max (KBr)/cm −1 3400br, 3173, 3086, 2970, 2870, 1562, 1414, 1297, 1095, 1033, 849, 764 and 461. | [] | [] | ["bis(3,5-dimethyl-1H-pyrazol-4-yl)selenide", "C 10 H 16 N 4 OSe"] | [] | [] | ["3,5-dimethyl-1H-pyrazole--9.6 g, 0.1 mol", "selenium dioxide--16.7 g, 0.15 mol"] | ["reflux"] | ["6 h"] | ["pyridine--30 ml", "NaOH aqueous solution--20 ml", "distilled water--twice", "hot methanol--N/A"]
j.ica.2007.02.045 | 2.2.5. [Eu 2 Sr(C 4 H 3 OCOO) 8 (H 2 O) 3,5 ] Æ 2H 2 O(5) This complex was obtained as colourl ess crystals. Good crystals for X-ray study were collected from the aqueous solution after 1 week. Yield: 57% (on Eu basis). Anal. Calc.for C 40 H 35 O 29.5 Eu 2 Sr: C, 34.83; H, 2.56; Sr, 6.35. Found: C, 34.63; H, 2.21; Sr, 6.31%.2.2.6. [Gd 2 Sr(C 4 H 3 OCOO) 8 (H 2 O) 3,5 ] Æ 2H 2 O(6) This complex was obtained as colourless crystals. Yield: 61% (on Gd basis). Anal. Calc. for C 40 H 35 O 29.5 Gd 2 Sr: C, 34.59; H, 2.54; Sr, 6.30. Found: C, 34.67; H, 2.51; Sr, 6.10%.2.2.7. [Tb 2 Sr(C 4 H 3 OCOO) 8 (H 2 O) 3,5 ] Æ 2H 2 O(7) This complex was obtained as colourless crystals. Yield: 32% (on Tb basis). Anal. Calc. for C 40 H 35 O 29.5 Tb 2 Sr: C, 34.48; H, 2.53; Sr, 6.29. Found: C, 34.35; H, 2.48; Sr, 6.13%.2.2.8. [Ho 2 Sr(C 4 H 3 OCOO) 8 (H 2 O) 3,5 ] Æ 2H 2 O(8) This complex was obtained as pale yellow crystals.Good crystals for X-ray study were collected from the aqueous solution after 1 week. Yield: 47% (on Ho basis).Anal. Calc. for C 40 H 35 O 29.5 Ho 2 Sr: C, 34.19; H, 2.51; Sr, 6.23. Found: C, 34.45; H, 2.59; Sr, 6.12%. | [] | [] | ["[Eu 2 Sr(C 4 H 3 OCOO) 8 (H 2 O) 3,5 ] Æ 2H 2 O", "[Gd 2 Sr(C 4 H 3 OCOO) 8 (H 2 O) 3,5 ] Æ 2H 2 O", "[Tb 2 Sr(C 4 H 3 OCOO) 8 (H 2 O) 3,5 ] Æ 2H 2 O", "[Ho 2 Sr(C 4 H 3 OCOO) 8 (H 2 O) 3,5 ] Æ 2H 2 O"] | ["Eu--NaN", "Gd--NaN", "Tb--NaN", "Ho--NaN"] | [] | ["C 4 H 3 OCOO--NaN"] | [] | ["1 week", "1 week", "1 week", "1 week"] | ["aqueous solution--NaN"]
00958972.2016.1219727 | 2.6. Synthesis of [ZnRb 2 (FNA) 2 ]·2H 2 O, 5 The synthesis of 5 was similar to that of 2 but Rb 2 CO 3 (0.2309g, 1.0mmol) was used instead of NH 3 ·H 2 O solution (2mL, 1M). Colourless block-like crystals of 5 were obtained from the solution (pH 5.79) by slow evaporation after several weeks at room temperature (yield: 0.3270g). Anal. Calcd for 5 C 16 H 10 N 2 O 14 Rb 2 Zn (%): C, 27.83; H, 1.46; N, 4.06. Found: C, 27.59; H, 1.73; N, 4.32. IR data for 5 (cm −1 , KBr): 3614(w), 3075(w), 1624(s), 1519(s), 1388(m), 1360(s), 1080(m), 842(m), 744(m) and 667(m). | [] | [] | ["[ZnRb 2 (FNA) 2 ]·2H 2 O", "C 16 H 10 N 2 O 14 Rb 2 Zn"] | ["Rb 2 CO 3--0.2309 g, 1.0 mmol"] | [] | ["FNA--not specified"] | [] | ["several weeks"] | ["NH 3 ·H 2 O solution--2 mL, 1 M"]
acs.chemmater.9b01634 | LPE fabrication of [Fe(L) 2 {Pt(CN) 4 }] ultrathin films. Films were prepared according to the reported methodology . | [] | [] | [] | [] | [] | [] | [] | [] | []
c1ce05422h | Synthesis of [Zn 2 L 1 2 ] (3) A mixture of Zn(ClO 4 ) 2 $6H 2 O (18.6 mg, 0.05 mmol), L 1 (12.6 mg, 0.05 mmol) and NaOH (2.0 mg, 0.05 mmol) in H 2 O (5 mL) was sealed in a Teﬂon-lined stainless autoclave and heated at 150  C for 36 h, and then gradually cooled to room temperature at a rate of 3.3  Ch 1 to form colorless needle crystals of 3, which were ﬁltered, washed with H 2 O, EtOH and Et 2 O, and dried at room temperature. Yield: 37% based on L 1 . | [] | [] | ["[Zn 2 L 1 2 ]", "NaN"] | ["Zn(ClO 4 ) 2 $6H 2 O--18.6 mg, 0.05 mmol"] | [] | ["L 1--12.6 mg, 0.05 mmol", "NaOH--2.0 mg, 0.05 mmol"] | ["150 \nC"] | ["36 h"] | ["H 2 O--5 mL"]
ja507971r | Synthesis of 2-box. 1,4-Benzenedicarboxylic acid (16.6 mg, 1.0 × 10 −1 mmol) was dissolved in 2 mL of DMF. The powder crystals of 1 (8.0 mg, 2.0 × 10 −2 mmol) were placed in the solution, and the temperature was kept at 80 °C by a microwave reactor (Biotage, Initiator). | [] | [] | [] | [] | [] | ["1,4-Benzenedicarboxylic acid--16.6 mg, 1.0 × 10 −1 mmol"] | ["80 \nC"] | [] | ["DMF--2 mL"]
ic9013448 | {[Cd(NO 3 ) 2 -μ-(L2) 2 -CdCl 2 (H 2 O)]} n ,2. Cd(NO 3 ) 2 3 4H 2 O (62 mg, 0.2 mmol) was dissolved in water (2 mL) and to this was added an aqueous solution of ethylenediamine-N,9-propyl-2,6diaminopurine hydrochloride (58 mg, 0.2 mmol) (pH = 9.5).The clear solution was stirred and then layered with isopropanol to give a white solid. Elemental analysis corresponds to [C 20 H 36 N 16 Cd 2 (NO 3 ) 2 Cl 2 3 H 2 O 3 0.8HNO 3 ]: calcd C 24.28, H 3.95, N 26.63; found: C 24.27, H 3.96, N 26.60%. Recrystallization from water yielded colorless crystals, 2, suitable for analysis by X-ray crystallography. | [] | [] | ["[Cd(NO 3 ) 2 -μ-(L2) 2 -CdCl 2 (H 2 O)] n", "C 20 H 36 N 16 Cd 2 (NO 3 ) 2 Cl 2 3 H 2 O 3 0.8HNO 3"] | ["Cd(NO 3 ) 2 3 4H 2 O--62 mg, 0.2 mmol"] | [] | ["ethylenediamine-N,9-propyl-2,6diaminopurine hydrochloride--58 mg, 0.2 mmol"] | [] | [] | ["water--2 mL", "isopropanol--not specified"]
cg200350j | IR (KBr, cm 1 ): 3412(m, ν OH ), 1560(s, ν CdO asymmetric ), 1380(s, ν CdO symmetric ), 1206 (m, ν CO ), 1071(w), 977(w), 799(s), 620(m ).Compound 14. Compound 2 (5 mg, 0.014 mmol), AgNO 3 (9.8 mg, 0.06 mmol), 4,4 0 -bipyridyl (3.7 mg, 0.02 mmol), and 4 mL of DMA/ water (1:1) were dissolved and placed in a capped glass vessel. The mixture was heated for 48 h in a bath-reactor at 80 °C. Colorless crystals were obtained after 7 days upon slow evaporation. Yield: 31% (based on Ag). IR (KBr, cm 1 ): 3416(m, ν OH ), 1607(s, ν CdC aromatic ), 1558 (s, ν CdO asymmetric ), 1370(s, ν CdO symmetric ), 1257(m, ν CO ), 1099(w), 804(m), 716(w), 623(w). | [] | ["7 days"] | ["Compound 2"] | ["AgNO 3--9.8 mg, 0.06 mmol"] | [] | ["4,4 0 -bipyridyl--3.7 mg, 0.02 mmol"] | ["80 \nC"] | ["48 h"] | ["DMA/water--4 mL (1:1)"]
s0277-5387(02)01373-6 | Calc. for [Cu(m-L)Cl 2 ]: C, 48.68; H, 3.71; N, 5.16.Found: C, 48.26; H, 3.81; N, 5.00%. IR (KBr, cm 1 ): 3455w, 3086w, 1642s, 1508m, 1454m, 1373s, 1244m, 1236m, 1078m, 825w, 769w, 712w.2.6. Synthesis of [Zn(m-L)Cl 2 ]×/2H 2 O(4) This compound was prepared as colorless block-like crystals using L (0.2 mmol, 0.08 g) and ZnCl 2 (1 mmol, 0.140 g) in a way similar to that of 1. Anal. Calc. for [Zn(m-L)Cl 2 ]×/2H 2 O: C, 45.50; H, 4.17; N, 4.82. Found: C, 45.32; H, 3.98; N, 4.59%. IR (KBr, cm 1 ): 3432w, L.-P. Zhang et al. / Polyhedron 22 (2003) 811 /818812 | [] | [] | ["[Cu(m-L)Cl 2]", "[Zn(m-L)Cl 2]×/2H 2 O"] | ["CuCl 2--not available", "ZnCl 2--1 mmol, 0.140 g"] | [] | ["m-L--0.2 mmol, 0.08 g"] | [] | [] | []
c7ce00261k | The samples mostly comprised already known salts (Li and Cs salts) 38 or were amorphous (Na and K salts), but were carefully checked under a microscope to select crystals whose morphology differed from the bulk. | [] | [] | [] | [] | [] | [] | [] | [] | []
c9ce01115c | 4-Tertiarybutyl-2,6-diformylphenol, 4-isopropyl-2,6diformylphenol and 4-chloro-2,6-diformylphenol were prepared as reported earlier. The solvents were dried according to standard procedures and distilled. All the other chemicals used were of AR grade.Synthesis of the complexes Synthesis of [Cu 2 ĲL 1 )ĲOH)ĲClO 4 )]ĲClO 4 ) (1). A methanolic solution of N,N-dimethylethylenediamine (0.176 g, 2 mmol) was added drop-wise to a methanolic solution of 4-tertiarybutyl-2,6-diformylphenol (0.206 g, 1 mmol) and the mixture was refluxed for 1 h to obtain the yellow-coloured Schiff base ligand. Then a methanolic solution of copperĲ II) perchlorate hexahydrate (0.72 g, 2 mmol) was added to it and the solution was allowed to stir for 1 h. The resulting greencoloured solution was filtered and kept in a CaCl 2 desiccator. | [] | [] | ["[Cu 2 ĲL 1 )ĲOH)ĲClO 4 )]ĲClO 4 )"] | ["copperĲ II) perchlorate hexahydrate--0.72 g, 2 mmol"] | [] | ["4-tertiarybutyl-2,6-diformylphenol--0.206 g, 1 mmol"] | ["reflux", "room temperature"] | ["1 h", "1 h"] | ["methanol--as solvent"]
j.molstruc.2018.06.036 | 2.3.6. [Co(L 3 )(5-Br-IPA)(H 2 O)] n ,(6) Prepared as described for 1 except that a mixture of Co(NO 3 ) 2 ,6H 2 O (0.029 g, 0.10 mmol), L 3 (0.033 g, 0.10 mmol) and 5bromoisophthalic acid (0.025 g, 0.10 mmol) in 10 mL of H 2 Owas used. Pink crystals suitable for single-crystal X-ray diffraction were obtained. Yield: 0.0124 g (19%). Anal Calcd for C 26 H 26 BrCoN 4 O 7 (MW ¼ 645.33): C, 48.39; H, 4.06; N, 8.68%. C 26 H 27 BrCoN 4 O 7.5 (MW ¼ 654.35) (complex 2 þ 0.5H 2 O): C, 47.72; H, 4.16; N, 8.56%. | [] | [] | ["[Co(L 3 )(5-Br-IPA)(H 2 O)] n", "C 26 H 26 BrCoN 4 O 7", "C 26 H 27 BrCoN 4 O 7.5"] | ["Co(NO 3 ) 2 ,6H 2 O--0.029 g, 0.10 mmol"] | [] | ["L 3--0.033 g, 0.10 mmol", "5-bromoisophthalic acid--0.025 g, 0.10 mmol"] | [] | [] | ["H 2 O--10 mL"]
c1ce05465a | Preparation of LnOFs 1–4 [La 2 (H–L) 3 (H 2 O)] N (1). A mixture of La 2 O 3 (0.3 mmol, 0.0977 g) and 2,6-dihydroxypyridine-4-carboxylic acid (H 3 L, 0.3 mmol, 0.0465 g) in distilled water (12 mL) was placed in a 25-mLcapacity stainless steel reactor with a Teﬂon liner, heated at 140  C for 3 days, and then cooled to room temperature at a rate of 5  Ch 1 . Light yellow single crystals of 1 suitable for X-ray diffraction were obtained by ﬁlter, washed thoroughly with distilled water–ethanol–diethyl ether, and dried in air. Yield: 40% (based on H 3 L). Anal. Calcd for C 18 H 11 La 2 N 3 O 13 :C, 28.63; H, 1.47; N, 5.56%. Found: C, 28.79; H, 1.38; N, 5.73%. IR (cm 1 ): 3429(m, br), 3220(m, br), 3089(m), 1631(vs), 1500(w), 1461(s), 1439(s), 1382(m), 1300(s), 1268(w), 1239(m), 1188(m), 1129(w), 1101(w), 1047(w), 994(m), 957(w), 915(w), 885(w), 869 (w), 837(m), 777(s), 727(w), 641(w), 617(m), 563(m), 531(w), 450 (w), 411(m). | [] | [] | ["[La 2 (H-L) 3 (H 2 O)] N", "C 18 H 11 La 2 N 3 O 13"] | ["La 2 O 3--0.3 mmol, 0.0977 g"] | [] | ["2,6-dihydroxypyridine-4-carboxylic acid (H 3 L)--0.3 mmol, 0.0465 g"] | ["140 \nC"] | ["3 days"] | ["distilled water--12 mL"]
ejic.200700744 | 3: Prepared by the general method. Brick-shaped crystals. Yield: 0.048 g (43% based on C 2 O 4 2– ). IR (KBr): ν ˜ = 3596 (s), 3358 (s), 2961 (w), 2835 (w), 2731 (w), 2479 (w), 1633 (s), 1454 (m), 1318 (s), 1212 (w), 1092 (m), 1008 (m), 974 (w), 889 (s), 866 (w), 851 (s), 814 (w), 734 (s), 697 (w), 586 (m), 536 (m), 449 (s), 426 (s) cm –1 .C 6 H 18 Dy 2 N 2 O 16 Se 2 (857.14): calcd. C 8.41, H 2.12, N 3.27; found C 8.30, H 2.16, N 3.22.4: Prepared by the general method. Brick-shaped crystals. Yield: 0.013 g (12% based on C 2 O 4 2– ). IR (KBr): ν ˜ = 3607 (s), 3394 (s), 2961 (w), 2787 (w), 2479 (w), 1633 (s), 1454 (w), 1320 (m), 1212 (w), 1092 (w), 1008 (w), 974 (w), 891 (s), 867 (w), 853 (m), 816 (w), 740 (m), 697 (w), 587 (m), 533 (m), 452 (w), 429 (s) cm –1 .C 6 H 18 Er 2 N 2 O 16 Se 2 (866.65): calcd. C 8.32, H 2.09, N 3.23; found C 8.24, H 2.76, N 3.15. | [] | [] | ["C 6 H 18 Dy 2 N 2 O 16 Se 2", "C 6 H 18 Er 2 N 2 O 16 Se 2"] | [] | [] | [] | [] | [] | []
1521-3749(200208)628:8<1724::aid-zaac1724>3.0.co;2-s | Experimental All chemicals of p.a. grade were purchased from Shanghai Chemicals Company and used without further purification. Addition of 1.0 ml (1 M) Na 2 CO 3 to an aqueous solution of NiSO 4 ·6H 2 O (0.15 g, 0.57 mmol) in 5.0 ml H 2 O yielded a pale green precipitate, which was then filtered off and washed with doubly distilled water for several times until no SO 4 2⫺ anions were detectable. The freshly precipitated NiCO 3 was then added to a solution of suberic acid (0.09 g, 0.52 mmol) and phenanthroline monohydrate (0.10 g, 5.0 mmol) in 20 ml CH 3 OH/H 2 O (1:1 v/v), resulting in a rose-colored solution, which turned blue after standing at room temperature for 2 days. Greenish plate-like crystals were grown by slow evaporation at room temperature. Yield: ca. 21 % based on the initial NiSO 4 ·6H 2 O input. Anal. Calc. for C 48 H 76 N 4 Ni 3 O 24 (%): C, 45.42; H, 6.04; N, 4.41. Found: C, 45.73; H, 6.17; N, 4.25. | [] | [] | ["Ni 3 (sub) 2 (phen) 2 (H 2 O) 4 (NiCO 3 ) 2 ·4H 2 O"] | ["NiSO 4 ·6H 2 O--0.15 g, 0.57 mmol", "Na 2 CO 3--1.0 ml (1 M)"] | [] | ["suberic acid--0.09 g, 0.52 mmol", "phenanthroline monohydrate--0.10 g, 5.0 mmol"] | ["room temperature"] | ["2 days"] | ["CH 3 OH/H 2 O--20 ml (1:1 v/v)"]
ic3005085 | UCY-2/Im-atzH. Single crystals of UCY-2·2H 2 O (0.025 g, 0.04 mmol) and a solution of atzH (0.050 g, 0.59 mmol) and Im (0.040 g, 0.59 mmol) in CH 3 NO 2 (5 mL) were mixed in a 23 mL Teﬂon-lined stainless steel autoclave. The autoclave was sealed and placed in an oven operated at 50 °C, remained undisturbed at this temperature for 2 days, and then was allowed to cool at room temperature. The crystals of UCY-2/Im-atzH were isolated by ﬁltration and dried in the air. | [] | [] | ["UCY-2·2H 2 O"] | [] | [] | ["atzH--0.050 g, 0.59 mmol", "Im--0.040 g, 0.59 mmol"] | ["50 \nC"] | ["2 days "] | ["CH 3 NO 2--5 mL"]
ic502207f | 1: To a solution of L 1 (20 mg, 0.07 mmol) in dichloromethane (DCM, 1 mL) kept in a screw-capped vial was added a solution of CuI (41 mg, 0.22 mmol) in acetonitrile (2 mL) with the immediate formation of a yellow precipitate. Then dimethylformamide (DMF, 1 mL) was added to this precipitate and heated at 120 °C under solvothermal condition for 36 h. The resultant solution was slowly cooled to room temperature (at the rate of 0.1 °C/min) to yield colorless crystals of 1. Yield: 40 mg (65% based on Cu). FT-IR data in KBr pellet (cm −1 ): 1581, 1559, 1473, 1396, 1334, 1254, 1227, 1194, 1047, 1029, 810, 790, 744, 703. Anal. Calcd for C 32 H 30 Cu 6 I 6 N 6 Si 2 :C, 22.64; H, 1.78; N, 4.95. Found: C, 22.68; H, 1.75; N, 4.93%. | [] | [] | ["L 1"] | ["CuI--41 mg, 0.22 mmol"] | [] | ["L 1--20 mg, 0.07 mmol"] | ["120 °C"] | ["36 h"] | ["dichloromethane (DCM)--1 mL", "acetonitrile--2 mL", "dimethylformamide (DMF)--1 mL"]
bcsj.80.937 | Synthesis of trans(Cl),cis(S)-[AgRuCl 2 (dpk-OH- 3 N,O,N 0 )(dmso-S) 2 ] n (3). To a solution of 1 (100 mg, 0.20 mmol) in an aqueous solution of 0.1 M HOTf (150 mL), a stoichiometric amount of Ag(OTf) (57 mg, 0.22 mmol) was added. After stirring for 15 min, a 4 M aqueous solution of NaOH was added dropwise to the blue solution to neutralize the mixture. At pH 7, the solution turned from blue to yellow. A small amount of NaOH aqueous solution was then added to the yellow solution until it became slightly basic (pH 8–9). While stirring, a yellow precipitate rapidly appeared. The yellow precipitate, trans(Cl),cis(S)-[AgRuCl 2 (dpkOH 3 N,O,N 0 )(dmso-S) 2 ] n (3), was collected by ﬁltration, washed 938 Bull. Chem. Soc. Jpn. Vol. 80, No. 5 (2007) Mono(di-2-pyridyl ketone)ruthenium Complexes | [] | [] | ["trans(Cl),cis(S)-[AgRuCl 2 (dpk-OH- 3 N,O,N 0 )(dmso-S) 2 ] n"] | ["Ag(OTf)--57 mg, 0.22 mmol"] | [] | ["dpk-OH- 3 N,O,N 0--100 mg, 0.20 mmol"] | [] | ["15 min"] | ["aqueous solution of 0.1 M HOTf--150 mL"]
c0ce00764a | Synthesis of [Cu 5 (amtrz) 2 (H 2 O) 2 (m 3 -OH) 2 (btec) 2 ] n (2) A mixture of Cu(NO 3 ) 2 $3H 2 O (19.3 mg, 0.08 mmol), H 4 btec (12.6 mg, 0.05 mmol), 3-amino-1,2,4-triazole-5-carboxylic acid (19.2 mg, 0.15 mmol) and doubly deionized water (10.0 mL) was sealed in a Teﬂon-lined stainless steel vessel (23.0 mL) and heated at 140  C for 48 h. After the mixture was cooled to room temperature at a rate of 3.6  Ch 1 , blue block-shaped crystals suitable for X-ray analysis were directly obtained (yield: 30% based on Cu II ). Anal. calcd for C 12 H 9 Cu 2.5 N 4 O 10 : C, 27.29; H, 1.72; N, 10.61%. Found: C, 27.32; H, 1.75; N, 10.52%. IR (KBr, cm 1 ): 3392(br), 3260(w), 3164(w), 2932(m), 1612(s), 1561(s), 1491(m), 1396(s), 1369(s), 1250(w), 1138(w), 1070(w), 819(w), 777(w), 628(w), 568(w), 467(w). | [] | [] | ["[Cu 5 (amtrz) 2 (H 2 O) 2 (m 3 -OH) 2 (btec) 2 ] n", "C 12 H 9 Cu 2.5 N 4 O 10"] | ["Cu(NO 3 ) 2 $3H 2 O--19.3 mg, 0.08 mmol"] | [] | ["H 4 btec--12.6 mg, 0.05 mmol", "3-amino-1,2,4-triazole-5-carboxylic acid--19.2 mg, 0.15 mmol"] | ["140  C"] | ["48 h"] | ["doubly deionized water--10.0 mL"]
ic700559z | Syntheses of Compounds 1 and 2. A mixture of cobalt powder (0.024 g, 0.4 mmol) and H 2 pydc (0.032 g, 0.2mmol) was placed in a Teflon-lined Parr bomb containing 5 mL of deionized water and 0.5 mL of ethanol. The bomb was sealed, heated at 160 °C for 3 days, and allowed to cool to room temperature. After being filtered off, washed with water, and dried in air, a mixture of orange crystals of compound 1 (77 mg, yield 58%) and red crystals of 2 (27 mg, yield 20%) were obtained. The synthesis can be optimized to produce predominantly one compound or the other, so that a singlephase material is obtained following purification. For 1, main IR absorption bands (cm -1 ): 3439(s), 1629 (s), 1548(m), 1400(s), 1380(s), 1256(w), 1120(w), 1015(w), 730(w), 688(w). Anal. Calcd (%): C, 25.88; H, 3.08; N, 4.31. Found: C, 25.84; H, 3.06, N, 4.32. For 2, main IR absorption bands (cm -1 ): 3432(s), 1634(s), 1548(m), 1380(s), 1252(w), 824(w), 778(w) 726(m), 684(w). Anal. | [] | [] | ["Compound 1", "Compound 2"] | ["cobalt powder--0.024 g, 0.4 mmol"] | [] | ["H 2 pydc--0.032 g, 0.2 mmol"] | ["160 \nC"] | ["3 days"] | ["deionized water--5 mL", "ethanol--0.5 mL"]
ic9007735 | Compounds (2) and (3) were prepared by replacing 4,4 0 -dipyridyl with 1,2-bis(4-pyridyl)-ethylene (bpe) and 1,2-bis(4-pyridyl)-ethane (bpa), respectively. Yield (based on uranium); elemental analysis (via combustion, Galbraith Laboratories, Knoxville, TN), observed (calculated): (1) 86%; C 13.09% (13.23%), H 1.62% (1.73%), N 1.86% (1.92%); (2) 88%; C 14.74% (14.80%), H 1.64% (1.73%), N 1.84% (1.92%); (3) 92%; C 14.58% (14.78%), H 1.70% (1.86%), N 1.79% (1.91%).X-ray Structure Determination. A single crystal from each of the samples was isolated from the bulk and mounted on a glass fiber. Reflections were collected at room temperature on a Bruker SMART diffractometer equipped with an APEX II CCD detector using Mo KR radiation and a combination of 0.5° ω and j scans. The data were integrated and corrected for absorption using the APEX II suite of crystallographic software.43,44 All compounds were solved using direct methods and refined using SHELXL-97 45 within the WinGX software suite. | [] | [] | ["Uranium-based MOFs with bpe and bpa ligands"] | [] | [] | ["1,2-bis(4-pyridyl)-ethylene (bpe)--NaN", "1,2-bis(4-pyridyl)-ethane (bpa)--NaN"] | [] | [] | []
s1600536804027758 | Experimental 1,3-BDOAH 2 was prepared following the method described for the synthesis of 1,2-BDOAH 2 by Mirci (1990). The title complex was prepared by the addition of a stoichiometric amount of Cu(OAc) 2 H 2 O (4.00 g, 20 mmol), NaOH (1.60 g, 40 mmol) and 1,10phenanthroline (3.98 g, 20 mmol) to a hot aqueous solution of 1,3BDOAH 2 (4.52 g, 20 mmol), with subsequent ®ltration. Blue crystals were obtained from the ®ltered solution at room temperature over a period of ®ve days. Analysis calculated for C 22 H 22 CuN 2 O 9 : C 50.62, H 4.25, N 5.37%; found: C 50.82, H 4.18, N 5.41%.Crystal data [Cu(C 10 H 8 O 6 )(C 12 H 8 N 2 )(H 2 O)]2H 2 O M r = 521.97 Monoclinic, P2 1 =n a = 9.0034 (10) A Ê b = 19.4609 (19) A Ê c = 12.7448 (13) A Ê  = 93.005 (5)  V = 2230.0 (4) A Ê 3 Z =4 D x = 1.555 Mg m ÿ3 Mo K radiation Cell parameters from 20 290 re¯ections  = 3.4±27.5   = 1.04 mm ÿ1 T = 293 (2) K Prism, blue 0.38  0.24  0.18 mm metal-organic papers m1770 Gao et al. | [] | [] | ["1,3-BDOAH 2", "Cu(C 10 H 8 O 6 )(C 12 H 8 N 2 )(H 2 O)]\n2H 2 O"] | ["Cu(OAc) 2 H 2 O--4.00 g, 20 mmol", "NaOH--1.60 g, 40 mmol"] | [] | ["1,10phenanthroline--3.98 g, 20 mmol", "1,3BDOAH 2--4.52 g, 20 mmol"] | ["room temperature"] | ["®ve days"] | ["hot aqueous solution--not specified"]
molecules24010047 | Yield: 0.571 g (72%, with respect to Cu(II)). Anal. Calcd for ( 1 ) C 28 H 18 Br 2 Cu 2 N 4 O 6 : C, 42.39; H, 2.29; N, 7.06. Found: C, 42.34; H, 2.27; N, 7.02. IR (KBr; cm −1 ): 3454 ν (OH), 1608 ν (C=N), 1252 ν(C—O)enolic and 1158 ν(N–N). ESI-MS(+): m/z 415 [CuL(H 2 O) + H] + (100%). | [] | [] | ["(1) C 28 H 18 Br 2 Cu 2 N 4 O 6"] | [] | [] | [] | [] | [] | []
acs.cgd.7b00967 | 2H 2 O (0.2 mmol), 3-tpt (0.1 mmol), K 3 [Fe(CN) 6 ] (0.2 mmol), and 8 mL H 2 O was sealed in a 15 mL reactor and heated at 180 °C for 72 h. Light yellow rod crystals were obtained with 25% yield. Anal. Calcd for C 43 H 24 Cu 7 N 19 : C, 41.26; H, 1.93; N, 21.27. Found: C, 41.37; H, 1.90; N, 21.00. IR: 3061w, 2119s, 2071w, 1600s, 1522s, 1423m, 1359s, 1195m, 1030m, 802s, 698s cm –1 . {[Cu 9 (CN) 9 (btb) 2 ]·btb} n (7). A mixture of CuCN (0.3 mmol), btb (0.1 mmol), K 3 Fe(CN) 6 (0.2 mmol), 4 mL ethanol, and 4 mL H 2 O was sealed in a 15 mL reactor and heated at 160 °C for 72 h. Yellow block crystals were N N N N N N H N N N N N N N N N N N N N N N N N N N N N N N N N N N 4-bpt 3-bpt 3-Hptz 3-tpt btb 4-azpy bpp Page 2 of 17 ACS Paragon Plus Environment Crystal Growth & Design 1 2 3 4 5 6 7 8 9 10 11 12 13 14 15 16 17 18 19 20 21 22 23 24 25 26 27 28 29 30 31 32 33 34 35 36 37 38 39 40 41 42 43 44 45 46 47 48 49 50 51 52 53 54 55 56 57 58 59 60 | [] | [] | ["{[Cu 9 (CN) 9 (btb) 2 ]\bcdotbtb} n", "C 43 H 24 Cu 7 N 19"] | ["CuCN--0.3 mmol", "K 3 Fe(CN) 6--0.2 mmol"] | [] | ["3-tpt--0.1 mmol", "btb--0.1 mmol"] | ["180 \b0C"] | ["72 h"] | ["H 2 O--8 mL", "ethanol--4 mL"]
c9ra06703e | Preparation of 1. AmixtureofCd(NO 3 ) 2 $4H 2 O (30.8 mg, 0.1 mmol),CEbpy(21.4mg,0.1mmol)andm-H 2 BDC (16.7 mg, 0.1 mmol) was heated to dissolve in a mixed solvent of 10 mL water, 5 mL methanol and 5 mL N,N-dimethylformamide (DMF), and ltrated. The mixture was kept undisturbed in air at room temperature for 10 days, and then yellow crystals were obtained with a yield of 26% (based on CEbpy). | [] | [] | ["NaN"] | ["Cd(NO 3 ) 2 $4H 2 O--30.8 mg, 0.1 mmol"] | [] | ["CEbpy--21.4 mg, 0.1 mmol", "m-H 2 BDC--16.7 mg, 0.1 mmol"] | [] | ["10 days"] | ["water--10 mL", "methanol--5 mL", "N,N-dimethylformamide (DMF)--5 mL"]
j.jfluchem.2004.05.007 | and thermocouple well. The vessel was charged with lithium hydride (6.16 g, 776 meq.) and 400 g (377 meq.) of the twostage PSEPVE/VF 2 copolymer powder prepared in Example 9. Anhydrous, pre-chilled (5 8C) THF (2800 ml) was added by cannula. The mixture was cooled to ca. 2 8C and stirred while distilled malononitrile (25.8 g, 392 meq.) in THF (200 ml was added dropwise) over a 1-h period. Temperature was controlled at 2–5 8C during addition. Another 100 ml portion of THF was used to rinse addition funnel for complete transfer of malononitrile. The mixture was maintained at 3–4 8C for an hour after malononitrile addition was complete. Reaction mixture temperature was increased gradually over an hour to 15 8C, and was maintained at this temperature for 1.0 h. The temperature was then increased gradually to 20 8C and maintained at this value for 20 h. | [] | [] | ["NaN"] | [] | [] | [] | ["ca. 2-5 8C", "3-4 8C", "15 8C", "20 8C"] | ["1-h period", "1.0 h", "20 h"] | ["THF--2800 ml"]
j.molstruc.2007.06.030 | 2.2. Synthesis of {[Cd 2 (tma) 2 (Abm) 4 ]Æ2(HAbm) 5.5(H 2 O)} n (1) An aqueous solution (15 mL) containing Abm (13.3 mg, 0.1 mmol), H 3 tma (21.0 mg, 0.1 mmol) and Cd(Ac) 2 Æ2H 2 O (26.6 mg, 0.1 mmol) was placed in parr Teﬂon-lined stainless steel vessel (20 mL) under autogenous pressure, which was added some drops of triethylaimine to adjusted pH value to 7. The mixture was heated to 100 C for 24 h and then cooled to room temperature at the rate of 1 Ch 1 , the reaction mixture was ﬁltered and left to stand at room temperature, colorless block crystals suitable for X-ray analysis were collected within several weeks. Yield: 43% based on Cd(Ac) 2 Æ2H 2 O. Anal. Calcd for C 60 H 61 Cd 2 N 18 O 17.5 : C, 46.82; H, 3.99; N, 16.38. Found: C, 46.95; H, 4.11; N, 16.23. IR (KBr, cm 1 ): 3333br, 1686 m, 1643m, 1609s, 1470m, 1430m, 1363s, 1271w, 1211w, 1103w, 736vs, 683w, 621w, 525m. | [] | [] | ["{[Cd 2 (tma) 2 (Abm) 4 ]Æ2(HAbm) 5.5(H 2 O)} n", "C 60 H 61 Cd 2 N 18 O 17.5"] | ["Cd(Ac) 2 Æ2H 2 O--26.6 mg, 0.1 mmol"] | ["triethylaimine--some drops"] | ["Abm--13.3 mg, 0.1 mmol", "H 3 tma--21.0 mg, 0.1 mmol"] | ["100 \nC"] | ["24 h"] | ["H 2 O--15 mL"]
c3ce41033a | Found: C, 29.11%; H, 3.57%; N, 7.62%. IR(KBr, cm 21 ): 3419 (s), 2926 (s), 2362 (s), 2339(m), 1613 (s), 1556 (w), 1520 (s), 1472 (w), 1424 (s), 1396 (m), 1345 (s), 1262 (m), 1225 (m), 1071 (s), 1019 (s), 851 (w), 818 (w), 762 (w), 705 (m), 655 (m), 596 (m), 526 (w), 440 (s). | [] | [] | [] | [] | [] | [] | [] | [] | []
chem.201602264 | General procedure for preparation of 5–8:To Me 2 CAAC (0.0200 g, 0.0701 mmol) in [D 6 ]benzene (0.5 mL) was added 1equiv of RH to afford aclear,colorless solution. As judged by 1 HNMR spectroscopy, > 99%conversion to Me 2 CAAC(H)(R) was achieved. Recrystallization from diethyl ether at ¢308Cafforded crystals suitable for an X-ray diffraction study. | [] | [] | ["Me 2 CAAC(H)(R)"] | [] | [] | ["Me 2 CAAC--0.0200 g, 0.0701 mmol", "RH--1 equiv"] | [] | [] | ["[D 6 ]benzene--0.5 mL", "diethyl ether--recrystallization"]
j.poly.2010.05.021 | 2.2.3. [Nd(Hmalm) 2 (H 2 O) 2 ] n Cl n 2nH 2 O(32nH 2 O) An aqueous solution (27 mL) of NaOH 0.1 N (2.7 mmol) was added dropwise to an aqueous solution (18 mL) of H 2 malm (0.28 g, 2.7 mmol). The resultant colorless solution was added under stirring to a light purple aqueous solution (18 mL) of NdCl 3 6H 2 O (0.32 g, 0.9 mmol). To this ﬁnal light mauve solution, 190 mL of acetone was added; no precipitation occurred. The reaction ﬂask was left undisturbed at room temperature and X-ray quality light purple crystals of 3 formed after 2 days. The crystals were collected by ﬁltration under vacuum, washed with H 2 O(2 5 ml), Me 2 CO (2  5 ml) and dried under vacuum. Yield: 0.161 g, 41%.Anal. Calc. for C 6 H 16 N 2 ClNdO 10 (455.90): C, 15.81; H, 3.54; N, 6.15.Found: C, 15.75; H, 3.57; N, 6.11%. FT-IR for 3 (KBr pellet, cm 1 ): 3480s, 3450sb, 3220s, 3200sb, 2995sh, 2938w, 1675sb, 1610sh, 1562sb, 1456m, 1394sb, 1272m, 11 745m, 970m, 914m, 806m, 768sh, 668m, 630w, 552wb. | [] | [] | ["[Nd(Hmalm) 2 (H 2 O) 2 ] n Cl n \n2nH 2 O", "C 6 H 16 N 2 ClNdO 10"] | ["NdCl 3 \n6H 2 O--0.32 g, 0.9 mmol"] | ["NaOH--2.7 mmol"] | ["H 2 malm --0.28 g, 2.7 mmol"] | ["room temperature"] | ["2 days"] | ["acetone--190 mL", "H 2 O--2 × 5 ml", "Me 2 CO--2 × 5 ml"]
cm049071d | Synthesis of [{Co(4,4′-bipy)}(V 2 O 6 )] (1). A mixture consisting of NaVO 3 (1.25 mmol), 4,4′-bipyridine (1.25 mmol), CoSO 4 ‚7H 2 O (1.25 mmol), and H 2 O (555.5 mmol) in the molar ratio of 1:1:1:444 was placed in a 23-mL Parr Teflon-lined autoclave. After the mixture was stirred for 30 s the autoclave was sealed and heated for 72 h in an electric furnace maintained at 160 °C. After the autoclave was cooled at room temperature for 2 h, dark brown prismatic crystals mixed with golden yellow crystals (minor product, ∼10%) were filtered from the colorless mother liquor. The crystalline mixture was washed thoroughly with methanol and then rinsed with deionized water and dried in air at room temperature. The brown crystals of 1 were mechanically separated from the yellow crystals [{Co 2 (4,4′-bipy) 3 (H 2 O) 2 }V 4 O 12 ]‚2H 2 O(2), to give 165 mg (∼64% based on vanadium) of the major product [Co(4,4′-bipy)V 2 O 6 ]. Anal. Calcd: Co, 14.27; V, 24.67. Found: Co, 11.77; V, 25.19. Prominent IR bands (KBr pellet, 4000-400 cm -1 ), 1608 (s), 1534 (m), 1489 (m), 1412 (s), 1322 (w), 1219 (s), 1074 (m), 1012 (m), 961 (vs), 935 (sh), 908 (vs), 856 (sh), 789 (vs), 690 (sh), 635 (m), 569 (m), 509(m). | [] | ["2 h"] | ["[{Co(4,4′-bipy)}(V 2 O 6 )]"] | ["NaVO 3--1.25 mmol", "CoSO 4 ‚7H 2 O--1.25 mmol"] | [] | ["4,4′-bipyridine--1.25 mmol"] | ["160 \nC"] | ["72 h"] | ["H 2 O--555.5 mmol"]
00958970903348445 | The reaction mixture was stirred for 1 h, then filtered and left to stand at room temperature. Block dark-green crystals of 1 were obtained in 1 month in 65% yield (73 mg). Anal. Calcd for C 14 H 12 N 6 NiO 4 S 2 : C, 37.27%; H, 2.68%; N, 18.63%. Found: C, 37.47%; H, 2.67%; N, 18.68%. IR (KBr pellet, cm 1 ): 3301(br), 3082(w), 1667(m), 1617(s), 1580(m), 1489(s), 1397(s), 1250(w), 1212(w), 1194(w), 1165(m), 1122(w), 1088(s), 1037(w), 1024(w), 972(w), 937(w), 822(m), 700(m), 672(m), 645(m), 598(m), 544(m), 413(w). | [] | ["1 h"] | ["C 14 H 12 N 6 NiO 4 S 2"] | [] | [] | [] | [] | ["1 month"] | []
j.poly.2013.12.042 | 2.3. Preparations 2.3.1. Synthesis of [MSr(pydc) 2 (H 2 O) 2 ] n (M = Co (1), Ni(2)) A mixture of H 2 pydc (0.0333 g, 0.2 mmol), Sr(OH) 2 8H 2 O (0.0266 g, 0.1 mmol), Co(CH 3 COO) 2 4H 2 O (0.0247 g, 0.1 mmol) [or Ni(CH 3 COO) 2 4H 2 O (0.0256 g, 0.1 mmol)], H 2 O/C 2 H 5 OH (2 mL, v/v = 2:1) was sealed in a 6 mL Pyrex-tube. The tube was heated at 120 °C for 1 day under autogenous pressure. Cooling of the resultant solution to room temperature gave crystals of the product. The yields of 1 and 2 are 0.0330 g (65%, based on Co) and 0.0283 g (55%, based on Ni), respectively. Anal. Calc. for CoSrC 14 H 10 N 2 O 10 (1, orange rod crystals): C, 32.86; H, 1.77; N, 5.47. Found: C, 32.65; H, 1.99; N, 5.45%. Selected IR data (KBr, cm 1 ): 3472(w), 3078(s), 1613(s), 1573(s), 1462(s), 1413(s), 1385(s), 1108(s), 850(s), 779(s), 733(s), 711(s), 672(s). Anal. Calc. for NiSrC 14 H 10 N 2 O 10 (2, light-blue acicular crystals): C, 32.81; H, 1.97; N, 5.47. | [] | [] | ["[CoSr(pydc) 2 (H 2 O) 2 ] n", "CoSrC 14 H 10 N 2 O 10"] | ["Sr(OH) 2 ? 8H 2 O--0.0266 g, 0.1 mmol", "Co(CH 3 COO) 2 ? 4H 2 O--0.0247 g, 0.1 mmol"] | [] | ["H 2 pydc--0.0333 g, 0.2 mmol"] | ["120 \nC"] | ["1 day"] | ["H 2 O/C 2 H 5 OH--2 mL, v/v = 2:1"]
jccs.200700085 | Found: C, 40.06; H, 4.76.Preparation [Ag(dthhpcp)(NO 3 )]×THF 2 An acetonitrile solution (2.0 mL) of silver nitrate (17 mg, 0.1 mmol) was introduced slowly via a syringe through a septa intoa6mmdiameter glass tube containing a THF solution (2.0 mL) of dthpcp (27 mg, 0.1 mmol) in THF (2.0 mL). The glass tube was wrapped with tin foil to avoid the decomposition of silver salt by light. After standing at room temperature for 1 week, the colorless brick crystals of complex 2 were produced in the buffer zone and were harvested by removal of the solution to yield complex 2 (29.3 mg, yield 56%), mp 183-185 ° C (decomp); IR (KBr): 2869-2917 (n C-H ), 1459 (n CH2 ), 1384 (n N-O ), 674 cm -1 (n C-S ); Anal. Calcd. for C 16 H 22 AgNO 3 S 2 ·THF: C, 46.11; H, 5.76; N, 2.69. Found: C, 45.82; H, 5.96; N, 2.50. | [] | [] | ["[Ag(dthhpcp)(NO 3 )]×THF 2"] | ["silver nitrate--17 mg, 0.1 mmol"] | [] | ["dthpcp--27 mg, 0.1 mmol"] | [] | ["1 week"] | ["acetonitrile--2.0 mL", "THF--2.0 mL"]
j.ica.2018.07.024 | 2.3. Preparation 2.3.1. [Au 4 (4-pyf) 4 ]·4CH 3 OH, (1) A fresh suspension of Li(4-pyf), which was prepared by the reaction of 4-Hpyf (0.40 g, 2.02 mmol) with 0.8 mL of 2.5 M n BuLi in 20 mL THF, was added dropwise to a solution of AuClS(CH 3 ) 2 (0.59 g, 2.00 mmol) in 10 mL THF at −78 °C. The mixture was then stirred at 5 °C for 12 h to yield a colorless solution. The volume of the solvent was reduced and diethylether added to induce a precipitate. A precipitate was collected through ﬁltration and extracted with CH 3 OH (3 × 10 mL). Diﬀusion of diethyl ether into the combined extracts yielded colorless crystals. The crystals were collected, washed with diethyl ether and dried under vacuum. Yield: 0.70 g (82%). Anal. Calcd. for C 48 H 52 N 16 O 4 Au 4 (MW = 1704.92): C, 33.82; H, 3.07; N, 13.14. Found: C, 33.65; H, 2.81; N, 13.24.1 H NMR (400 MHz, δ, ppm in d 4 -methanol): 8.53 (s, 1H, C–H), 7.93 (d, 4H, py), 6.55 (d, 4H, py). IR (cm −1 , KBr disk): 3408 (s, broad), 1557(s), 1620(s), 1429(m), 1389(m), 1212.04(m), 1171(w), 1006(w), 822(m), 673(w), 522(w). | [] | [] | ["[Au 4 (4-pyf) 4 ]·4CH 3 OH", "C 48 H 52 N 16 O 4 Au 4"] | ["AuClS(CH 3 ) 2--0.59 g, 2.00 mmol"] | [] | ["Li(4-pyf)--prepared from 4-Hpyf (0.40 g, 2.02 mmol) with 0.8 mL of 2.5 M n BuLi in 20 mL THF"] | ["-78 °C", "5 °C"] | ["12 h"] | ["THF--10 mL", "diethylether--extraction with CH 3 OH (3 × 10 mL)"]
j.ica.2020.119631 | 2.7.2. Synthesis of Pt IV 2 Co II 2 (O) 2 (OOCMe) 8 (MeCOOH) 4 ·2(MeCOOH) (15) Red-brown substance, yield 236 mg (43% based on Pt). Anal.Calculated for C 10 H 15 CoO 11 Pt (%): C, 21.20; H, 2.83. Found: C, 21.50; H, 2.96. IR data (FTIR, cm −1 ): 2935(broad, m), 1708 (w), 1554 (s), 1394 (s), 1330 (s), 1023 (m), 668 (s).2.7.3. Synthesis of Pt IV 2 In III 2 (O) 2 (OOCMe) 10 (16) Light-brown substance, yield 96 mg (30% based on Pt). Anal. | [] | [] | ["Pt IV 2 Co II 2 (O) 2 (OOCMe) 8 (MeCOOH) 4 ·2(MeCOOH) (15)"] | [] | [] | [] | [] | [] | []
b914583d | Preparation of (R)-[Zn 3 (pempH) 2 (btec)(H 2 O) 2 ]·H 2 O(R-2). A mixture of ZnSO 4 ·7H 2 O (0.2 mmol, 0.0564 g), R-pempH 2 (0.1 mmol, 0.0215 g), and H 4 btec (0.05 mmol, 0.0127 g) in 10 mL of H 2 O, adjusted to pH 4.2 with 1 mol/L NaOH, was kept in a Teﬂon-lined autoclave at 140 ◦ C for 5 days. After cooling to room temperature, colorless plate-like crystals of R-2 were obtained. | [] | [] | ["(R)-[Zn 3 (pempH) 2 (btec)(H 2 O) 2 ]·H 2 O", "R-2"] | ["ZnSO 4 ·7H 2 O--0.2 mmol, 0.0564 g"] | [] | ["R-pempH 2--0.1 mmol, 0.0215 g", "H 4 btec--0.05 mmol, 0.0127 g"] | ["140 ◦ C"] | ["5 days"] | ["H 2 O--10 mL"]
chem.201400285 | General procedure for the synthesis of 7 and 8 Et 3 N (88 mL, 0.6 mmol) was added to a suspension of 1 (0.33 g, 0.31 mmol) or 3 (0.27 g, 0.31 mmol) in acetonitrile/methanol (1:1, 20 mL). The mixture was stirred until all of solid had dissolved. The volume of the solvent was reduced under vacuum to 3 mL, and a yellow solid formed. The product was filtered, washed with cold acetonitrile, and dried under vacuum. | [] | [] | [] | [] | ["Et 3 N--88 mL, 0.6 mmol"] | ["1--0.33 g, 0.31 mmol", "3--0.27 g, 0.31 mmol"] | [] | [] | ["acetonitrile/methanol--1:1, 20 mL"]
zaac.200700547 | calcld for C 48 H 36 Er 4 O 30 : C, 32.71; H, 2.04. Found: C, 32.53; H, 2.23 %. IR(KBr Nujol): ν s (CO 2 ) 1392 s, ν s (CO 2 ) 1508 vs, ν as (CO 2 ) 1573 cm ⫺1 .[Lu(tp) 1.5 (H 2 O) 3 ] (2). 1 mmol of Lu(NO 3 ) 3 ·6H 2 O and 1 mmol of H 2 tp and a few drops of NaOH(0.5 mol/L) were taken in 10 mmol of water in a Teflon-lined autoclave. The autoclave was heated under autogenous pressure to 180 °C for five days and then left to cool to room temperature. Colorless block crystals of 2 could be isolated in ⬃70 % yield after washing with water and drying in air. | [] | [] | ["[Lu(tp) 1.5 (H 2 O) 3 ]"] | ["Lu(NO 3 ) 3 ·6H 2 O--1 mmol"] | ["NaOH--a few drops of 0.5 mol/L"] | ["H 2 tp--1 mmol"] | ["180 °C"] | ["five days"] | ["water--10 mmol"]
c6ra00213g | Syntheses Microwave-assisted solvothermal syntheses. A mixture of Zn(NO 3 ) 2 $6H 2 O (0.0617 g, 0.2 mmol), 1,4-H 2 BDC (0.133 g, 0.2 mmol) and DMF (10 mL) was stirred at room temperature for 10 min. Then, py (0.08 g, 0.1 mmol) was added and the stirring was continued 30 min. The mixture has been transferred to a 40 mL glass tube and placed inside the microwave synthesizer to be heated at 105  C for 1 h with a power of 800 watt. Cooled to room temperature, the colourless microcrystallines of 1 were collected by centrifugation at 3500 rpm, washed with fresh DMF and dried in air. The yellow microcrystallines of 2 were obtained via the same procedure with Mn(NO 3 ) 2 $4H 2 O (0.20 mmol) instead of Zn(NO 3 ) 2 $6H 2 O. The purple microcrystallines of 3 were obtained via the same procedure by using Co(NO 3 ) 2 $6H 2 O in place of Zn(NO 3 ) 2 $6H 2 O. | [] | [] | [] | ["Zn(NO 3 ) 2 $6H 2 O--0.0617 g, 0.2 mmol", "Mn(NO 3 ) 2 $4H 2 O--0.20 mmol", "Co(NO 3 ) 2 $6H 2 O--NaN"] | [] | ["1,4-H 2 BDC--0.133 g, 0.2 mmol", "py--0.08 g, 0.1 mmol"] | ["105 \nC"] | ["1 h"] | ["DMF--10 mL"]
00958970902930375 | Elemental Analysis, Calcd for C 12 H 16 N 4 O 14 Dy: C, 23.91; H, 2.68; N, 9.29; found: C, 24.04; H, 2.59; N, 9.33 (%). Selected FTIR data (cm 1 ): 3618 (s), 3466 (s), 3162 (s), 1533 (s), 1381 (s), 1349 (s), 1184 (w), 1155 (w), 1068 (w), 1027 (w), 926 (m), 761 (w), 737 (m), and 679 (w).2.2.4. Synthesis of [{Nd(pzda) 2 (H 2 O) 2 } .4H 2 O] n (4). Complex 4 was prepared from the reaction of NdCl 3  5H 2 O (0.102 g, 0.30 mmol) and pzda (0.134 g, 0.80 mmol) in 8 mL of water. The resulting mixture was stirred for 30 min, and then transferred into a 23 mL Teflon-lined autoclave, and heated at 160  C for 3 days. After slowly cooling to room temperature, purple crystals were collected in about 66% yield by filtration and air-dried. Elemental analysis, Calcd for C 12 H 16 N 4 O 14 Nd: C, 24.66; H, 2.76; N, 9.59; found: C, 24.74; H, 2.64; N, 9.67 (%). Selected FTIR data (cm 1 ): 3622 (s), 3461 (s), 3164 (s), 1531 (s), 1379 (s), 1351 (s), 1180 (w), 1152 (w), 1071 (w), 923 (m), 757 (w), and 681 (w). | [] | [] | ["[{Nd(pzda) 2 (H 2 O) 2 } .4H 2 O] n", "C 12 H 16 N 4 O 14 Nd"] | ["NdCl 3  5H 2 O--0.102 g, 0.30 mmol"] | [] | ["pzda--0.134 g, 0.80 mmol"] | ["160  C"] | ["3 days"] | ["water--8 mL"]
j.molstruc.2006.12.053 | 2.2. Synthesis of the two complexes 2.2.1. [Zn 2 (CCA) 2 (bpy)] n 0.5nbpy (1) A mixture of H 2 CCA (0.02 g, 0.1 mmol), Zn(Ac) 2 Æ2H 2 O (0.022 g, 0.01 mmol), bpy (0.019 g, 0.1 mmol), NaOH aqueous solution (0.3 ml, 0.65 mol L -1 ), and deionized water (5 ml) was sealed in a Teﬂon-lined stainless vessel (25 ml) and heated at 140 C for 72 h. The vessel was then cooled slowly to room temperature. Colorless and plate crystals were obtained by ﬁltration, and washed with water and ethanol, dried in air. Yield: 0.033 g (88.6%). Anal.Calc. for C 35 H 24 N 3 O 8 Zn 2 (%): C, 56.35; H, 3.22; N, 5.63; Found (%): C, 55.97; H 3.47; N 5.49. IR (KBr pellet, cm 1 ): 3440(m), 3095(w), 1642(s), 1608(s), 1482(w), 1419(s), 1397(s), 1293(m), 1223(m), 1160(w), 1072(m), 988(m), 821(m), 781(m), 606(w). | [] | [] | ["[Zn 2 (CCA) 2 (bpy)] n 0.5nbpy", "C 35 H 24 N 3 O 8 Zn 2"] | ["Zn(Ac) 2 Æ2H 2 O--0.022 g, 0.01 mmol"] | [] | ["H 2 CCA--0.02 g, 0.1 mmol", "bpy--0.019 g, 0.1 mmol"] | ["140 \nC"] | ["72 h"] | ["NaOH aqueous solution--0.3 ml, 0.65 mol L -1", "deionized water--5 ml"]
b:rucb.0000024836.23456.a8 | Found ∗ (%): C, 40.8; H, 5.0; F, 14.9; N, 10.6.C 26 H 36 CoF 6 N 6 O 6 S 2 . Calculated (%): C, 40.8; H, 4.7; F, 14.9; N, 11.0. IR, ν/cm –1 : 2981, 2943 (C—H); 2207 (C≡N); 1589, 1529 (N=C—C=C—O).Bis[2cyano2(1oxyl4,4,5,5tetramethyl4,5dihydro 1Himidazol2yl)1phenylethylenolato]copper( II), CuL Ph 2 (8).The CuCl 2 •2H 2 O complex (30 mg, 0.175 mmol) and then a solution of KOH (0.35 mmol) in MeOH were added to a solu tion of HL Ph (100 mg, 0.35 mmol) in MeCN (30 mL). The reaction mixture was rapidly concentrated to dryness, and the residue was extracted with a minimum amount of MeCN. The resulting solution was filtered and kept at ∼20 °C. After evapora tion of the major portion of the solvent, darkviolet single crys tals suitable for Xray diffraction analysis were collected. The yield was 35%, decomp. without melting >150 °C. Found (%): C, 61.5; H, 5.4; N, 13.2. C 32 H 34 CuN 6 O 4 . Calculated (%): C, 61.0; H, 5.4; N, 13.3. IR, ν/cm –1 : 2991 (C—H); 2210 (C≡N); 1581, 1562 (N=C—C=C—O). | [] | [] | ["Bis[2-cyano-2-(1-oxyl-4,4,5,5-tetramethyl-4,5-dihydro-1H-imidazol-2-yl)-1-phenylethylenolato]copper(II)", "C 32 H 34 CuN 6 O 4"] | ["CuCl 2 •2H 2 O--30 mg, 0.175 mmol"] | ["KOH--0.35 mmol"] | ["HL Ph--100 mg, 0.35 mmol"] | [] | [] | ["MeCN--30 mL"]
acs.inorgchem.0c01419 | Synthesis of [K 2 Zn(C 14 H 6 S 3 O 12 )(H 2 O) 4 ] n (1). Zn(NO 3 ) 2 ·6H 2 O (3.0 mg, 0.01 mmol), H 4 -DPSDSDC (4.7 mg, 0.01 mmol), H 2 O (0.5 mL), ethanol (1.5 mL), and DMF (1 mL) were mixed, and the reaction mixture was transferred into a 15 mL Parr Te ﬂon-lined stainless steel vessel and warmed at 100 °C for 2 days. The resulting mixture was slowly cooled to room temperature to yield colorless crystals of 1. Yield: 50% based on Zn(NO 3 ) 2 ·6H 2 O. Anal. Calcd C 14 H 14 O 16 S 3 K 2 Zn (678.00) calcd/found: H, 2.08/2.02%; C, 24.79/ 24.83%; S, 14.18/14.21%. IR (cm −1 , KBr pellet): 3442 (s), 1597 (s), 1561 (m), 1472 (w), 1394 (s), 1367 (m), 1324 (m), 1208 (s), 1192 (s), 1170 (m), 1154 (m), 1123 (w), 1091 (s), 1075 (s), 1030 (s), 905 (w), 854 (w), 797 (w), 780 (s), 730 (w), 687 (m), 621 (s), 573 (m), 515 (m), 480 (m). | [] | [] | ["[K 2 Zn(C 14 H 6 S 3 O 12 )(H 2 O) 4 ] n", "C 14 H 14 O 16 S 3 K 2 Zn"] | ["Zn(NO 3 ) 2 \n6H 2 O--3.0 mg, 0.01 mmol"] | [] | ["H 4 -DPSDSDC--4.7 mg, 0.01 mmol"] | ["100 °C"] | ["2 days"] | ["H 2 O--0.5 mL", "ethanol--1.5 mL", "DMF--1 mL"]
ejic.201501019 | Synthesis of [(C 5 H 5 )(C 7 H 7 N)Co] (6): “PbTe·Te” (500 mg, 1.08 mmol, 1 equiv.), CoCp 2 (410 mg, 2.17 mmol, 2 equiv.), and acetonitrile (100 mL) were heated at reflux for 5 h. The resulting reaction mixture was filtered and slowly concentrated until only a small residue of approximately 5 mL of solvent was still present. | [] | [] | ["[(C 5 H 5 )(C 7 H 7 N)Co] ", "NaN"] | ["CoCp 2 --410 mg, 2.17 mmol, 2 equiv."] | [] | ["PbTe·Te--500 mg, 1.08 mmol, 1 equiv."] | ["reflux"] | ["5 h"] | ["acetonitrile --100 mL"]
zaac.201100035 | Afterwards, the resulting mixture was stirred at room temperature for 30 min. Light-yellow block-shaped crystals of 1 were obtained by slow evaporation of the resulting solution for several weeks (Yield 45 %). | [] | [] | [] | [] | [] | [] | ["room temperature"] | ["30 min", "several weeks"] | []
cg200106j | UO 2 (H 2 O)(1,2-bdc) 3 0.32H 2 O(1): a mixture of 502 mg (1 mmol) of UO 2 (NO 3 ) 2 3 6H 2 O, 83 mg of (0.5 mmol) phthalic acid, 40 mg of (0.6 mmol) KOH, and 5 mL (278 mmol ) o f H 2 Owasplacedina Parr bomb and then heated statically at 200 °C for 24 h. The solution pH was 1.85 before the reaction and 1.68 at the end. The resulting yellow product wa s then ﬁltered oﬀ,washedwithwater,anddriedat room temperature. In the absence of potassium hydroxide, only a clear yellowish solution is observed. 1 was analyzed with a scanning electron microscope (Hitachi S-3400N) and shows a typical hexagonal shaped elongated crystal of millimeter size (Figure 1). Elem ent al analy sis, observed (calc): C 20.9% (21.0%); H 1.4% (1.4%). | [] | [] | ["UO 2 (H 2 O)(1,2-bdc) 3 0.32H 2 O", "UO 2 (NO 3 ) 2 3 6H 2 O"] | ["UO 2 (NO 3 ) 2 ?6H 2 O--502 mg (1 mmol)"] | ["KOH--40 mg (0.6 mmol)"] | ["phthalic acid--83 mg (0.5 mmol)"] | ["200 \nC"] | ["24 h"] | ["H 2 O--5 mL (278 mmol)"]
j.ica.2007.09.036 | IR (cm 1 ): 3539b, 3063w, 2363w, 1636s, 1613s, 1507m, 1460m, 1435w, 1373s, 1344s, 1312m, 1226w, 1196w, 1132m, 1100w, 1047w, 940m, 911w, 842m, 803s, 742w, 649m, 614m, 573m, 517m, 471w. Anal. Calc. for C 20 H 16 ZnN 2 O 6 : C, 53.89; H, 3.62; N, 6.28. Found: C, 54.11; H, 3.49; N, 6.21%. | [] | [] | ["C 20 H 16 ZnN 2 O 6"] | [] | [] | [] | [] | [] | []
j.poly.2011.08.007 | IR (KBr; m /cm 1 ): 2053(vs) and 2030(vs) ( m as ,N 3 ); 1560(m), 1464(m) and 1419(m) ( m ring ); 1283(s) and 1271(s) (b CH) and 1034(m) (pyrazole ring breathing).Anal. Calc. for [Cu 2 ( l 1,1 -N 3 ) 2 (N 3 ) 2 (bdmpzm) 2 ]: C, 37.55; H, 4.58; N, 39.81. Found: C, 37.97; H, 4.30; N, 39.59%. | [] | [] | ["[Cu 2 ( l 1,1 -N 3 ) 2 (N 3 ) 2 (bdmpzm) 2 ]"] | [] | [] | [] | [] | [] | []
ejic.201900930 | Synthesis of {Mn 3 (3,3'-AODB) 2 (3,3'-AO 2 DB)(bimb)(H 2 O) 2 ] ·H 2 O} n (1) A mixture of MnCl 2 ·4H 2 O (0.5 mmol, 0.099 g), 3,3'-H 2 ADB (0.25 mmol, 0.07 g), bimb (0.25 mmol, 0.05 g), distilled water (2 mL) and DMF (6 mL) was placed in a Teflon-lined stainless steel vessel (23 ml). The mixture was sealed and heated at 120 °C for 72 h. After the sample was gradually cooled to room temperature at the rate of 5 °C/h, brown blockshaped crystals of 1 were obtained, washed with distilled water and dried in air. Yield 48% based on Mn. Anal. Calcd for 1 (C 52 H 44 Mn 3 N 10 O 19 ): C 48.88, H 3.47, N 10.96. Found: 47.45, H 4.18, N 11.02. Selected IR data (KBr pellet, cm -1 ): 3224(m), 3075(m), 1601(s), 1565(s), 1503(s), 1405(s), 1087(s), 945(m), 914(m), 852(m), 822(m), 803(m), 767(s), 723(s), 689(m), 572(w), 490(w). Synthesis of {[Mn(3,3'-AO 2 DB)(bib) 0.5 ]·H 2 O} n (2) A mixture of MnCl 2 ·4H 2 O (0.5 mmol, 0.099 g), 3,3'-H 2 ADB (0.25 mmol, 0.07 g), bib (0.25 mmol, 0.05 g), and DMF (6 mL) was placed in a Teflon-lined stainless steel vessel (23 ml). The mixture was sealed and heated at 120 °C for 72 h. After the sample was gradually cooled to room temperature at the rate of 5 °C/h, brown block-shaped crystals of 2 were obtained, washed with distilled water and dried in air. Yield 52% based on Mn. Anal. Calcd for 2 (C 20 H 13 MnN 4 O 7 ): C 50.44, H 2.75, N 11.76. Found: 51.15, H 3.48, N 10.02. Selected IR data (KBr pellet, cm -1 ): 3343(m), 3076(m), 1601(s), 1547(s), 1512(s), 1431(s), 1379(s), 1255(m), 1167(m), 1075(m)， 1023(m), 925(m)， 847(m), 821(m)， 805(m), 759 (m), 677(m), 571(w), 491(w). Synthesis of [Cd(3,3'-AODB)(2,2'-bipy)] n (3) 10.1002/ejic.201900930 Accepted Manuscript European Journal of Inorganic Chemistry This article is protected by copyright. All rights reserved. | [] | [] | ["{Mn 3 (3,3'-AODB) 2 (3,3'-AO 2 DB)(bimb)(H 2 O) 2 ] ·H 2 O} n", "C 52 H 44 Mn 3 N 10 O 19"] | ["MnCl 2 \n4H 2 O--0.5 mmol, 0.099 g"] | [] | ["3,3'-H 2 ADB--0.25 mmol, 0.07 g", "bimb--0.25 mmol, 0.05 g"] | ["120 \n°C"] | ["72 h"] | ["distilled water--2 mL", "DMF--6 mL"]
b813672f | Synthesis of [Cu 4 (LH) 10 ]$4NO 3 $MeOH$H 2 O3 To a reﬂuxing MeOH solution (5 cm 3 ) of LH (202.2 mg, 1.82 mmol) a methanolic solution (5 cm 3 ) of Cu(NO 3 ) 2 $2.5H 2 O (110.6 mg, 0.47 mmol) was added. The reaction mixture was cooled and left to stand at room temperature for several days to give red block crystals of 3 (70 mg, 36% yield). Elemental analysis: Found (calc. for [Cu 4 (SC 5 H 5 N) 10 ]$4NO 3 $H 2 O$MeOH) %: C 36.70 (36.81), H 2.98 (3.39), 11.97 (11.79); 1 H NMR (300 MHz, d 6 DMSO) d ppm: 13.65 broad (s, broad, 1H, NH), 7.96 (d, 2H, C(py)-H), 7.65 (d, 2H, C(py)-H); IR (KBr disk) cm 1 : 1384, 821, 641 (NO 3  ); 3030, 2924, 2854, 2821, 1613, 1562m, 1461, 1279m, 1223w, 1189m, 1153w, 1106, 998, 801, 717, 474, 433; mass spectrum (ESI +) m/z (int.): 396 (8.4%) [Cu(LH) 3 ] + ; 285 (66%) [Cu(LH) 2 ] + ; 221 (100%) [(L) 2 H] + . | [] | [] | ["[Cu 4 (LH) 10 ]$4NO 3 $MeOH$H 2 O", "[Cu 4 (SC 5 H 5 N) 10 ]$4NO 3 $H 2 O$MeOH"] | ["Cu(NO 3 ) 2 $2.5H 2 O--110.6 mg, 0.47 mmol"] | [] | ["LH--202.2 mg, 1.82 mmol"] | [] | ["several days"] | ["MeOH--5 cm 3"]
b812479e | Synthesis of 2. A mixture of Cd(NO 3 ) 2 , trz, and 1,4-H 2 BDC, in a ratio of 1 : 2 : 1 was added to 10 mL of water/C 2 H 5 OH (1 : 1), and its pH was controlled in the range 6–7 with NaOH (1mol L 1 ). After the mixture was stirred for 30 min, it was placed in a 25 mL Teﬂon-lined reactor and heated at 160  C in an oven for 6 d and then slowly cooled to room temperature. Colorless crystals of 2 were obtained (yield ca. 56% based on Cd).Elemental analysis for 2 (%): Calcd: C/29.70; H/1.96, N/7.42; Found: C/29.78; H/2.03, N/7.56. IR (cm 1 ): 3475(m), 3042(m), 1594(s), 1556(m), 1525(m), 1499(m), 1388(s), 1004(m), 725(m), 568(m). | [] | [] | ["2", "NaN"] | ["Cd(NO 3 ) 2--NaN"] | [] | ["trz--NaN", "1,4-H 2 BDC--NaN"] | ["160 \nC"] | ["6 d"] | ["water/C 2 H 5 OH--10 mL"]
c6ce02122k | A mixture containing Zn(NO 3 ) 2 ·6H 2 O (0.059 g, 0.2 mmol), bpe (0.073 g, 0.4 mmol), and fumaric acid (0.023 g, 0.2 mmol) in DMF (10 mL) was placed in a Teflon-lined high pressure bomb, which was sealed and heated at 85 °C for 72 h followed by cooling to room temperature. 3-bpe crystals that were suitable for X-ray analysis were obtained. The yield of 3-bpe was 45 mg (50 %). IR (KBr): ν(cm -1 ) = 1678(s), 1602(s), 1589(s), 1507(w), 1430(m), 1376(s), 1343(s), 1258(w), 1092(m), 1070(w), 1032(w), 842(s), 800(m), 697(s), and 660(m). Anal. Calcd. for C 19 H 20 N 3 O 5.5 Zn (443.77), 3-bpe : C, 51.42; H, 4.54; and N, 9.47%. Found: C, 51.28; H, 4.60; and N, 10.15 %. [Zn(μ 4 -adipate) 0.5 (μ 2 -adipate) 0.5 (μ 2 -bpe)]·(H 2 O) (5-bpe). | [] | [] | ["[Zn(μ4-adipate) 0.5 (μ2-adipate) 0.5 (μ2-bpe)]·(H 2 O)", "C 19 H 20 N 3 O 5.5 Zn"] | ["Zn(NO 3 ) 2 ·6H 2 O--0.059 g, 0.2 mmol"] | [] | ["bpe--0.073 g, 0.4 mmol", "fumaric acid--0.023 g, 0.2 mmol"] | ["85 °C"] | ["72 h"] | ["DMF--10 mL"]
cg700822y | {[Sr(ptaH)(H 2 O) 3 ] · 6H 2 O} n ,2.Compound 2 was prepared at room temperature, adopting a procedure similar to that described for the synthesis of 1 using Sr(NO 3 ) 2 · 4H 2 O in place of Ca(NO 3 ) 2 · 4H 2 O. The desired product was isolated as colorless needle-shaped crystals after 3 days in ∼75% yield. Compound 2 was also isolated in ∼60% yield when 0.25 mmol of the ligand was allowed to react with 0.38 mmol of SrCO 3 hydrothermally (5 mL of H 2 O) under an autogenous pressure at 180 °C for 72 h. Anal. Calcd for C 27 H 43 NO 18 Sr: C, 42.83; H, 5.72; N, 1.85%. Found: C, 43.93; H, 5.09; N, 1.22%. | [] | [] | ["{[Sr(ptaH)(H 2 O) 3 ]\n6H 2 O} n", "C 27 H 43 NO 18 Sr"] | ["Sr(NO 3 ) 2 \n4H 2 O--not specified", "SrCO 3--0.38 mmol"] | [] | ["ptaH--not specified"] | ["room temperature", "180 \n°C"] | ["3 days", "72 h"] | ["H 2 O--5 mL"]
c3ce40355f | Synthesis of [Cu(O 2 CCF 3 )(L 2 ) 2 ](O 2 CCF 3 ) (8) Derivative 8 was prepared by following a similar procedure to that reported for 1 using an EtOH solution (10 mL) of Cu(O 2 CCF 3 ) 2 (0.0290 g, 0.1 mmol) and di(2H-indazol-2yl)methane (L 2 ) (0.0248 g, 0.1 mmol). Yield 95%. It is soluble in alcohols, acetonitrile, acetone, DMSO and DMF. Anal. calc. | [] | [] | ["[Cu(O 2 CCF 3 )(L 2 ) 2 ](O 2 CCF 3 )"] | ["Cu(O 2 CCF 3 ) 2--0.0290 g, 0.1 mmol"] | [] | ["di(2H-indazol-2yl)methane (L 2 )--0.0248 g, 0.1 mmol"] | [] | [] | ["EtOH--10 mL"]
ejic.201600323 | 1,1′-Methylenebis(3-methyl-5-trimethylsilylimidazole-2-thione) (3): MeLi (2.8 mL, 4.49 mmol; 1.6 M in Et 2 O) was added to a solution of 1 (540 mg, 2.24 mmol) in THF (40 mL) at ambient temperature, and a slightly yellow solution was obtained. After 30 min, TMSCl (0.6 mL, 4.49 mmol) was added to the solution. The solvent was removed in vacuo, and the residue was extracted with CHCl 3 (40 mL). The solution was filtered, and the solvent was removed under reduced pressure. The yellow residue was precipitated from CHCl 3 /n-pentane to afford a pale yellow powder, yield 221 mg (26 %). Single crystals suitable for X-ray analysis were obtained by layering a CHCl 3 or DCM solution of 3 with n-pentane, m.p. 215 °C (sealed tube under argon). | ["215 °C"] | [] | ["1,1'-Methylenebis(3-methyl-5-trimethylsilylimidazole-2-thione)"] | [] | [] | ["MeLi--2.8 mL, 4.49 mmol; 1.6 M in Et 2 O", "TMSCl--0.6 mL, 4.49 mmol"] | ["ambient temperature"] | ["30 min"] | ["THF--40 mL", "CHCl 3--40 mL", "n-pentane--CHCl 3 /n-pentane", "CHCl 3 or DCM--layering a CHCl 3 or DCM solution"]
c2ce25224d | Synthesis of [Zn 4 (m 3 –OH) 2 (BDC) 3 (L2)] n (2) L2 (0.0042 g, 0.02 mmol), H 2 BDC (0.0033 g, 0.02 mmol), NaOH (0.0016 g, 0.04 mmol) and Zn(ClO 4 ) 2 ?6H 2 O (0.0185 g, 0.05 mmol) were dissolved in a mixture of 1 mL DMF and 2 mL water. Then the mixture was sealed in a vial and was heated at 90 uC for 3 days to yield colorless cubic crystals. Yield: 25% (based on L2). | [] | [] | ["[Zn 4 (m 3 –OH) 2 (BDC) 3 (L2)] n", "NaN"] | ["Zn(ClO 4 ) 2 ?6H 2 O--0.0185 g, 0.05 mmol"] | [] | ["L2--0.0042 g, 0.02 mmol", "H 2 BDC--0.0033 g, 0.02 mmol", "NaOH--0.0016 g, 0.04 mmol"] | ["90 uC"] | ["3 days"] | ["DMF--1 mL", "water--2 mL"]
s1070428013050126 | b. To a solution of 0.3 g (1 mmol) of salt IIа in 3 ml of water was added 5% H 2 SO 4 till neutral pH, the separated precipitate was ﬁ ltered off and worked up as in procedure а. Yield 0.26 g (93%). | [] | [] | ["salt IIа"] | [] | ["H 2 SO 4--5%"] | [] | [] | [] | ["water--3 ml"]
j.ica.2016.09.033 | acetonitrile and acetone. Single crystals of [Cu 2 (Fluf) 4 (Eth) 2 ] were grown from the ethanolic solution after one week and single crystals of [Cu 2 (Fluf) 4 (H 2 O) 2 ] were grown from the aqueous solution after two weeks. The blue powder directly obtained from the grinding was analyzed by PXRD and has shown to be a mixture of [Cu 2 (Fluf) 4 (Eth) 2 ] and [Cu 2 (Fluf) 4 (H 2 O) 2 ]. Crystal structure of [Cu 2 (Fluf) 4 (Eth) 2 ] The crystal structure of [Cu 2 (Fluf) 4 (Eth) 2 ] is composed of centrosymmetric dimers with the Cu assuming a five-coordination geometry, obtained by the monocoordination of four flufenamato ligands and one ethanol molecule, where each copper atom can be described as having a square-pyramidal geometry (Figure 10). The basal plane is defined by the carboxylic oxygens O1O3O4O5, with distances ranging from 1.9499(18) to 1.9655(16) Å, well within the retrieved data for this type of compounds. | [] | [] | ["[Cu 2 (Fluf) 4 (Eth) 2 ]", "[Cu 2 (Fluf) 4 (H 2 O) 2 ]"] | [] | [] | ["Fluf--not specified", "Eth--not specified", "H 2 O--not specified"] | [] | [] | ["ethanolic solution--not specified", "aqueous solution--not specified", "acetonitrile--not specified", "acetone--not specified"]
c0dt01064b | Experimental Reagents Cadmium nitrate [Cd(NO 3 ) 2 ·4H 2 O, Fisher, 99%], 1,2-ethanedisulfonate disodium salt [NaO 3 S(CH 2 ) 2 SO 3 Na (EDSNa 2 ), TCI America, 98%], 1,3-propanedisulfonate disodium salt [NaO 3 S(CH 2 ) 3 SO 3 Na (PDSNa 2 ), Acros, 99%], 1,4-butanedisulfonate disodium salt [NaSO 3 (CH 2 ) 4 SO 3 Na (BDSNa 2 ), TCI America, 98%] and 4,4¢-bipyridine [(C 5 H 4 N) 2 , TCI America, 98%] were used as purchased for the synthesis.Synthesis [Cd(4,4¢-bipy)] 3 [O 3 S(CH 2 ) 2 SO 3 ] 3 ·(4,4¢-bipy) 2 . [Cd(4,4¢-bipy)] 3 [O 3 S(CH 2 ) 2 SO 3 ] 3 ·(4,4¢-bipy) 2 (which we denote SLUG-23: University of California, Santa Cruz No. 23) was synthesized under hydrothermal conditions. A reactant mixture of Cd(NO 3 ) 2 ·4H 2 O (0.43 g, 1.39 mmol), EDSNa 2 (0.65 g, 2.80 mmol), 4,4¢-bipy (0.43 g, 2.75 mmol) and H 2 O (10.00 g, 556 mmol) was stirred at room temperature for 10 min and then transferred to a 15 mL Teﬂon lined autoclave to 2/3 ﬁlling. | [] | [] | ["[Cd(4,4¢-bipy)] 3 [O 3 S(CH 2 ) 2 SO 3 ] 3 ·(4,4¢-bipy) 2", "SLUG-23: University of California, Santa Cruz No. 23"] | ["Cadmium nitrate [Cd(NO 3 ) 2 ·4H 2 O--0.43 g, 1.39 mmol"] | [] | ["1,2-ethanedisulfonate disodium salt [NaO 3 S(CH 2 ) 2 SO 3 Na (EDSNa 2 )--0.65 g, 2.80 mmol", "4,4¢-bipyridine [(C 5 H 4 N) 2--0.43 g, 2.75 mmol"] | [] | [] | ["H 2 O--10.00 g, 556 mmol"]
j.molstruc.2005.08.015 | Calc. for C 53 H 40 N 5 O 12 Cu (%): C, 59.66; H, 3.75; N, 6.57; found (%): C, 59.64; H 4.09; N 6.52. IR (KBr pellet, cm K1 ): 3431(s), 1626(m), 1611(s), 1590(s), 1558(m), 1489(w), 1415(m), 1368(s), 1229(s), 1157(m), 1068(w), 883(w), 873(w), 811(m), 783(w), 646(w). | [] | [] | ["C 53 H 40 N 5 O 12 Cu"] | [] | [] | [] | [] | [] | []
j.poly.2014.11.033 | The ﬁltrate was then kept for slow evaporation at room temperature. After one week green needle-like crystals were found to separate from the solution which was collected by ﬁltration for X-ray analysis. The yield of the isolated single crystals from deep green mother liquor is 0.23 g (33%). Anal. Calc. for C 15 H 26 Cl 2 Cu 2 N 2 O 15 (672.38 g mol 1 ): C, 26.79; H, 3.90 N, 4.17. Found: C, 26.15; H, 3.93; N, 4.02%. Selected FT-IR bands: (KBr, cm 1 , vs = very strong, br = broad, s = strong, m = medium and w = weak) 3409 (br) 1647 (vs), 1559 (vs), 1141 (vs), 1111 (vs), 1090 (vs) and 627 (m). Molar conductance, K M (MeOH solution): 95 S m 2 mol 1 . UV–Vis spectra [(k max ,nm( e ,Lmol 1 cm 1 )] (MeOH solution): 653 (150), 383 (8465) and 243 (34188). | [] | [] | ["C 15 H 26 Cl 2 Cu 2 N 2 O 15"] | ["Cu--NaN"] | [] | [] | [] | ["one week"] | ["room temperature--NaN", "MeOH--NaN"]
chem.200501067 | {[CdACHTUNGTRENNUNG(bpf) 2 ACHTUNGTRENNUNG(NO 3 ) 2 ]·(o-C 6 H 4 Me 2 ) 4 } n ACHTUNGTRENNUNG(5 a): The general procedure described above was followed with o-xylene (0.23 mL, 1.9 mmol). After the mixture was allowed to stand for 48 h at room temperature, the title compound was obtained as colorless, prism-shaped crystals in 48 % yield (18.9 mg). | [] | [] | ["[Cd(bpf) 2 (NO 3 ) 2 ]·(o-C 6 H 4 Me 2 ) 4"] | ["Cd--NaN"] | [] | ["bpf--NaN"] | ["room temperature"] | ["48 h"] | ["o-xylene--0.23 mL, 1.9 mmol"]
acs.inorgchem.9b03550 | [Bi(Ph)(C 8 H 7 ON 4 S) 2 ](2e). Following GP3, 1-(4-methoxyphenyl)1H-tetrazole-5-thiol (80 mg, 0.34 mmol) and BiPh 3 (70 mg, 0.16 mmol) were stirred in 5 mL of methanol. After the crashed-out solids were ﬁltered oﬀ, the crude mixture was puriﬁed by HPLC and then concentrated in vacuo to yield the desired complex as a yellow solid (47 mg, 42%). | [] | [] | ["[Bi(Ph)(C 8 H 7 ON 4 S) 2 ]"] | ["BiPh 3 --70 mg, 0.16 mmol"] | [] | ["1-(4-methoxyphenyl)1H-tetrazole-5-thiol--80 mg, 0.34 mmol"] | [] | [] | ["methanol--5 mL"]
om700871p | Synthesis of [Rh(CO)(PPh 3 ) 2 (K 2 N,H-7-azain-7-BH 3 )] (6). In a Schlenk ﬂask, Na[5] · 0.5(dioxane) (0.15 g, 0.76 mmol) and [RhCl(CO)(PPh 3 ) 2 ] 13 (0.52 g, 0.75 mmol) were evacuated and then stirred under a N 2 atmosphere in THF (7 mL) under reﬂux for 20 min and cooled. After it was stirred for4hatroom temperature, the yellow suspension was ﬁltered through diatomaceous earth and washed with THF (3 mL). From the ﬁltrate the solvent was removed under vacuum, and then THF (0.5 mL) and diethyl ether (2 mL) were added. Storage at room temperature overnight provided a small amount of yellow crystals of [RhCl(CO)(PPh 3 ) 2 ], which were recovered. Further diethyl ether (3 mL) was added to the clear solution, which was then stored at 4 °C overnight to yield orange crystals of 6. The solution was decanted and the crystals washed with diethyl ether (3 mL) and dried under vacuum. Yield: 0.19 g (0.24 mmol, 32%). Anal. Found: C, 67.13; H, 5.17; N, 3.60. Calcd for C 44 H 38 BN 2 OP 2 Rh: C, 67.20; H, 4.87; N, 3.56. IR (Nujol): 2387 w ν s (BH 2 ), 2285 w ν as (BH 2 ), 2158 ν(BHRh), 1948 ν(CO) cm -1 . NMR (C 6 D 6 ,25 °C, two isomers): 1 H, δ H 0–1 (d br, 1 H 1 J RhH and 1 J BH not resolved), 2.8-3.6 (br, 2 H, BH 2 ), 6.03 (d, 1 H, 3 J HH ) 3.0, azain), 6.20–6.30 (m), 6.57 (d, 1 H, 3 J HH ) 2.7, azain), 6.88 (d, 1 H, 3 J HH ) 3.0, azain), 6.90–7.10 (m, C 6 H 5 ), 7.28 (d, 1 H, 3 J HH ) 7.2, azain), 7.4–7.9 (mm, C 6 H 5 and azain), 8.04 (d, 1 H, 3 J HH ) 7.2, azain); 13 C{ 1 H}, δ C [101.4/101.7, azain], [111.1/ 111.8, azain], 125.2 (azain), 127–129 (C 6 H 5 and azain), 129.3, 129.5, 130.3, (azain), 134–135 (C 6 H 5 ), 135.2, 135.5, 136.9 (br), [140.8/142.2, azain], [153.0/153.7, azain] (the anticipated ddd RhCO resonance was not reliably identiﬁed; bracketed pairs indicate resonances that begin to coalesce at 70 °C); 11 B, δ B –15.1; 31 P{ 1 H}, δ P 47.8. Crystal data for 6 (CCDC-658680): C 44 H 38 BN 2 OP 2 Rh, M w ) 786.42, T ) 100(2) K, triclinic, P1 j (No. 2), a ) 11.6962(2) Å, b ) 11.7252(2) Å, c ) 14.5351(3) Å, R)95.812(1)°, β ) 94.505(1)°, γ ) 106.179(1)°, V ) 1892.63(6) Å 3 , Z ) 2, µ(Mo KR) ) 0.573 mm -1 , D c ) 1.380 Mg m -3 ; 40 049 reﬂections (14 203 unique, R int ) 0.0399), 472 parameters, GOF 1.058, R1 ) 0.0367, wR2 ) 0.0762 (2θ max ) 66°,11123 reﬂections with I > 2σ(I)), residual electron density (highest peak, deepest hole) 0.791, -0.761 e Å -3 .Synthesis of [Rh(PPh 3 ) 2 (K 3 N,H,H′-7-azain-7-BH 3 )] (7). In a Schlenk ﬂask, Na[5] · 0.5(dioxane) (0.13 g, 0.66 mmol) and [RhCl(P Ph 3 ) 3 ] 14 (0.60 g, 0.65 mmol) were evacuated, stirred under a N 2 atmosphere in THF (10 mL) at 60 °C for 5 min, and then cooled.After it was stirred for 30 min at room temperature, the orange suspension was ﬁltered through diatomaceous earth and washed with THF (2 mL). From the ﬁltrate the product crystallized at 4 °Casthe monosolvate 7 · THF. After 2 weeks the orange crystalline powder was ﬁltered, washed with THF (1 mL), and dried under vacuum. Yield: 0.37 g (0.45 mmol, 69%). Anal. Found: C, 68.06; H, 5.32; N, 3.42.Calcd for C 47 H 46 BN 2 OP 2 Rh: C, 67.97; H, 5.58; N, 3.42. IR (Nujol): 2458 w ν(BH) cm -1 . NMR (CD 2 Cl 2 ,25°C): 1 H, δ H 0.6 (br, 3 H, BH 3 ), 5.96 (dd, 1 H, 3 J HH ) 2.9, 4 J HH ) 1.2 Hz, azain), 6.41 (d, 1 H, 3 J HH ) 2.9 Hz, azain); 6.83 (dd, 1 H, 3 J HH ) 5.4, 7.5 Hz, azain), 6.9–7.7 (m, 30 H, PPh 3 ), 7.82 (d, 1 H, 3 J HH ) 7.5 Hz, azain), 7.85 (d, 1H, 3 J HH ) 5.4 Hz, azain); 13 C{ 1 H}: δ C 99.3, 111.8, 125.5, 128.5, 135.3, 142.6, 154.4 (7-azain-7), 127.4, 127.5 (C 3,5 (C 6 H 5 )], 129.1, 129.3 (C 4 (C 6 H 5 )), 134.7, 135.8 (C 2,6 (C 6 H 5 )), 137.1, 137.7 (C 1 (C 6 H 5 )); 11 B{ 1 H}, δ B -16.7 (br); 31 P{ 1 H}, δ P 46.2 (dd, 1 J PRh ) 206.4, 2 J PP ) 51.2), 55.5 (dd, 1 J PRh ) 153.8, 2 J PP ) 51.2 Hz). Crystal data for 7 · THF (CCDC 658681): C 47 H 46 BN 2 OP 2 Rh, M w ) 830.52, T ) 100(2) K, triclinic, P1 j (No. 2), a ) 10.5388(1) Å, b ) 12.5141(2) Å, c ) 15.3891(2) Å, R)95.952(1)°, β ) 95.274(1)°, γ ) 101.739(1)°, V ) 1963.05(5) Å 3 , Z ) 2, µ(Mo KR) ) 0.556 mm -1 , D c ) 1.405 Mg m -3 , 88 279 reﬂections (18 500 unique, R int ) 0.0515), 499 parameters, GOF 1.061, R1 ) 0.0298, wR2 ) 0.0704 (2θ max ) 72°, 15 977 reﬂections with I > 2σ(I)), residual electron density (highest peak, deepest hole) 0.745, -0.905 e Å -3 .Acknowledgment. This work was supported by a fellowship within the Post-Doctoral Programme of the German Academic Exchange Service (DAAD) and by the Australian Research Council (Grant No. DP0771497).Supporting Information Available: CIF ﬁles and a table giving crystallographic data for Na[5] · 0.5(dioxane) (CCDC 658679), 6 (CCDC 658680), and 7 · THF (CCDC 658681). This material is available free of charge via the Internet at http://pubs.acs.org.OM700871P Notes Organometallics, Vol. 27, No. 10, 2008 2353 | [] | [] | ["[Rh(CO)(PPh 3 ) 2 (K 2 N,H-7-azain-7-BH 3 )] ", "C 44 H 38 BN 2 OP 2 Rh"] | ["[RhCl(CO)(PPh 3 ) 2 ]--0.52 g, 0.75 mmol"] | [] | ["Na[5] · 0.5(dioxane)--0.15 g, 0.76 mmol"] | ["room temperature"] | ["overnight"] | ["THF--7 mL"]
00958972.2020.1743276 | 2.5. Synthesis of [Pb(L-NO 2 ) 2 H 2 O] n A mixture of HL-NO 2 (16.8 mg, 0.1 mmol), Pb(OAc) 2 (32.5 mg, 0.1 mmol) and KOH (0.075 mL, 0.1 M) was dissolved in a mixed solution of CH 3 OH (3.5 mL) and H 2 O (4.5 mL), which was heated at 100  C for 4 days in a 20 mL sealed Teflon-lined stainless steel vessel under autogenous pressure. After the mixture was cooled to room temperature, colorless block crystals were collected and dried in air with 53% yield based on HL-NO 2 . Anal. Calcd for C 12 H 8 O 9 N 4 Pb: C, 25.76; H, 1.44; N, 10.02%. Experimental Found: C, 25.65; H, 1.39; N, 10.06%.2.6. X-ray structure determination and structure refinement Single crystal X-ray data were collected on a Bruker SMART CCD diffractometer based on a Mo K a (k ¼ 0.71073 Å) radiation. The crystal structure can be solved by using direct methods with SHELXT and refining with full-matrix least-squares technique by SHELXL-2015 [42–44] through the OLEX2 interface program [45]. Non-hydrogen atoms in this structure were added by the anisotropic displacement parameter. Crystal data and structure refinement parameters for [Pb(L-NO 2 ) 2 H 2 O] n are summarized in Table 1. | [] | [] | ["[Pb(L-NO 2 ) 2 H 2 O] n"] | ["Pb(OAc) 2--32.5 mg, 0.1 mmol"] | ["KOH--0.075 mL, 0.1 M"] | ["HL-NO 2--16.8 mg, 0.1 mmol"] | ["100  C"] | ["4 days"] | ["CH 3 OH--3.5 mL", "H 2 O--4.5 mL"]
acs.inorgchem.6b02601 | Synthesis of [Cu 6 II (2,2′-bipy) 6 (Mo 6 O 22 )(SiW 12 O 40 )] n (1). A mixture of Cu(NO 3 ) 2 ·3H 2 O (48.32 mg, 0.2 mmol), Na 10 [SiW 9 O 34 ]·18H 2 O (73.74 mg, 0.03 mmol), Na 2 MoO 4 ·2H 2 O (24.19 mg, 0.1 mmol), and 2,2′-bipy (15.62 mg, 0.1 mmol) was dissolved in 6 mL H 2 O, and stirred for 10 min at room temperature. The resulting solution (pH = 5.32) was sealed in a 25 mL Teﬂon-lined stainless steel autoclave and heated at 160 °C for 3000 min and then cooled to room temperature over 13 h. The ﬁnal pH = 5.70 after reaction. The green crystals of 1 were obtained. Yield: 30% based on W. Elemental analysis (%) for 1, C 60 H 48 N 12 Cu 6 Mo 6 SiW 12 O 62 (M = 5120.27) Calcd: C, 14.07; N, 3.28; Scheme 1. Synthesis Route for 1−5 Table 1. Crystal Data and Structure Reﬁnement Parameters for Compounds 1−4 1 234 empirical formula C 60 H 48 Cu 6 Mo 6 N 12 O 62 SiW 12 C 48 H 54 Cu 6 MoN 18 O 53 SiW 12 C 24 H 36 Cu 4 N 16 O 42 SiW 12 C 60 H 64 Co 2 MoN 12 O 48 SiW 11 formula weight 4442.41 4424.36 3708.97 3985.33 temp (K) 298(2) 298(2) 298(2) 298(2) crystal system monoclinic triclinic triclinic monoclinic space group P2 1 /cP1  P1  Cc a (Å) 13.973(5) 13.3550(1) 12.73(2) 32.024(7) b (Å) 20.115(7) 18.1021(2) 13.22(2) 13.347(3) c (Å) 17.252(6) 20.3541(2) 13.85(2) 24.530(5) α (deg) 90.00 91.505(1) 66.182(13) 90.00 β (deg) 94.283(4) 106.580(1) 83.004(15) 119.695(2) γ (deg) 90.00 110.805(1) 65.199(13) 90.00 vol (Å 3 ) 4835(3) 4363.61(7) 1932(6) 9108(3) Z 2 214 ρ calcd (g/cm 3 ) 3.517 3.367 3.181 2.895 μ (mm −1 ) 16.362 17.428 18.953 14.425 F(000) 4632.0 3982.0 1638.0 7197.0 radiation Mo Kα Mo Kα Mo Kα Mo Kα reﬂns collected 30793 41784 16681 23166 independent reﬂns 8484 15354 6704 12846 R int 0.0448 0.0541 0.0392 0.0374 data/restraints/params 8484/0/736 15354/36/1252 6704/84/426 12846/44/1217 goodness-of-ﬁtonF 2 1.023 1.040 1.099 1.024 ﬁnal R indexes [I ≥ 2σ (I)] R 1 = 0.0553, wR 2 = 0.1616 R 1 = 0.0480, wR 2 = 0.1059 R 1 = 0.0647, wR 2 = 0.1857 R 1 = 0.0364, wR 2 = 0.0852 ﬁnal R indexes [all data] R 1 = 0.0742, wR 2 = 0.1774 R 1 = 0.0640, wR 2 = 0.1153 R 1 = 0.0868, wR 2 = 0.2184 R 1 = 0.0485, wR 2 = 0.0920 Inorganic Chemistry Article DOI: 10.1021/acs.inorgchem.6b02601 Inorg. Chem. XXXX, XXX, XXX−XXX B | [] | ["13 h"] | ["[Cu 6 II (2,2′-bipy) 6 (Mo 6 O 22 )(SiW 12 O 40 )] n"] | ["Cu(NO 3 ) 2 ·3H 2 O--48.32 mg, 0.2 mmol", "Na 10 [SiW 9 O 34 ]·18H 2 O--73.74 mg, 0.03 mmol", "Na 2 MoO 4 ·2H 2 O--24.19 mg, 0.1 mmol"] | [] | ["2,2′-bipy--15.62 mg, 0.1 mmol"] | ["160 \nC"] | ["3000 min"] | ["H 2 O--6 mL"]
s2052520614004247 | Over a period of 3 weeks, crystals were deposited on the walls of the vial. Yield: 0.058 g (41% based on Sr). Anal.: calc. for (I): C 53.92, H 5.23, N 4.21; found: C 53.77, H 4.99, N 4.08.1 H NMR (400 MHz, D 2 O):  = 2.857 (s, 3H, N—CH 3 ), 3.009 (s, 3H, N—CH 3 ), 7.469 (m, 12H, —O 2 PPh 2 ), 7.706 (m, 8H, — O 2 PPh 2 ), 7.93 (s, 1H, O C—H). FT–IR (cm 1 ): 3051 w, 2930 w, 1648 s, 1492 m, 1436 m, 1391 s, 1258 w, 1179 s, 1133 s, 1098 m, 1050 m, 1023 w, 997 w, 757 m, 722 s, 699 s. | [] | [] | [] | [] | [] | [] | [] | ["3 weeks"] | []
j.crci.2014.03.016 | Further treatment with an aqueous 10% NaOH solution led to the elimination of HBr, giving the free ligand Y [20].Yellow solid; yield: 76%, mp 130–132 8C.Anal.calcd.for C 11 H 14 O 2 S (%): C, 62.83; H, 6.71; S, 15.25.Found: C, 62.71; H, 6.79; S, 15.28.IR (KBr disk): n (cm 1 ) (assign.): 1583(C5O) and 857 (S + –C  ).1 H NMR (CDCl 3 ) d H ppm (multiplicity of the signal, integr., assign.): d H 2.96 (s, 6H, S(CH 3 ) 2 ), 3.79 (s, 3H, OCH 3 ), 4.27 (1H, CH), 6.83 (d, 3 J HH = 8.0 Hz, 2H, Ph), 7.74 (d, 3 J HH = 8.0 Hz, 2H, Ph).13 C NMR (CDCl 3 , ppm) d C : 28.71 (s, S(CH 3 ) 2 ), 50.54 (s, OCH 3 ), 55.23 (s, CH), 113.10 (s, Ph(p)), 127.95 (s, Ph(m)), 133.45 (s, Ph(o)), 160.90 (s, Ph(i)), 182.77 (s, CO).2.3.Synthesis of the Hg(II) halide complexes 2.3.1.General procedure To a methanolic solution (15 mL) of HgX 2 (0.500 mmol) was added a methanolic solution (10 mL) of ylide Y (0.50 mmol).The mixture was stirred for 4 h.The separated solid was ﬁltered and washed with diethyl ether.2.3.1.1. | [] | [] | ["Y"] | ["HgX 2--0.500 mmol"] | ["Y--0.50 mmol"] | [] | [] | ["4 h"] | ["methanol--15 mL", "diethyl ether--not specified"]
j.poly.2011.09.005 | 2.2.3. Syntheses of [Cd 3 L(m-bdc)](CH 3 OH)6.5H 2 O(4) and [Cd 3 L(NH 2 bdc)]5.5H 2 O(5) The preparation of 4 was similar to that of 2 except that Cd(Ac) 2 2H 2 O (0.11 g, 0.4 mmol) and 1,3-benzenedicarboxylic acid (0.068 g, 0.4 mmol) were used instead of Zn(Ac) 2 2H 2 O and 1,4benzenedicarboxylic acid (yield: 47%). The preparation of 5 was similar to that of 3 except that Cd(Ac) 2 2H 2 O (0.11 g, 0.4 mmol) was used instead of Zn(Ac) 2 2H 2 O (yield: 53%). Anal. Calc. for C 106 H 158 N 16 O 29 Cd 6 (compound 4): C, 45.55; H, 5.67; N, 8.02. | [] | [] | ["[Cd 3 L(m-bdc)](CH 3 OH)6.5H 2 O(4)", "C 106 H 158 N 16 O 29 Cd 6"] | ["Cd(Ac) 2 2H 2 O--0.11 g, 0.4 mmol"] | [] | ["1,3-benzenedicarboxylic acid--0.068 g, 0.4 mmol"] | [] | [] | ["NaN--NaN"]
s10904-006-9026-y | 2.2.7. [Ph 2 Sn(OH 2 )(OCOC 5 H 3 N-3-Br-5) 2 ] 2 } n (7) Yield, 76%; m.p. 175176°C. Anal. Calc. For C 48 H 36 N 4 Br 4 O 10 Sn 2 : C, 41.60; H, 2.62; N, 4.04.Found: C, 41.58; H, 2.65; N, 4.07.1 H-NMR (400 MHz, CDCl 3 ), d ppm (multiplicity, integration, assignment): 8.559.25 (m, 12H, PyH), 7.47.77 (m, 20H, SnC 6 H 5 ), 12.0513.21 (m, 4H, SnOH 2 ). | [] | [] | ["[Ph 2 Sn(OH 2 )(OCOC 5 H 3 N-3-Br-5) 2 ] 2 } n", "C 48 H 36 N 4 Br 4 O 10 Sn 2"] | ["Ph 2 Sn(OH 2 )(OCOC 5 H 3 N-3-Br-5) 2--NaN"] | [] | [] | [] | [] | []
c3ce41046c | The synthesis of complex [Co 3 (OH) 2 (1,2-bdc) 2 ] n The procedure is similar to that of 1, except that MnCl 2 ?4H 2 O was replaced by CoCl 2 ?6H 2 O (0.476 g, 2 mmol), and the mixture was kept at 180 uC for 3 days. Purple strip crystals of 3 were obtained (yield: 0.114 g, 42.3% based on 1,2-H 2 bdc).Elemental analysis (%): calcd for C 35.65, H 1.87. Found C 35.75, H 1.74. IR (KBr, cm 21 ): 3598 m, 3421 m, 1625 s, 1598 s, 1501 w, 1426 w, 1390 s, 1162 w, 1097 w, 807 m, 767 w, 743 m, 695 m.Crystallographic data collection and refinement X-ray single crystal data were collected at 296(2) K on a Bruker Apex-II CCD areadetector diffractometer with Mo Ka radiation (l = 0.71073 Å). Data reductions and absorption corrections were made with empirical methods. These structures were solved by direct methods using SHELXS-97 25 and refined by full matrix least-squares methods using SHELXL-97.26 Anisotropic displacement parameters were refined for all non-hydrogen atoms. All hydrogen atoms bonded to C atoms were added in the riding model while the hydrogen atoms of the hydroxyl groups in 3 were located from the difference Fourier maps. The crystal data and refinement details for the three complexes are listed in Table S1, ESI. | [] | [] | ["[Co 3 (OH) 2 (1,2-bdc) 2 ] n"] | ["CoCl 2 ?6H 2 O--0.476 g, 2 mmol"] | [] | ["1,2-bdc--NaN"] | ["180 uC"] | ["3 days"] | []
acs.cgd.9b01657 | Synthesis of 1-Fe x Ni 1−x . Crystalline powders were obtained by stirring a mixture of FeSO 4 ·7H 2 O and NiSO 4 ·6H 2 O in different ratios (in sum 1 mmol), KSCN (194 mg, 2 mmol) in 0.5 mL EtOH for 16 h. The precipitate of KSO 4 was filtered off and washed three times with 0.5 mL EtOH. 4-acetylpyridine (222 µL, 2 mmol) was added to the filtrate and stirred for 6 days. The purity was checked by PXRD and by IR spectroscopy and the results of an elemental analysis are always within 0.5% in agreement with the calculated results.Elemental Analysis. CHNS analysis was performed using a EURO EA elemental analyzer, fabricated by EURO VECTOR Instruments and Software. | [] | [] | ["1-Fe x Ni 1−x"] | ["FeSO 4 ·7H 2 O--not specified", "NiSO 4 ·6H 2 O--not specified"] | [] | ["KSCN--194 mg, 2 mmol", "4-acetylpyridine--222 µL, 2 mmol"] | [] | ["16 h", "6 days"] | ["EtOH--0.5 mL"]
c7ce00394c | heating rate of 10 °C/min under Ar atmosphere. UV–Vis absorption spectra were obtained using a Hitachi UV-3010 UV–Vis Spectrophotometer. Synthesis of complexes 1~7 [Ni(L) 2 (SCN) 2 ] n (1) A mixture of Ni(CH 3 COO) 2 ·4H 2 O (12.5 mg, 0.05 mmol), KSCN (19.5 mg, 0.2 mmol) and L (10.6 mg, 0.05 mmol) in 8 mL of H 2 O was placed in a Teflon vessel in a steel autoclave, heated at 130 °C for 72 h and then cooled to room temperature at a rate of 5 °C·h –1 . The resulting green block-shaped crystals of 1 were washed several times with water. The yield is 36% based on L. Anal. Calcd(%) for C 22 H 16 N 14 S 2 Ni: C, 44.09; H, 2.69; N, 32.72; Found: C, 44.18; H, 2.75; N, 32.89. IR (KBr pellets, cm -1 ): 3126 m, 3080 w, 2090 s, 1579 m, 1530 m, 1493 s, 1453 s, 1326 m, 1312 m, 1254 m, 1235 m, 1144 w, 1109 w, 1064 m, 1037 m, 970 m, 930 m, 836 m, 767 m, 649 m, 621 w. [Cu 5 (L)(1,2-BDC) 4 (μ 3 -OH) 2 ] n (2) A mixture of CuCl (29.7 mg, 0.3 mmol), 1,2-H 2 BDC (32.2 mg, 0.2 mmol), L (10.6 mg, 0.05 mmol), NaOH (8 mg, 0.2 mmol), and 8 mL H 2 O was placed in a Teflon-lined stainless steel vessel and heated to 140 °C for 48 h, followed by slow cooling (cooling rate of 5 °C·h −1 ) to room temperature. The pH value of the mixture before and after reaction was ~8. Blue-chip crystals of 2 were obtained in 42% based on L. Anal. Calcd(%) for C 42 H 26 N 6 O 18 Cu 5 : C, 41.33; H, 2.15; N, 6.89; Found: C, 41.22; H, 2.03; N, 6.78. IR (KBr pellets, cm -1 ): 3140 w, 2778 w, 2046 w, 1612 s, 1584 s, 1547 s, 1450 m, 1395 s, 1311 m, 1236 m, 1151 m, 1121 m, 1064 m, 1030 m, 966 m, 949 m, 855 m, 832 m, 793 w, 758 s, 716 m, 698 m, 645 m, 620 w, 550 w, 511 m, 447 m. {[Cu 4 (L) 2 (1,3-HBDC)(1,3-BDC)(μ 3 -OH) 4 ]·ClO 4 ·2.6H 2 O} n (3) A mixture of Cu(ClO 4 ) 2 ·6H 2 O (74.1 mg, 0.2 mmol), 1,3-H 2 BDC (16.6 mg, 0.1 mmol), L (21.2 mg, 0.1 mmol), H 2 O (8 mL) and NaOH (16 mg, 0.4 mmol) was sealed in a Teflon-lined stainless steel container and heated at 140 °C for 48 h and then cooled to room temperature at a rate of 5 °C·h –1 . The pH value of the mixture before and after reaction was ~9. Blue block crystals of 3 were obtained in 28% based on L. Anal. Calcd(%) for C 36 H 37.2 N 12 O 18.6 ClCu 4 : C, 35.29; H, 3.06; N, 13.72; Found: C, 35.38; H, 2.92; N, 13.86. IR (KBr pellets, cm -1 ): 3605 m, 3400 m, 3215 w, 3080 w, 1607 s, 1584 m, 1559 s, 1534 m, 1498 s, 1396 s, 1452 s, 1396 s, 1369 s, 1316 m, 1306 m, 1265 w, 1244 w, 1224 w, 1149 w, 1090 s, 1062 s, 1031 m, 971 m, 945 m, 892 w, 835 m, 810 m, 767 w, Page 5 of 39 CrystEngComm CrystEngComm Accepted Manuscript Published on 08 May 2017. Downloaded by University of Lethbridge on 08/05/2017 14:42:47. View Article Online DOI: 10.1039/C7CE00394C | [] | [] | ["[Ni(L) 2 (SCN) 2 ] n", "C 22 H 16 N 14 S 2 Ni"] | ["Ni(CH 3 COO) 2 \n4H 2 O--12.5 mg, 0.05 mmol"] | [] | ["KSCN--19.5 mg, 0.2 mmol", "L--10.6 mg, 0.05 mmol"] | ["130 °C"] | ["72 h"] | ["H 2 O--8 mL"]
j.inoche.2007.08.017 | prepared alone. A mixt ure of ZnSO 4 Æ 7H 2 O (0.3 mmol), H 3 btc (0.2 mmol), btp (0.2 mmol) and water (10 mL) heated at 160 C for 3 days aﬀorded complex 1 with 65% yield, while the mixture of H 3 btc (0.2 mmol), btp (0.2 mmol) and water (10 mL) heated at 160 C for 3 days aﬀorded compound 2 with 60% yield. The characteristic strong vibration ab sorptions of carboxyl groups appear at 1609, 1708 cm 1 for 1 and 2, respectively, which indicates that the 1,3,5-ben zenetricarboxylic acid is dep rotonated in 1 and protonat ed in 2. | [] | [] | ["NaN", "NaN"] | ["ZnSO 4 Æ 7H 2 O--0.3 mmol"] | [] | ["H 3 btc--0.2 mmol", "btp--0.2 mmol"] | ["160 \nC"] | ["3 days"] | ["water--10 mL"]
j.jlumin.2013.06.001 | 2.2. Synthesis of coordination polymers 1 and 2 2.2.1. [Dy(2,4′–bpdc)(DMF) 2 (NO 3 )] n 1 A mixture of Dy(NO 3 ) 3 d5H 2 O (43.8 mg, 0.1 mmol) and 2,4′H 2 bpdc (48.4 mg, 0.2 mmol) in the molar ratio of 1:2 was dissolved in 6 mL DMF. The mixture was stirred for 5 min, and then transferredandsealedina10mLglassﬂask, which was heated at 85 1C for four days. After the ﬂask was cooled to room temperature, the precipitate was removed through ﬁltrating from the pr oduct. Then the product was volatilized for three weeks at room temperature until block-shaped colorless crystals appeared. Yield ca.65%(based on dysprosium metal). Elemental analyses for 1:DyC 20 H 22 N 3 O 9 (Mr: 610.91). Calculated: C, 39.32%; N, 6.88%; H, 3.63%. Found: C, 39.16%; N, 6.85%; H, 3.62%. IR (cm −1 , KBr): 3430 (s), 2937 (w), 1644 (s), 1593 (m), 1403 (s), 1287 (w ), 1108 (m), 860 (m), 751(s) , 673 (s). | [] | ["three weeks"] | ["[Dy(2,4′–bpdc)(DMF) 2 (NO 3 )] n "] | ["Dy(NO 3 ) 3 d5H 2 O--43.8 mg, 0.1 mmol"] | [] | ["2,4′H 2 bpdc--48.4 mg, 0.2 mmol"] | ["85 \nC"] | ["four days"] | ["DMF--6 mL"]
j.ica.2018.03.041 | 2.3. Preparation of [Cd 2 (D-cam) 2 (3-bpmp)(H 2 O) 2 ] n (2) and [Cd 2 (DLcam) 2 (3-bpmp)] n (3) Cd(NO 3 ) 2 4H 2 O (226 mg, 0.73 mmol), D-camphoric acid (146 mg, 0.73 mmol), 3-bpmp (98 mg, 0.37 mmol), and 1.5 mL of a 1.0 M NaOH solution were mixed with 10 mL of distilled H 2 Oin a 23 mL Teﬂon-lined acid digestion bomb. The bomb was sealed and heated in an oven at 120 °C for 48 h, and then was cooled slowly to 25 °C. Colorless crystals of 2 (80 mg, 47% yield based on Cd) were isolated after washing with distilled water, ethanol, and acetone and drying in air. A few large block crystals of 3 were removed by manual separation. Running the reaction at 100 °C resulted in phase-pure samples of 2. Anal. Calc. for C 36 H 48 Cd 2 N 4 O 8 2: C, 48.60; H, 5.44; N, 6.30% Found: C, 48.68; H, 4.82; N, 6.19%. IR (cm 1 ): 3000 (w, br), 1530(s), 1481(w), 1458(w), 1425(w), 1398 (m), 1366(m), 1305(w), 1291(w), 1121(w), 1060(w), 997(w), 924 (w), 835(m), 793(s), 758(m), 704(s). | [] | [] | ["[Cd 2 (D-cam) 2 (3-bpmp)(H 2 O) 2 ] n", "[Cd 2 (DLcam) 2 (3-bpmp)] n", "C 36 H 48 Cd 2 N 4 O 8 2"] | ["Cd(NO 3 ) 2 ?4H 2 O--226 mg, 0.73 mmol"] | [] | ["D-camphoric acid--146 mg, 0.73 mmol", "3-bpmp--98 mg, 0.37 mmol"] | ["120 \nC"] | ["48 h"] | ["distilled H 2 O--10 mL"]
j.ica.2010.09.043 | 2.5. Synthesis of {[Ag(3-sb)(bpe)(H 2 O)][Ag(bpe)(H 2 O)]3(H 2 O)} n (4) A mixture of AgNO 3 (0.085 g, 0.50 mmol), NaOH (0.04 g, 1.0 mmol), 3-sulfobenzoic acid monosodium salt (0.112 g, 0.50 mmol), and 1,2-bis(4-pyridyl)ethylene (0.091 g, 0.50 mmol), was dissolved in a mixture of water (10 ml), methanol (5 ml), and DMF (5 ml).The solution was added ammonia to dissolve completely and after being ﬁltered was allowed to evaporate in the dark. After 8 days, colorless crystals were obtained. Yield 89% (194 mg). Anal. Calc. | [] | [] | ["{[Ag(3-sb)(bpe)(H 2 O)][Ag(bpe)(H 2 O)]3(H 2 O)} n", "4"] | ["AgNO 3--0.085 g, 0.50 mmol", "NaOH--0.04 g, 1.0 mmol"] | [] | ["3-sulfobenzoic acid monosodium salt--0.112 g, 0.50 mmol", "1,2-bis(4-pyridyl)ethylene--0.091 g, 0.50 mmol"] | [] | ["8 days"] | ["water--10 ml", "methanol--5 ml", "DMF--5 ml"]
anie.200701374 | Transparent colorless crystals were obtained in 78% yield. Compound 3 can also be synthesized at a higher temperature (1608C) over 3 days. Alternatively, a polycrystalline sample of 3 can be prepared by heating crystals of 1 in air at 1408C for 20 min.4: Cd(NO 3 ) 2 ·4H 2 O (0.1453 g), Na 2 CO 3 (0.0502 g), tmdpy (0.0983 g), d -camphoric acid (0.0995 g), and distilled water (8.2459 g) were mixed in a 23-mL teflon cup, and the mixture was stirred for 20 min. The vessel was then sealed and heated at 1408C for 36 h. The autoclave was allowed to cool to room temperature. | [] | [] | [] | ["Cd(NO 3 ) 2 ·4H 2 O--0.1453 g", "Na 2 CO 3--0.0502 g"] | [] | ["tmdpy--0.0983 g", "d -camphoric acid--0.0995 g"] | ["1408 \nC"] | ["36 h"] | ["distilled water--8.2459 g"]
b205287c | Compound 3 can be prepared from triethanolamine in three steps according to the procedure brieﬂy outlined by Spies et al.8 Reaction of 3 and 17 under high-dilution conditions gave 18 in 7% yield. Single crystals of ligand 18 suitable for X-ray analysis were obtained from CHCl 3 /diethylether. A SCHAKAL representation of 18 is given in Fig. 6. | [] | [] | [] | [] | [] | [] | [] | [] | []
j.inoche.2011.01.027 | Compounds 1, 2 and 3 were synthesized in a similar procedure by the reaction of H 2 L with corresponding metal salts in the presence of triethylamine in a mixed solvent of DMF, EtOH and H 2 O at 80 °C for one day [19]. | [] | [] | [] | [] | ["triethylamine--not specified"] | ["H 2 L--not specified"] | ["80 \nC"] | ["one day"] | ["DMF--not specified", "EtOH--not specified", "H 2 O--not specified"]
00958970600717884 | 2.2. [Na 2 Zn(dipic) 2 (H 2 O)] n (1) An aqueous solution (15 cm 3 ) of pyridine-2,6-dicarboxylic acid (0.4 mmol, 66.9 mg) was mixed with 20 cm 3 of a methanol solution of Zn(ClO 4 ) 2  6H 2 O (0.4 mmol, 148.8 mg) followed by addition of a concentrated solution of sodium azide (0.8 mmol, 52 mg).The final clear mixture was left to stand at room temperature and colourless blocky crystals were separated out after several days. The crystals were collected at the pump and air-dried. Yield: 20%. Anal. Calcd for 1 (%): Na, 10.01; Zn, 14.23; C, 36.56; H, 1.74; N, 6.09. Found: Na, 10.21; Zn, 14.02; C, 36.39; H, 1.81; N, 5.99. | [] | [] | ["[Na 2 Zn(dipic) 2 (H 2 O)] n"] | ["Zn(ClO 4 ) 2  6H 2 O--0.4 mmol, 148.8 mg"] | [] | ["pyridine-2,6-dicarboxylic acid--0.4 mmol, 66.9 mg", "sodium azide--0.8 mmol, 52 mg"] | ["room temperature"] | ["several days"] | ["methanol--20 cm 3", "aqueous solution--15 cm 3"]
ic060162h | Synthesis of (S)-HO 3 PCH 2 -NHC 4 H 7 -CO 2 H(H 3 L). This compound was synthesized by following the procedure described in the literature.37 Thus, 13 mmol (1.51 g) of L-proline, 26 mmol (2.13 g) of phosphorous acid, and 4 mL of hydrochloric acid (6.5 M in water) were loaded into a round-bottom flask fitted with a reflux condenser and heated for 5 min using a heating mantle. Formaldehyde (54 mmol, 1.5 mL, 36% aqueous solution) was added to this mixture. The solution was further refluxed for 90 min. Water was removed from the system by evacuation, and then 30 mL of ethanol was added. Continuous refluxing led to the formation of a white solid, which was subsequently recovered by filtration and dried in vacuo to yield the target compound (2.12 g, 78%). | [] | [] | ["(S)-HO 3 PCH 2 -NHC 4 H 7 -CO 2 H(H 3 L)"] | [] | [] | ["L-proline--1.51 g, 13 mmol"] | [] | ["5 min", "90 min"] | ["hydrochloric acid--4 mL (6.5 M in water)", "ethanol--30 mL"]
c3dt50675d | 2: A mixture of compound 1 (0.5 g, 1.48 mmol) and ethyl 2-bromoacetate (0.493 g, 2.95 mmol) in acetone (10 mL) was refluxed for 16 h. The solvent was filtered using cannula and solid was washed with acetone (10 mL) and diethyl ether (10 mL). The resultant was subsequently dissolved in water (10 mL) and filtered. The solvent was removed under reduced pressur e and dried under hi gh vacuum (yield: 80%). M.p.150–152 °C. Elemental analysis calcd (%) for C 30 H 32 N 4 O 4 Br 2 (672.40):C,53.59;H,4.80;N,8.33;Found:C,53.7;H,4.7;N,8.4.1 H NMR (400 MHz, DMSO-d 6 ): δ =9.05(s,2H,ImH), 8.65–8.62 (dd, 4H, AnH),7.85and7.79(s,2×2H,ImH), 7.77–7.75 (dd, 4H, AnH), 6.70 (s, 4H, AnCH 2 N), 5.19 (s, 4H, CH 2 ), 4.11 (q, 4H, CH 2 ), 1.14 (t, 6H, CH 3 )ppm.13 C NMR (100 MHz, DMSO-d 6 ): δ = 166.5 (CvO), 136.73 (ImC), 130.49, 127.63, 126.83, 124.49 (AnC), 123.86, 122.31 (ImC), 61.63 (OCH 2 ), 49 .48 (AnCH 2 N), 45.01 (CH 2 ), 13.75 (CH 3 ) ppm. FT-IR (neat): ν ¯ = 2970, 2931, 1739, 1552, 1220, 1152, 1015 cm −1 . | [] | [] | ["compound 1"] | [] | [] | ["ethyl 2-bromoacetate--0.493 g, 2.95 mmol"] | ["reflux"] | ["16 h"] | ["acetone--10 mL", "diethyl ether--10 mL", "water--10 mL"]
j.poly.2008.09.008 | 1 H NMR (ppm): 10.38 (s, NH, 2H), 9.06 (d, aromatic, 2H), 8.72 (d, aromatic, 2H), 8.25 (t, aromatic, 2H), 7.66 (d, aromatic, 4H), 7.54 (t, aromatic, 2H), 7.20 (d, aromatic, 4H), 3.34 (s, CH 2 , 2H).2.5. Preparation of [Cu(L1) 2 Cl 2 ] 1 , 1 To a solution of L1 (0.80 g, 2.00 mmol) in 20 mL of DMF was added a solution of CuCl 2  H 2 O (0.17 g, 1.00 mmol) in 30 mL of water. The mixture was then stirred at room temperature for 20 h to give a light blue solution with some blue precipitate. The solid was ﬁltered, washed with diethyl ether and then dried under vacuum. Yield: 0.29 g (30% based on Cu). Anal. Calc. for C 50 H 40 Cl 2 CuN 8 O 4 (MW = 951.34), C, 63.12; H, 4.24; N, 11.78. | [] | [] | ["[Cu(L1) 2 Cl 2 ]", "C 50 H 40 Cl 2 CuN 8 O 4"] | ["CuCl 2 ? H 2 O--0.17 g, 1.00 mmol"] | [] | ["L1--0.80 g, 2.00 mmol"] | [] | ["20 h"] | ["DMF--20 mL", "water--30 mL"]
d0qi01319f | 5 product after decanting the supernatant liquor, washing three times with distilled water and ethanol, and air-drying at room temperature overnight. | ["room temperature"] | ["overnight"] | [] | [] | [] | [] | [] | [] | []
cg700896j | Synthesis of [Cd(bpea)(H 2 O)] n (2). An identical procedure with 1 was followed to prepare 2 except ZnSO 4 · 7H 2 O was replaced by Cd(NO 3 ) 2 · 4H 2 O (1 mmol, 0.308 g). Yield: 71.7% based on Cd. Anal. | [] | [] | ["[Cd(bpea)(H 2 O)] n"] | ["Cd(NO 3 ) 2 \n4H 2 O--1 mmol, 0.308 g"] | [] | ["bpea--NaN"] | [] | [] | []
c1ce05549f | Synthesis of {[Cu 4 (TPOM)(benzoate) 2 (acetate) 4 (OH) 2 ]$ 6H 2 O} n (2) A mixture of Cu(OOCCH 3 ) 2 $H 2 O (10 mg, 0.05 mmol), benzoic acid (8 mg, 0.05 mmol), sodium acetate (13.6 mg, 0.1 mmol) and TPOM (5.5 mg, 0.025 mmol) was dissolved in 8 mL of CH 3 OH/ H 2 O (1 : 1, v/v). The ﬁnal mixture was placed in a Parr Teﬂonlined stainless steel vessel (25 mL) under autogenous pressure Fig. 8 TGA analysis of 1 and 2. | [] | [] | ["{[Cu 4 (TPOM)(benzoate) 2 (acetate) 4 (OH) 2 ]$ 6H 2 O} n "] | ["Cu(OOCCH 3 ) 2 $H 2 O--10 mg, 0.05 mmol"] | ["sodium acetate--13.6 mg, 0.1 mmol"] | ["benzoic acid--8 mg, 0.05 mmol", "TPOM --5.5 mg, 0.025 mmol"] | [] | [] | ["CH 3 OH/ H 2 O--8 mL"]
00958972.2010.529904 | 2.2.2. Synthesis of {[(C 6 H 5 ) 3 SnO 2 CCH 2 CO 2 Sn(C 6 H 5 ) 3 ]H 2 O}CH 3 CH 2 OH (2). 0.521 g (5 mmol) of malonic acid and 0.725 g (5 mmol) of K 2 CO 3 were poured into 10 mL of 4032 C. Anjorin et al.Downloaded by [George Mason University] at 18:44 26 December 2014 water and stirred until a clear solution was obtained. Ethanol was added dropwise until a cloudy solution appeared. Water was added dropwise to the cloudy solution until the solution became clear. A solution of triphenyltin chloride 1.926 g (5 mmol) was dissolved in 75 mL of absolute ethanol with heating. The triphenyltin chloride solution was then added dropwise to the malonic acid solution with stirring. A white precipitate resulted and approximately 100 mL of absolute ethanol was added with heating until the solution became clear. The solution was then filtered and slow evaporation at room temperature yielded suitable crystals for X-ray studies. Yield 39%, m.p. 164–166  C. | [] | [] | ["[(C 6 H 5 ) 3 SnO 2 CCH 2 CO 2 Sn(C 6 H 5 ) 3 ]H 2 O}CH 3 CH 2 OH"] | ["triphenyltin chloride--1.926 g, 5 mmol"] | [] | ["malonic acid--0.521 g, 5 mmol"] | [] | [] | ["water--10 mL", "absolute ethanol--75 mL"]
ic901527x | Synthesis of the Dinuclear Complexes [Cu 2 (μ-Cl)(R-pybox) 2 ][CuCl 2 ][R-pybox = (S,S)i Pr-pybox (15), (R,R)-Ph-pybox (16)].R-pybox (0.33 mmol) was added to a suspension of CuCl (50 mg, 0.5 mmol) in acetone (10 mL). The resulting brown solution was stirred for 1 h. The solution was then concentrated to ca. 2 mL and diethyl ether (30 mL) was added. The brown solid formed was washed with diethyl ether (3  10 mL) and vacuum-dried.Complex 15. Color cream. Yield: 92% (0.137 g). Λ M = 128 S cm 2 mol -1 (acetone, 293 K). MS-FAB: m/z = 665 ([Cu( i Prpybox) 2 ] þ , 43%), 464 ([Cu 2 Cl( i Pr-pybox) þ2] þ , 100%), 364 ([Cu( i Pr-pybox)] þ , 92%). | [] | [] | ["[Cu 2 (μ-Cl)(S,S)i Pr-pybox) 2 ][CuCl 2 ]", "[Cu 2 (μ-Cl)(R,R)-Ph-pybox) 2 ][CuCl 2 ]"] | ["CuCl--50 mg, 0.5 mmol"] | [] | ["R-pybox--0.33 mmol"] | [] | ["1 h"] | ["acetone--10 mL", "diethyl ether--30 mL"]
s0108270111022566 | Experimental A mixture of Zn(NO 3 ) 2 6H 2 O (92.6 mg, 0.5 mmol), 2-aminobenzene1,4-dicarboxylic acid (149.6 mg, 0.5 mmol) and pyridine (1.0 g) in H 2 O (5 ml) was sealed in a 25 ml Teﬂon-lined stainless steel reactor and heated at 423 K for 3 d. A crop of colourless single crystals of the title compound was obtained after cooling the solution to room temperature. Block-shaped crystals of (I) were collected and washed with distilled water. The yield was approximately 40% based on Zn 2+ . | [] | [] | ["Zn(NO 3 ) 2 6H 2 O"] | ["Zn(NO 3 ) 2 6H 2 O--92.6 mg, 0.5 mmol"] | [] | ["2-aminobenzene1,4-dicarboxylic acid--149.6 mg, 0.5 mmol"] | ["423 K"] | ["3 d"] | ["H 2 O--5 ml", "pyridine--1.0 g"]
chem.200900578 | Synthesis of {[Cu II ACHTUNGTRENNUNG(chxn) 2 ] 3 [M V (CN) 8 ] 2 ·2H 2 O} n ACHTUNGTRENNUNG(M=Mo (2), W (3)): CuACHTUNGTRENNUNG(ClO 4 ) 2 ·6H 2 O (0.0062 g, 0.017 mmol) was added to a solution of [CuACHTUNGTRENNUNG(chxn) 3 ]ACHTUNGTRENNUNG(ClO 4 ) 2 ·H 2 O (0.1059 g, 0.17 mmol) in a 1:1 water/acetonitrile mixture (40 mL), followed by the dropwise addition of an aqueous solution of Na 3 [M V (CN) 8 ]·4H 2 O(M= Mo (2), W (3)) (20 mL; 1.0757 g for 2, 0.0906 g for 3; 0.17 mmol). Upon slow evaporation of the filtrate at room temperature for two weeks, well-shaped black-brown crystals suitable for X-ray diffraction were obtained. Yield: 56 and 58 % for 2 and 3, respectively, based on [CuACHTUNGTRENNUNG(chxn) 3 ]ACHTUNGTRENNUNG(ClO 4 ) 2 ·H 2 O. Elemental analysis calcd (%) for C 52 H 88 Cu 3 N 28 O 2 Mo 2 (2): C 41.09, H 5.84, N 25.80; found: C 41.27, H 5.69, N 25.46. Elemental analysis calcd (%) for C 26 H 44 Cu 1.5 N 14 OW (3): C 29.86, H 4.24, N 28.12; found: C 29.97, H 4.01, N 28.49. | [] | ["two weeks"] | ["{[Cu II (chxn) 2] 3 [M V (CN) 8] 2 ·2H 2 O} n (M=Mo)", "{[Cu II (chxn) 2] 3 [M V (CN) 8] 2 ·2H 2 O} n (M=W)"] | ["Cu(ClO 4 ) 2 ·6H 2 O--0.0062 g, 0.017 mmol", "[Cu(chxn) 3 ](ClO 4 ) 2 ·H 2 O--0.1059 g, 0.17 mmol", "Na 3 [M V (CN) 8]·4H 2 O (M=Mo)--1.0757 g, 0.17 mmol", "Na 3 [M V (CN) 8]·4H 2 O (M=W)--0.0906 g, 0.17 mmol"] | [] | ["chxn--not specified"] | [] | [] | ["water/acetonitrile mixture--40 mL", "aqueous solution--20 mL"]
ncrs.2009.0168 | mmol), dimethylamine (0.6 mmol) in 20 ml distilled water was refluxed for 2h,and then the resulted solution was kept still and allowed to evaporate at room temperature. Afew days later, blue single crystals suitable for X-ray diffraction study were obtained by slow evaporation of the resulted solution in yield of about 30 % .Experimental details All Hatoms were placed in idealized positions (d(C—H) =0.93 0.96 Å, d(N—H) =0.90 Å)and refined as riding atoms with U iso (H) =1.2U eq (C,N). The nitrogen atom of dimethylammonium was disordered over three positions with equal siteoccupancy of 1/3. | ["room temperature"] | ["a few days"] | ["NaN"] | [] | ["dimethylamine--0.6 mmol"] | [] | ["reflux"] | ["2h"] | ["distilled water--20 ml"]
ic049260y | Syntheses. [Cu 3 (µ 3 -OH)(µ-pz) 3 (MeCOO) 2 (Hpz)] (1). Hpz (0.680 g, 10 mmol) and Cu(MeCOO) 2 ‚H 2 O (1.50 g, 7.5 mmol) were dissolved in 50 mL of EtOH. The solution was stirred overnight at room temperature. A blue microcrystalline precipitate formed which was filtered, washed with EtOH, dried under vacuum, and identified as compound 1 (1.35 g, 2.27 mmol, 90% yield). Acetic acid was found in mother liquors. Compound 1 was recrystallized from hot EtOH, yielding well-formed hexagonal platelets, suitable for X-ray crystal structure determination. Mp: 228 °C dec, 306 °C chars. | [] | [] | ["[Cu 3 (µ 3 -OH)(µ-pz) 3 (MeCOO) 2 (Hpz)]"] | ["Cu(MeCOO) 2 ‚H 2 O--1.50 g, 7.5 mmol"] | [] | ["Hpz--0.680 g, 10 mmol"] | ["room temperature"] | ["overnight"] | ["EtOH--50 mL"]
zaac.201400474 | 2.2 Synthesis of [Zn 3 (Hbptc) 2 (e-urea) 2 ] n ·2n(e-urea) (1) A mixture of Zn(NO 3 ) 2 ·6H 2 O (0.2 mmol, 0.060 g), H 4 bptc (0.1 mmol, 0.026 g), and e-urea (12 g) was sealed in a small vial, which was kept at 120 °C for 60 h and then cooled to the room temperature slowly. | [] | [] | ["[Zn 3 (Hbptc) 2 (e-urea) 2 ] n ·2n(e-urea)"] | ["Zn(NO 3 ) 2 \n6H 2 O--0.2 mmol, 0.060 g"] | [] | ["H 4 bptc--0.1 mmol, 0.026 g", "e-urea--12 g"] | ["120 °C"] | ["60 h"] | []
j.molstruc.2014.06.075 | Synthesis of {[Mn 2 (bptc) 2 (H 2 O) 8 ](4H 2 O)}(2) The mixture of Mn(ClO 4 ) 2 6H 2 O (0.054 g, 0.15 mmol), H 4 bptc (0.066 g, 0.2 mmol), and NaOH(0.016 g, 0.4 mmol) was dissolved in 10 mL of distilled water. The resulting mixture was transferred in a 25 mL Teﬂon-lined stainless steel vessel consequently, which was sealed and heated at 160°C for 72 h. After the reactor was slowly cooled (5 °Ch 1 ) to room temperature, colorless crystals of 2 were obtained in 55% yield (based on Mn). Anal. Calcd.(%) For C 32 H 40 Mn 2 O 28 : C 39.08, H 4.07, O 45.60; Found: C 38.82, H 4.09, O 45.88. | [] | [] | ["{[Mn 2 (bptc) 2 (H 2 O) 8 ](4H 2 O)}(2)", "C 32 H 40 Mn 2 O 28"] | ["Mn(ClO 4 ) 2 6H 2 O--0.054 g, 0.15 mmol"] | ["NaOH--0.016 g, 0.4 mmol"] | ["H 4 bptc--0.066 g, 0.2 mmol"] | ["160°C"] | ["72 h"] | ["distilled water--10 mL"]
c1ce05760j | The synthesis of {[Ni(Hcpp) 2 (bpa) 2 (H 2 O) 2 ]} n (4). The starting materials (pH ¼ 6.5) containing Ni(OAc) 2 $4H 2 O (0.0248 g, 0.10 mmol), H 2 cpp (0.0388 g, 0.20 mmol), bpa (0.0184 g, 0.10 mmol), and 8 mL of water, and NaOH (0.0040g, 0.10 mmol) produce green block-shaped crystals after the hydrothermal reaction with a yield of 0.0323 g, 38% (based on bpa). Anal. Calcd for C 44 H 46 N 4 NiO 10 : C 62.21%, H 5.46%, N 6.59%. Found: C 62.27%, H 5.58%, N 6.54%. IR (KBr, cm 1 ): 3480(s, br), 1688(s), 1608(s), 1540(s), 1508(s), 1456(w), 1419(vs), 1347(w), 1307(s), 1277(vs), 1232(m), 1186(m), 1171(m), 1105(m), 1077(w), 1025(m), 1016(m), 983(m), 958(w), 865(s), 836(vs), 818(s), 781(m), 756(m), 738(m), 697(s), 670(s). | [] | [] | ["{[Ni(Hcpp) 2 (bpa) 2 (H 2 O) 2 ]} n", "C 44 H 46 N 4 NiO 10"] | ["Ni(OAc) 2 $4H 2 O--0.0248 g, 0.10 mmol"] | [] | ["H 2 cpp--0.0388 g, 0.20 mmol", "bpa--0.0184 g, 0.10 mmol", "NaOH--0.0040g, 0.10 mmol"] | [] | [] | ["water--8 mL"]
c4dt00575a | 2.4 Synthesis of 2 [Ca(H 2 L) 2 ] n (2) was synthesized by the hydrothermal route.Chelidamic acid hydrate (0.095 g) was first added to 5 ml of milliQ water. To this calcium nitrate tetrahydrate (0.236 g, 1 mmol) was added and the mixture was stirred 30 min. A colorless solution was obtained in a 20 ml capacity teflon-lined acid digestion bomb for three days at 180 °C, followed by slow cooling to room temperature. The solution was kept for solvent evaporation at room temperature and compound 2 was obtained as colourless block crystals after seven days.Yield: ca. 22% based on the metal. Calc. for [Ca(H 2 L) 2 ] n (2): C = 41.59, H = 1.99, N = 6.93, O = 39.57; found, C = 41.6, H = 1.9, N = 6.9, O = 39.6.Selected IR peaks (KBr disk, ν,cm −1 ): 1719, 1602 [ν as (CO 2 − )], 1476 [ν s (CO 2 − )], 1404, 1378 [ν s (C–O)], 3291 [ν s (O–H)], and 3092 [ν s (N–H)]. | [] | ["seven days"] | ["[Ca(H 2 L) 2 ] n", "[Ca(H 2 L) 2 ] n (2)"] | ["calcium nitrate tetrahydrate--0.236 g, 1 mmol"] | [] | ["Chelidamic acid hydrate--0.095 g"] | ["180 \nC"] | ["three days"] | ["milliQ water--5 ml"]
s10904-017-0663-0 | 2.2 Synthesis [Mn(HL)]·2H 2 O (1) MnCl 2 ·4H 2 O (29.68mg, 0.15mmol) and H 3 L (42.21mg, 0.1mmol) was added to in distilled water with stirring. The pH of the resulting solution was adjusted with a 1.0molL −1 HCl solution to 4.0. Then, the solution was sealed in a Teﬂon-lined reactor (15mL) and heated at 160°C for 4 days. After gradually cooling to room temperature at a rate of 10°Ch −1 , light-yellow stripe crystals of 1 were obtained in a 60% yield based on Mn(II). Anal. Calcd for C 23 H 16 MnO 10 (Mr = 507.30): C, 54.45; H, 3.18. Found: C, 54.38; H, 3.10. | [] | [] | ["[Mn(HL)]·2H 2 O", "C 23 H 16 MnO 10"] | ["MnCl 2 ·4H 2 O--29.68 mg, 0.15 mmol"] | [] | ["H 3 L--42.21 mg, 0.1 mmol"] | ["160 °C"] | ["4 days"] | ["distilled water--NA"]
00958972.2015.1071483 | 2.1.2. Synthesis of {[Co 3 (MIDC) 2 (4,4′-bipy) 3 ](4,4′-bipy)·6H 2 O} n (2). The procedure was the same as that for 1 except that ZnCl 2 was replaced by CoCl 2 (0.10 mol L −3 ). Upon cooling to room temperature, red crystals were ﬁltered and washed with ethanol. Yield: 67% (based on H 3 MIDC). Elemental Anal. Calcd C 52 H 50 Co 3 N 12 O 14 (1243): C, 50.20; H, 4.02; Metal imidazole dicarboxylates 3 Journal of Coordination Chemistry N, 13.52. Found: C, 50.19; H, 4.05; N, 13.49. IR data (KBr, cm −1 ): 3397(s), 2924(w), 1576 (s), 1419(s), 1241(m), 1120(m), 1030(w), 837(m), 692(m).2.1.3. Synthesis of {[Co 3 (MIDC) 2 (py) 2 (H 2 O) 2 ]} n (3). The procedure was the same as that for 2 except that 4,4′-bipy was replaced by py (1 mL). Upon cooling to room temperature, red crystals were ﬁltered and washed with ethanol. Yield: 85% (based on H 3 MIDC). Elemental Anal. Calcd C 22 H 20 Co 3 N 6 O 10 (705.23): C, 37.45; H, 3.12; N, 11.91. Found: C, 37.42; H, 3.13; N, 11.89. IR data (KBr, cm −1 ): 3461(m), 1606(s), 1430(m), 1243(m), 1128 (m), 1076(w), 879(w), 839(w), 696(m), 496(w). | [] | [] | ["{[Co 3 (MIDC) 2 (4,4′-bipy) 3 ](4,4′-bipy)·6H 2 O} n", "{[Co 3 (MIDC) 2 (py) 2 (H 2 O) 2 ]} n"] | ["ZnCl 2--NaN", "CoCl 2 (0.10 mol L −3 )--NaN"] | [] | ["H 3 MIDC--NaN"] | [] | [] | ["ethanol--NaN"]
c3ce42613k | UO 2 (NO 3 ) 2 ·6H 2 O (depleted uranium, R. P. Normapur, 99%) was purchased from Prolabo. (1R,3S)-(+)-Camphoric acid and Cu(NO 3 ) 2 ·2.5H 2 O were from Aldrich. Elemental analyses were performed by MEDAC Ltd. at Chobham, UK.[(UO 2 ) 4 (L) 3 (OH) 2 (H 2 O) 4 ]·3H 2 O (1). (1R,3S)-(+)-Camphoric acid (20 mg, 0.10 mmol), UO 2 (NO 3 ) 2 ·6H 2 O (50 mg, 0.10 mmol), LiOH (10 mg, 0.42 mmol), acetonitrile (0.3 mL) and demineralized water (1.1 mL) were placed in a 10 mL tightly closed glass vessel and heated at 140 °C under autogenous pressure, producing light yellow crystals of complex 1 in low yield within one week. The yield could not be improved by more prolonged heating. | [] | [] | ["(UO 2 ) 4 (L) 3 (OH) 2 (H 2 O) 4 ]·3H 2 O"] | ["UO 2 (NO 3 ) 2 ·6H 2 O--50 mg, 0.10 mmol"] | [] | ["(1R,3S)-(+)-Camphoric acid--20 mg, 0.10 mmol"] | ["140 °C"] | ["one week"] | ["acetonitrile--0.3 mL", "demineralized water--1.1 mL"]
b820038f | PCM-3, [Zn 4 (OH) 2 (ptbc) 2 (en) 2 ]·2DMF The same method was employed as for PCM-2, but with pyrazine base substituted by ethylene diamine (0.10 mmol; 0.07 mL of a 10% solution in DMF). Reactions were heated in scintillation vials, yielding parallelepiped shaped crystals within a few hours, average crystalline yield 26 mg, 20%. Anal. after dehydration in vacuum at 180 ◦ C over 5 h, found: C 46.12, H 3.35, N 2.33. C 23 H 21 N 2 O 7 PZn 2 requires: C 46.10, H 3.53, N 4.67. n max (KBr/cm -1 ): 3274 br s, 2954 s, 1638 m, 1596 s, 1560 m, 1545 s, 1535 s, 1492 m, 1459 m, 1400 br s, 1303 m, 1273 m, 1182 m, 1141 w, 1088 m, 1016 s, 861 m, 845 m, 772 s, 723 s, 701 m, 670 w, 634 w, 582 w, 523 w, 479 m.PCM-5, [Zn 2 (mptbc) 2 (DMF)(OH 2 )]·DMF·2H 2 O A solution of mptbcH 3 (40 mg, 0.10 mmol) was prepared in DMF–ethanol–H 2 O(1:1:1,2.5cm 3 ) and then 2 drops of KOH (1.0 M) were added under vigorous stirring. A second solution of hydrated ZnNO 3 (20 mg, 1.50 mmol) in DMF (2.5 cm 3 ) was quickly added to give a pale suspension that was heated at 80 ◦ C for 3–5 d. The resulting clear supernatant was decanted away and the robust colourless crystals of PCM-5 were sonicated several times in ethanol until the solvent remained clear, average crystalline yield 32 mg, 30%. Anal. found: C 49.44, H 4.11, N 0.93. C 50 H 44 N 2 O 17 P 2 Zn 2 requires: C 52.78, H 3.89, N 2.46.31 PNMR (solid, 161.9 MHz) d = 20.4. n max (KBr/cm -1 ): 1619 m, 1617 m, 1552 s, 1496 w, 1391 s, 1361 s br, 1317 m, 1106 s, 1016 m, 901 m, 840 m, 769 s, 734 s, 691 s.Acknowledgements The authors would like to thank Prof. Brian F. G. Johnson for funding, Mr Gerald F. Weldon for assistance with XRPD, Dr Melinda J. Duer for solid-state 31 P-NMR analysis, Mr Chris Amey for collection of thermogravimetric data and Dr Paul T. Wood for helpful discussions.Notes and references 1(a) X. Xu, M. Nieuwenhuyzen and S. L. James, Angew. Chem., Int. Ed., 2002, 41, 764; (b) M. J. Plater, M. R. St J. Foreman and J. M. S. Skakle, J. Chem. Cryst., 2000, 30, 449; (c) M. J. Plater, M. R. St. J. Foreman, E. Coronado, C. J. G ´ omez-Garc ´ ıaandA.M.Z.Slawin,J. Chem. Soc., Dalton Trans., 1999, 4209.2(a) See for example: C. J. Li, T. K. Chan, Organic Reactions in Aqueous Media, John Wiley & Son, New York, 1997; (b) R. G. Nuzzo, D. Feitler and G. M. Whitesides, J. Am. Chem. Soc., 1979, 101, 3683; (c) B. Mohr, D. M. Lynn and R. H. Grubbs, Organometallics, 1996, 15, 4317; (d)N.Pinault and D. W. Bruce, Coord. Chem. Rev., 2003, 241,1.3 See for example: (a) R. Amengual, E. Genin, V. Michelet, M. Savignac and J.-P. Gen ˆ et, Adv. Synth. Catal., 2002, 344, 393; (b) J.-P. Gen ˆ et and M. Savignac, J. Organomet. Chem., 1999, 576, 305; (c) S. Ganguly, J. T.Mague and D. M. Roundhill, Inorg. Chem., 1992, 31, 3500; (d)W.J.Dressick, C. George, S. L. Brandow, T. L. Schull and D. A. Knight, J. Org. Chem., 2000, 65, 5059; (e) B. Fontal, J. Orlewski, C. C. Santini and J. M. Basset, Inorg. Chem., 1986, 25, 4320.4(a) H. K. Chae, J. Kim, O. D. Friedrichs, M. O’Keeffe and O. M. Yaghi, Angew. Chem., Int. Ed., 2003, 42, 3907; (b)E.Y.Lee,S.Y.Jangand M. P. Suh, J. Am. Chem. Soc., 2005, 127, 6374.5(a)A.R.MillwardandO.M.Yaghi,J. Am. Chem. Soc., 2005, 127, 17998; (b) M. Dinc ˘ a and J. R. Long, J. Am. Chem. Soc., 2005, 127, 9376; (c) B. Chen, S. Ma, E. J. Hurtado, E. B. Lobkovsky and H.-C.Zhou, Inorg. Chem., 2007, 46, 8490; (d) S. M. Humphrey, J.-S. Chang, S. H. Jhung, J. W. Yoon and P. T. Wood, Angew. Chem., Int. Ed, 2006, 46, 272.6(a) M. Dinc ˘ a and J. R. Long, J. Am. Chem. Soc., 2007, 129, 11172, and references therein; (b) Hydrogen Fuel Cells & Infrastructure Technologies Program, www.eere.energy.gov/hydrogenandfuelcells/ mypp/pdfs/tech_valid.pdf, 2006.7(a) H. Li, M. Eddaoudi, M. O’Keeffe and O. M. Yaghi, Nature, 1999, 402, 276; (b) W. Zhou, H. Wu, M. R. Hartman and T. Yildirim, J. Phys.Chem. C., 2007, 111, 16131.8 O. M. Yaghi, M. O’Keeffe, N. Ockwig, H. K. Chae, M. Eddaoudi and J. K im , Nature, 2003, 423, 705.9 Y.-Y. Liu, J. Zhang, F. Xu, L.-X. Sun, T. Zhang, W.-S. You, Y.Zhao, J. Zeng, Z. Cao and D. Yang, Cryst. Growth Des., 2008, 8, 3127.10 (a) Z. Hulvey and A. K. Cheetham, Solid State Sci., 2007, 9, 137; (b) K. C. Kam, K. L. M. Young and A. K. Cheetham, Cryst. Growth Des., 2007, 7, 1522.11 G. F ´ erey, M. Latroche, C. Serre, F. Millange, T. Loiseau and A.Percheron-Gu ´ egan, Chem. Commun., 2003, 2976.12 H. M. El-Kaderi, J. R. Hunt, J. L. Mendoza-Cort ´ es, A. P. C ˆ ote, R. E. Taylor, M. O’Keeffe and O. M. Yaghi, Science, 2007, 316, 268.13 S. M. Humphrey, S. E. Oungoulian, J. W. Yoon, Y. K. Hwang, E. R.Wise and J.-S. Chang, Chem. Commun., 2008, 2891.14 Z. Otwinowski, W. Minor, HKL SCLAEPACK, Methods in Enzymology Volume 276, Macromolecular Crystallography, Part A, ed.C. W. Carter, Jr. and R. M. Sweet, New York Academic Press, 1997, 307.15 Nonius COLLECT, Nonius BV, Delft, The Neterlands.16 R. H. Blessing, SORTAV, Acta Crystallogr., Sect. A: Found. Crystallogr., 1994, 51, 33.17 A. Altamore, M. C. Burla, G. Camalli, G. Cascarano, C. Giacovazzo, A. Gualiardi and G. Polidori, J. Appl. Crystallogr., 1994, 27, 435.18 G. M. Sheldrick, SHELXTL Version 6.10, Bruker AXS Inc., Madison, Wisconsin, 1997..19 A. L. Spek, PLATON Version 07, J. Appl. Crystallogr., 2003, 36, 7.20 S. M. Haxwell and L. Brammer, CrystEngComm, 2006, 8, 473.21 See for example: (a) Y. Wang, B. Bredenk ¨ otter, B. Rieger and D.Vol km er, Dalton Trans., 2006, 689; (b) Y. Su, S. Zang, Y. Li, H. Zhu and Q. Meng, Cryst. Growth Des., 2007, 7, 1277; (c) S. M. Humphrey, R. A. Mole, J. M. Rawson and P. T. Wood, Dalton Trans., 2004, 1670.22 (a) S. Horike, S. Bureekaew and S. Kitagawa, Chem. Commun., 2008, 471; (b) T. K. Maji, K. Uemura, H.-C. Chang, R. Matsuda and S.Kitagawa, Angew. Chem., Int. Ed., 2004, 43, 3269.This journal is © The Royal Society of Chemistry 2009 Dalton Trans., 2009, 2298–2305 ¦ 2305 Published on 16 February 2009. Downloaded by McGill University on 21/10/2014 20:22:20. View Article Online | [] | ["sonicated several times in ethanol"] | ["PCM-3, [Zn 4 (OH) 2 (ptbc) 2 (en) 2 ]·2DMF", "PCM-5, [Zn 2 (mptbc) 2 (DMF)(OH 2 )]·DMF·2H 2 O"] | ["zinc(II) acetate--20 mg, 1.50 mmol", "ZnNO 3--20 mg, 1.50 mmol"] | ["KOH--2 drops of 1.0 M solution"] | ["pyrazine base--0.10 mmol, 0.07 mL of a 10% solution in DMF", "mptbcH 3--40 mg, 0.10 mmol"] | ["heated in scintillation vials", "80 ◦ C"] | ["a few hours", "3–5 d"] | ["distilled water--0.80 ml", "DMF–ethanol–H 2 O(1:1:1,2.5cm 3 )--2.5 cm 3", "DMF--2.5 cm 3"]
acs.inorgchem.5b02961 | Synthesis of [ZnL(H 2 O) 2 ·G1·DEF·2H 2 O] n (1a). A solution of L (48 mg, 0.2 mmol) and Zn(ClO 4 ) 2 ·6H 2 O (74 mg, 0.2 mmol) in H 2 O/ EtOH (6 mL/3 mL) was stirred for 10 min. Then, 3 mL of DEF and a solution of naphthalene-2,7-disulfonate (G1) (66 mg, 0.2 mmol) in H 2 O (4.5 mL) was added. After 10 min, the mixture was ﬁltered and the ﬁltrate was slowly evaporated for 5 days to yield colorless crystals. | [] | ["5 days"] | ["[ZnL(H 2 O) 2 ·G1·DEF·2H 2 O] n", "1a"] | ["Zn(ClO 4 ) 2 ·6H 2 O--74 mg, 0.2 mmol"] | [] | ["L--48 mg, 0.2 mmol", "naphthalene-2,7-disulfonate (G1)--66 mg, 0.2 mmol"] | [] | ["10 min"] | ["H 2 O/ EtOH--6 mL/3 mL", "DEF--3 mL", "H 2 O--4.5 mL"]
c2dt30262d | Caution! Azido–metal complexes are potentially explosive; only a small amount of material should be prepared with care.Synthesis of [Co 2 (N 3 )(nic) 2 Cl(H 2 O)] n (1). A mixture of CoCl 2 ·6H 2 O (1.5 mmol), NaN 3 (1 mmol), Hnic (0.5 mmol) and CH 3 OH (15 mL) was sealed in a Teﬂon-lined stainless autoclave and heated to 140 °C for 2 days and then cooled to room temperature over 24 h. Purple crystals were collected with ∼ 30% yield based on Hnic. Elemental analysis (%): Anal. Calcd for C 12 H 10 ClCo 2 N 5 O 5 : C, 31.50; H, 2.20; N, 15.31. Found: C, 31.79; H, 2.35; N, 14.72. FT-IR (KBr pellets, cm −1 ): 3133, 2082, 1615, 1570, 1401, 1193, 1158, 1099, 1049, 955, 847, 762, 702, 647 and 459. | [] | ["24 h"] | ["[Co 2 (N 3 )(nic) 2 Cl(H 2 O)] n"] | ["CoCl 2 \n·6H 2 O--1.5 mmol"] | [] | ["NaN 3--1 mmol", "Hnic--0.5 mmol"] | ["140 °C"] | ["2 days"] | ["CH 3 OH--15 mL"]
j.ica.2004.09.029 | 2.2.1.10. Synthesis of CuI:dppf (1:1) 0.3CH 2 Cl 2 (10).dppf (0.554 g, 1.0 mmol) was added at room temperature to CH 2 Cl 2 solution (10 ml) of CuI (0.1 90 g, 1.0 mmol). After the addition, a yellow precipitate formed. The suspension was stirred for 2 h at room temperature. The yellow precipitate obtained was ﬁltered oﬀ and washed from CH 2 Cl 2 to give a yellow crystalline solid in 95% yield. Recrystallisation from CH 2 Cl 2 yields 10. m.p. 323–326  C dec.1 H NMR (CDCl 3 , 293 K): d 4.20, 4.32 (br, 16H, C H dppf ), 7.2– 7.5 (m, 40H, C 6 H 5 ).13 C NMR (CDCl 3 , 293 K): d 72.16, 74.13 (CH dppf ), 128.80, 130.47, 133.9, 134.25 (C arom ).31 P{ 1 H}NMR (CDCl 3 , 293 K): d 19.3 (br).IR (nujol, cm 1 ): 3072w, 3045w, (CH arom ), 1585w, 1570w, (C ...• C); 529m, 514s, 487s, 460s, 449m, 424m, 397w, 341w, 279w, 254w, 247w, 223w, 178w, 133w, 119w, 98, 88w, 78w, 71w. ESI MS (+): 617 [100] [Cu(dppf)] + ; 1362 [20] [Cu 2 (I)(dppf) 2 ] + . Anal. Calc.for C 68 H 56 Cu 2 I 2 Fe 2 P 4 (unsolvated): C, 54.52; H, 3.86. Found: C, 54.83; H, 3.79%. K m (CH 2 Cl 2 ,10 3 M): 0.5 X 1 mol 2 cm 1 . | [] | [] | ["CuI:dppf (1:1) 0.3CH 2 Cl 2", "C 68 H 56 Cu 2 I 2 Fe 2 P 4"] | ["CuI--0.190 g, 1.0 mmol"] | [] | ["dppf--0.554 g, 1.0 mmol"] | [] | ["2 h"] | ["CH 2 Cl 2--10 ml"]
c3dt51691a | Yield: 243 mg (53%).1 H NMR (CDCl 3 ) δ: 8.88 (s, 1H, H2), 8.64 (d, 1H, H3*), 8.03 (s, 1H, H8), 7.59 (d, 1H, H5*), 7.24 (t, 1H, H4*), 3.88 (s, 3H, CH 3 ) ppm.13 C NMR (CDCl 3 ) δ: 152.3 (C4), 152.4 (C2), 149.9 (C6), 144.7 (C8), 139.9 (C2*), 132.6 (C3*), 130.7 (C5*), 128.7 (C4*), 128.7 (C5), 29.8 (CH 3 ) ppm. | [] | [] | [] | [] | [] | [] | [] | [] | []
cg8000398 | imidazole 1.0 mmol (0.035 g), NaOH 2.5 mmol (0.095 g) were mixed in 15 mL of H 2 O/ethanol. Then the mixture was placed in a Parr Teﬂonlined stainless steel vessel (25 mL 3 ) and heated to 160 °C for 72 h. | [] | [] | [] | [] | ["NaOH--2.5 mmol (0.095 g)"] | ["imidazole--1.0 mmol (0.035 g)"] | ["160 \nC"] | ["72 h"] | ["H 2 O/ethanol--15 mL"]
cryst7070192 | Solvothermal synthesis (method b). Same reagents and quantities used in method (a) were added to a 23 mL Teﬂon-lined autoclave and stirred several minutes to become homogenised. The reactor was closed and heated under a three-step program consisting of (i) 2 h heating ramp up to 85 ◦ C; (ii) 24 h isotherm at 85 ◦ C; and (iii) 72 h cooling ramp up to room temperature. The microcrystalline brown | [] | [] | [] | [] | [] | [] | ["85 ◦ C"] | ["2 h", "24 h", "72 h"] | []
zaac.201100407 | Yield 530 mg (47 %). C 36 H 48 Cu 2 N 20 O 2 S 2 (984.12): C 43.55 (calcd.43.94); H 4.53 (4.92); N 28.10 (28.47); S 6.35 (6.52) %. FT-IR: ν ˜ = 3345 s, 3271 m, 3220 s, 3138 s, 3072 w, 3000 w, 2950 m, 2917 w, 2892 m, 1608 w, 1581 s, 1521 w, 1440 vs, 1364 m, 1331 w, 1306 w, 1278 m, 1226 m, 1159 m, 1128 w, 1092 m, 1047 vs, 1015 w, 953 w, 923 w, 787 s, 731 vs, 691 vs, 633 w, 536 s, 461 s, 338 sh, 304 w, 279 sh, 234 s, 161 sh, 111 m, 89 s, 77 w cm –1 . | [] | [] | ["C 36 H 48 Cu 2 N 20 O 2 S 2 "] | [] | [] | [] | [] | [] | []
s0022-328x(00)00109-1 | 2 .4 . Preparation of [ Cu 2 Cl 2 { m( H 2 CC ( CH 3 ) C ( CH 3 ) CH 2 )}] (3) The compound was prepared according to the general method described previously [9]. Thus, ca. 2.0 mmol (0.2 g) copper(I) chloride was added to 10 ml of ethyl vinyl ketone at ambient temperature, yielding a clear solution upon stirring. Dimethylbutadiene (10 ml) was added slowly to the solution at ambient temperature. The solution was stored at −25°C, yellow crystals of 3 being deposited, in quantitative yield, overnight. The mother liquor was withdrawn at low temperature and fresh dimethylbutadiene added. Crystals of 3 decompose instantaneously, with loss of dimethylbutadiene, on exposure to the atmosphere. | [] | [] | ["[Cu 2 Cl 2 { m( H 2 CC ( CH 3 ) C ( CH 3 ) CH 2 )}]"] | ["copper(I) chloride--2.0 mmol, 0.2 g"] | [] | ["ethyl vinyl ketone--10 ml", "dimethylbutadiene--10 ml"] | [] | [] | []
ejic.200600844 | Cd(II) Coordination Polymers Synthesized at different pH Values FULL PAPER tion system to 25 °C over 48 h, yellow prism crystals of 1 were obtained and washed with water and ethanol. The final pH value of the reaction medium was 5.0. Yield: 15.8 mg, 25% (based on Cd). IR (KBr): 3467 (bs), 1625 (s), 1530 (m), 1458 (s), 1384 (m), 1283 (w), 848 (w), 782 (w), 730 (w), 697 (w) cm –1 .C 8 H 9 Cd 0.5 N 2 O 4 (253.37): calcd. C 37.92, H 3.58, N 11.05; found C 37.87, H 3.61, N 11.00. | [] | [] | ["Cd(II) Coordination Polymers"] | [] | [] | [] | ["25 \nC"] | ["48 h"] | []
j.molstruc.2008.08.002 | 2.2.2. [Zn 2 (C 10 H 8 O 6 ) 2 (C 13 H 14 N 2 ) 2 H 2 O] n 2 The procedure is similar to the synthesis of complex 1 except that CoSO 4 7H 2 O is replaced by Zn(NO 3 ) 2 7H 2 O. Elemental analysis conﬁrmed the organic content. Elemental analyses found: C 55.45%; H 4.80%; N 5.61%; Calc. C 55.60%; H 4.67%; N 5.64%. IR (KBr, cm 1 .): 3430m, 3129s, 1642m, 1618m, 1400s, 1133m, 1097m, 696w, 613w. | [] | [] | ["[Zn 2 (C 10 H 8 O 6 ) 2 (C 13 H 14 N 2 ) 2 H 2 O] n 2"] | ["Zn(NO 3 ) 2 \n7H 2 O--not specified"] | [] | [] | [] | [] | []
00958970211894 | [Cu(bpy)(TSC) 2 ]Cl 2 and [Cu(bpy)(H 2 O) 2 SO 4 ] [Cu(TSC)Cl 2 ] was prepared by a previously described [8] procedure; 1 mmol (226 mg) of [Cu(TSC)Cl 2 ] was dissolved in  15 cm 3 of DMF and to it 1 mmol (156 mg) of 2,2 0 -bipyridine was added with stirring. Immediately a grass green compound separated out. Stirring was continued for 2 hours, then the solid was ®ltered o, washed several times with DMF and dried in a desiccator. The compound analysed as Cu(bpy)(TSC) 2 Cl 2 (yield  50%). Analysis: ( found) (%): C, 30.7; N, 23.5; H, 4.1. calc. C, 30.5; N, 23.7; H, 3.8.When the above reaction was carried out using identical amounts of the reactants but with four times the amount of solvent (i.e.,60cm 3 of DMF ), only a small amount of the compound was precipitated. The ®ltrate on keeping for 12 ± 16 weeks deposits needle-shaped blue crystals, which were ®ltered o, washed with a small amount of DMF and dried in a desiccator. The compound analysed as [Cu(bpy)(H 2 O) 2 SO 4 ] (yield  30%). Analysis: ( found) C, 34.0; N, 7.9; H, 3.5. calc. C, 33.8; N, 7.9; H, 3.4; IR (in KBr, cm  1 ):  3 SO 2 4 : 1168, 1140 ± 1118, 1060;  1 SO 2 4 : 986;  4 SO 2 4 : 620. | [] | ["12 ± 16 weeks"] | ["[Cu(bpy)(TSC) 2 ]Cl 2", "[Cu(bpy)(H 2 O) 2 SO 4 ]"] | ["[Cu(TSC)Cl 2]--1 mmol (226 mg)"] | [] | ["2,2 0 -bipyridine--1 mmol (156 mg)"] | [] | ["2 hours"] | ["DMF--15 cm 3", "DMF--60 cm 3"]
b412808g | IR (KBr pellet, cm −1 ): 3449(w), 3068(w), 2938(w), 1602(m), 1562(m), 1476(m), 1406(m), 1251(w), 1181(s), 1101(m), 1030(s), 965(m), 915(m), 790(m). | [] | [] | [] | [] | [] | [] | [] | [] | []
j.ica.2019.119183 | Found: C, 22.95; H, 5.55; N, 19.48.2.2.2. {[(C 36 H 36 N 24 O 12 )·(CuCl(H 2 O) 3 ] 2 }·2Cl·10H 2 O (2) Q[6]·10H 2 O (0.06 g, 0.05 mmol) and CuCl 2 ·2H 2 O (0.034 g, 0.2 mmol) were distributed in deionized water (10 mL). The mixture was magnetically stirred for 1 h and placed in a dust-free environment.Slow evaporation of the solvent over a period of a week provided greenlump crystals. Yield: 62% (based on Q[6]). Anal. Calcd for 2: C, 27.93; H, 4.03; N, 21.72. Found: C, 27.97; H, 4.05; N, 21.76. | [] | ["a week"] | ["{[(C 36 H 36 N 24 O 12 )·(CuCl(H 2 O) 3 ] 2 }·2Cl·10H 2 O"] | ["Q[6]·10H 2 O--0.06 g, 0.05 mmol", "CuCl 2 \b2H 2 O--0.034 g, 0.2 mmol"] | [] | [] | [] | ["1 h"] | ["deionized water--10 mL"]
zaac.200600309 | [{Cu(salhyhp)} n ] (2b): Melting point > 300 °C (from ethanol). Analysis: (based on C 12 H 14 N 2 O 3 Cu, M ⫽ 297.80) calcd.: C 48.40, H 4.74, N 9.41, found: C 48.08, H 4.64, N 9.22 %.IR (KBr, cm ⫺1 ): 3378, 3090, 3056, 3027, 2938, 2865, 1620, 1602, 1538, 1520, 1471, 1448, 1380, 1298, 1202, 1160, 1095, 1054, 906, 802, 754, 737, 601. MS (micro-ESI in methanol): m/z ⫽ 329 ([CuL ⫹ H] ⫹ ), 595 (100 %, [{CuL} 2 ⫹ H] ⫹ ), 616 ([{CuL} 2 ⫹ Na] ⫹ ). | [] | [] | ["[Cu(salhyhp)] n"] | [] | [] | [] | [] | [] | ["ethanol--NaN"]
b714491a | [Ni(L) 2 ](H 2 O) (2). Green crystals of complex 2 were obtained as the concomitant product of 1 and separated manually under a microscope. Yield: 10%. IR (cm 1 ): 3073 b, 1589 m, 1542 s, 1486 m, 1422 s, 1384 vs, 1267 m, 1199 m, 812 m, 776 s, 707 s, 681 m. Anal. calcd for C 24 H 18 N 2 O 5 Ni: C, 60.93, H, 3.83; N, 5.92%. Found: C, 61.47; H, 3.73; N, 5.82%. | [] | [] | ["[Ni(L) 2 ](H 2 O)", "C 24 H 18 N 2 O 5 Ni"] | [] | [] | ["L--NaN"] | [] | [] | []
c5ce01008j | Synthesis of {[CuĲL)Ĳbpe)]·6H 2 O} n (7) Complex 7 was hydrothermally synthesized in a similar way to 6 with the exception that bpe was used instead of 4,4′-bpy.Blue clubbed crystals of 7 were obtained in a yield of 78% based on Cu. Anal. calcd. for C 27 H 31 N 3 O 12 Cu: C: 54.65; H: 3.54; N: 10.63%. Found: C: 55.56; H: 3.65; N: 10.56%. IR (KBr, m −1 ): 3423(s), 1612(s), 1568(w), 1504(m), 1363(m), 1241(w), 1116(m), 1028(m), 838(m), 772(s), 724(m), 684(w). | [] | [] | ["{[Cu(L)(bpe)]\b6H 2 O} n", "C 27 H 31 N 3 O 12 Cu"] | [] | [] | ["bpe--not specified"] | [] | [] | []
zaac.201700385 | Synthesis of {[Nd(CAM)(H 2 O) 3 ]·H 2 O} n (3): The same synthetic procedure as that for 1 was used except that La(NO 3 ) 3 was replaced by Nd(NO 3 ) 3 ·6H 2 O (0.0219 g, 0.05 mmol) and dissolved in 13 mL of water to form lavender rhombus-shaped crystals of 3 in a yield of 53 % (based on Nd III salts). C 7 H 10 NO 9 Nd: calcd. C 21.21; H 2.54; N 3.53%; found: C 21.13; H 2.78; N 3.47%. IR (KBr): ν ˜ = 3428.5 s, 2947.2 s, 1701.5 vs, 1633.3 s, 1444.7 s, 1382.3 s, 1122.2 m, 891.3 m, 842.4 m, 768.2 m, 672.6 s, 641.8 w, 457.2 m cm –1 . | [] | [] | ["{[Nd(CAM)(H 2 O) 3 ]·H 2 O} n", "C 7 H 10 NO 9 Nd"] | ["Nd(NO 3 ) 3 ·6H 2 O--0.0219 g, 0.05 mmol"] | [] | ["CAM--not provided"] | [] | [] | ["water--13 mL"]
ic050171a | Synthesis of [Cu(pcp)(H 2 O) 2 ], 2. H 2 pcp (0.1 g, 0.34 mmol) was dissolved in 65 mL of boiling water, and then a solution of copper(II) acetate monohydrate (0.068 g, 0.34 mmol) in 10 mL of water was added. The resulting solution was concentrated by boiling till thin pale-blue crystals precipitated. The resulting mixture was cooled at room temperature; then the compound was filtered, washed with water, and dried in air. Yield 0.108 g, 81%. Anal. Calcd for C 13 H 16 Cu 1 O 6 P 2 : C, 39.65; H, 4.09. Found: C, 39.28; H, 4.04. The complex, held under vacuum (5 × 10 -2 Torr) at 150 °C for 3 days, loses water to yield an amorphous material analyzing as Cu(pcp).Anal. Calcd for C 13 H 12 CuO 4 P 2 : C, 43.65; H, 3.38. Found: C, 43.50; H, 3.45.Synthesis of [Cu(pcp)(H 2 O)], 3. The solid complex 1, at room temperature, slowly loses water till after ca. 20 days it analyzes as Cu(pcp)(H 2 O). This compounds can be obtained more rapidly (hours) by heating 1, in air, at temperatures > 70 °C. Alternatively, the monohydrated derivative can be obtained by washing 1 with ethanol. The composition of monohydrated solid does not change by further heating at 150 °C, under vacuum (5 × 10 -2 Torr). Anal.Calcd for C 13 H 14 Cu 1 O 5 P 2 : C, 41.55; H, 3.76. Found: C, 41.47; H, 3.61.Synthesis of [Cu(pcp)(bipy)(H 2 O)], 4. [Cu(pcp)(H 2 O) 2 ]‚(H 2 O) (0.050 g, 0.12 mmol) was suspended in 50 mL of boiling water, then solid 2,2′-bipyridyl (0.019 g, 0.12 mmol) was added. The complex dissolved to give a blue solution, which was filtered and concentrated at 70-80 °C till blue crystals precipitated. The complex was filtered, washed with water, and dried in air at room temperature. Yield 0.051 g, 80%. Alternatively, the complex can be obtained by reacting in water equimolar amounts of H 2 pcp, Cu(acetate) 2 ‚H 2 O, and bipy at 70-80 °C. Anal. Calcd. for C 23 H 22 Cu 1 N 2 O 5 P 2 : C, 51.93; H, 4.17; N, 5.27. Found: C, 51.68; H, 4.12; N, 5.24. µ eff ) 1.90µ B at 295 K. | ["150 \nC", "> 70 \nC", "room temperature"] | ["3 days"] | ["[Cu(pcp)(H 2 O) 2 ]", "[Cu(pcp)(H 2 O)]", "[Cu(pcp)(bipy)(H 2 O)]"] | ["copper(II) acetate monohydrate--0.068 g, 0.34 mmol", "Cu(acetate) 2 ‚H 2 O--equimolar amounts"] | [] | ["H 2 pcp--0.1 g, 0.34 mmol", "2,2′-bipyridyl--0.019 g, 0.12 mmol", "bipy--equimolar amounts"] | ["room temperature", "70-80 \nC"] | ["3 days", "20 days", "hours"] | ["water--65 mL", "water--10 mL", "water--50 mL"]
ejic.200300021 | Synthesis of 1: An aqueous mixture of Zn(NO 3 ) 2 ·6H 2 O (0.158 g, 0.5 mmol), H 2 nip (0.106 g, 0.5 mmol) and NaOH (0.04 g, 1 mmol) in a molar ratio of 1:1:2 was placed in a Teflon-lined stainless vessel, then the mixture was heated at 180 °C for 80 h. Colorless platelike crystals were obtained in 50% yield based on zinc after the mixture was cooled to room temperature. C 16 H 8 N 2 O 14 Zn 3 (648.35): calcd. C 29.64, H 1.24, N 4.32; found C 30.01, H 1.40, N 4.22. IR (KBr): ν ˜ ⫽ 3538(m), 3084(w), 2925(w), 1636(s), 1614(vs), 1571(s), 1522(m), 1425(m), 1385(s), 1352(vs), 1206(w), 1127(s), 1065(w), 1027(w), 835(w), 785(m), 556(w) cm ⫺1 . | [] | [] | ["C 16 H 8 N 2 O 14 Zn 3"] | ["Zn(NO 3 ) 2 \n6H 2 O--0.158 g, 0.5 mmol"] | [] | ["H 2 nip--0.106 g, 0.5 mmol"] | ["180 \n°C"] | ["80 h"] | ["NaOH--0.04 g, 1 mmol"]
j.poly.2014.07.041 | for C 22 H 18 CuF 6 N 7 O 5 P: C, 39.50; H, 2.71; N, 14.66. Found: C, 39.25; H, 2.92; N, 14.39%.2.1.4. [Cu(bypO 2 ) 3 ](BF 4 ) 2 4H 2 O(4) Tris(bipyridine-N,N-dioxide)copper (II) tetraﬂuoroborate Complex 4 was produced by a similar procedure to that for 2, but with NH 4 BF 4 instead of NH 4 SCN (0.1060 g, 1.011 mmol). Green crystals suitable for X-ray analysis were obtained from the ﬁltrate by slow evaporation after standing for one month at room temperature. Yield 38%. Anal. Calc. for C 30 H 32 B 2 CuF 8 N 6 O 10 : C, 41.24; H, 3.69; N, 9.62. Found: C, 41.48; H, 3.77; N, 9.53%. | [] | [] | ["C 22 H 18 CuF 6 N 7 O 5 P", "[Cu(bypO 2 ) 3 ](BF 4 ) 2 4H 2 O", "Tris(bipyridine-N,N-dioxide)copper (II) tetraﬂuoroborate Complex 4"] | ["NH 4 BF 4--0.1060 g, 1.011 mmol"] | [] | [] | [] | ["one month"] | []
cryst7060160 | Yield : 84%; IR (ν max , cm −1 ) : [Ag 2 L(H 2 O) 2 (ClO 4 ) 2 ] n : 3422 (m), 2994(w), 2970(w), 2918(w), 1541(vs), 1107(vs), 1090(vs), 926(w); Anal. Calcd . C 15 H 28 Ag 2 Cl 2 N 6 O 13 : C, 22.89; H, 3.59; N, 10.68%. | [] | [] | ["[Ag 2 L(H 2 O) 2 (ClO 4 ) 2 ] n", "C 15 H 28 Ag 2 Cl 2 N 6 O 13"] | [] | [] | [] | [] | [] | []
c3ce42272k | After cooling to room temperature at a speed of 10 °Ch −1 , yellow block crystals of complex 1 were obtained, washed with H 2 O and dried in air (yield: 45% based on Mn). Anal.calc. for C 27 H 18 MnN 2 O 5 : C, 64.17; H, 3.59, N, 5.54. Found: C, 64.09; H, 3.47; N, 5.50. IR (KBr, cm −1 ): 3381 (s), 1604 (s), 1590 (s), 1541 (s), 1515 (m), 1489 (s), 1450 (m), 1424 (s), 1409 (s), 1343 (w), 1297 (w), 1273 (w), 1247 (s), 1161 (s), 1144 (w), 1101 (m), 1046 (w), 1016 (w), 849 (w), 804 (w), 770 (m), 730 (s), 669 (q), 648 (m), 635 (w), 591 (w).Synthesis of Co(cob)(phen) 2 (H 2 O)·5H 2 O (2). The synthetic procedure was similar to that of 1, except that the quantity of phen was changed to 0.2 mmol. Orange block crystals were obtained, washed with H 2 O and dried in air (yield: 58% based on Co). Anal. calc. for C 39 H 38 CoN 4 O 11 : C, 67.73; H, 4.08, N, 8.10. Found: C, 67.62; H, 4.05; N, 8.14. IR (KBr, cm −1 ): 3381 (s), 1604 (s), 1589 (s), 1540 (s), 1515 (m), 1489 (m), 1452 (w), 1423 (m), 1409 (s), 1341 (m), 1298 (w), 1272 (w), 1246 (s), 1161 (m), 1143 (w), 1101 (m), 1045 (w), 1016 (w), 863 (s), 848 (s), 805 (w), 770 (m), 730 (s), 669 (m), 648 (m), 635 (w), 592 (w).Synthesis of Co(cob)(phen) (3). The synthetic procedure was similar to that of 2, except Co(OAc) 2 (0.1 mmol, 0.0249 g) replaced Mn(OAc) 2 ·4H 2 O. Dark-red block-like crystals were obtained, washed with H 2 O and dried in air (yield: 65% based on Co). Anal. calc. for C 27 H 18 CoN 2 O 5 : C, 63.66; H, 3.56, N, 5.50. Found: C, 63.72; H, 3.34; N, 5.72. IR (KBr, cm −1 ): 3381 (s), 1604 (s), 1590 (s), 1540 (s), 1515 (m), 1487 (s), 1452 (w), 1424 (s), 1409 (s), 1341 (w), 1298 (w), 1273 (m), 1246 (m), 1161 (w), 1143 (w), 1101 (s), 1045 (m), 1016 (w), 864 (m), 848 (s), 804 (w), 770 (m), 730 (s), 669 (m), 649 (m), 635 (w), 592 (w).Synthesis of Cd(cob)(phen) (4). The synthetic procedure was similar to that of 1, except Cd(OAc) 2 (0.1 mmol, 0.0267 g) replaced Mn(OAc) 2 ·4H 2 O. Colorless prismatic crystals were obtained, washed with H 2 O and dried in air (yield: 63% based on Cd). Anal. calc. for C 27 H 18 CdN 2 O 5 : 57.62; H, 3.22, N, 4.98. Found: C, 57.51; H, 3.34; N, 4.82. IR (KBr, cm −1 ): 3381 (s), 1605 (s), 1589 (s), 1540 (s), 1515 (m), 1489 (m), 1452 (w), 1423 (s), 1409 (s), 1341 (w), 1298 (m), 1272 (s), 1246 (m), 1161 (w), 1143 (w), 1101 (m), 1047 (m), 1016 (w), 863 (m), 848 (s), 804 (w), 770 (m), 730 (s), 669 (m), 647 (w), 635 (w), 591 (w). | [] | [] | ["[Ba(o-CbPhH 2 IDC)(H 2 O) 4 ] n", "C 12 H 14 N 2 O 10 Ba"] | ["Ba(NO 3 ) 2--0.0212 g, 0.1 mmol"] | [] | ["o-CbPhH 4 IDC--0.0276 g, 0.1 mmol"] | ["150 \nC"] | ["4 d"] | ["H 2 O--7 mL"]
j.crci.2012.09.001 | The supernatant solution was removed by suction under inert gas, rinsed a few times with MeOH and dried in vacuum at 10 Torr.Yield: 195 mg (64 %) of slightly yellow crystals.FT-IR (neat), n max /cm 1 : 3300 (w, vbr), 2919 (w), 2861 (w), 1666 (m), 1601 (s), 1559 (s), 1423 (s), 1395 (s), 1371 (s), 1266 (m), 1095 (w), 1003 (w), 907 (w), 789 (s), 760 (s), 663 (vw), 628 (vw).Elemental analysis, calcd for C 81 H 111 N 9 O 22 Zn 4 C 53.33, H 6.13, N 6.91; found C 51.25, H 6.33, N 6.38%.2  9 DMF was activated by soaking the crystals three times in approximately 10 mL of MeOH at 60 8C, changing the solvent after each two days and allowing only a very short contact of the wet crystals with air. | [] | [] | [] | ["NaN--NaN"] | [] | ["NaN--NaN"] | [] | [] | ["MeOH--NaN", "DMF--NaN"]
00958972.2015.1057709 | 2.2. Syntheses of complexes 2.2.1. Synthesis of [CoK 2 (o-BDC-F 4 ) 2 (MeOH)] n (1). Complex 1 was prepared by mixing equal molar o-H 2 BDC-F 4 (71.4 mg, 0.3 mmol), Co(OAc) 2 ·4H 2 O (74.7 mg, 0.3 mmol), and KNO 3 (30.3 mg, 0.3 mmol) in MeOH/DMF mixed solvents (v/v, 9/3 mL). After ca. 30 min of stirring, the purple solution was ﬁltered and left to stand at room temperature. After seven weeks, purple block crystals of 1 suitable for single-crystal X-ray diffraction were obtained by slow evaporation of the solvents in ca. 40% yield (77.3 mg, on the basis of o-H 2 BDC-F 4 ). Anal. Calcd for C 17 H 7 CoF 8 K 2 O 9 (%): C, 31.69; H, 1.09. Found: C, 31.57; H, 1.08. IR (KBr, cm −1 ): 3159 br, 2975 m, 2936 m, 1664 s, 1600 s, 1512 m, 1469 m, 1407 s, 1387 s, 1343 m, 1276 w, 1121 m, 1069 s, 953 s, 926 m, 867 m, 842 m, 815 w, 741 s, 708 m, 669 m, 616 w, 539 w, 496 w. | [] | [] | ["[CoK 2 (o-BDC-F 4 ) 2 (MeOH)] n"] | ["Co(OAc) 2 ·4H 2 O--74.7 mg, 0.3 mmol"] | ["KNO 3--30.3 mg, 0.3 mmol"] | ["o-H 2 BDC-F 4--71.4 mg, 0.3 mmol"] | [] | ["seven weeks"] | ["MeOH/DMF--9/3 mL"]
ic5016115 | Synthesis of [ Nd 13 (ccnm) 4 (CO 3 ) 14 (NO 3 ) 4 (H 2 O) 7 (phen) 15 ](NO 3 ) 3 · 10H 2 O(5Nd). Na 2 CO 3 (22 mg, 208 μmol) dissolved in water (1 mL) was added to Nd(NO 3 ) 3 ·6H 2 O (90 mg, 206 μmol) dissolved in methanol (2 mL), resulting in the formation of a white precipitate. 1,10Phenanthroline monohydrate (81 mg, 407 μmol) dissolved in methanol (2 mL) and (Et 4 N)(ccnm) (50 mg, 206 μmol) dissolved in methanol (1 mL) were added to the reaction solution. After 1 month, puce crystals of the product formed in the reaction solution. The white precipitate was manually removed as a suspension in ethanol, with the remaining product washed with ethanol and left to air dry (17 mg, 17%). IR (ATR): ν 3382 (m, br), 3058 (vw), 2361 (vw), 2216 (w), 1663 (m), 1624 (w), 1590 (w), 1544 (m), 1419 (s), 1342 (w), 1311 (m), 1208 (w), 1138 (w), 1100 (w), 1062 (w), 835 (m), 728 (m) cm −1 . Elem anal. Calcd for C 206 H 162 N 49 Nd 13 O 88 (6606.89): C, 37.45; H, 2.47; N, 10.39. Found: C, 37.26; H, 2.12; N, 10.51. Calcd for a sample dried at 150 °C under high vacuum, resulting in the removal of a lattice solvent, C 206 H 142 Nd 13 N 49 O 78 (6426.74): C, 38.50; H, 2.23; N, 10.68. Found: C, 38.98; H, 2.19; N, 10.97. | [] | [] | ["[ Nd 13 (ccnm) 4 (CO 3 ) 14 (NO 3 ) 4 (H 2 O) 7 (phen) 15 ](NO 3 ) 3 · 10H 2 O", "C 206 H 162 N 49 Nd 13 O 88"] | ["Nd(NO 3 ) 3 ·6H 2 O--90 mg, 206 μmol"] | ["Na 2 CO 3--22 mg, 208 μmol"] | ["1,10Phenanthroline monohydrate--81 mg, 407 μmol", "(Et 4 N)(ccnm)--50 mg, 206 μmol"] | [] | ["1 month"] | ["water--1 mL", "methanol--2 mL"]
24701556.2020.1811327 | For complex 2, a mixture containing Co(NO 3 ) 2 6H 2 O (0.2 mmol, 60 mg), L (0.1 mmol, 28.8 mg) and H 2 OBA (0.1 mmol, 25.8 mg) in H 2 O (10 mL) and CH 3 CH 2 OH (2 mL) was placed in a 25 mL Teflon autoclave reactor. The temperature was raised to 140  C at a rate of 5  Ch 1 keeping constant for 72 h, and then dropped it to room temperature at the same rate. After filtration and separation, pink transparent block-like single crystals of 1 with yield of 47.2% (calculated based on L) were obtained. Anal. Calc. | [] | [] | ["[Co(NO 3 ) 2 ?6H 2 O(L)(H 2 OBA)] n"] | ["Co(NO 3 ) 2 ?6H 2 O--0.2 mmol, 60 mg"] | [] | ["L--0.1 mmol, 28.8 mg", "H 2 OBA--0.1 mmol, 25.8 mg"] | ["140 1C "] | ["72 h"] | ["H 2 O--10 mL", "CH 3 CH 2 OH--2 mL"]
j.ica.2008.10.033 | 2.2.2. [Zn 2 (SO 4 ) 2 {(py)C(Me)NOH} 4 ]  (py)C(Me)NOH [2  (py)C(Me)NOH] A colourless aqueous solution (5 ml) of ZnSO 4  7H 2 O (0.115 g, 0.40 mmol) was added to a slurry of (py)C(Me)NOH (0.165 g, 1.20 mmol) in H 2 O (10 ml). The ligand was soon dissolved and the resulting solution was stirred for about 1 h. It was then allowed to slowly concentrate by solvent evaporation at room temperature for a period of 4–7 d. Well-formed colourless prismatic crystals appeared that were collected by ﬁltration, washed with Me 2 CO (2  3 ml) and dried in air. Typical yields were in the 70–80% range (based on Zn). The air-dried solid was analyzed as 2  (py)C(Me)NOH. Anal. Calc. for C 35 H 40 O 13 N 10 S 2 Zn 2 : C, 41.88; H, 4.02; N, 13.96. Found: C, 41.54; H, 4.27; N, 13.78%. IR data (KBr pellet, cm 1 ): m = 3250mb, 3070m, 2740m, 2360w, 2344w, 1653m, 1594s, 1559m, 1539w, 1506s, 1495s, 1436m, 1374m, 1330m, 1285w, 1257w, 1210s, 1173s, 1135s, 1080s, 1031s, 996s, 780s, 750m, 686m, 629s, 590s, 565m, 494m, 477m, 431w, 420m, 407w. | [] | ["4-7 d"] | ["[Zn2(SO4)2{(py)C(Me)NOH}4]", "2(py)C(Me)NOH"] | ["ZnSO47H2O--0.115 g, 0.40 mmol"] | [] | ["(py)C(Me)NOH--0.165 g, 1.20 mmol"] | [] | ["1 h"] | ["H2O--10 ml"]
j.inoche.2011.05.016 | The reagents and solvents employed were commercially available and used as received without further puriﬁcation. 1,3-Bis(1,2,4-triazol1-yl)butane (btrb) was synthesized as reported previously [7]. Both 1 and 2 were obtained by mixing of CuCl 2 ⋅2H 2 O (10 mg, 0.06 mmol), btrb (0.06 mmol for 1,0.12mmolfor2),H 2 O (2 mL) and CH 3 CN (2 mL) in a parr Teﬂon-lined stainless steel vessel (15 mL), then the vessel was sealed and heated to 90 °C, and kept for 3 days. After that the autoclave was cooled to room temperature at a rate of 1 °C/h − 1 . Blue crystalline products 1 and 2 were obtained. Elemental analysis Calcd (%) for 1:C 29.41, H 3.70, N 25.73. Found: C 29.77, H 4.02, N 25.98. Elemental analysis Calcd (%) for 2: C 37.03, H 4.66, N 32.40. Found: C 36.77, H 4.28, N 32.88. Complexes 1 and 2 were analyzed by X-ray crystallography analysis [8]. | [] | [] | ["1,3-Bis(1,2,4-triazol1-yl)butane (btrb)", "1", "2"] | ["CuCl 2 ⋅2H 2 O--10 mg, 0.06 mmol"] | [] | ["btrb--0.06 mmol for 1, 0.12 mmol for 2"] | ["90 \nC"] | ["3 days"] | ["H 2 O--2 mL", "CH 3 CN--2 mL"]
acs.inorgchem.9b02742 | {[Zn 2 (4-PBI) 2 ]·H 2 O} n (4). 4 was formed by a similar procedure to that of 1, except 3-H 2 PBI was replaced by 4-H 2 PBI. Yield: 40% (based on 4-H 2 PBI). Anal. Calcd for C 40 H 26 Zn 2 N 4 O 11 : C, 55.25; H, 3.01; N, 6.44. Found: C, 55.28; H, 3.09; N, 6.40. IR (KBr, cm −1 ): 3323 (w), 3238 (w), 2968 (w), 1686 (m), 1618 (s), 1558 (s), 1371 (s), 1320 (s), 1286 (w), 1191 (w), 1081 (w), 825 (s), 798 (m), 723 (w), 671 (w), 477 (w), 492 (w). | [] | [] | ["{[Zn 2 (4-PBI) 2 ]·H 2 O} n", "C 40 H 26 Zn 2 N 4 O 11"] | [] | [] | [] | [] | [] | []
ic402186p | The purity of the product was conﬁrmed through X-ray and highresolution neutron powder diﬀraction. Anal. Calcd for C 10 H 2 Co 2 O 8 (1): C, 32.64; H, 0.55. Found: C, 32.60; H, 0.48. | [] | [] | ["C 10 H 2 Co 2 O 8"] | [] | [] | [] | [] | [] | []
ic0702567 | 1 H NMR (C 4 D 8 O): δ 6.92-8.08 (m) (C 6 H 4 ), 10.58 (br) (COOH) ppm.Preparation of [Na-18-crown-6-ether][(NO) 2 Fe(SC 6 H 4 -o-NC(O)Ph)] (3). The THF solution (5 mL) of complex 1 (0.061 g, 0.2 mmol), sodium phenoxide (0.0464 g, 0.4 mmol), and 18-crown6-ether (0.106 g, 0.4 mmol) was stirred under N 2 for3hatroom temperature. The mixture solution was filtered through Celite, and hexane was then added to precipitate the black-purple solid [Na18-crown-6-ether][(NO) 2 Fe(SC 6 H 4 -o-NC(O)Ph)] (3) (0.16 g, 63%).X-ray quality crystals were obtained by diffusion of diethyl etherhexane (1:1 volume ratio) into THF solution of complex 3 at -20 °C for three weeks. IR ν NO : 1690 s, 1737 s (THF) cm -1 . Absorption spectrum (THF) [λ max ,nm(,M -1 cm -1 )]: 455 (3803), 560 (3415), 667 (1965). Anal. Calcd for C 25 H 33 O 9 SN 3 FeNa: C, 47.63; H, 5.28; N, 6.67. Found: C, 47.51; H, 6.04; N, 6.79.Preparation of [PPN][(NO) 2 Fe(SC 6 H 4 -o-COO)] (4). The THF solution (5 mL) of complex 2 (0.1112 g, 0.2 mmol) and sodium phenoxide (0.0464 g, 0.4 mmol) was stirred at ambient temperature for 30 min. The resulting solution was then transferred to a 50 mL Schlenk flask containing 0.230 g of [PPN][Cl] (0.4 mmol), and the mixture solution was stirred overnight at ambient temperature.The mixture solution was filtered through Celite to remove NaCl, and solvent was then removed under vacuum to obtain the darkbrown solid [PPN][(NO) 2 Fe(SC 6 H 4 -o-COO)] (4) (0.126 g, 78%).Diffusion of hexane into THF solution of complex 4 at -20 °C for four weeks led to the dark-brown crystals suitable for X-ray crystallography. IR: 1688 s, 1742 s (ν NO ); 1625 s (ν CO ) (THF) cm -1 .Absorption spectrum (THF) [λ max ,nm(,M -1 cm -1 )]: 426 (1775), 475 (1420), 670 (424), 947 (123). Anal. Calcd for C 43 H 34 O 4 SN 3 P 2 Fe: C, 64.03; H, 4.25; N, 5.21. Found: C, 63.93; H, 4.50; N, 5.12.Reaction of [Fe(µ-SC 6 H 4 -o-NHC(O)Ph)(NO) 2 ] 2 (1) and PPh 3 .The THF solution of complex 1 (0.2 mmol), freshly prepared from reaction of [Fe(CO) 2 (NO) 2 ] (0.4 mmol) and bis(o-benzamidophenyl) disulfide (0.2 mmol, 0.091 g) in THF (5 mL), was transferred to a 50-mL Schlenk flask loaded with PPh 3 (0.105 g, 0.8 mmol) by a cannula under positive N 2 pressure at ambient temperature. The mixture solution was stirred for 1 h. The solution was then concentrated, and diethyl ether-hexane (5:15 mL) was added to precipitate yellow-brown solid [(PPh 3 ) 2 Fe(NO) 2 ](5). The resulting mixture was then filtered to separate the solid and solution. The yellow-brown solid was redissolved in THF, and then diffusion of hexane into the THF solution of complex 5 at -15 °C led to the brown crystals of the known complex 5 (yield 0.236 g, 92%) identified by IR (IR ν NO : 1676 s, 1718 s cm -1 (THF)), UV-vis (absorption spectrum (THF) [λ max , nm]: 445, 665), 10b,c and singlecrystal X-ray diffraction. The THF-diethyl ether-hexane filtrate was dried under vacuum to acquire the greenish-yellow solid, and then diethyl ether was added to extract bis(o-benzamidophenyl) disulfide characterized by 1 H NMR ( 1 H NMR (CDCl 3 ): δ 6.92 (t), 7.27 (t), 7.41 (m), 7.53 (t), 7.66 (d), 8.47 (d) (Ph); 8.91 (br) (NH) ppm).Preparation of [Fe(µ-SC 7 H 4 SN)(NO) 2 ] 2 (6). Bis(2-benzothiozolyl) disulfide (0.033 g, 0.1 mmol) was added into the THF solution of [Fe(CO) 2 (NO) 2 ], freshly prepared from reaction of [PPN][Fe(CO) 3 NO] (0.141 g, 0.2 mmol) and [NO][BF 4 ] (0.024 g, 0.2 mmol), and stirred for 30 min under N 2 atmosphere at ambient temperature. The reaction was monitored with FTIR. IR spectrum (IR ν NO : 1736 s, 1789 s cm -1 (THF)) was assigned to the formation of [Fe(µ-SC 7 H 4 SN)(NO) 2 ] 2 (6). Diffusion of hexane into the THF solution of complex 6 at -15 °C led to the dark red crystals suitable for single-crystal X-ray diffraction (yield 0.050 g, 89%). IR ν NO : 1736 s, 1789 s cm -1 (THF). Absorption spectrum (THF) [λ max, nm (,M -1 cm -1 )]: 428 (984), 549 (241), 753(55). Anal. Calcd for C 14 H 8 N 6 O 4 S 4 Fe: C, 29.80; H, 1.43; N, 14.90. Found: C, 30.21; H, 1.55; N, 15.26.Reaction of [(PPh 3 ) 2 Fe(NO) 2 ] (5) and Bis(2-benzothiozolyl) Disulfide. A THF solution (10 mL) of [(PPh 3 ) 2 Fe(NO) 2 ] (0.128 g, 0.2 mmol) was transferred to a 50 mL Schlenk flask loaded with bis(2-benzothiozolyl) disulfide (0.033 g 0.1 mmol) by cannula under positive N 2 pressure at room temperature. The reaction mixture was stirred for2hatroom temperature. The solution was concentrated under vacuum, and hexane was added to precipitate the dark-red solid assigned to the formation of complex 6 (yield 0.047 g, 83%) characterized by IR (IR ν NO : 1736 s, 1789 s cm -1 (THF)), and UV-vis (absorption spectrum (THF) [λ max, nm]: 428, 549, 753).Scheme 2 Tsai et al.5116 Inorganic Chemistry, Vol. 46, No. 12, 2007 Reaction of [Fe(µ-SC 7 H 4 SN-)(NO) 2 ] 2 (6) and [PPN][SC 7 H 4 SN].Complex 6 (0.113 g, 0.2 mmol) and [PPN][SC 7 H 4 SN] (0.282 g, 0.4 mmol) were dissolved in THF (20 mL) under N 2 atmosphere.The reaction mixture was stirred at room temperature for 1 h, and then diethyl ether was added to precipitate the dark-red solid [PPN][(SC 7 H 4 SN) 2 Fe(NO) 2 ](8) (yield 0.371 g, 94%) characterized by IR (IR ν NO : 1716 s, 1766 s cm -1 (THF)), and UV-vis (absorption spectrum (THF) [λ max , nm]: 465, 799 nm).7b Preparation of [PPN][(N 3 ) 2 Fe(NO) 2 ] (7). Complex 6 (0.0524 g, 0.1 mmol) and [PPN][N 3 ] (0.232 g, 0.4 mmol) were dissolved in THF (20 mL) under N 2 atmosphere. The reaction mixture was stirred at room temperature overnight, and the resulting solution was filtered through Celite to separate the insoluble solid. The reaction solution was monitored with FTIR. IR spectrum (ν NO : 1698 s, 1755 s cm -1 (THF)) was assigned to the formation of [PPN][(N 3 ) 2 Fe(NO) 2 ](7). Diffusion of hexane into the THF solution of complex 7 at -15 °C led to the red-brown crystals suitable for single-crystal X-ray diffraction (yield 0.129 g, 87%). IR ν NO : 1698 s, 1755 s cm -1 (THF). Absorption spectrum (THF) [λ max ,nm(, M -1 cm -1 )]: 397 (6163), 502 (829), 701 (356). Anal. Calcd for C 36 H 30 N 9 P 2 O 2 Fe: C, 58.55; H, 4.09; N, 17.07. Found: C, 58.18; H, 4.73; N, 16.91.Reaction of [PPN][(SC 7 H 4 SN) 2 Fe(NO) 2 ] and [PPN][N 3 ]. A THF solution (15 mL) of complex 8 (0.392 g, 0.4 mmol) was transferred to a 50 mL Schlenk flask loaded with [PPN][N 3 ] (0.464 g, 0.8 mmol) by a cannula under positive N 2 pressure at room temperature. The reaction solution was stirred overnight at room temperature, and the resulting mixture was filtered through Celite to separate the insoluble solid. The solution was then concentrated under vacuum, and diethyl ether-hexane (15:15 mL) was added to precipitate the red-brown solid complex 7 (yield 0.230 g, 78%) characterized by IR (IR ν NO : 1698 s, 1755 s cm -1 (THF)) and UVvis (absorption spectrum (THF) [λ max ,nm(,M -1 cm -1 )]: 397, 502, 701 nm).EPR Measurements. EPR measurements were performed at X-band using a Bruker EMX spectrometer equipped with a Bruker TE102 cavity. The microwave frequency was measured with a Hewlett-Packard 5246L electronic counter. X-band EPR spectra of complexes 3, 4, 6, and 7 in THF were obtained with a microwave power of 15.902, 20.020, 7.970, and 6.331 mW, frequency at 9.603, 9.600, 9.595, and 9.598 GHz, respectively, and modulation amplitude of 0.80 G (1.6 G for complex 4) at 100 kHz. The specific temperatures of EPR measurements for complexes 3, 4, 6, and 7 were controlled by the helium temperature controller (3.8-300 K; Bruker EMX model).Magnetic Measurements. The magnetization data were recorded on a SQUID magnetometer (MPMS5 Quantum Design Company) with an external 0.5 (or 1) T magnetic field in the temperature range 2-300 K. The magnetic susceptibility of the experimental data was corrected for diamagnetism by the tabulated Pascal’s constants.Crystallography. Crystallographic data and structure refinements parameters of complexes 2, 3, 6, and 7 are summarized in the Supporting Information. The crystals chosen for X-ray diffraction studies measured 0.40 × 0.25 × 0.25 mm 3 for complex 2, 0.27 × 0.25 × 0.20 mm 3 for complex 3, 0.30 × 0.20 × 0.05 mm 3 for complex 6, and 0.25 × 0.25 × 0.20 mm 3 for complex 7, respectively. Each crystal was mounted on a glass fiber and quickly coated in epoxy resin. Unit-cell parameters were obtained by leastsquares refinement. Diffraction measurements for complexes 2, 3, 6, and 7 were carried out on a SMART Apex CCD diffractometer with graphite-monochromated Mo KR radiation (λ ) 0.7107 Å) and between 2.24° and 27.50° for complex 2, between 1.42° and 27.50° for complex 3, between 2.51° and 28.33° for complex 6, and between 1.94° and 27.49° for complex 7. Least-squares refinement of the positional and anisotropic thermal parameters of all non-hydrogen atoms and fixed hydrogen atoms was based on F 2 . A SADABS 15 absorption correction was made. The SHELXTL 16 structure refinement program was employed.Acknowledgment. We gratefully acknowledge financial support from the National Science Council of Taiwan.Authors thank Mr. Mu-Cheng Hung for compilation of Table 1, and Miss Chun-Yu Chen for single-crystal X-ray structure determinations.Supporting Information Available: X-ray crystallographic files in CIF format for the structure determinations of [(µ-SC 7 H 4 SN)Fe(NO) 2 ] 2 , [PPN][(NO) 2 Fe(SC 6 H 4 -o-COO)], [Na-18-crown-6-ether][(NO) 2 Fe(SC 6 H 4 -o-NC(O)Ph)], and [PPN][(N 3 )Fe(NO) 2 ]. This material is available free of charge via the Internet at http://pubs.acs.org.IC0702567 (15) Sheldrick, G. M. SADABS, Siemens Area Detector Absorption Correction Program; University of Go¨ttingen: Go¨ttingen, Germany, 1996.(16) Sheldrick, G. M. SHELXTL, Program for Crystal Structure Determination; Siemens Analytical X-ray Instruments Inc.: Madison, WI, 1994.Dinitrosyl Fe Complexes Containing S/N/O Ligation Inorganic Chemistry, Vol. 46, No. 12, 2007 5117 | [] | [] | ["[Na-18-crown-6-ether][(NO) 2 Fe(SC 6 H 4 -o-NC(O)Ph)] (3)"] | ["[PEtPh 3 ] 3 [Fe(C 6 O 4 Cl 2 ) 3 ]--15.5 mg, 0.01 mmol", "Fe(BF 4 ) 2 .6H 2 O--55 mg, 0.16 mmol"] | [] | ["sodium phenoxide--0.0464 g, 0.4 mmol", "18-crown6-ether--0.106 g, 0.4 mmol"] | ["room temperature"] | ["3h"] | ["THF--5 mL"]
j.solidstatesciences.2012.06.004 | 2.2.3. Synthesis of [Zn(Hppa)(sdba)]$1.5H 2 O(3) Compound 3 was synthesized from the reaction mixture of Zn(OAc) 2 $2H 2 O (110 mg, 0.5 mmol), pipemidic acid (76 mg, 0.25 mmol), H 2 sdba (77 mg, 0.25 mmol), KOH solution (0.15 mL, 2.5 M) and water (8 mL) in a 18 mL Teﬂon reactor, under autogenous pressure at 120  C for 4 days and then cooled to room temperature. Colorless block crystals of 3 were isolated in about 25% yield (87 mg, based on Zn). Elemental analysis calcd (%) for C 28 H 28 N 5 O 10.50 SZn: C, 48.04; H, 4.03; Zn, 9.34; N, 10.00. Found: C, 48.26; H, 4.20; Zn, 9.53; N, 10.18. FT/IR data (cm 1 ): 3419(s), 3018(w), 2978(w), 2735(w), 2526(w), 1639(s), 1617(s), 1565(m), 1547(m), 1531(m), 1502(s), 1477(m), 1443(s), 1398(s), 1365(m), 1316(m), 1296(s), 1274(s), 1161(m), 1130(m), 1101(m), 1036(w), 1012(w), 983(w), 921(w), 870(w), 821(w), 782(w), 765(w), 748(s), 730(w), 695(w), 624(m), 565(m), 490(w), 441(w). | [] | [] | ["[Zn(Hppa)(sdba)]$1.5H 2 O", "C 28 H 28 N 5 O 10.50 SZn"] | ["Zn(OAc) 2 $2H 2 O--110 mg, 0.5 mmol"] | ["KOH solution--0.15 mL, 2.5 M"] | ["pipemidic acid--76 mg, 0.25 mmol", "H 2 sdba--77 mg, 0.25 mmol"] | ["120  C"] | ["4 days"] | ["water--8 mL"]
s10870-017-0699-6 | Preparation of3,6‑bis(imidazol‑1‑yl)pyridazine (L 3 ) Imidazole (3.4g, 49.9mmol) and sodium (1.2g, 52.2mmol) were added to 80mL THF, and the solution was heated to reﬂux for 40min. A solution of 3,6-dichloropyridazine (3.7g, 24.8mmol) in THF (10mL) was added to the mixture within 40min. The mixture was reﬂuxed for 4h under N 2 , then stirred for 30min. After the reaction mixture was cooled to room temperature, it was poured into ice water and an earthy yellow solid of L 3 was obtained after ﬁltering N N N Cl N N N N Cl N N N N N N N N L 1 L 2 L 3 Chart1 The structure of ligands L 1 –L 3 J Chem Crystallogr 1 3 and distilling oﬀ the ﬁltrate. The compound was recrystallized from absolute ethanol to give pure ligand L 3 as white crystals, yield 80%, m.p. 281–282°C. 1 H NMR (DMSO): δ: 8.69 (s, 2H, imidazole-2), 8.48 (s, 2H, pyridazine), 8.11 (d, 2H, imidazole-5), 7.23 (d, 2H, imidazole-4); Anal. Calcd for C 10 H 8 N 6 : C, 56.60; H, 3.80; N, 39.60; Found: C, 56.75; H, 3.75; N, 39.54. IR (cm −1 , KBr pellets): 3176w, 3145m, 3109m, 3047m, 3018m, 2946m, 2782w, 2621w, 2526w, 2408w, 2214w, 1991w, 1903w, 1795w, 1727w, 1692w, 1645w, 1577s, 1519s, 1490s, 1459s, 1371s, 1321s, 1277s, 1237s, 1163m, 1106m, 1059m, 1031s, 962m, 903m, 861s, 823s, 766s, 749s, 645s, 613m, 507w, 487m, 421m. | [] | [] | ["C 10 H 8 N 6"] | [] | [] | ["3,6‑bis(imidazol‑1‑yl)pyridazine (L 3)--pure ligand"] | ["reflux", "room temperature"] | ["40 min", "4 h", "30 min"] | ["THF--80 mL", "THF--10 mL", "ice water--N/A", "absolute ethanol--N/A"]
j.poly.2010.08.028 | 2.2.3. Synthesis of [Ag 2 (L2) 2 (NO 3 ) 2 ] n (2) This complex was obtained with a yield of 64% (based on Ag) as for 1 using L2 (82.1 mg, 0.5 mmol) instead of L1. Anal. Calc. for C 16 H 16 N 6 O 10 Ag 2 : C, 28.77; H, 2.41; N, 12.58. Found: C, 28.78; H, 2.44; N, 12.54%. Main IR (cm 1 ): 3200s, 3000m, 1637m, 1490s, 1386w, 1322s, 1172m, 1033m, 1006m, 971s, 844m, 790m, 684s, 509m. | [] | [] | ["[Ag 2 (L2) 2 (NO 3 ) 2 ] n", "C 16 H 16 N 6 O 10 Ag 2"] | [] | [] | ["L2--82.1 mg, 0.5 mmol"] | [] | [] | []
c1dt10158g | [Co(dnpdc)(phen)] n (2). The preparation of compound 2 is similar to that of 1, except that bipy was replaced by phen (0.1 mmol, 0.02 g). Brown rod-shaped crystals were obtained with a yield of 52% based on H 2 dnpdc. Elemental analysis calc. for C 26 H 14 N 4 O 8 Co (M = 569.34): C, 54.85; H, 2.48; N, 9.84. Found: C, 54.76; H, 2.77; N, 9.75%. IR (KBr, cm -1 ): 3103w, 3068w, 3035w, 2928m, 2855m, 1662vs, 1614vs, 1579m, 1527vs, 1490w, 1423s, 1401vs, 1377s, 1354s, 1219w, 1127w, 1090w, 1070w, 1011w, 921w, 856w, 813m, 764m, 725m, 629m, 522m. | [] | [] | ["[Co(dnpdc)(phen)] n", "C 26 H 14 N 4 O 8 Co"] | [] | [] | ["phen--0.1 mmol, 0.02 g"] | [] | [] | []
c3dt51812d | Fe 2 F 5 (Htaz)(3) is obtained from a mixture of 42 mg FeF 3 (0.4 mmol), 35 mg FeF 2 (0.4 mmol), 0.329 mL HF 2.3 M (0.8 mmol), 52 mg Htaz (0.8 mmol) and 5 mL DMF (64.6 mmol). After filtration and drying, a purple microcrystalline powder is observed. | [] | [] | ["Fe 2 F 5 (Htaz)"] | ["FeF 3--42 mg, 0.4 mmol", "FeF 2--35 mg, 0.4 mmol"] | [] | ["Htaz--52 mg, 0.8 mmol"] | [] | [] | ["HF--0.329 mL, 2.3 M, 0.8 mmol", "DMF--5 mL, 64.6 mmol"]
d0tc04266h | A pink filtrate was left standing for 48 hours at ambient temperature, and pink strip crystals were generated.[Tb(hfac) 3 (8-QNNIT)] n (2). Yield 65%. C 31 H 21 F 18 N 3 O 8 Tb (1064.42 g mol 1 ): calcd C 34.98, H 1.99, N 3.95; found C 34.67, H 1.71 , N 3.86; FT-IR (KBr): 3420 (s), 1625(m), 1618 (m), 1343 (m), 1140 (s), 1074 (s), 958 (s), 859 (s), 776 (m), 548 (s), 525 (s) cm 1 . | [] | [] | ["Tb(hfac) 3 (8-QNNIT)] n", "C 31 H 21 F 18 N 3 O 8 Tb"] | [] | [] | [] | [] | ["48 hours"] | []
jacs.9b02947 | Synthesis of L A 2 -Zr 6 12 -shp (4, BUT-94): A solution of H 4 L A 2 (25 mg, 0.028 mmol), ZrOCl 2 (100 mg, 0.56 mmol), and benzoic acid (3.0 g) in 10 mL of DMF was generated and sealed in a 20 mL glass vial. Then the vial was placed into an oven and heated to 120 °C for 48 hours followed by cooling to 25 °C at a rate of 0.5 °C/minute. The resulting colorless crystals were collected by suction filtration, washed with DMF (50 mL) and acetone (50 mL), in turn, for three times at room temperature, and then dried in air (20 mg).Synthesis of L A 3 -Zr 6 8 -flu (6, BUT-95): A solution of H 4 L A 3 (5 mg, 0.03 mmol), ZrOCl 2 (20 mg, 0.11 mmol), and benzoic acid (0.30 g) in 2 mL of DMF was generated and sealed in a 5 mL glass vial. Then the vial was placed into an oven and heated to 120 °C for 48 hours followed by cooling to 25 °C at a rate of 0.5 °C/minute. The resulting colorless crystals were collected by suction filtration, washed with DMF (50 mL) and acetone (50 mL), in turn, for three times at room temperature, and then dried in air (4.0 mg). | [] | [] | ["L A 2 -Zr 6 12 -shp (BUT-94)", "L A 3 -Zr 6 8 -flu (BUT-95)"] | ["ZrOCl 2--100 mg, 0.56 mmol", "ZrOCl 2--20 mg, 0.11 mmol"] | ["benzoic acid--3.0 g", "benzoic acid--0.30 g"] | ["H 4 L A 2--25 mg, 0.028 mmol", "H 4 L A 3--5 mg, 0.03 mmol"] | ["120 °C", "120 °C"] | ["48 hours", "48 hours"] | ["DMF--10 mL", "DMF--2 mL"]
j.inoche.2006.02.024 | Compounds 1 and 2 were prepared by adding aqueous solutions of sodium maleate or sodium fumarate to solutions of Zn(L)(ClO 4 ) 2 [8] in DMF, respectively. Slow evaporation of the solutions provided colorless single crystals of 1 and 2 suitable for X-ray diﬀraction and other studies. The complex 1 was stable indeﬁnitely in the air, and the elemental and thermal analyses clearly supported the structure determined by X-ray diﬀraction studies [10]. The IR 1387-7003/$ - see front matter  2006 Elsevier B.V. All rights reserved. | [] | [] | ["NaN"] | ["Zn(L)(ClO 4 ) 2--NaN"] | [] | ["sodium maleate--NaN", "sodium fumarate--NaN"] | [] | [] | ["DMF--NaN"]
j.poly.2014.12.027 | The resultant mixture was heated and stirred for 30 min. The ﬁnal solution was ﬁltered, and the ﬁltrate was allowed to evaporate at room temperature. After few days, the pale red block crystals were obtained. Yield 36.9%. Anal. Calc. for C 32 H 32 CoN 14 O 8 : C, 48.06; H, 4.03; N, 24.52. Found : C, 47.61; H, 3.98; N, 24.32%. IR (KBr pallet, cm 1 ): 3414vs, 1638s, 1617s, 1593m, 1535w, 1487w, 1385vs, 1217w, 1103s, 992m, 876w, 802m, 779m, 729w, 692m, 619s, 531m. | [] | ["few days"] | ["C 32 H 32 CoN 14 O 8"] | [] | [] | [] | [] | ["30 min"] | []
(sici)1099-0690(199801)1998:1<63::aid-ejoc63>3.0.co;2-h | anions and (S,S)-6 to be a polymeric aggregate with equivaIn the case of [ 15 N, 6 Li]-3,[ 6 Li]-n-propyllithium in n-pentane was lent dimeric subunits. IR and NMR spectroscopic studies, used. The solution was warmed to 0°C for 30 min., then cooled as well as cryoscopic measurements in THF, prove B to exagain to 278°C, and added dropwise to a solution of α-amino ist as essentially monomeric species (B2, or more precisely nitrile B-H (0.5 mmol) in THF (2 ml) at 278°C. After stirring for B6). In less polar solvents, higher aggregation is presumed. | [] | [] | [] | [] | [] | [] | [] | [] | []
c5ce00478k | ĳTb 2 AgĲIN) 2 ĲBPDC) 2 ĲH 2 O) 4 ]ĴĲNO 3 )Ĵ2H 2 O (3). The compound was synthesized in a manner similar to that for compound 1, except that TbĲClO 4 ) 3 Ĵ6H 2 O was used instead of NdĲClO 4 ) 3 Ĵ6H 2 O (0.170 g, 0.3 mmol). Colorless block crystals of 3 were obtained. Yield: 29% (based on the H 2 BPDC ligand). Anal. calcd (%) for C 40 H 36 N 3 O 21 AgTb 2 : C, 36.38%; H, 2.75%; N, 3.18%. Found: C, 36.77%; H, 2.73%; N, 3.29%. FTIR (KBr, cm −1 ): 3431(s), 1604(s), 1551(s), 1462(m), 1338(s), 1221(w), 1100(m), 948(w), 863(m), 769(m), 680(m), 622(w), 545(w). | [] | [] | ["Tb 2 Ag(IN) 2 (BPDC) 2 (H 2 O) 4 ](NO 3 )2H 2 O"] | ["Tb(ClO 4 ) 3 6H 2 O--0.170 g, 0.3 mmol"] | [] | ["H 2 BPDC--NaN"] | [] | [] | []
j.poly.2011.01.038 | 2.2. Synthesis of (1) 3,4 0 -Hbpt (10 mmol) was dissolved in the mixed solution of H 2 O (2 ml) and MeOH (20 ml) and the resulting solution was placed in a silicagel desiccator at room temperature for several weeks to give colorless crystals as product 1. Anal. Calc. for 1 (C 12 H 11 N 5 O): C, 59.74; H, 4.59; N, 29.03. Found: C, 59.80; H, 4.52; N, 29.15%. IR (cm 1 , KBr): 3337(s), 3080(s), 3014(s), 1684(m), 1655(s), 1529(s), 1540(s), 1431(s), 1303(m), 1159(m), 1044(w), 1026(w), 910(w), 830(m), 711(m), 662(w), 570(w). | [] | [] | ["(1)"] | [] | [] | ["3,4 0 -Hbpt--10 mmol"] | [] | ["several weeks"] | ["H 2 O--2 ml", "MeOH--20 ml"]
j.poly.2009.06.010 | 2.2.2.4. [(4a)CuCl 2 ]. A solution (5 mL, MeOH) of anhydrous CuCl 2 (0.068 g, 0.50 mmol, 1 equiv.) was added dropwise slowly to a CH 2 Cl 2 (5 mL) solution of the ligand 4a (0.200 g, 0.50 mmol, 1 equiv.). A green solid precipitated immediately and the resulting suspension was stirred at room temperature for 1 h. The volume of solvent was reduced by half under reduced pressure and the green solid isolated by ﬁltration and was puriﬁed by recrystallization (hot CH 3 OH) to give [(4a)CuCl 2 ] as blue-green crystals (0.190 g, 71%). Mp 159–160 °C; I.R. (KBr): t (cm 1 ) 3130, 3079, 2930, 1609, 1578, 1316, 1277, 1250, 1192, 1165, 1085, 1019, 974, 833, 766, 722. HRESI-MS (MeOH): m/z = 456.0980 [Cu(4a)] + (calc. for C 23 H 19 CuN 8 456.0998 [Cu(4a)] + ), 416.1579 (calc. for C 23 H 19 N 7 Na 416.1600 [Na(4a)] + ); K M (MeOH) = 62 X 1 cm 2 mol 1 ; Anal. Calc. | [] | [] | ["[(4a)CuCl 2 ]"] | ["CuCl 2--0.068 g, 0.50 mmol, 1 equiv."] | [] | ["ligand 4a--0.200 g, 0.50 mmol, 1 equiv."] | ["room temperature"] | ["1 h"] | ["MeOH--5 mL", "CH 2 Cl 2--5 mL"]
ic060115p | [(η 5 -C 5 Me 5 )WS 3 Cu 3 (µ-CN) 2 (py)] ∞ (3). Compound 1a (52 mg, 0.05 mmol) was dissolved into 2.0 mL of pyridine. The resulting red solution was briefly stirred at room temperature and filtered.The filtrate was then transferred into a zigzag glass tube, and 5.0 mL of methanol was carefully layered onto the surface of the filtrate.This was followed by the slow addition of 10 mL of diethyl ether.The glass tube was capped with rubber septa and was tightly sealed with Parafilm. When the glass tube was left to stand at room temperature for one week, red prisms of 3 were formed, coupled with some orange-red crystals; the crystals were collected by filtration, washed thoroughly with 1:4 v/v MeCN/Et 2 O, and dried in vacuo. Yield: 26 mg (70%). Anal. Calcd. for C 17 H 20 Cu 3 N 3 S 3 W: C, 27.70; H, 2.76; N, 5.70. Found: C, 27.98; H, 3.21; N, 5.76. IR (KBr disk): 2152 (m), 1628 (m), 1385 (s), 469 (w), 424 (w) cm -1 . | [] | [] | ["[(η 5 -C 5 Me 5 )WS 3 Cu 3 (µ-CN) 2 (py)] ∞"] | ["Compound 1a--52 mg, 0.05 mmol"] | [] | [] | [] | ["one week"] | ["pyridine--2.0 mL", "methanol--5.0 mL", "diethyl ether--10 mL"]
ic701126t | After removal of the indium beads, the crystals were physically separated from the small amount of unidentified powder. Elem Anal.: In, 30.90% obs. (31.54% calcd); C, 38.55% obs. (39.56% calcd); H, 2.33% obs. (2.47% calcd). IR (KBr): 3488.6w(br), 3386.4w(br), 3275.5w(br), 1669.1w, 1631.5w, 1590.m, 1542.8m, 1446.3s, 1390.4m, 1351.9s, 1236.2w, 1188.9w, 1150.3w, 1106.0w, 1036.6w, 959.4w, 942.1w, 865.9s, 797.4s, 768.5m, 660.5m, 615.2m, 574.7w, 536.1w, 478.3w cm -1 . The IR spectrum of In(OH)(2,7NDC)(H 2 O) shows a broad band in the area 3100-3600 cm -1 , indicating the presence of the OH and H 2 O group vibrations. The absence of a band at ∼1700 cm -1 confirms the complete deprotonation of the carboxyl groups of H 2 NDC. | [] | [] | ["In(OH)(2,7NDC)(H 2 O)"] | [] | [] | [] | [] | [] | []
om701262m | 1 H NMR (acetone-d 6 ): δ 8.136 (d, 8 H, 3 J ) 8 Hz), 7.728 (d, 8 H, 3 J ) 8 Hz).13 C NMR (acetone-d 6 ): δ 167.0, 140.7, 135.6, 132.2, 129.7. ESI-MS: [M - H] + , calcd, 557.03 (100%), 555.03 (70%), 553.03 (53%); obsd, 557.01 (100%), 555.14 (76%), 553.25 (50%); [2(M - H)] + , calcd, 1112.06; found, 1112.57.Anal. Calcd: C, 60.37, H 3.62. Found: C, 60.15, H 3.75.Synthesis of Ge4A-Zn. To a 20 mL vial were added 33.4 mg (0.06 mmol) of 5 and 56 mg (0.2 mmol) of zinc nitrate hexahydrate.DMF (4.5 mL), ethanol (4.5 mL), and water (3.6 mL) were added to dissolve the organic ligand and the salt. The mixture was shocked by ultrasonic sound for 10 min. The solution was ﬁltered through fritted glass (ﬁne) into three 4 mL vials, which were sealed with Teﬂon-lined caps. These vials were placed in an oil bath. The bath was heated slowly (over a day) to 75 °C, held at that temperature for 3 days, and then cooled to room temperature. Colorless crystals were collected and dried under vacuum (10 Torr) at room temperature for 3 days, with an overall yield of 38%. Anal. Calcd for (GeC 28 H 17 O 8 ) 2 Zn 3 (C 3 H 7 NO) 2 (H 2 O) 4.6 : C, 48.56; H, 3.76; N, 1.83. Found: C, 48.54; H, 3.67; N, 1.72. Drying procedures for elemental analysis and X-ray crystallography were different, so that there are differences in solvation.Sorption Measurements. The surface areas and micropore volumes were determined by N 2 adsorption at 77 K and by CO 2 adsorption at 297 K, respectively, using an Autosorb-1 volumetric sorption analyzer controlled by Autosorb-1 for Windows 1.19 software (Quantachrome). Prior to the experiments, the samples were degassed at 80 °C under vacuum for 12 h. Details are given in the Supporting Information. | [] | ["3 days"] | ["Ge4A-Zn", "(GeC 28 H 17 O 8 ) 2 Zn 3 (C 3 H 7 NO) 2 (H 2 O) 4.6"] | ["zinc nitrate hexahydrate--56 mg, 0.2 mmol"] | [] | ["5--33.4 mg, 0.06 mmol"] | ["75 °C"] | ["3 days"] | ["DMF--4.5 mL", "ethanol--4.5 mL", "water--3.6 mL"]
cg050331t | Synthesis. The ordered Cd(py) 4 NbOF 5 polymorph A was synthesized using 9.74 × 10 -2 g (7.58 × 10 -4 mol) of CdO, 1.01 × 10 -1 g (3.79 × 10 -4 mol) of Nb 2 O 5 , 6.40 × 10 -2 g (2.44 × 10 -4 mol) of (HF) x ‚ pyridine, 2.30 × 10 -2 g (1.28 × 10 -3 mol) of deionized H 2 O, and 2.02 g (2.55 × 10 -2 mol) of pyridine. All reactants were sealed in Teflon (fluoro(ethylene-propylene)) pouches and placed with up to six other pouches into a 125 mL Parr stainless steel pressure vessel that was filled approximately 33% with deionized H 2 O as backfill. The pouches were subsequently heated to 150 °C for 24 h and then cooled to room temperature over an additional 24 h. The pouches were removed from the vessel and opened in air. Colorless columnar crystals of A were collected by filtration and were characterized by either single crystal or powder XRD and FTIR. | [] | ["24 h"] | ["Cd(py) 4 NbOF 5 polymorph A"] | ["CdO--9.74 × 10 -2 g (7.58 × 10 -4 mol)", "Nb 2 O 5--1.01 × 10 -1 g (3.79 × 10 -4 mol)"] | [] | ["(HF) x ‚ pyridine--6.40 × 10 -2 g (2.44 × 10 -4 mol)", "deionized H 2 O--2.30 × 10 -2 g (1.28 × 10 -3 mol)", "pyridine--2.02 g (2.55 × 10 -2 mol)"] | ["150 °C"] | ["24 h"] | ["deionized H 2 O--33%"]
ejic.202000782 | Synthesis of [FeL 2 ][BF 4 ] 2 : Solutions of L (10 mg, 0.036 mmol) in acetonitrile (3 cm 3 ) and of Fe[BF 4 ] 2 ·6H 2 O (6 mg, 0.018 mmol) in acetonitrile (1 cm 3 ) were mixed, leading to an immediate bright yellow coloration. Addition of excess diethyl ether afforded a yellow precipitate, which was collected by filtration. Recrystallization of the powder by slow diffusion of diethyl ether vapor into an acetonitrile solution of the powder yielded bright yellow single crystals of the complex. Yield 11 mg, 82 %. ESMS m/z 278.1714 (100 %; calcd. for [HL] + 278.1154), 305.1351 (61 %; calcd. for [FeL 2 ] 2+ 305.0751), 352.1946 (16 %; calcd. for [FeLF] + 352.1322), 629.2715 (9 %; calcd. | [] | [] | ["[FeL 2 ][BF 4 ] 2"] | ["Fe[BF 4 ] 2 ·6H 2 O--6 mg, 0.018 mmol"] | [] | ["L--10 mg, 0.036 mmol"] | [] | [] | ["acetonitrile--3 cm 3"]
j.ica.2011.10.009 | 2.2.2. Ni(BIPA)(py) 3 (2) An identical procedure with 1 was followed to prepare 2 expect Ni(OAc) 2 4H 2 O was replaced by Co(OAc) 2 4H 2 O. Green block-like crystals of 2 were collected by ﬁltration and washed by water for several times with a yield of 45%. Elemental Anal. Calc. for C 23 H 18 BrN 3 O 4 Ni: C, 51.25; H, 3.37; N, 7.80. Found: C, 51.45; H, 3.49; N, 7.65%. IR (KBr, cm 1 ): 3403 (m), 3062 (w), 1637 (vs), 1540 (s), 1444 (vs), 1341 (vs), 1214 (w), 1078 (w), 767 (m), 709 (s), 626 (w). | [] | [] | ["Ni(BIPA)(py) 3", "C 23 H 18 BrN 3 O 4 Ni"] | ["Ni(OAc) 2 ?4H 2 O--NaN"] | [] | ["BIPA--NaN", "py--NaN"] | [] | [] | []
acs.inorgchem.9b00114 | Synthesis of CP17. This CP was obtained by dissolving CuI (382 mg, 2.0 mmol) in warm EtCN followed by addition of neat L5 (196 mg, 1 mmol) and subsequent reﬂuxing the white precipitate (520 mg, 90%). Mp: 237 °C. IR (ATR): 3055 (w), 3030 (w), 2967 (w), 2932 (w), 2902 (w), 1584 (w), 1494 (w), 1453 (w), 1407 (w), 1272 (w), 1222 (w), 1174 (w), 1157 (w), 1072 (w), 1030 (w), 1008 (w), 904 (w), 889 (w), 876 (w), 827 (w), 778 (w), 721 (m), 689 (s), 666 (w), 644 (m), 591 (w), 489 (w), 423 (w) cm −1 . Anal. Calcd for C 20 H 24 Cu 3 I 3 S 4 (964.03): C, 24.92; H, 2.50; S, 13.30. Found: C, 25.12; H, 2.27; S, 12.98. | ["refluxing"] | [] | ["CP17", "C 20 H 24 Cu 3 I 3 S 4"] | ["CuI--382 mg, 2.0 mmol"] | [] | ["L5--196 mg, 1 mmol"] | ["warm"] | [] | ["EtCN--neat"]
chem.200802589 | Synthesis of {[EuACHTUNGTRENNUNG(Htpabn)]·xH 2 O} 1 : A solution of EuCl 3 ·6H 2 O (0.069 mmol) in water (5 mL) was allowed to slowly diffuse into a soluScheme 2. Flexible ligands that yield monometallic lanthanide complexes at a) any M/L ratio [29] or b,c) M/L= 1:1. | [] | [] | ["{[EuACHTUNGTRENNUNG(Htpabn)]·xH 2 O} 1"] | ["EuCl 3 ·6H 2 O--0.069 mmol"] | [] | [] | [] | [] | ["water--5 mL"]
c3ce27049a | FT-IR (cm 21 ): 1604, 1575(m, n CLN–NLC ), 1337(m, n C–O 2 ), 814(m, n C–H(4,49-bipy) ), 544(m, n M–O ), 421(m, n M–N ).Synthesis of {[Zn(L 2 )(4,49-bipy)]?CH 3 OH} n (2). The complex 2 was prepared by a similar procedure to 1 except for using H 2 L 2 instead of H 2 L 1 . Single crystals of 2 for analyses were obtained by slow evaporation of the mixed solution of filtrate and CHCl 3 at room temperature. Yield: 50%. Anal. calcd. for C 37 H 33 N 7 O 5 Zn: C, 61.63; H, 4.61; N, 13.60. Found: C, 62.09; H, 4.30; N, 13.98%. FT-IR (cm 21 ): 1602, 1573(m, n CLN–NLC ), 1336(m, n C–O 2 ), 813(m, n C–H(4,49-bipy) ), 546(m, n M–O ), 419(m, n M–N ). | [] | [] | ["{[Zn(L 2 )(4,49-bipy)]?CH 3 OH} n", "C 37 H 33 N 7 O 5 Zn"] | [] | [] | ["H 2 L 2--not specified"] | [] | [] | ["CHCl 3--not specified", "mixed solution of filtrate--not specified"]
ic035251y | Synthesis of Na(O 2 CCH 2 C 4 H 3 S)‚6H 2 O. To a suspension of 3-thiopheneacetic acid (2000 mg, 14 mmol) in water, 50 mL of an aqueous solution of NaOH (560 mg, 14 mmol) was added. After 30 min of stirring, the resulting solution was filtered and the solvent was removed by rotary evaporation. The white solid obtained was washed several times with acetone and dried in air. Yield: 89%.Anal. Calcd for C 6 H 17 O 8 SNa: C, 26.47; H, 6.29. Found: C, 27.13; H, 6.49. IR (KBr, cm -1 ): ν(OH), 3386 (s, br); ν(CH), 3103 (m); ν(CH 2 ), 2908 (m); ν asym (COO), 1560 (s); ν sym (COO), 1391 (s); δ oop (CH), 833 (s), 739 (s), 683 (s). | [] | [] | ["Na(O 2 CCH 2 C 4 H 3 S)‚6H 2 O"] | ["NaOH--560 mg, 14 mmol"] | [] | ["3-thiopheneacetic acid--2000 mg, 14 mmol"] | [] | ["30 min"] | ["water--50 mL"]
j.ica.2016.08.001 | 2.2. Preparation of the polymers 2.2.1. Synthesis of [Cd 2 (ppca)(bix)(SO 4 )] n (1) A mixture of CdSO 4 8H 2 O (147.6 mg, 0.10 mmol), H 2 ppca (18.9 mg 0.10 mmol), 1,4-[bis(imidazol-1-ylmethyl)benzene] (bix, 2.0 mg, 0.05 mmol), NaOH (8.0 mg, 0.2 mmol) and H 2 O (8 mL) was placed in a 10 mL Teﬂon-lined stainless steel vessel. The mixture was heated at 150 °C for three days. After the mixture was cooled to room temperature at a rate of 5 °C/h, yellow crystals of 1 were obtained with a yield of 67%, based on cadmium. Anal.Calcd. for C 23 H 16 Cd 2 N 7 O 6 S: C, 37.01; H, 2.57; N, 13.14. Found: C, 37.05; H, 2.54; N, 13.16. IR/cm 1 (KBr): 3439m, 3096w, 1600m, 1576s, 1514s, 1440s, 1392s, 1355s, 1289w, 1229w, 1187s, 1154m, 1120m, 1009s, 1033m, 960m, 937w, 813m, 787s, 764m, 734w, 656m, 638m, 591m.2.2.2. Synthesis of{[Cd(ppca) 2 ]H 2 O} n (2) A mixture of CdSO 4 8H 2 O (147.6 mg, 0.10 mmol) and H 2 ppca (18.9 mg 0.10 mmol) in N,N 0 -dimethylformamide DMF (2 mL) and water (6 mL) was placed in a Teﬂon-lined stainless steel vessel (10 mL). The vessel was heated at 120 °C for 72 h, and then cooled to room temperature at a rate of 5 °C/h, giving the colorless block crystals of 2. Yield: 62%, based on cadmium. Anal. Calcd. for C 18 H 12 CdN 6 O 5 : C, 42.66; H, 2.78; N, 16.58. Found: 42.61; H, 2.80; N, 16.54.IR/cm 1 (KBr): 3439m, 1614s, 1553m, 1436s, 1411s, 1355s, 1276w, 1171w, 1050m, 1016m, 975s, 854m, 812s, 786s, 694m, 653m. | [] | [] | ["[Cd 2 (ppca)(bix)(SO 4 )] n", "{[Cd(ppca) 2 ]H 2 O} n", "C 23 H 16 Cd 2 N 7 O 6 S", "C 18 H 12 CdN 6 O 5"] | ["CdSO 4 \n8H 2 O--147.6 mg, 0.10 mmol", "CdSO 4 \n8H 2 O--147.6 mg, 0.10 mmol"] | ["NaOH--8.0 mg, 0.2 mmol"] | ["H 2 ppca--18.9 mg 0.10 mmol", "H 2 ppca--18.9 mg 0.10 mmol", "1,4-[bis(imidazol-1-ylmethyl)benzene] (bix--2.0 mg, 0.05 mmol"] | ["150 °C", "120 °C"] | ["three days", "72 h"] | ["H 2 O--8 mL", "N,N 0 -dimethylformamide DMF--2 mL", "water--6 mL"]
j.poly.2009.06.082 | green crystals that formed during the reaction were ﬁltered and washed with small portions of water and ethanol. Yield: 17%.Anal. Calc. for C 16 H 10 N 2 NiO 4 : C, 54.44; H, 2.86; N, 7.94; Ni, 16.62. Found: C, 53.32; H, 3.09; N, 7.68; Ni, 15.95%.IR (KBr, vw – very weak, w – weak, s – strong, vs – very strong, cm 1 ): 3446w, 3123vw, 3066w, 3015vw, 2961vw, 2920vw, 2854vw, 1599s, 1553vs, 1536s, 1459w, 1424s, 1413s, 1372s, 1347w, 1198w, 1144w, 1109vw, 1087vw, 1043vw, 903vw, 862s, 855w, 801w, 785vw, 727s, 698s, 681w, 659w, 644vw, 590vw, 565vw, 428vw.2.3. Physical methods Elemental analyses were performed on a Perkin–Elmer CHN 2400 Elemental Analyzer (CHN) and AAS (Varian Spectra AA 240 FS) instrument (Ni) after mineralization of the sample in aqua regia. The IR spectra were recorded on a Nicolet-Avatar 330 FT-IR spectrometer using the KBr pellets technique (concentration 2:200). Thermal stability was checked on a Netzsch Sta 409 PC/ PG instrument.2.4. X-ray structure analysis X-ray experiments for 1 were carried out on an imaging plate area detector system [18] equipped with graphite-monochromatized Mo K a radiation (k = 0.71073 Å) at 193(2) K. Rotation method data acquisition using x scans was used. Accurate cell parameters and an orientation matrix were determined by the least-squares ﬁt of 7998 reﬂections. The structure was solved by direct methods using the SHELXS 97 program [19]. All non-hydrogen atoms were reﬁned anisotropically using the SHELXL -97 program [19]. Hydrogen atoms were put in calculated positions and reﬁned using the ‘‘riding” model with tied isotropic thermal parameters. Crystal data and structure reﬁnement parameters are gathered in Table 1, while selected geometric parameters are summarized in Table 2. The ﬁgures were drawn using the DIAMOND program [20]. | [] | [] | ["C 16 H 10 N 2 NiO 4"] | ["NaN--NaN"] | [] | ["NaN--NaN"] | [] | [] | ["NaN--NaN"]
s1600536804020744 | Colorless crystals separated from the ®ltrate after several days.Analysis calculated for C 16 H 24 N 4 O 10 Zn: C 38.61, H 4.86, N 11.26%; found: C 38.51, H 4.90, N 11.21%. IR (KBr pellet): 3442 (water), 1617 and 1429 (CO 2 ), 1232 and 1068 (CÐOÐC) cm ÿ1 . The presence of four solvent water molecules in the formula unit was veri®ed in the thermogram when a sample of the compound was heated from room temperature to 430 K (percentage loss: found 12.97%, calculated 12.86%). The ®nal residual weight 16.43% (calculated 16.35%) corresponded to zinc oxide. | [] | [] | ["C 16 H 24 N 4 O 10 Zn"] | [] | [] | [] | [] | [] | []
ejic.200500883 | IR (KBr pellet): ν ˜ = 3542 (s) cm –1 , 3280 (s), 1662 (m), 1581 (s), 1515 (vs), 1409 (vs), 1384 (vs), 1276 (m), 1241 (s), 1107 (m), 1099 (m), 803 (m), 671 (m). | [] | [] | [] | [] | [] | [] | [] | [] | []
c5dt00774g | Synthesis of [HgBr 2 L] [HgBr 2 L] was prepared in the same manner as [ZnCl 2 L], except that HgBr 2 was employed in place of ZnCl 2 . Yield: 62%. Mp 174 °C. Anal. Calcd for C 14 H 16 N 2 Br 2 SiHg: C, 27.99; H, 2.68; N, 4.66%. Found: C, 28.01; H, 2.65; N, 4.60%. IR (KBr pellet, cm −1 ): 1581(s), 1473(w), 1400(m), 1332(w), 1199(w), 1124(w), 1076(w), 1045(m), 796(s), 728(m), 703(s), 644(m), 503(m).Esterification catalysis Phenyl acetate (0.25 mL, 2 mmol) was dissolved in methanol (15 mL), to which solution the catalysts (0.1 mmol, 37 mg for [ZnCl 2 L]; 46 mg for [ZnBr 2 L]; 51 mg for [HgCl 2 L]; 60 mg for [HgBr 2 L]; 13 mg for ZnCl 2 ; 8 mg for ZnO) were added. The mixture was stirred at 60 °C. The conversion yields were monitored by reference to the 1 H NMR spectra. All of the reactions were run at least five times and the conversion yields were averaged. | [] | [] | ["[HgBr 2 L]", "C 14 H 16 N 2 Br 2 SiHg"] | ["HgBr 2--NaN"] | [] | ["L--NaN"] | [] | [] | []
j.jorganchem.2016.02.041 | 4.3.h 5 -Cyclopentadienyldicarbonyliron-bismuth-di-( h 1 , h 2 )formate, 1a, and h 5 -Cyclopentadienyldicarbonyliron-bismuth-dih 1 formate, 1b [Fp] 2 (100 mg, 0.283 mmol, 1 equiv.) and [Bi(O 2 CH) 3 ] (97.4 mg, 0.283 mmol, 1 equiv.) were suspended in 3 mL formic acid (12 M) and stirred for 6 h at 50  C. After cooling to room temperature the reaction mixture was immediately ﬁltered and the residue extracted with 2 mL of formic acid. The red solution was concentrated to 2 mL and cooled to 40  C to give a red oil which was layered with 10 mL of cold diethyl ether (78  C). After storing of the two phases at 30  C, well-formed red crystals of 1a were obtained within 3 d (yield: 107.1 mg, 0.225 mmol, 80%). Recrystallization of 1a by dissolving it in 2 mL of formic acid and layering of the red solution with 10 mL of diethyl ether at ambient temperature led to the precipitation of 1b as red crystals within 7d. e 1 H NMR (CDCl 3 , 300 MHz, 25  C): d ¼ 9.33 (s, 2H, CH), 5.05 (s, 5H, C 5 H 5 ). e 1 H NMR (CD 2 Cl 2 , 300 MHz, 25  C): d ¼ 9.28 (s, 2H, CH), 5.05 (s, 5H, C 5 H 5 ). e 1 H NMR (THF-d 8 , 300 MHz, 25  C): d ¼ 9.29 (s, 2H, CH), 5.09 (s, 5H, C 5 H 5 ). e 13 C{ 1 H} NMR (THF-d 8 , 75 MHz): d ¼ 85.4 (5C, C 5 H 5 ). 1a: e IR (KBr): n [cm 1 ] ¼ 3119 (w), 2966 (w), 2005 (s), 1967 (vs),1945 (s), 1934 (s), 1919 (m), 1653 (m), 1631 (m), 1593 (s), 1564 (s), 1540 (s), 1385 (m), 1369 (m), 1352 (m), 1323 (m), 1246 (m), 1129 (w), 1001 (w), 984 (w), 846 (w), 792 (w), 765 (w), 633 (w), 574 (s), 510 (w).1b: e IR (KBr): n [cm 1 ] ¼ 3112 (w), 3095 (w), 2960 (w), 2923 (w), 2852 (w), 20 03 (s), 1992 (s), 1958 (vs), 1904 (w), 1586 (s), 1551 (s), 1530 (s), 1424 (w), 1417 (w), 1384 (w), 1368 (w), 1343 (w), 1328 (w), 1307 m, 1262 (w), 1097 (w), 1062 (w), 1051 (w), 1005 (w), 932 (w), 844 m, 804 (w), 782 (w), 760 m, 629 m, 600 (w), 580 m, 572 (s), 514 (w), 452 (w). e Anal. (%) for C 9 H 7 BiFeO 6 (475.97): calcd. C 22.71, H 1.48; found C 22.90, H 1.55. | [] | ["3 d", "7d"] | ["4.3.h 5 -Cyclopentadienyldicarbonyliron-bismuth-di-( h 1 , h 2 )formate, 1a", "h 5 -Cyclopentadienyldicarbonyliron-bismuth-dih 1 formate, 1b", "C 9 H 7 BiFeO 6"] | ["[Fp] 2--100 mg, 0.283 mmol, 1 equiv.", "[Bi(O 2 CH) 3 ]--97.4 mg, 0.283 mmol, 1 equiv."] | [] | [] | ["50  C"] | ["6 h"] | ["formic acid--3 mL (12 M)", "diethyl ether--10 mL"]
cg200701j | [Mn(AcNTB)(CH 3 OH)] 3 ClO 4 3 nH 2 O (Mn-ClO 4 ). The synthetic method is similar to complex Co-ClO 4 except that Mn(ClO 4 ) 2 3 6H 2 Owas used instead of Co(ClO 4 ) 2 3 6H 2 O. The plate pink crystals were obtained. | [] | [] | ["[Mn(AcNTB)(CH 3 OH)] 3 ClO 4 3 nH 2 O"] | ["Mn(ClO 4 ) 2 3 6H 2 O--not specified"] | [] | [] | [] | [] | []
s0108270105022511 | Experimental CuCl 2 2H 2 O (1 mmol, 0.17 g) and 2,2 0 -biimidazole (1 mmol, 0.14 g) were suspended in water (30 ml). To the resulting mixture, concentrated aqueous HCl was added until the suspension became clear. | [] | [] | ["NaN"] | ["CuCl 2 ?2H 2 O--1 mmol, 0.17 g"] | [] | ["2,2 0 -biimidazole--1 mmol, 0.14 g"] | [] | [] | ["water--30 ml"]
acs.inorgchem.7b00391 | 22 K(OH)·2PbCO 3 was prepared by hydrothermal conversion of PbCO 3 in concentrated K 2 CO 3 solution. In detail, 2.0 g of PbCO 3 (VEB Appolda Chemie, p.a.) was added to 40 g of a 5 mol· (kg[H 2 O]) −1 K 2 CO 3 solution, that is, 5 mol K 2 CO 3 (Merck, p.a.) per kilogram of H 2 O. After the suspension was transferred into a TiPd autoclave, equipped with a Teﬂon insert, the sealed autoclave was tempered at 110 °C in an oven for 6 d. The device was cooled at room temperature for 30 min and subsequently opened, and the solid was ﬁltered oﬀ. For removal of the adherent mother liquor, the product was suspended in 100 mL of cold (T <4°C), deionized water, twice, and ﬁnally suspended in 50 mL of cold (T <4°C) ethanol (VWR, p.a.). Drying of the solid was conducted at room temperature for 2 d. | [] | ["2 d"] | ["K(OH)·2PbCO 3"] | ["PbCO 3 (VEB Appolda Chemie, p.a.)--2.0 g", "K 2 CO 3 (Merck, p.a.)--40 g of a 5 mol· (kg[H 2 O]) −1 solution"] | [] | [] | ["110 °C"] | ["6 d"] | ["H 2 O--5 mol K 2 CO 3 per kilogram of H 2 O", "ethanol (VWR, p.a.)--50 mL"]
00958972.2013.818138 | 2.2. Synthesis of {[Cu 2 (btm) 2 (Hbtc)(H 2 btc) 2 (H 2 O)]·9.5H 2 O} n (1), [Cu(bte)(H 2 btc) 2 ] n (2), and {[Cu(btp)(H 2 btc) 2 ]·0.25H 2 O} n (3) Complexes 1, 2, and 3 were prepared by the following method: a mixture of Cu(NO 3 ) 2 (154.24 mg, 0.5 mM), benzene-1,3,5-tricarboxylic acid (106.5 mg, 0.5 mM), bis-triazole (0.5 mM, btm for 1; bte for 2 and btp for 3), NEt 3 (1.0 mM), and H 2 O (12 mL) into a Parr Teﬂon-lined stainless steel vessel (25 mL), then the vessel was sealed, heated to 140 °C and kept for 3 days. The autoclave was cooled to room temperature at 1.5 °C h 1 . | [] | [] | ["{[Cu 2 (btm) 2 (Hbtc)(H 2 btc) 2 (H 2 O)]·9.5H 2 O} n", "[Cu(bte)(H 2 btc) 2 ] n", "{[Cu(btp)(H 2 btc) 2 ]·0.25H 2 O} n"] | ["Cu(NO 3 ) 2--154.24 mg, 0.5 mM"] | ["NEt 3--1.0 mM"] | ["benzene-1,3,5-tricarboxylic acid--106.5 mg, 0.5 mM", "bis-triazole (btm for 1; bte for 2 and btp for 3)--0.5 mM"] | ["140 °C"] | ["3 days"] | ["H 2 O--12 mL"]
ic00066a014 | Na and La 4-Methylphenoxide Complexes 1240 w, 1170 s, 1035 br, 860 w, 830 s, 760 s cm-l. Anal. Calcd for La2Na3Cs3HlopOl4: La, 16.62;Na, 4.13; C, 59.64; H, 6.21. Found: La, 16.30; Na, 3.95; C, 59.42; H, 6.27; C1, <0.10. ([LazNa3(rrOR)~(~~~)6(r-dio~w)~(Boxaoe)31(~0~~)~~ 3. In the glovebox, complex 2 (200 mg, 0.12 mmol) was dissolved in a THF/ benzene/dioxane solution (4 mL, 2: 1: 1). Slow evaporation over a 2-week period gave crystals of 3 (171 mg, 88%). IR (Nujol): 1860 br, 1600 s, 1500 s, 1280 s, 1240 w, 1170 s, 1110 br, 1070 w, 875 w, 850 w, 825 s, 760 s cm-1. Anal. Calcd for La2Na3C83Hlo3Ol,: La, 15.10; Na, 3.75; C, 56.80; H, 6.08. Found: La, 15.15; Na, 3.62; C, 56.58; H, 5.93. X-ray Data Collection, Structure Determination, and Refiement for ([LazNas~~~~~~~r-~~~~~~-~o~e~~~~O~~~l~~~~~~~ 3. A col- orless crystal of approximate dimensions 0.30 X 0.33 X 0.60 mm was immersed in Paratone D oil, mounted on a glass fiber, and transferred to the Siemens P3 automated four-circle diffractometer which is equipped with a modified LT-2 low-temperature system. The determination of Laue symmetry, crystal class, unit cell parameters, and the crystal's orientation matrix were carried out by standard methods similar to those of Churchill.3o Intensity data were collected at 173 K using an !I scan technique with Mo Ka radiation under the conditions described in Table I. All 12 370 data were corrected for absorption and for Lorentz and polarization effects and were placed on an approximately absolute scale. The diffraction symmetry was 2/m with systematic absences k for k = 2n + 1 and I for I = 2n + 1. The centrosymmetric monoclinic space group P2l/c (c,,; No. 14) is therefore uniquely defined. All crystallographic calculations were carried out as described for 1. The quantity minimized during least-squares analysis was Zw(lFd- where wl = u2(lFd) + 0.0004(1Fd)2. The structure was solved by direct methods (SHELXTL PLUS) and refined by full-matrix least-squares techniques. Hydrogen atoms were included using a riding model with d(C-H) = 0.96 h and Ll(iso) = 0.08 A2. Refinement of positional and thermal parameters led to convergence with RF = 4.9%, Rw~ = 5.8%, and GOF = 1.97 for 988 variables refined against those 9727 data with IF4 > 3.Ou(~F0~). A final difference-Fourier synthesis showed no significant features, p(max) = 0.89 e h-3. ~N~~DME~~~~~~Z~~Z~~~-O~~J(~-OR~~~OR~Z~~~~~Z~~~~~~I- (DME), 4. In the glovebox, 2 (250 mg, 0.15 mmol) was dissolved in DME (2 mL) and the clear solution wascooled to40 OC. After 1 week, crystals of 4 were recovered (328 mg, 96%). The best crystal chosen for an X-ray diffraction study was of insufficient quality to provide a high- quality data set, but the connectivity of the atoms in the molecule was established.33b IH NMR (CD2C12, -70 "C): 6 7.58 (br, AYIIZ = 40 Hz), 6.98 (br sh), 6.79 (br, Avlp = 36 Hz), 6.46 (br, Au1/2 = 30 Hz), 3.48 (br, THF), 3.22 (br, Av112 = 10 Hz, DME), 2.97 (br, Aulj2 = 8 Hz, DME), 2.17 (br), 1.39 (br, THF). IR (Nujol): 1860 br, 1600 s, 1495 s, 1275 s, 1240 w, 1160 s, 1110 br, 1080 w, 1025 w, 845 w, 820 s, 750 s cm-I. Anal. Calcd for LazNanC91H129021: La, 14.62. Found: La, 14.5. [M~~N~z~OR)O~~OR)Z(C-OR)~(OR)Z(~)S~(~, 5. Me*- NCl (36 mg, 0.33 mmol) was added to a solution of 2 (500 mg, 0.30 mmol) in THF (20 mL). The reaction mixture was stirred for 24 h and centrifuged. Thesolids werediscarded and the solution rotary evaporated to dryness. After drying at 5 X 10-5 Torr, 5 was recovered as a white crystalline powder (524 mg, 98%). X-ray-quality crystals were grown by slow evaporation of a THF solution. IH NMR (CD2Cl2, -70 "C): d 7.40 (br, Avlp = 14 Hz), 7.01 (d, J = 7.8 Hz), 6.83 (br, Avlp = 20 Hz),6.59(d,J=7.2Hz),6.55(br,sh),6.49(br,sh),6.23(br,sh),6.17 (d, J = 8.0 Hz), 3.46, 2.17 (sh), 2.15 (br), 2.09, 2.06, 1.71, 1.64 cm-I. 25.1, 20.0, 19.9. IR (Nujol): 1860 br, 1605 s, 1500 s, 1290 w, 1270 s, 1260 w, 1240 w, 1170 s, 1035 br, 860 w, 830 s, 760 s cm-I. Anal. Calcd for La2NazC83Hlo3014N: La, 15.48; Na, 2.56; C, 60.90; H, 6.91; N, 0.78. Found: La, 15.85; Na, 2.51; C, 60.41; H, 6.59; N, 0.85. X-ray Data Collection, Structure Determination, and Refinement for [M~~ILP~N~z(~~OR)(~~-OR)~(~-OR)AOR)Z(~F)SI(~F), 5. A colorless crystal of approximate dimensions 0.20 X 0.32 X 0.38 mm was handled as described above for 3. Low-temperature (173 K) intensity data were collected via a 8-28 scan technique with Mo Ka radiation under the conditions given in Table I. All 15 205 data were corrected for Lorentz and polarization effects and placed on an approximately absolute scale. An absorption correction was not applied (p = 0.962 "-1). Any reflection with Z(net) < 0 was assigned the value pd = 0. Due to an interruption in nitrogen flow from the low-temperature system, the crystal dccayed prior to the end of data collection. The final 753 data (indices 14,8,-10 to 17.3,-3 in the 28 range 45.&50.0°) could not be measured and were not included in the refinement. There were no "C NMR (CD2C12, -70 "C): d 160.7, 129.3, 123.9, 119.1, 67.5, 54.2, Inorganic Chemistry, Vol. 32, No. 14, 1993 3043 d w Figure 1. Molecular structure of L~~N~&L~-OR)~(~-OR)~(THF)~, 2 (R = CsHdMe-4). systematic extinctions nor any diffraction symmetry other than the Friedel condition. The two possible triclinic space groups are the noncentrosym- metric P1 (Cf; No. 1) or the centrosymmetric Pi (C;; No. 2). With Z = 2 and no expectation of a resolved chiral molecule, the latter centrosymmetric space group is far more probable3' and was later shown to be the correct choice. All crystallographic calculations were carried out as described above for 1. The quantity minimized during least-squares analysis was Zw(lFoI - where w1 = u2(lFd) + 0.0005(lFd)2. The structure was solved by direct methods (SHELXTL PLUS) and refined by blocked full-matrix least-squares techniques. Hydrogen atoms were included using a riding model with d(C-H) = 0.96 A and V(iso) = 0.08 h2. There is one NMe4+ cation and two THF solvent molecules present in the asymmetric unit. Refinement of the model led to convergence with RF = 3.6%~~ Rw~ = 5.0%, and GOF = 1.67 for 1020 variables refined against those 11 228 data with IFd > 6u(lFd). A final difference-Fourier map yielded p(max) = 0.87 e h-3. The large A/u observed in the final least-squares cycle is associated with the THFmolecule (0( 16) to C(95)), which was included with fixed distances and angles. X-ray Data Collection, Structure Determination, and Refiwment for Na(OR)d(DME)h 6. A solution of 5 (100 mg, 0.05 mmol) in DME (2 mL) depositedcrystalsuponcooling to-40 OC. Thecrystals werewashed with hexanes and dried in vacuo. A colorless crystal of approximate dimensions 0.27 X 0.30 X 0.40 mm was immersed in Paratone-D oil, mounted on a glass fiber, and transferred to the Syntex P21 diffractometer (Siemens R3m/V system) which is equipped with a modified LT-1 low- temperature system. Determination of Laue symmetry, crystal class, unit cell parameters, and the crystal's orientation matrix were carried out by standard techniques similar to thoseof Churchill.30 Low-temperature (183 K) intensity data were collected via a 8-20 scan technique with Mo Ka radiation under the conditions given in Table I. All 1931 data were corrected for Lorentz and polarization effects, merged to yield a unique data set (Rbt = 1.3%), and placed on an approximately absolutescale. Any reflection with I(net) < 0 was assigned the value IFd = 0. Systematic absences revealed the space group to be the noncentrosymmetric tetragonal P42lc (D$; No. 114). All crystallographic calculations were carried out as described for 1. The quantity minimized during least-squares analysis was Zw(pd - p4)2, where wl = u2(pd) + O.O010(pd)2. The structure was solved by direct methods (SHELXTL PLUS) and refined by full-matrix leas~-squares techniques. The molecule is tetrameric and is located about a 4 element at (1,lJ). Hydrogen atoms were included using a riding model with d(C-H) = 0.96 A and V(is0) = 0.08 A2. Refinement of the model led to convergence with RF = 5.4, R,F = 5.8%, and GOF = 1.18 for 137 variables refined against all 934 unique data with IFd > 0. A final difference-Fourier map was "clean", p(max) = 0.22 e A-3. The absolute (34) Nowacki, W.; Matsumoto, T.; Edenharter, A. Acta Crystallogr. 1967, 22,935-940. | [] | [] | ["La2Na3Cs3H10pOl4", "La2Na3C8H10O3I4", "La2Na3C9H12O21", "La2Na3C8H10O14N", "Na(OR)3(DME)3"] | [] | [] | [] | [] | [] | []
j.poly.2019.04.006 | 2.2.3. Synthesis of {[Sm(HL) 2 (H 2 O) 3 ]·(H 2 O) 4 } n (3) This complex 3 was synthesized by following a procedure similar to that for 2 but using Sm(NO 3 ) 3 ·6H 2 O (52 mg, 0.1 mmol) instead of EuCl 3 ·6H 2 O. Yellow crystals were obtained by filtering, washed with ethanol absolute and dried in air. Yield: 35% (based on H 2 L). Anal. Calcd for C 18 H 20 N 4 O 10 Sm(%):C, 35.86; H, 3.35; N, 9.30. Found: C, 35.79; H, 3.29; N, 9.88. IR (KBr pellet, cm -1 ): 3359 (m), 1904 (w), 1785 (w), 1647 (m), 1591 (m), 1551 (w), 1489 (s), 1443 (m), 1404 (s), 1321 (s), 1284 (s), 1224 | [] | [] | ["{[Sm(HL) 2 (H 2 O) 3 ]·(H 2 O) 4 } n", "C 18 H 20 N 4 O 10 Sm"] | ["Sm(NO 3 ) 3 ·6H 2 O--52 mg, 0.1 mmol"] | [] | ["H 2 L--NaN"] | [] | [] | ["ethanol absolute--NaN"]
acs.cgd.8b01635 | Single crystals of compound {Zn(bppCOO) 2 } (1) were immersed in 0.05M Cu(NO 3 ) 2 solution of DMF for 2 days. At the end of each of these two days, the solution was replaced with the freshly prepared one. After the reaction was Page 9 of 54 ACS Paragon Plus Environment Crystal Growth & Design 1 2 3 4 5 6 7 8 9 10 11 12 13 14 15 16 17 18 19 20 21 22 23 24 25 26 27 28 29 30 31 32 33 34 35 36 37 38 39 40 41 42 43 44 45 46 47 48 49 50 51 52 53 54 55 56 57 58 59 60 | [] | [] | ["{Zn(bppCOO) 2 }"] | [] | ["Cu(NO 3 ) 2--0.05M"] | [] | [] | ["2 days", "2 days"] | ["DMF--0.05M"]
c2dt11283c | benzene into the above solution at room temperature in a dark environment (10 mg, 22%). IR (KBr): 3484, 3072, 2932, 2889, 2491, 1952, 1707, 1635, 1551, 1509, 1451, 1410, 1290, 1264, 1186, 1119, 1081, 1041, 935, 854, 777, 745, 663, 635, 599, 528, 485, 456 cm −1 ; ESI-MS: m/ z 567.1, 795.2, 1027.2, 1035.0.Anal. calcd for C 68 H 66 N 14 O 20 Ag 2 B 2 F 8 : C, 45.66; H, 3.72; N, 10.96. Found: C, 45.29; H, 3.88; N, 10.34. | [] | [] | ["C 68 H 66 N 14 O 20 Ag 2 B 2 F 8"] | [] | [] | [] | [] | [] | ["benzene--10 mg, 22%"]
b710209g | [Zn 5 (m 3 -OH) 2 (L 1 ) 8 (2,2 0 -bipy) 2 ] (2). A mixed solution of HL 1 (0.05 mmol) and 2,2 0 -bipy (0.05 mmol) in CH 3 OH (10 mL) in the presence of excess dmpy (ca. 0.05 mL for adjusting the pH value) was carefully layered on top of a H 2 O solution (15 mL) of Zn(NO 3 ) 2 $6H 2 O (0.1 mmol) in a test tube. Yellow single crystals suitable for X-ray analysis appeared at the boundary between CH 3 OH and H 2 O after ca. one month at room temperature. Yield: 50% based on HL 1 . Calcd. (found) for C 140 H 90 N 4 O 18 Zn 5 (2443.17): C, 68.83 (68.69), H, 3.71 (3.54), N, 2.29 (2.41)%. IR (KBr pellet, cm 1 ): 3445br, 3046w, 1647s, 1631s, 1585vs, 1489w, 1442s, 1373m, 1323s, 1277m, 1155w, 1061w, 1025w, 1013w, 890w, 798w, 765m, 732s, 660m, 560m, 526w, 445w. | [] | [] | ["[Zn 5 (m 3 -OH) 2 (L 1 ) 8 (2,2 0 -bipy) 2 ]", "C 140 H 90 N 4 O 18 Zn 5"] | ["Zn(NO 3 ) 2 $6H 2 O--0.1 mmol"] | ["dmpy--ca. 0.05 mL"] | ["HL 1--0.05 mmol", "2,2 0 -bipy--0.05 mmol"] | ["room temperature"] | ["one month"] | ["CH 3 OH--10 mL", "H 2 O--15 mL"]
c9dt04756e | Syntheses of [Fe(phen) 3 ]Pb 2 I 6 ·CH 3 CN (3) and [Ni(phen) 3 ] Pb 2 I 6 ·CH 3 CN (4) The isostructural compounds 3 and 4 were prepared in a manner analogous to that of 2 with FeSO 4 ·7H 2 O and NiCl 2 ·6H 2 O instead of CoCl 2 ·6H 2 O. After washing, dark-red block-like crystals of 3 (yield: 0.485 g, 53.5% based on PbI 2 ) and pale-red block-like crystals of 4 (yield: 0.402 g, 44.3% based on PbI 2 ) could be obtained, respectively. The average Fe/ Pb/I and Ni/Pb/I molar ratios were 1.0 : 2.1 : 6.2 and 1.0 : 1.9 : 6.3, respectively. Anal. calcd (%) for C 38 H 27 N 7 FeI 6 Pb 2 : C 25.17, H 1.50, N 5.41%; found: C 25.02, H 1.48, N 5.38%. | [] | [] | ["[Fe(phen) 3 ]Pb 2 I 6 ·CH 3 CN", "[Ni(phen) 3 ] Pb 2 I 6 ·CH 3 CN"] | ["FeSO 4 ·7H 2 O--NaN", "NiCl 2 ·6H 2 O--NaN"] | [] | ["phen--NaN"] | [] | [] | ["CH 3 CN--NaN"]
zaac.201400073 | Synthesis of {Cu(tib)(L 2 )·3H 2 O} (3): Compound 3 was isolated by using the similar method to that of 2, except that H 2 L 2 (0.1 mmol, 17.2 mg) was utilized in place of H 4 L 1 . Blue prism crystals were obtained in a 35 % yield. Its purity was also confirmed by powder X-ray diffraction (Figure S1). C 21 H 20 CuN 6 O 7 S (Mr = 564.03): calcd. C 44.72; H 3.57; N 14.90%; found: C 45.03; H 3.45; N 15.12%. IR (diamond): ν ˜ = 3364 (w), 3134 (w), 1574 (s), 1508 (vs), 1334 (vs), 1232 (m), 1141 (w), 1110 (m), 1074 (s), 1013 (s), 951 (w), 926 (w), 819 (m), 804 (m), 763 (m), 682 (m) cm –1 (see Figure S2 of the Supporting Materials). | [] | [] | ["Cu(tib)(L 2 )·3H 2 O"] | [] | [] | ["H 2 L 2--0.1 mmol, 17.2 mg"] | [] | [] | []
zaac.201100514 | Synthesis of [Mg(tza)(H 2 O) 2 ] (1): H 2 tza (0.0256 g, 0.2 mmol) was added to distilled water (2 mL) and the pH value of the solution was adjusted to 6 with KOH (0.2mol·L –1 ). Afterwards, C 2 H 5 OH (8 mL) and Mg(NO 3 ) 2 ·6H 2 O (0.0512 g, 0.2 mmol), respectively, were added to this solution. The mixture was sealed in a 25 mL Teflon-lined stainless steel container, which was heated at 120 °C for 48 h, followed by cooling to room temperature. Colorless crystals of 1 were obtained. Yield 26.4 mg (71% based on Mg). C 3 H 6 MgN 4 O 4 : calcd. C 19.33; N 30.06; H 3.24%; found: C 19.27; N 30.11; H 3.21%. IR (KBr): ν ˜ = 1677 (s), 1624 (s), 1570 (s), 1482 (m), 1445 (s), 1420 (s), 1279 (w), 1229 (w), 1159 (w), 1138 (w), 1051 (w), 968 (w), 736 (s), 587 (s) cm –1 . | [] | [] | ["[Mg(tza)(H 2 O) 2 ]", "C 3 H 6 MgN 4 O 4"] | ["Mg(NO 3 ) 2 \n6H 2 O--0.0512 g, 0.2 mmol"] | ["KOH--0.2mol·L –1"] | ["H 2 tza--0.0256 g, 0.2 mmol"] | ["120 \n°C"] | ["48 h"] | ["distilled water--2 mL", "C 2 H 5 OH--8 mL"]
bcsj.80.937 | Synthesis of trans(Cl),cis(S)-[RuCl 2 (dpk- 2 N,O)(dmso-S) 2 ] (1). To a solution of trans-[RuCl 2 (dmso-S) 4 ] (1.0 g, 2.1 mmol) in H 2 O (20 mL) was added a solution of dpk (0.40 g, 2.2 mmol) in H 2 O (10 mL). The mixture was stirred for 5 h at room temperature, during which a blue precipitate gradually appeared. The blue precipitate, trans(Cl),cis(S)-[RuCl 2 (dpk- 2 N,O)(dmso-S) 2 ] (1), was collected by ﬁltration, washed with cold water and dried in vacuo (1.0 g, 95%). Blue crystals of 1 suitable for X-ray crystallography were obtained by vapor diﬀusion of diethyl ether into an acetonitrile solution of 1 at ca. 273 K. Anal. Calcd for C 15 H 20 N 2 Cl 2 O 3 S 2 Ru: C, 35.16; H, 3.93; N, 5.47%. Found: C, 35.18; H, 3.82; N, 5.55%.1 H NMR (270 MHz, CDCl 3 ):  10.60 (1H, d, J ¼ 5:5 Hz, H-6), 9.84 (1H, d, J ¼ 7:9 Hz, H-3), 8.85 (1H, d, J ¼ 4:2 Hz, H-6 0 ), 8.24 (1H, d, J ¼ 8:0 Hz, H-3 0 ), 8.07 (1H, t, J ¼ 8:1 Hz, H-4), 8.00 (1H, t, J ¼ 8:0 Hz, H-4 0 ), 7.84 (1H, dd, J ¼ 5:7, 7.5 Hz, H-5), 7.64 (1H, dd, J ¼ 4:7, 7.5 Hz, H-5 0 ), 3.49 (6H, s, CH 3 of dmso), 3.43 (6H, s, CH 3 of dmso). | [] | [] | ["C 15 H 20 N 2 Cl 2 O 3 S 2 Ru"] | ["trans-[RuCl 2 (dmso-S) 4 ]--1.0 g, 2.1 mmol"] | [] | ["dpk--0.40 g, 2.2 mmol"] | ["room temperature"] | ["5 h"] | ["H 2 O--20 mL", "H 2 O--10 mL"]
chem.201001256 | (400 MHz, [D 6 ]acetone): d = 8.39 (d, 4H), 8.02 (d, 4H), 7.51 ppm (s, 1 H); IR (KBr): n˜ =3100, 3068, 3052, 2920, 2854, 2230, 1616, 1590, 1542, 1490, 1448, 1292, 1222, 862, 832, 788, 544 cm 1 ; elemental analysis calcd (%) for C 17 H 10 N 2 O 2 : C 74.44, H 3.67, N 10.21; found: C 74.31, H 3.58, N 10.43.TrisACHTUNGTRENNUNG[1,3-bis(4 ’ -cyanophenyl)-1,3-propanedionato]ironACHTUNGTRENNUNG(III) (1a):The ligand HL (315.5 mg, 1.150 mmol) was suspended in water (15 mL) and treated with 0.2m NaOH (5.8 mL). After the addition of a solution of FeCl 3 ·6H 2 O (103.7 mg, 0.384 mmol) in water (4 mL), the mixture was left under stirring overnight. Compound 1a was recovered as a red solid by filtration, washed with water and dried in air. Yield: 98%; IR (KBr): n˜ = 3066, 2966, 2930, 2232, 1584, 1522, 1490, 1384, 1354, 1310, 1222, 862, 788, 546 cm 1 ; magnetic susceptibility at 292 K: 5.71 m B . | [] | [] | ["Tris[1,3-bis(4'-cyanophenyl)-1,3-propanedionato]iron(III) (1a)"] | ["FeCl 3 \n6H 2 O--103.7 mg, 0.384 mmol"] | [] | ["HL--315.5 mg, 1.150 mmol"] | [] | ["overnight"] | ["water--15 mL"]
00958972.2014.997721 | 2.4. Synthesis of 1 ∞ [Zn(Salampy){μ-Au(CN) 2 }] (4) Compound 4 has been obtained follow ing the same general procedure described for 3, using K[Au(CN) 2 ] instead of K[Ag(CN) 2 ]. Yield ca. 85%. Anal. Calcd for C 15 H 11 AuN 4 OZn: 34.24% C, 2.09% H, 10.65% N. Found: 34.89% C, 2.29% H, 11.03% N. IR data (KBr, cm −1 ): 3077w, 2910w, 2185s, 2152w, 1640vs, 1606m, 1572w, 1535s, 1482w, 1463s, 1453m, 1405m, 1350m, 1286m, 1190w, 1145m, 1129w, 1066w, 1048w, 1020w, 911w, 852w, 761s, 743m, 659w. | [] | [] | ["1 ∞ [Zn(Salampy){μ-Au(CN) 2 }]", "C 15 H 11 AuN 4 OZn"] | ["K[Au(CN) 2 ]--NaN"] | [] | ["Salampy--NaN"] | [] | [] | []
j.ica.2013.04.039 | 2.3. Synthesis of Zn 3 (titmb)(BTC) 2 (H 2 O) (2) The preparation of 2 was similar to that of 1 except that Zn(NO 3 ) 2 6H 2 O was used instead of ZnCl 2 as metal salt. Colorless block crystals of 2 were collected in a 67% yield. Anal. Calc. for C 39H 32 N 6 O 13 Zn 3 : C, 47.37; H, 3.26; N, 8.50. Found: C, 47.32; H, 3.31; N, 8.46%. IR data (KBr, cm 1 ): 3441 (w), 3151 (w), 2823 (w), 1605 (s), 1561 (s), 1519 (m), 1444 (m), 1409 (m), 1387 (s), 1276 (m), 1111 (m), 1089 (m), 1033 (w), 951 (w), 827 (w), 756 (s), 731 (s), 652 (w), 537 (w). | [] | [] | ["Zn 3 (titmb)(BTC) 2 (H 2 O)", "C 39H 32 N 6 O 13 Zn 3"] | ["Zn(NO 3 ) 2 \n6H 2 O--NaN"] | [] | ["titmb--NaN", "BTC--NaN"] | [] | [] | []
c5dt04412j | Then C 6 H 5 PO 3 H 2 (0.10 g, 0.64 mmol) was added to the above solution under stirring, and the pH of the mixture was adjusted to 2–3 with 4 mol L −1 HCl. Finally, bipy (0.05 g, 0.32 mmol) was added. The resulting mixture was transferred to a 30 mL Teflon-lined autoclave and kept at 150 °C for 3 days, and then blue block crystals were isolated (yield: ca. 40% based on W). Elemental analysis, Calc. for C 32 H 30 O 23 N 4 Cu 2 P 2 W 5 : C 19.7, H 1.55, N 2.9, P 3.2, Cu 6.5, W 47.2%; Found: C 19.65, H 1.6, N 3.0, P 3.1, Cu 6.4, W 47.2%. | [] | [] | ["C 32 H 30 O 23 N 4 Cu 2 P 2 W 5"] | [] | [] | ["C 6 H 5 PO 3 H 2--0.10 g, 0.64 mmol", "bipy--0.05 g, 0.32 mmol"] | ["150 °C"] | ["3 days"] | []
b9nj00456d | Sm[L(H 2 O) 2 ]2H 2 O (4). The procedure was the same as that for 1 except that CeCl 3 6H 2 O was replaced by SmCl 3 6H 2 O (0.37 g, 1 mmol). Pale yellow blocks of 4 were obtained and washed with water. Yield: 43.6% (based on Sm).C 7 H 19 NO 9 PSm (442.55): calc. C 18.98, H 4.29, N 3.16, P 7.00, Sm 33.98; found C 18.89, H 4.35, N 3.12, P 7.08, Sm 33.91%. IR (KBr) data: 3442 (s), 1654 (w), 1533 (m), 1450 (m), 1311 (w), 1265 (w), 1220 (w), 1137 (m), 1029 (m), 991 (m), 954 (m), 813 (w), 788 (w), 761 (w), 667 (w), 603 (w), 507 (w), 462 (w) cm 1 .Eu[L(H 2 O) 2 ]2H 2 O (5). A mixture of H 3 L (0.07 g, 0.25 mmol), EuCl 3 6H 2 O (0.10 g, 0.25 mmol) and NaOH (0.04 g, 1 mmol) in 12 mL deionized water. The resulting solution was stirred for about 1 h at room temperature, sealed in a 20 ml Teﬂon-lined stainless steel autoclave, and then heated at 120 1C for 5 days. Colorless blocks of 5 were obtained and washed with water. Yield: 45.7% based on Eu.C 7 H 19 NO 9 PEu (444.16): calc. C 18.91, H 4.28, N 3.15, P 6.98, Eu 34.21; found C 18.85, H 4.35, N 3.19, P 6.92, Eu 34.28%.IR (KBr) data: 3450 (s), 1649 (w), 1533 (m), 1442 (m), 1313 (w), 1272 (w), 1217 (w), 1137 (m), 995 (m), 761 (w), 671 (w), 613 (w), 511 (w), 464 (w) cm 1 . | [] | [] | ["Sm[L(H 2 O) 2 ]2H 2 O (4)", "Eu[L(H 2 O) 2 ]2H 2 O (5)"] | ["SmCl 3 6H 2 O--0.37 g, 1 mmol", "EuCl 3 6H 2 O--0.10 g, 0.25 mmol"] | ["NaOH--0.04 g, 1 mmol"] | ["H 3 L--0.07 g, 0.25 mmol"] | ["room temperature", "120 \nC"] | ["1 h", "5 days"] | ["deionized water--12 mL"]
cg100635r | Hydrothermal reaction of NaH 2 SIP (0.5 mmol), btrp (0.5 mmol), Cu(NO 3 ) 2 3 3H 2 O (0.5 mmol), and LiOH (1 mmol) in a molar ratio of 1:1:1:2 at 120 °Cfor3daysyielded1,which exhibits a novel 3D network containing ribbons of rings and two kinds of planar 2D (4,4) networks polycatenated with each other.While LiOH was changed by triethylamine (NEt 3 ) at different molar ratios, two different 3D frameworks 2 and 3 were obtained.All the crystals are stable in the air for long times, and their structures have been characterized by single crystal X-ray analyses. | [] | [] | ["NaH 2 SIP", "btrp", "Cu(NO 3 ) 2 3 3H 2 O", "LiOH", "triethylamine"] | ["Cu(NO 3 ) 2 3 3H 2 O--0.5 mmol"] | [] | ["NaH 2 SIP--0.5 mmol", "btrp--0.5 mmol", "LiOH--1 mmol", "triethylamine--not specified"] | ["120 °C"] | ["3 days"] | []
acs.inorgchem.8b00964 | {[Hg(L) 2 ]·(ClO 4 ) 2−b ·(OTs) b } n (1D) (0 < b < 2). IR (KBr, cm −1 ): 3463(br), 1641(w), 1610(w), 1505(s), 1457(m), 1386(w), 1200(vs), 1164(vs), 1119(vs), 1091(vs), 1037(m), 1008(m), 943(br), 880(br), 818(w), 747(s), 685(m), 620(m), 565(m), 500(w). Elemental analysis (%) for {[Hg(L) 2 ]·(ClO 4 ) 2−b ·(OTs) b } n : found C, 58.14; H, 4.04; N 11.73. The result of elemental analyses ﬁts ∼70% anion exchange, that is calcd (%) for {[Hg(L) 2 ]·(ClO 4 ) 0.6 ·(OTs) 1.4 } n (C 69.8 H 57.8 Cl 0.6 HgN 12 O 6.6 S 1.4 ) assuming 70% exchange: C, 58.34; H, 4.05; N, 11.70. | [] | [] | ["{[Hg(L) 2 ]·(ClO 4 ) 2−b ·(OTs) b } n", "{[Hg(L) 2 ]·(ClO 4 ) 0.6 ·(OTs) 1.4 } n"] | [] | [] | ["L--not specified"] | [] | [] | []
b818531j | Synthesis of potassium 5-(5-nitrotetrazole-2-ylmethyl)-tetrazolate monohydrate (8). The potassium salt was obtained as 6 from 5 (0.200 g, 0.93 mmol) and potassium bicarbonate (0.093 g, 0.93 mmol) in 3 mL ethanol as a colourless powder (0.220 g, 96%). Crystals of the product suitable for X-ray analysis were obtained by slow evaporation of an aqueous solution of the compound under a stream of nitrogen. C 3 H 4 N 9 O 3 K (253.01 g mol -1 , calcd/found): C 14.22/14.53, H 1.59/1.81, N 49.81/48.66%; DSC (5 ◦ Cmin -1 / ◦ C): 89 (-H 2 O), 184 (dec.); m/z (FAB , xenon, 6 keV, m-NBA matrix) 234.9 ([KNTTz - H + ] ), 196.0 (NTTz ), 114.0 (NT ); m/z (FAB + , xenon, 6 keV, m-NBA matrix) 39.1 (K + ); 1 HNMR([D 6 ]-DMSO, 400.18 MHz, 25 ◦ C, TMS) d/ppm: 6.26 (2H, s, CH 2 ), 4.70 (2H, s, H 2 O); 13 C{ 1 H} NMR ([D 6 ]-DMSO, 100.52 MHz, 25 ◦ C, TMS) d/ppm: 166.2 (1C, C–NO 2 ), 154.2 (1C, C–Tz), 50.4 (1C, CH 2 ); 14 NNMR([D 6 ]-DMSO, 28.91 MHz, 25 ◦ C, MeNO 2 ) d/ppm:–34 (1N, Dn 1/2 ~ 227 Hz, NO 2 ),–89 (1N, Dn 1/2 ~ 1360 Hz, N2); Raman (relative intensities) ˜ n/cm -1 3020(6), 2971(7), 1568(11), 1492(11), 1479(26), 1467(10), 1446(10), 1425(43), 1371(4), 1337(6), 1323(6), 1282(4), 1221(5), 1193(7), 1163(7), 1145(9), 1099(6), 1089(5), 1072(7), 1046(17), 1035(20), 948(2), 847(5), 825(4), 773(6), 756(4), 692(4), 545(4), 451(3), 378(4), 355(6), 315(7), 290(4), 206(6), 95(3). IR (KBr, relative This journal is © The Royal Society of Chemistry 2009 Dalton Trans., 2009, 1825–1834 ¦ 1831 Downloaded by University of Limerick on 16/04/2013 21:06:15. Published on 27 January 2009 on http://pubs.rsc.org ¦ doi:10.1039/B818531J View Article Online | [] | [] | ["C 3 H 4 N 9 O 3 K"] | ["potassium bicarbonate--0.093 g, 0.93 mmol"] | [] | ["5-(5-nitrotetrazole-2-ylmethyl)-tetrazolate--0.200 g, 0.93 mmol"] | [] | [] | ["ethanol--3 mL"]
j.poly.2014.08.002 | g) was used instead of bbim. Slightly yellow block-shaped crystals of 5 were obtained. Yield: 51% based on Cd(II) salt. Anal. calcd for C 32 H 28 N 4 O 4 Cd: C, 59.53; H, 4.34; N, 8.68. Found: C, 59.50; H, 4.39; N, 8.66%. IR (KBr, cm -1 ): 3407 (m), 3137 (m), 2945 (m), 1913 (w), 1593 (m), 1538 (m), 1464 (s), 1396 (m), 1312 (w), 1258 (w), 1225 (m), 1024 (m), 719 (s), 682 (m). 2.7. Synthesis of {[Zn(ip-OH)(bbim)]·DMF} n (6) The value of pH for a mixture of Zn(NO 3 ) 2 ·6H 2 O (0.06 mmol, 0.017 g), bbim (0.03 mmol, 0.010 g), H 2 ip-OH (0.03mmol, 0.005g) and DMF/H 2 O (1:4, 10 mL) was adjusted to 5.0 with 0.05 mol L -1 NaOH and HCl solutions. It was then sealed in a 25 mL Teflon reactor and heated at 100 ºC for 3 days. The mixture was cooled to room temperature after 30 hours. Colorless block-shaped crystals were obtained. Yield: 48% based on Zn(II) salt. Anal. calcd for C 31 H 33 N 5 O 6 Zn: C, 58.39; H, 5.18; N, 10.98. Found: C, 59.42; H, 5.25; N, 10.96%. IR (KBr, cm -1 ): 3461 (m), 3058 (w), 2930 (w), 2866 (w), 1630 (s), 1583 (s), 1508 (m), 1397 (s), 1333 (s), 1291 (s), 1208 (m), 1165 (w), 1098 (w), 1014 (w), 859 (s), 750 (s), 661 (m), 428 (w). 2.8. X-ray Crystallography Single-crystal X-ray diffraction data for complexes 1-6 were recorded on a Bruker Apex CCD diffractometer with graphite-monochromated Mo-Ka radiation (λ = 0.71073 Å) at 293 K. Empirical absorption corrections were applied using the multiscan technique. The structures were solved by direct methods and refined by full-matrix least-squares based on F 2 using SHELXL-97. All non-hydrogen atoms were refined anisotropically and the hydrogen atoms of organic ligands were located | [] | ["30 hours"] | ["C 32 H 28 N 4 O 4 Cd", "{[Zn(ip-OH)(bbim)]·DMF} n", "C 31 H 33 N 5 O 6 Zn"] | ["Cd(II) salt--NaN", "Zn(NO 3 ) 2 ·6H 2 O--0.06 mmol, 0.017 g"] | [] | ["bbim--0.03 mmol, 0.010 g", "H 2 ip-OH--0.03 mmol, 0.005 g"] | ["100 ºC"] | ["3 days"] | ["DMF/H 2 O--1:4, 10 mL"]
j.molstruc.2012.12.051 | 2.2. Preparation of the coordination polymers 2.2.1. Preparation of [Cu 2 ( l 3 -SCN) 2 ( l -bbd)] n (1) This complex was synthesized by two methods.Method A: Solid CuSCN (0.05 g, 0.41 mmol) was added to a solution of bbd (0.051 g, 0.21 mmol) in DMF (15 mL) and the reaction mixture was stirred for 2 h at room temperature and then ﬁltered. | [] | [] | ["[Cu 2 ( l 3 -SCN) 2 ( l -bbd)] n"] | ["CuSCN--0.05 g, 0.41 mmol"] | [] | ["bbd--0.051 g, 0.21 mmol"] | ["room temperature"] | ["2 h"] | ["DMF--15 mL"]
b512086a | UV/VIS (Nujol mull), kmax/nm (e/dm 3 mol −1 cm −1 ): 267, 330, 645.Method B. Solid [Cu(H 2 O) 6 ][ClO 4 ] 2 (0.512 g, 1.38 mmol) was added to a stirred solution of HL 1 (0.200 g, 1.38 mmol) in MeOH (10 cm 3 ). The bluish green solution thus obtained was stirred for 30 min and to it a solution of Et 3 N (0.140 g, 1.386 mmol) in MeOH (5 cm 3 ) was added dropwise. The solution was ﬁltered to remove trace amounts of a precipitate and to it solid MeCO 2 Na (0.114 g, 1.390 mmol) was added, generating a deep blue solution. After 15 min the solid that separated was ﬁltered, washed with MeCN and Et 2 O and air-dried (yield: 0.270 g, ∼74%). This product is identical to that obtained following Method A. | [] | ["15 min"] | ["[Cu(H2O)6][ClO4]2", "HL1"] | ["Cu(H2O)6][ClO4]2--0.512 g, 1.38 mmol"] | ["Et3N--0.140 g, 1.386 mmol", "MeCO2Na--0.114 g, 1.390 mmol"] | ["HL1--0.200 g, 1.38 mmol"] | [] | [] | ["MeOH--10 cm3"]
acs.inorgchem.6b01182 | [{Na(15C5)}{PtZn(SAc) 4 (NCS)}]·CH 2 Cl 2 (3). To obtain 3, [PtZn(SAc) 4 (OH 2 )] (138.0 mg, 0.241 mmol) was substituted in place of [PtCo(SAc) 4 (OH 2 )] in the synthesis of 1 with NaSCN (19.5 mg, 0.241 mmol) and 15-crown-5 (43.4 μL, 0.217 mmol), yielding a white powder (101.4 mg, 48.8%). Colorless crystals suitable for X-ray analysis were grown from CH 2 Cl 2 /hexanes. Anal. Calcd for PtZnNaC 19 H 32 O 9 S 5 N·CH 2 Cl 2 : C, 25.36; H, 3.62; N, 1.48. Found: C, 25.52; H, 3.62; N, 1.48. IR (cm −1 ): 2907 (br), 2108 s, 1567 s, 1351 m, 1138 s, 1108 s, 1095 s, 978 w, 952 m, 730 m, 692 m. | [] | [] | ["{Na(15C5)}{PtZn(SAc) 4 (NCS)}·CH 2 Cl 2", "PtZnNaC 19 H 32 O 9 S 5 N·CH 2 Cl 2"] | ["[PtZn(SAc) 4 (OH 2 )]--138.0 mg, 0.241 mmol"] | [] | ["NaSCN--19.5 mg, 0.241 mmol", "15-crown-5--43.4 μL, 0.217 mmol"] | [] | [] | ["CH 2 Cl 2 /hexanes--"]
b915506f | [Zn 2 (o-BDC) 2 (3,4 0 -bpt)] n (8). The same synthetic procedure as that for 7 was used except that 4,4 0 -bpt was replaced by 3,4 0 -bpt, giving colourless block X-ray-quality crystals of 8 in a 12% yield (based on Zn( II)). Anal. calcd for C 20 H 13 ZnN 5 O 4 : C 53.06, H 2.90, N 15.47. Found: C 53.32, H 2.52, N 15.15. IR (cm 1 ): 3220 s, 1613 s, 1538 s, 1486 m, 1449 s, 1415 s, 1228 w, 1090 m, 850 m, 727 s, 532 w. | [] | [] | ["[Zn2(o-BDC)2(3,4 0 -bpt)] n", "C 20 H 13 ZnN 5 O 4"] | [] | [] | [] | [] | [] | []
j.saa.2013.09.041 | Synthesis of [Cd(bix)(TDC)] n A mixture of Cd(NO 3 ) 2 4H 2 O (61.7 mg, 0.2 mmol), H 2 TDC (34.4 mg, 0.2 mmol) and bix (27.6 mg, 0.2 mmol) was dissolved in 50 ml distilled water. The solution pH value was adjusted to 8.0 with 0.5 M NaOH solution. The resulting mixture was sealed in a 100 ml Teﬂon-lined stainless steel vessel and heated at 130 °C for 3 days in an oven and then slowly cooled to room temperature. Colorless blockshaped crystals were obtained in 72% yield (based on Cd). Elemental Anal. (%): calcd. for [Cd(bix)(TDC)] n : C 44.58, H 3.37, N 10.40; found: C 44.47, H 3.45, N 10.32. | [] | [] | ["[Cd(bix)(TDC)] n"] | ["Cd(NO 3 ) 2 \n4H 2 O--61.7 mg, 0.2 mmol"] | [] | ["H 2 TDC--34.4 mg, 0.2 mmol", "bix--27.6 mg, 0.2 mmol"] | ["130 \n°C"] | ["3 days"] | ["distilled water--50 ml"]
j.poly.2007.09.004 | A mixture of dpphO 2 (250 mg, 0.514 mmol) and the hydrated lanthanide salt (0.257 mmol) in methanol (30 mL) was sealed in a 250-mL stainless-steel reactor Berghof HR-200 with a Teﬂon liner, heated for 24 h to 140 °C with a RHS-295 heater controlled by a BAR-945 unit, and then slowly cooled to room temperature. After additional 24 h the autoclave was opened. For nitrate complexes 1 to 5, the crystals were already formed and could be collected. The chloride compounds yielded solutions which spontaneously crystallized after they were transferred to glass ﬂasks (within 3 h). Alternatively, both nitrate and chloride compounds may be also prepared as powders by simple reactions of dpphO 2 with respective salts in methanol under laboratory conditions, as proven by consistent microanalytical data. However, these materials are amorphous to powder XRD and only the solvothermal reactions aﬀorded the crystalline samples suitable for the X-ray diﬀraction. | [] | ["24 h"] | [] | ["the hydrated lanthanide salt--0.257 mmol"] | [] | ["dpphO 2--250 mg, 0.514 mmol"] | ["140 \nC"] | ["24 h"] | ["methanol--30 mL"]
s1600536805011979 | The angle between the pairs of chains is 82.40 (16)  .Experimental A mixture of CuCl 2 (0.1 mmol), H 4 bta (0.1 mmol), pyridine-2carboxylic acid ethyl ester (0.2 mmol) and water (10 ml) was heated in a sealed Teﬂon-lined autoclave at 423 K for 4 d. After the mixture has been cooled to room temperature, blue crystals of (I) were isolated by ﬁltration and air-dried (yield ca 65%). Analysis found: C 44.0, H 3.1, Cu 10.9, N 4.4%; calculated for C 22 H 14 N 2 O 14 Cu: C 44.2, H 3.0, Cu 10.6, N 4.7%. IR (cm 1 , KBr): 3434 (m), 3028 (m, b), 1727 (s), 1692 (s), 1633 (s), 1599 (s), 1571 (m), 1503 (m), 1478 (m), 1443 (m), 1368 (s), 1296 (s), 1249 (s), 1156 (w), 1111 (m), 1051 (m), 853 (m), 819 (m), 766 (m), 714 (m), 695 (m). | [] | [] | ["Cu(H 4 bta)(pyridine-2carboxylic acid ethyl ester)(H 2 O)"] | ["CuCl 2--0.1 mmol"] | [] | ["H 4 bta--0.1 mmol", "pyridine-2carboxylic acid ethyl ester--0.2 mmol"] | ["423 K"] | ["4 d"] | ["water--10 ml"]
s1070328414120148 | Synthesis of complex I. A H 2 O solution (10 mL) of [Ni(C 15 H 32 N 6 )]ClO 4 (0.150 g, 0.3 mmol) was added to a H 2 O solution (10 mL) of NaN 3 (0.019 g, 0.3 mmol).The resulting solution was filtrated and kept at ambi ent temperature for a week to give purple needlelike crystals suitable for the Xray structural analysis. The yield was 80% based on NaN 3 . | [] | ["a week"] | ["[Ni(C 15 H 32 N 6 )]ClO 4"] | ["[Ni(C 15 H 32 N 6 )]ClO 4--0.150 g, 0.3 mmol"] | [] | ["NaN 3--0.019 g, 0.3 mmol"] | [] | [] | ["H 2 O--10 mL"]
ic050097w | F. [{HgI 2 (µ-R-1)} x ], 4c. This was prepared similarly to the method described for 3a from HgI 2 (0.0681 g, 0.150 mmol) and R-1 (0.0741 g, 0.150 mmol). Yield: 0.0940 g, 67%. | [] | [] | ["{HgI 2 (µ-R-1)} x "] | ["HgI 2--0.0681 g, 0.150 mmol"] | [] | ["R-1--0.0741 g, 0.150 mmol"] | [] | [] | []
j.molstruc.2019.127341 | [Cd(FDC) 2 (H 2 O) 2 ] n 2. 2 was synthesized by a method similar to that of 1, except that Zn(NO 3 ) 2 $6H 2 O (30 mg, 0.1 mmol) was replaced by Cd(NO 3 ) 2 $4H 2 O (30 mg, 0.1 mmol). It was then allowed to stand at room temperature over three weeks, yellow crystals of 2 were formed. After washed with distilled water at ambient temperature, yellow crystals were obtained in a yield of 47.5% based on Cd. Analysis calcd (%) for C 28 H 18 CdO 8 (M ¼ 594.82): C 56.46, H 3.05. | [] | [] | ["[Cd(FDC) 2 (H 2 O) 2 ] n", "C 28 H 18 CdO 8"] | ["Cd(NO 3 ) 2 $4H 2 O--30 mg, 0.1 mmol"] | [] | [] | [] | ["three weeks"] | []
c5dt04773k | [Mn 2 (N 3 ) 2 (tzbp)] n (2·Mn). A mixture of Mn(ClO 4 ) 2 ·6H 2 O (90.1 mg, 0.25 mmol), 6-cayno-2,2′-bipyridine (bpCN, 46 mg, 0.25 mmol), and NaN 3 (50 mg, 0.75 mmol) in H 2 O (6 mL) was 15 placed in a Teflon reactor (25 mL). The mixture was heated according to the following temperature program: increasing the temperature to 160 °C at 18.3 °C/h, holding at 160 °C for 72 h, and then cooling to 30 °C at a rate of 2.3 °C/h. The yellow block crystals of 2·Mn suitable for single-crystal X-ray diffraction 20 analysis were obtained. The crystals were rinsed a few times with H 2 O and dried in air. Yield: 47% (based on bpCN). A powder Xray diffraction pattern of the bulk sample compared well with the pattern simulated from the single-crystal data (vide infra). Anal. Calcd for C 11 H 7 MnN 9 : C, 41.56; H, 2.41; N, 38.98. Found: C, 25 41.26; H, 2.19; N, 39.39. IR data (KBr disk, cm -1 ): 2055 (vs), 1610 (s), 1594 (s), 1574 (s), 1479 (w), 1433 (s), 1373 (m), 1323 (s), 1276 (w), 1016 (w), 1005 (w), 1153 (m), 790 (s), 759 (s), 741 (s), 691 (s) , 651 (m), 607 (w). | [] | [] | ["[Mn 2 (N 3 ) 2 (tzbp)] n", "C 11 H 7 MnN 9"] | ["Mn(ClO 4 ) 2 ·6H 2 O--90.1 mg, 0.25 mmol"] | [] | ["6-cayno-2,2′-bipyridine (bpCN)--46 mg, 0.25 mmol", "NaN 3--50 mg, 0.75 mmol"] | ["160 °C"] | ["72 h"] | ["H 2 O--6 mL"]
cg501322w | 119 Sn NMR (150 MHz): δ= −396 ppm (s). IR (KBr, ν/cm −1 ): 3293 (s, br), 3098 (m, br), 3067 (m), 2980 (m), 1883 (w), 1757 (s), 1693 (s), 1632 (m), 1422 (s), 1368 (m), 1231 (s), 789(m), 735(m), 721 (m), 642(m).ESI-MS: m/z (%) 208.0842 [H(L3)CH 3 ] + (100) (+ve mode); 378.8827 [Ph 2 SnCl 3 ] − (50) (-ve mode). | [] | [] | [] | [] | [] | [] | [] | [] | []
s0108270110031318 | 1 HNMR (DMSO-d 6 ):  12.53 (bs, 4H, –COOH), 6.81 (s, 2H, Ar—H), 4.56 (s, 4H, –OCH 2 ), 3.53 (s, 4H, –CH 2 ). | [] | [] | [] | [] | [] | [] | [] | [] | []
cg300277m | Synthesis. {[Ln 4 (CPOA) 6 (H 2 O) 4 ]·H 2 O} n (Ln = Eu (1), Gd (2), Tb (3), Dy (4), Ho (5)). A mixture of H 2 CPOA (0.0588 g, 0.3 mmol), 2,2′bipyridine (0.032 g, 0.2 mmol), 0.2 mmol of Ln(NO 3 ) 3 ·6H 2 O [Ln = Eu (0.0892 g); Gd (0.0902 g); Tb (0.0906 g); Dy (0.0913 g); Ho (0.0916 g)], and 8 mL of distilled water were sealed in a Teﬂon-lined stainless vessel (25 mL) and heated at 140 °C for 72 h under autogenous pressure. The vessel was then cooled slowly down to room temperature at 2 °C/h. Colorless strip crystals were obtained. The yield of 1−5 was 65, 42, 46, 39, and 31% (based on Ln(NO 3 ) 3 ·6H 2 O), respectively. Elemental Anal. (%) Calcd for 1: C, 34.82; H, 2.49. | [] | [] | ["{[Ln 4 (CPOA) 6 (H 2 O) 4 ]·H 2 O} n", "1", "2", "3", "4", "5"] | ["Ln(NO 3 ) 3 ·6H 2 O--Eu (0.0892 g)", "Ln(NO 3 ) 3 ·6H 2 O--Gd (0.0902 g)", "Ln(NO 3 ) 3 ·6H 2 O--Tb (0.0906 g)", "Ln(NO 3 ) 3 ·6H 2 O--Dy (0.0913 g)", "Ln(NO 3 ) 3 ·6H 2 O--Ho (0.0916 g)"] | [] | ["H 2 CPOA--0.0588 g, 0.3 mmol", "2,2′bipyridine--0.032 g, 0.2 mmol"] | ["140 °C"] | ["72 h"] | ["distilled water--8 mL"]
j.ica.2007.02.024 | 2.2.2. Preparation of the complexes [Hg 2 (N-BBzBimCH)Cl 4 ](1). A solution of HgCl 2 (0.05 mmol, 0.014 g) in CH 3 OH (3 ml) was layered onto a solution of N-BBzBimCH (25 mg, 0.05 mmol) in CHCl 3 (5 ml) in a test tube. The solution was left to stand for several days at room temperature, and colorless crystals of 1 suitable for X-ray diﬀraction analyses were obtained.(0.010 g, yield 40%), IR (KBr, cm 1 ): 3431 s, 2977 m, 1614 m, 1495 w, 1456 s, 1353 w, 1253 w, 1026 m, 873 w, 745 m, 728 m, 700 m, 624 w.[Hg(N-BBzBimCH)Br 2 ](2). The reaction was carried out in the same way as for 1 except that HgBr 2 (0.05 mmol, 0.018 g) was used inst ead of HgCl 2 . Colorless crystals of 2 were obtained after standing the solutions at room temperature for several days. (0.012 g, yield 28%), IR (KBr, cm 1 ): 3427 m, 2933 m, 1612 w, 1494 m, 1457 s, 1412 m, 1283 w, 1185 m, 1027 m, 743 s, 727 m, 698 m, 622 w. | [] | [] | ["[Hg 2 (N-BBzBimCH)Cl 4 ]", "[Hg(N-BBzBimCH)Br 2 ]"] | ["HgCl 2 --0.05 mmol, 0.014 g", "HgBr 2 --0.05 mmol, 0.018 g"] | [] | ["N-BBzBimCH--25 mg, 0.05 mmol"] | [] | [] | ["CH 3 OH--3 ml", "CHCl 3--5 ml"]
acs.inorgchem.6b01182 | Thiobenzoate (tba) was used as the thiocarboxylate due to the favorable reduced solubility in water versus that of thioacetate, which allows facile isolation of the lantern compound from water. If the procedure used for compounds 1−7 is used for 8, an insoluble green powder forms rapidly and can be recovered but not redissolved. X-ray diﬀ raction quality crystals were obtained by slowly mixing the two reactants in acetone with the addition of ﬂuorobenzene. | [] | [] | ["Thiobenzoate"] | [] | [] | [] | [] | [] | ["acetone--not specified", "fluorobenzene--not specified"]
s1600536805009645 | dihydrate (0.109 g, 0.5 mmol) and 5-sulfosalicylic acid dihydrate (0.127 g, 0.5 mmol). After 1 d, colorless block-shaped crystals of (I) had grown and these were separated by ﬁltration. | [] | [] | [] | [] | [] | ["diethylamine--0.109 g, 0.5 mmol", "5-sulfosalicylic acid dihydrate--0.127 g, 0.5 mmol"] | [] | ["1 d"] | []
mgc-180264 | A mixture of H 2 DCTP (0.1 mmol), Zn(NO 3 ) 2 ·6H 2 O (0.1 mmol) and 5 mL diethylforamide (DMA) were sealed in a Teﬂon-lined stainless vessel (25 mL) and heated at 120 ◦ for 96 h, then the vessel was cooled slowly down to room temperature at 1.5 ◦ /h, affording the products as yellow block shaped crystals for 2. The yield was 68% based on Zn. Elemental analysis (%) calcd for: C, 55.54; H, 4.49; N, 9.60. Found: C, 55.85; H, 4.62; N, 9.91.2.3. Crystal structure determination Suitable single crystals of compounds 1 and 2 were carefully selected under optical microscope and glued on thin glass ﬁbers. The intensity data of 1 and 2 were collected on Oxford Xcalibur E diffractometer. The empirical absorption corrections were applied to the data using the SADABS system. This structure was solved by direct method and reﬁned by full-matrix least-squares method on F 2 using the SHELXS-97 program [10]. All non-hydrogen atoms were reﬁned anistropically, and all the hydrogen atoms attached to carbon atoms were ﬁxed at their ideal positions. | [] | [] | ["H 2 DCTP", "Zn(NO 3 ) 2 \n6H 2 O"] | ["Zn(NO 3 ) 2 \n6H 2 O--0.1 mmol"] | [] | ["H 2 DCTP--0.1 mmol"] | ["120 \n"] | ["96 h"] | ["diethylforamide (DMA)--5 mL"]
j.jssc.2010.03.016 | Tin 3-pyridylphosphonate, Sn(O 3 PC 5 NH 4 )(I): In a PTFE-lined autoclave with an internal volume of 15 ml, SnC 2 O 4 (0.5 mmol, 0.103 g), 3-pyridylphosphonic acid (0.5 mmol, 0.08 g), and 10 ml H 2 O were heated at 180 1C for ﬁve days under autogenous pressure. After cooling, colorless crystals were collected by ﬁltration, washed with water and ethanol, and dried in an oven at 90 1C. Yield: 0.069 g, 62% based on Sn. Anal. Calcd. for SnO 3 PC 5 NH 4 : C, 21.77%; H, 1.46%; N, 5.08%. Found: C, 21.78%; H, 1.06%; N, 5.18%. | [] | [] | ["Sn(O 3 PC 5 NH 4 )(I)"] | ["SnC 2 O 4--0.5 mmol, 0.103 g"] | [] | ["3-pyridylphosphonic acid--0.5 mmol, 0.08 g"] | ["180 1C"] | ["five days"] | ["H 2 O--10 ml"]
b810773d | 1,4-Bis[3-(2-pyridyl)pyrazol-1-ylmethyl]naphthalene (L 5 ). A mixture of 1,4-bis(bromomethyl)-naphthalene (10 mmol), 3-(2pyridyl)pyrazole (22 mmol), aqueous KOH (10 M, 53 mL), toluene (100 mL), and Bu 4 NOH (40%, 3 drops) was stirred and reﬂuxed for 10 h. The mixture was then diluted with H 2 O (100 mL) and the organic layer separated, dried over MgSO 4 and concentrated before puriﬁcation by recrystallization from chloroform/hexane (1 : 1). Yield: 50%. | [] | [] | ["1,4-Bis[3-(2-pyridyl)pyrazol-1-ylmethyl]naphthalene"] | [] | [] | [] | [] | ["10 h"] | ["toluene--100 mL", "H 2 O--100 mL", "chloroform/hexane--1 : 1"]
chem.200902346 | A mixture of oxonic acid potassium salt (2 mmol, 390 mg) and {[CuACHTUNGTRENNUNG(SiF 6 )ACHTUNGTRENNUNG(4,4’bpy) 2 ]·8H 2 O]} n (0.5 mmol, 295 mg) was ground in an agate mortar during five minutes. The product was washed with acetone and dried. A light blue homogeneous powder was obtained. Yield: 100%.A mixture of oxonic acid potassium salt (0.4 mmol, 78 mg) and {[CuACHTUNGTRENNUNG(4,4’bpy) 2 ACHTUNGTRENNUNG(H 2 O) 2 ]·SiF 6 } n in water/ethylen glycol (1:3) was stirred at room temperature for 3 days. The suspension was filtered and washed with water, ethanol and diethyl ether. Yield: 100 %. | [] | [] | ["oxonic acid potassium salt", "{[CuACHTUNGTRENNUNG(SiF 6 )ACHTUNGTRENNUNG(4,4’bpy) 2 ]·8H 2 O]} n", "{[CuACHTUNGTRENNUNG(4,4’bpy) 2 ACHTUNGTRENNUNG(H 2 O) 2 ]·SiF 6 } n"] | ["oxonic acid potassium salt--2 mmol, 390 mg", "{[CuACHTUNGTRENNUNG(SiF 6 )ACHTUNGTRENNUNG(4,4’bpy) 2 ]·8H 2 O]} n--0.5 mmol, 295 mg", "oxonic acid potassium salt--0.4 mmol, 78 mg"] | [] | [] | ["room temperature"] | ["5 minutes", "3 days"] | ["water/ethylen glycol--1:3"]
acs.cgd.7b00575 | 6 EtOH and dried in air. Yield: 66 mg (37% based on Zn). Anal. Calcd. for C 42 H 28 N 2 O 13 Zn 2 : C 56.12, N 3.12, H 3.12%. Found: C 56.43, N 4.23, H, 3.19%. IR (KBr disk): 3423 (s), 1610 (s), 1575 (m), 1435 (m), 1374 (m), 957 (w), 877 (w), 756 (m), 723 (m), 620 (W), 520 (w) cm -1 . Preparation of {[Zn 2 (1,4-bpyvna)(1,3,5-BTC)(OH)]·H 2 O} n (2). Red crystals of 2 were prepared as above starting from Zn(NO 3 ) 2 6H 2 O (29.7 mg 0.1 mmol), 1,3,5-H 3 BTC (21 mg, 0.1 mmol), 1,4-bpyvna (33.4 mg, 0.1 mmol), 0.5mL DMF, 2 mL MeCN and 4 mL H 2 O at 140 ºC for 48 h. Yield: 101 mg (72% based on Zn). Anal. Calcd. for C 33 H 18 N 2 O 8 Zn 2 : C 56.57, N 4.00, H 2.57%. Found: C 56.82, N 4.07, H, 2.84%. IR (KBr disk): 3412 (s), 1722 (s), 1610 (s), 1504 (m),1435 (m), 1376 (m), 955 (w), 874 (w), 761 (m), 714 (m), 626(m), 514 (w) cm -1 . Preparation of {[Zn(1,3,5-HBTC) 2 (H 2 O)][1,4-bpyvna-H 2 ]·CH 3 CN} n (3). Yellow crystals of 3 were obtained by a similar manner to that used for the isolation of 2, using Zn(NO 3 ) 2 6H 2 O (29.7mg 0.1 mmol), 1,3,5-H 3 BTC (63 mg, 0.2 mmol) and 1,4-bpyvna (33.4 mg, 0.1 mmol) as starting materials. Yield: 70 mg (81% based on Zn). Anal. Calcd. for C 44 H 26 N 3 O 13 Zn: C 60.76, N 4.83, H 2.99%. Found: C 60.88, N 4.91, H, 4.89%. IR (KBr disk): 1685 (s),1613 (s), 1579 (m), 1435 (m), 1367 (s), 961 (w), 882 (w), 752 (m), 729 (m), 623 (W), 508 (w) cm -1 . Preparation of {[Zn 2 (1,4-bpyvna)(4,4’-OBA) 2 ]·0.5DMF·2.25H 2 O} n (4). Yellow crystals of 4 were prepared by an analogous method to that used for the isolation of 2, using Zn(NO 3 ) 2 6H 2 O (29.7 mg 0.1 mmol), 4,4’-H 2 OBA (25.8 mg, 0.1 mmol), 1,4-bpyvna (33.4 mg, 0.1 mmol) and 4 mL DMF/CH 3 CN/hexane (v/v/v = 3:3:1) as starting materials at 120 ºC for 48 h. Yield: 150 mg (73% based on Zn). Anal. Calcd. for C 53.50 H 43 N 2.50 O 12.75 Zn 2 : C 60.91, N 3.32, H 4.08%. Found: C 61.23, N 3.40, H, 3.86%. IR (KBr disk): 3446 (m), 1671 (s), 1643 (m), 1610 (m), 1499 (m), 1394 (s), 1232 (s), 957 (w), 877 (m), 780 (m), 659 (m), 628 (w), 512 (w) cm -1 . Page 6 of 37 ACS Paragon Plus Environment Crystal Growth & Design 1 2 3 4 5 6 7 8 9 10 11 12 13 14 15 16 17 18 19 20 21 22 23 24 25 26 27 28 29 30 31 32 33 34 35 36 37 38 39 40 41 42 43 44 45 46 47 48 49 50 51 52 53 54 55 56 57 58 59 60 | [] | [] | ["{[Zn2(1,4-bpyvna)(1,3,5-BTC)(OH)]·H2O} n", "{[Zn(1,3,5-HBTC)2(H2O)][1,4-bpyvna-H2]·CH3CN} n", "{[Zn2(1,4-bpyvna)(4,4’-OBA)2]·0.5DMF·2.25H2O} n"] | ["Zn(NO3)26H2O--29.7 mg, 0.1 mmol", "Zn(NO3)26H2O--29.7 mg, 0.1 mmol", "Zn(NO3)26H2O--29.7 mg, 0.1 mmol"] | [] | ["1,3,5-H3BTC--21 mg, 0.1 mmol", "1,4-bpyvna--33.4 mg, 0.1 mmol", "1,3,5-H3BTC--63 mg, 0.2 mmol", "1,4-bpyvna--33.4 mg, 0.1 mmol", "4,4’-H2OBA--25.8 mg, 0.1 mmol", "1,4-bpyvna--33.4 mg, 0.1 mmol"] | ["140 ºC", "120 ºC"] | ["48 h", "48 h", "48 h"] | ["DMF--0.5 mL", "MeCN--2 mL", "H2O--4 mL", "DMF/CH3CN/hexane (v/v/v = 3:3:1)--4 mL"]
s160053681003744x | Experimental Silver thiocyanate (0.066 g, 0.4 mmol), cadmium perchlorate hexahydrate (0.042 g, 0.1 mmol) and 4'-p-tolyl-2,2':6',2"terpyridine (0.065 g, 0.2 mmol, which was synthesized by using a literature procedure (Zhang et al., 2006), along with triphenylphosphine (0.105, 0.4 mmol) and acetonitrile (8 ml) were placed in a 15-ml, Teflon-lined, stainless-steel Parr bomb.The reactor was heated in an oven at 723 K for 72 h. It was then cooled to room temperature at a rate of 10 K an hour.Yellow crystals were obtained in 50% (based on 4'-p-tolyl-2,2':6',2"-terpyridine).Refinement Carbon-bound H-atoms were placed in calculated positions (C—H 0.93 to 0.96 Å) and were included in the refinement in the riding model approximation, with U(H) set to 1.2 to 1.5U(C). | [] | [] | ["AgCd"] | ["Silver thiocyanate--0.066 g, 0.4 mmol", "Cadmium perchlorate hexahydrate--0.042 g, 0.1 mmol"] | [] | ["4'-p-tolyl-2,2':6',2\"terpyridine--0.065 g, 0.2 mmol", "triphenylphosphine--0.105 g, 0.4 mmol"] | ["723 K"] | ["72 h"] | ["acetonitrile--8 ml"]
j.solidstatesciences.2009.07.016 | C 24 H 25 N 6 O 11 Tb (5): C, 39.36%; H, 3.44%; N, 11.47%. Found: C, 39.33%; H, 3.41%; N, 11.51%. IR (KBr pellet, cm 1 ): 3579 (m), 3358 (m), 3138 (m), 1637 (m), 1604 (m), 1545 (s), 1443 (s), 1421 (s), 1390 (s), 1329 (s), 1094 (s), 781 (s), 735 (s), 628 (s). | [] | [] | ["C 24 H 25 N 6 O 11 Tb (5)"] | [] | [] | [] | [] | [] | []
chem.200801373 | [CoACHTUNGTRENNUNG(acac)(5,6-dichloro-4-tBu-bpi)ACHTUNGTRENNUNG(MeOH)] (15): Yield: 84%, m.p.: 137 8 C; 1 H NMR (199.92 MHz, C 6 D 6 , 295 K): d= 143.4 (s, 2H; H 6’ ), 128.4 (s, 1H; CH), 47.3 (s, 2H; H 3’ ), 35.4 (s, 6H; CH 3 ACHTUNGTRENNUNG(acac)), 21.1 (s, 2H; H 5’ ), 3.1 (s, 2 H; H 4 + 7 ), 0.5 (s, 3 H; CH 3 OH), 12.9 ppm (s, 18 H; CACHTUNGTRENNUNG(CH 3 ) 3 ); IR (KBr): n˜ = 2996 (m), 2918 (m), 1639 (s), 1622 (s), 1572 (vs), 1492 (s), 1323 (w), 1210 (w), 1009 (w) cm 1 ; m B = 4.30 B; HRMS (ESI + ): m/z 636.1340 [M + H] + , calcd for C 31 H 34 CoN 5 O 2 Cl 2 : 636.1343; elemental analysis calcd (%) for C 31 H 33 N 5 CoO 2 ·MeOH (669.51): C 57.41, H 5.57, N 10.46; found: C 57.05, H 5.55, N 10.42. | [] | [] | ["CoACHTUNGTRENNUNG(acac)(5,6-dichloro-4-tBu-bpi)ACHTUNGTRENNUNG(MeOH) (15)"] | [] | [] | [] | [] | [] | ["MeOH--MeOH"]
ejic.200700584 | [(N-Methyl-3-indoleglyoxylate) 2 Gd(NO 3 )(MeOH) 2 ] n (5): N-Methyl3-indoleglyoxylic acid (200 mg) was used as the chelating ligand, and the purified product was isolated as a bright greenish-yellow powder. Yield: 342 mg (51 %). MS (ESI, MeOH): m/z = 691 [M + + 3], 690 [M + + 2], 689 [M + + 1], 688 [M + ], 687 [M + – 1], 686 [M + – 2], 685 [M + – 3]. IR (KBr): ν ˜ = 3700–2700 [ν(O–H)(coordinated MeOH)], 1637 [ν(C=O)], 1576 [asymmetric ν(COO – )], 1466 [ν(N–O)(coordinated)], 1431 and 1405 [symmetric ν(COO – )], Table 2. Crystal data and structure refinement parameters for 1 and 4. | [] | [] | ["(N-Methyl-3-indoleglyoxylate) 2 Gd(NO 3 )(MeOH) 2", "N-Methyl3-indoleglyoxylic acid"] | ["Gd(NO 3 )--NaN"] | [] | ["N-Methyl3-indoleglyoxylic acid--200 mg"] | [] | [] | []
ic5011083 | Synthesis of [CdCl(L)Eu 0.4 Tb 0.6 (H 2 O)(DMA)](NO 3 )·3D MA (IFMC-36-Eu 0.4 Tb 0.6 ). IFMC-36-Eu 0.4 Tb 0.6 was synthesized by a procedure similar to that used for IFMC-36-Eu with Eu(NO 3 ) 3 ·6H 2 O (0.03g, 0.07 mmol) and Tb(NO 3 ) 3 ·6H 2 O (0.05 g, 0.11 mmol) instead of Eu(NO 3 ) 3 ·6H 2 O (0.08 g, 0.18 mmol). The light yellow crystals were isolated by washing with DMA and dried at room temperature. | [] | [] | ["[CdCl(L)Eu 0.4 Tb 0.6 (H 2 O)(DMA)](NO 3 )\b3D MA", "IFMC-36-Eu 0.4 Tb 0.6"] | ["Eu(NO 3 ) 3 \b6H 2 O--0.03g, 0.07 mmol", "Tb(NO 3 ) 3 \b6H 2 O--0.05 g, 0.11 mmol"] | [] | ["L--NaN"] | [] | [] | ["DMA--NaN"]
j.ica.2011.12.011 | 2.2.2. Synthesis of complex [Cd(H 2 pimdc) 2 ] n (2) The same synthetic process as described in method of 1 was used except the Zn(ClO 4 ) 2 6H 2 O was replaced by Cd(ClO 4 ) 2 6H 2 O (0.0419 g, 0.1 mmol), the colorless crystals of 2 were obtained by manual separation in 62% yield. Elemental Anal. Calc. for 2(%): C, 37.92; H, 3.58; N, 11.06. Found: C, 38.01; H, 3.61; N, 11.14%. IR (KBr pellet, cm 1 ): 2967(w), 2850(m), 1526 (s), 1484 (s), 1396 (w), 1275 (m), 1126(w), 970 (w), 775 (w), 667(s), 658(s).2.2.3. Synthesis of complex [Cd 2 (Hpimdc) 2 (bbi) 0.5 (H 2 O) 2 ] n (3) The complex 3 was synthesized by the hydrothermal reaction. | [] | [] | ["[Cd(H 2 pimdc) 2 ] n", "2"] | ["Cd(ClO 4 ) 2 \n6H 2 O--0.0419 g, 0.1 mmol"] | [] | ["H 2 pimdc--not provided"] | [] | [] | []
c4ce01581a | Synthesis of ĳCo 4 (L)ĲDMF) 2 ĲH 2 O) 8 ]·6H 2 O Ĳ2). The preparation of 2 was similar to that of 1 except that CoĲAc) 2 ·4H 2 O (0.014 g, 0.05 mmol) was used instead of ZnĲAc) 2 ·2H 2 O and the heating temperature was changed to 110 °C. Red crystals of 2 were obtained in a 65% yield. Anal. calcd for C 54 H 82 Co 4 N 2 O 39 (M r = 1618.93): C, 40.06; H, 5.11; N, 1.73. Found: C, 39.92; H, 5.25; N, 1.84. IR data (KBr, cm −1 ): 3419(w), 2962(m), 2932(m), 2874(m), 1648(w), 1501(w), 1447(w), 1427(w), 1379(m), 1295(w), 1253(m), 1188(m), 1127(w), 1112(w), 1064(m), 974(s), 896 (s), 840(s), 754(s), 723(m), 708(m), 682(m), 600(s), 491(s). | [] | [] | ["Co 4 (L)(DMF) 2 (H 2 O) 8 ]\b6H 2 O", "C 54 H 82 Co 4 N 2 O 39"] | ["Co(Ac) 2 \b4H 2 O--0.014 g, 0.05 mmol"] | [] | [] | ["110 \bC"] | [] | []
cg201369g | Na[Co(L m‑OMe ) 2 ](2 P ). This complex was synthesized in a similar manner with an identical scale as discussed for complex 1 P . Yield: 0.158 g (72%). Anal. Calcd for C 42 H 34 CoN 6 NaO 8 ·CH 3 OH·3H 2 O: C, 56.21; H, 4.83; N, 9.15. found: C, 56.58; H, 4.39; N, 9.39.1 H NMR (300 MHz, DMSO-d 6 ): δ 3.48 (s, 6H, OCH 3 ), 6.21 (s, 2H, H 9 ), 6.26 (d, J = 8.0 Hz, 2H, H 11 ), 6.37 (d, J = 7.7 Hz, 2H, H 13 ), 6.47 (t, J = 8.0 Hz, 2H, H 12 ), 7.48 (d, J = 8.0 Hz, 2H, H 3 &H 5 ), 7.86 (t, J = 7.8 Hz, 1H, H 4 ). | [] | [] | ["Na[Co(L m‑OMe ) 2 ]", "C 42 H 34 CoN 6 NaO 8 ·CH 3 OH·3H 2 O"] | [] | [] | ["L m‑OMe--NaN"] | [] | [] | []
ejic.200800309 | {[Cu 2 (phen) 2 (H 2 O)] 2 (C 6 H 8 O 4 ) 2 }(ClO 4 ) 4 (3): 1,10-Phenanthroline monohydrate (0.198 g, 1.0 mmol) was added to a solution of adipic acid (0.073 g, 0.5 mmol) and Cu(ClO 4 ) 2 ·6H 2 O (0.370 g, 1.0 mmol) in CH 3 OH/H 2 O (1:1, 40 mL). The mixture was adjusted to pH = 7.0 with 1  NaOH. The blue suspension was stirred continuously for 30 min and then allowed to stand at room temperature. After several days, dark-blue block crystals were grown and could be readily separated from the deposit [yield: 30 % based on the initial Cu(ClO 4 ) 2 ·6H 2 O input]. The phase purity of the product was checked according to powder X-ray diffraction pattern compared with the simulated PXRD based on the single crystal data (Figure S1). IR (KBr): ν ˜ = 3442, 3087, 2937, 2866, 1566, 1519, 1430, 1398, 1087, 848, 719, 623 cm –1 .{[Cu 2 (bpy) 2 (H 2 O)] 2 (C 6 H 8 O 4 ) 2 }(ClO 4 ) 4 ·2H 2 O (4): Cu(ClO 4 ) 2 ·6H 2 O (0.370 g, 1.0 mmol) was added to a solution of 2,2-bpy (0.156 g, 1.0 mmol) and adipic acid (0.146 g, 1.0 mmol) in CH 3 OH/H 2 O (1:1, 40 mL) whilst stirring. Then the blue suspension was adjusted to pH = 7.2 with 1  NaOH and stirred for 30 min. After filtration, the blue filtrate was allowed to stand at room temperature. Blue block crystals were grown by slow evaporation over several weeks.[yield: ca. 70% based on the initial Cu(ClO 4 ) 2 ·6H 2 O input]. The product phase purity was checked according to powder X-ray diffraction pattern compared with the simulated PXRD based on the single crystal data (Figure S1). IR (KBr): ν ˜ = 3460, 3087, 2945, 2873, 1575, 1496, 1473, 1446, 1091, 623 cm –1 .X-ray Crystallography: Suitable single crystals of 1–4 were selected under a polarizing microscope and fixed with epoxy cement on respective fine glass fibers. Compounds 1 and 2 were mounted on a Rigaku R-Axis Rapid IP X-ray diffractometer with graphite-monochromated Mo-K α radiation (λ = 0.71073 Å) for cell determination and subsequent data collection, operating at 50 kV and 40 mA. The cell determination and subsequent data collection of 3 and 4 were performed with a Bruker P4 diffractometer with graphite-monochromated Mo-K α Radiation, operating at 50 kV and 30 mA. Data was collected over the 2θ ranges 6–45° for 1,6–55° for 2,and3–55° for 3 and 4 at 295 K. All of the structures were solved by Patterson method and subsequent Fourier analyses and Y.-Q. Zheng, D.-Y. Cheng, J.-L. Lin, Z.-F. Li, X.-W. Wang FULL PAPER Table 3. Summary of crystal data, data collection and structure refinement details for 1–4.1234 Empirical formula C 54 H 40 Cl 2 Cu 2 N 8 O 12 C 54 H 42.67 Cl 2 Cu 2 N 8 O 13.33 C 60 H 52 Cl 4 Cu 4 N 8 O 26 C 52 H 56 Cl 4 Cu 4 N 8 O 28 Formula weight 1190.92 1214.94 1697.08 1637.03 Crystal system monoclinic monoclinic triclinic monoclinic Space group C2/cC2/cP1 ¯ P2 1 /c a (Å) 21.522(4) 34.274(7) 10.1796(18) 15.032(3) b (Å) 14.554(3) 13.787(3) 12.077(2) 11.726(2) C (Å) 16.451(3) 32.424(7) 15.613(3) 18.443(4) α (°) 67.474(11) β (°) 107.31(3) 94.78(3) 80.870(13) 95.47(3) γ (°) 67.409(9) Volume (Å 3 ) 4919(2) 15269(5) 1636.8(5) 3236(1) Z 41212 D calcd.(gcm –3 ) 1.608 1.586 1.722 1.680 F(000) 2432 7456 860 1664 µ (mm –1 ) 1.050 1.018 1.509 1.553 θ Range (°) 3.09–22.50 3.02–27.48 1.41–27.50 1.36–27.51 Reflections collected 14366 73400 8589 9068 Unique reflections (R int ) 3211 17400 7341 7424 Goodness of fit on F 2 1.046 1.009 1.031 1.036 R 1 , wR 2 [I ⱖ 2σ(I)] [a] 0.0709, 0.1834 0.0615, 0.1518 0.0524, 0.1526 0.0542, 0.1427 R 1 , wR 2 (all data) [a] 0.1072, 0.2099 0.1326, 0.1829 0.0643, 0.1673 0.0795, 0.1603 [a] R 1 = Σ(¦F o ¦ – ¦F c ¦)/Σ¦F o ¦, wR 2 =[Σw(F o 2 – F c 2 ) 2 /Σw(F o 2 ) 2 ] 1/2 , w =[σ 2 (F o 2 )+(aP) 2 + bP] – 1, where P =(F o 2 +2F c 2 )/3.refinement was performed by the full-matrix least-squares method based on F 2 with all observed reflections.[29,30] Hydrogen atoms of the organic groups were placed at their geometrically calculated positions, and those of water molecules were located on a difference Fourier map. The crystal data, intensity collection and details of structure refinement are summarized in Table 3.CCDC-692098 (for 1), -692099 (for 2), -692100 (for 3), -692101 (for 4) contain the supplementary crystallographic data for this paper.These data can be obtained free of charge from The Cambridge Crystallographic Data Centre via www.ccdc.cam.ac.uk/data_ request/cif.Supporting Information (see footnote on the first page of this article): IR spectra, XRD powder diffraction patterns, and TG-DTA curves of 3 and 4.Acknowledgments This project was sponsored by K. C. Wong Magna Fund in Ningbo University and supported by the Expert Project of Key Basic Research of the Ministry of Science and Technology of China (grant No. 2003CCA00800), the Zhejiang Provincial Natural Science Foundation (grant No. Z203067), and the Ningbo Municipal Natural Science Foundation (grant No. 2006A610061).[1] J. M. Lehn, Supramolecular Chemistry, Concepts and Perspectives, VCH, New York, 1995.[2] L. Brunsveld, B. J. B. Folmer, E. W. Meijer, R. P. Sijbesma, Chem. Rev. 2001, 101, 4071–4097.[3] N. C. Gianneschi, M. S. Masar, C. A. Mirkin, Acc. Chem. Res.2005, 38, 825–837.[4] E. Colacio, M. Ghazi, R. Kiveka1s, J. M. Moreno, Inorg.Chem. 2000, 39, 2882–2890.[5] J. Yoon, E. I. Solomon, Inorg. Chem. 2005, 44, 8076–8086.[6] Z. Ni, A. Yassar, T. Antoun, O. M. Yaghi, J. Am. Chem. Soc.2005, 127, 12752–12753.www.eurjic.org © 2008 Wiley-VCH Verlag GmbH & Co. KGaA, Weinheim Eur. J. Inorg. Chem. 2008, 4453–44614460 [7] E. Colacio, J.-P. Costes, R. Kivekas, J.-P. Laurent, J. Ruiz, Inorg. Chem. 1990, 29, 4240–4246.[8] S. K. Dey, B. Bag, K. M. A. Malik, M. S. EI Fallah, J. Ribas, S. Mitra, Inorg. Chem. 2003, 42, 4029–4035.[9] S. M.-F. Lo, S. S.-Y. Chui, L.-Y. Shek, Z. Lin, X. X. Zhang, G.Wen, I. D. Williams, J. Am. Chem. Soc. 2000, 122, 6263–6294.[10] V. M. Rao, D. N. Sathyanarayana, H. Manohar, J. Chem. Soc., Dalton Trans. 1983, 2167–2173.[11] M. Eddaoudi, J. Kim, J. B. Wachter, H. K. Chae, M. O’Keeffe, O. M. Yaghi, J. Am. Chem. Soc. 2001, 123, 4368–4369.[12] B. Moulton, J. J. Lu, M. J. Zaworotko, J. Am. Chem. Soc. 2001, 123, 9224–9225.[13] S. S.-Y. Chui, S. M.-F. Lo, J. P. H. Charmant, A. G. Orpen, I. D. Williams, Science 1999, 283, 1148–1150.[14] B. Chen, M. Eddaoudi, S. T. Hyde, M. O’Keeffe, O. M. Yaghi, Science 2001, 291, 1021–1023.[15] H. Abourahma, G. J. Bodwell, J. J. Lu, B. Moulton, I. R. Pottie, R. B. Walsh, M. J. Zaworotko, Cryst. Growth Des. 2003, 3, 513–519.[16] S. A. Bourne, J. J. Lu, A. Mondal, B. Moulton, M. J. Zaworotko, Angew. Chem. Int. Ed. 2001, 40, 2111–2113.[17] B. Rather, M. J. Zaworotko, Chem. Commun. 2003, 830–831.[18] D.-H. Hu, W. Huang, S.-H. Gou, J.-L. Fang, H.-K. Fun, Polyhedron 2003, 22, 2661–2667.[19] D. Ghoshal, T. K. Maji, G. Mostafa, S. Sain, T.-H. Lu, J.Ribas, E. Zangrando, N. R. Chaudhuri, Dalton Trans. 2004, 1687–1695.[20] L.-J. Zhou, X.-J. Luan, Y.-Y. Wang, G.-H. Lee, Q.-Z. Shi, S.M. Peng, J. Coord. Chem. 2006, 59, 1107–1121.[21] Y. F. Song, P. Gamez, A. F. Stassen, M. Lutz, A. L. Spek, J.Reedijk, Eur. J. Inorg. Chem. 2003, 4073–4077.[22] J. Foley, D. Kennefick, D. Phelan, S. Tyagi, B. Hathaway, J.Chem. Soc., Dalton Trans. 1983, 2333–2338.[23] G. Murphy, C. Murphy, B. Murphy, B. Hathaway, J. Chem.Soc., Dalton Trans. 1997, 2653–2660.[24] A. W. Addiso, N. Rao, J. Chem. Soc., Dalton Trans. 1984, 1349–1356.[25] Y.-Q. Zheng, J. Sun, J.-L. Lin, Z. Anorg. Allg. Chem. 2001, 627, 90–94. Adipato-Bridged Copper(II) Complexes [26] The structure of compound 2 could be found in CSD under the ref code RIFFAO, but the detailed structure description was not available.[27] While this manuscript was in preparation, a report of this complex appeared: A. K. Ghosh, D. Ghoshal, E. Zangrando, J.Ribas, N. R. Chaudhuri, Inorg. Chem. 2007, 46, 3057–3071.[28] S. R. Breeze, S. N. Wang, J. E. Greedan, N. P. Raju, Inorg.Chem. 1996, 35, 6944–6951.Eur. J. Inorg. Chem. 2008, 4453–4461 © 2008 Wiley-VCH Verlag GmbH & Co. KGaA, Weinheim www.eurjic.org 4461 [29] G. M. Sheldrick, SHELXL-97: Program for Structure Determination, University of Göttingen, Göttingen, Germany, 1997.[30] G. M. Sheldrick, SHELXL-97: Program for Structure Refinement, University of Göttingen, Göttingen, Germany, 1997.Received: March 27, 2008 Published Online: August 25, 2008 | [] | [] | ["{[Cu 2 (phen) 2 (H 2 O)] 2 (C 6 H 8 O 4 ) 2 }(ClO 4 ) 4", "[Cu 2 (bpy) 2 (H 2 O)] 2 (C 6 H 8 O 4 ) 2 }(ClO 4 ) 4 ·2H 2 O"] | ["Cu(ClO 4 ) 2 ·6H 2 O--0.370 g, 1.0 mmol", "Cu(ClO 4 ) 2 ·6H 2 O--0.370 g, 1.0 mmol"] | [] | ["1,10-Phenanthroline monohydrate--0.198 g, 1.0 mmol", "adipic acid--0.073 g, 0.5 mmol", "2,2-bpy--0.156 g, 1.0 mmol", "adipic acid--0.146 g, 1.0 mmol"] | ["room temperature", "room temperature"] | ["30 min", "30 min"] | ["CH 3 OH/H 2 O (1:1, 40 mL)", "CH 3 OH/H 2 O (1:1, 40 mL)"]
zaac.201400380 | M. Dey, B. Sarma, N. Gogoi ARTICLE added. The reaction mixture was stirred at room temperature for 3 h. A solution of Na 2 [Fe(CN) 5 NO]·2H 2 O (0.0135 mmol, 0.004 g) in distilled water (20 mL) was added without stirring and the resulting solution was kept undisturbed in dark. Brown needle-shaped crystals were observed after 48 h. The mother liquor was discarded and the crystals were washed with ethanol followed by diethyl ether, and then air dried.Yield: 0.006 g (71% based on Fe). C 26 H 26 Fe 0.5 MnN 7.5 O 5.5 : calcd. C 50.83; H 4.27; N 17.10%; found: C 50.06; H 3.87; N 18.65 %. IR (KBr): ν ˜ = 3411 (br), 2141 (m), 1891 (s), 1616 (m), 1536 (m), 1488 (m), 1367 (m), 1298 (m), 1152 (m), 1047 (w), 810 (m), 707 (m), 413 (w) cm –1 . | [] | ["48 h"] | ["Na 2 [Fe(CN) 5 NO]·2H 2 O", "C 26 H 26 Fe 0.5 MnN 7.5 O 5.5"] | ["Na 2 [Fe(CN) 5 NO]·2H 2 O--0.0135 mmol, 0.004 g"] | [] | [] | [] | ["3 h"] | ["distilled water--20 mL", "ethanol--NA", "diethyl ether--NA"]
b925537k | Gallium( III) complexes. To a solution of gallium(III) chloride (0.021 g, 0.12 mmol) in D 2 O (1.2 mL), 1,4,7-triazacyclononane trihydrochloride (0.029 g, 0.12 mmol), D-ribose (0.018 g, 0.12 mmol) or D-tagatose, L-gulose, D-talose or D-psicose (0.022 g, 0.12 mmol) and sodium hydroxide (0.029 g, 0.72 mmol) were added under continuous stirring at room temperature. The colourless mixtures were stirred for 15 min at room temperature. Variation for lyxose and mannose: gallium chloride (0.029 g, 0.16 mmol), D 2 O(1.6mL), N,N¢,N¢¢-trimethyl-1,4,7-triazacyclononane (0.027 g, 0.16 mmol, 0.030 mL), D-lyxose (0.024 g, 0.16 mmol) or D-mannose (0.029 g, 0.16 mmol), sodium hydroxide (0.026 g, 0.64 mmol). | [] | [] | [] | ["gallium(III) chloride--0.021 g, 0.12 mmol"] | ["sodium hydroxide--0.029 g, 0.72 mmol", "sodium hydroxide--0.026 g, 0.64 mmol"] | ["1,4,7-triazacyclononane trihydrochloride--0.029 g, 0.12 mmol", "D-ribose--0.018 g, 0.12 mmol", "D-tagatose, L-gulose, D-talose or D-psicose--0.022 g, 0.12 mmol", "N,N¢,N¢¢-trimethyl-1,4,7-triazacyclononane--0.027 g, 0.16 mmol, 0.030 mL", "D-lyxose or D-mannose--0.024 g, 0.16 mmol"] | ["room temperature"] | ["15 min"] | ["D 2 O--1.2 mL", "D 2 O--1.6 mL"]
15533170902917934 | The resulting dark blue block crystals were collected, washed with distilled water, and dried at ambient temperature (yield: 0.32 g, 29% based on W). Elemental analyses results of the crystals are consistent with the stoichiometry of 1: Calcd (%) for C 66 H 96 Cu 11 N 44 O 128 P 4 W 36 (Mr = 11027.0): C 7.21, H 0.89, N 5.60, W 60.44, Cu 6.36; found (%): C 7.10, H 0.73, N 5.50, W 59.87, Cu 6.17. | [] | [] | ["C 66 H 96 Cu 11 N 44 O 128 P 4 W 36"] | [] | [] | [] | [] | [] | []
j.poly.2013.01.055 | Found: C, 47.37; H, 1.61; N, 31.58%. IR (KBr pellets, cm 1 ): t s (C„N) 2158(vs); t as (C„N) 2232(m); t s (CN) + t as (C„N) 2298.2.2.3. Synthesis of compound 5 In a 100 ml round-bottom ﬂask, 3 mmol (0.748 g) bipyridine and 1 mmol (0.295 g) Zn(NO 3 ) 2 were mixed with 15 ml of water. | [] | [] | [] | ["Zn(NO 3 ) 2--1 mmol (0.295 g)"] | [] | ["bipyridine--3 mmol (0.748 g)"] | [] | [] | ["water--15 ml"]
j.mcat.2018.08.011 | 2.2. Synthesis of NH 2 -Co-PYIs The NH 2 -Co-PYI1 was prepared by the self-assembly approach under hydrothermal conditions. A mixture of [(n-C 4 H 9 ) 4 N] 4 [W 10 O 32 ] (66.4 mg, 0.02 mmol), Co(NO 3 ) 2 ·3H 2 O (60.0 mg, 0.20 mmol), NH 2 -BPY (10.3 mg, 0.06 mmol) and L-BCIP (7.5 mg, 0.03 mmol) were mixed in 4 mL of water and 2 mL of methanol solution. The resultant mixture was stirred for 12 h, then pH value was adjusted to 4.3 with acetic acid (HAc) and sealed in a 25 mL Teﬂon-lined autoclave, and maintained at 130 °C for 3 days. After cooling the autoclave to room temperature, black rod-like single crystals were separated, washed with water and air-dried. (Yield: calculated (calcd) 72% based on [(nC 4 H 9 ) 4 N] 4 [W 10 O 32 ]). Elemental analyses and inductively coupled plasma calcd (%) for C 38 H 55 N 13 O 42.5 W 12 Co 3 : C 12.12, H 1.45, N 4.84, Co 4.71, W 58.74;. Found: C 12.14, H 1.47, N 4.84, Co 4.70, W 58.72 for NH 2 -Co-PYI1. IR (KBr; ν): 3422 (br, s), 1602 (s), 1425 (m), 1099 (w), 931 (s, W = Ot), 873 (s,W-O-W), 765 (s,W-O-W) cm −1 . | [] | [] | ["NH 2 -Co-PYIs"] | ["Co(NO 3 ) 2 ·3H 2 O--60.0 mg, 0.20 mmol"] | ["[(n-C 4 H 9 ) 4 N] 4 [W 10 O 32 ]--66.4 mg, 0.02 mmol"] | ["NH 2 -BPY--10.3 mg, 0.06 mmol", "L-BCIP--7.5 mg, 0.03 mmol"] | ["130 °C"] | ["3 days"] | ["water--4 mL", "methanol--2 mL"]
j.jssc.2013.11.011 | Found solvent weight loss 12 % (14 % calculated for 3.5H 2 O).IR (KBr): ν ¼ 553 (m), 612 (w), 686 (w), 832 (m), 974 (w), 1024 (w), 1070 (w), 1219 (w), 1250 (w), 1296 (w), 1424 (s), 1566 (s), 1611 (s), 3368 (m, sh). | [] | [] | [] | [] | [] | [] | [] | [] | []
j.reactfunctpolym.2007.09.001 | IR (KBr; m/cm 1 ): 3437 (m), 3139 (m), 3068 (vs), 2966 (vs), 2877 (m), 1572 (vs), 1461 (s), 1429 (m), 1387 (m), 1345 (m), 1172 (vs), 1090 (m), 864 (m), 801 (m), 755 (m), 651 (m), 6241 (s). | [] | [] | [] | [] | [] | [] | [] | [] | []
ja504992g | Preparation of 3. A solution of [Ru 2 (o-OMePhCO 2 ) 4 (THF) 2 ] (38 mg, 0.04 mmol) in CH 2 Cl 2 (10 mL) was separated into ﬁve portions and placed in narrow-diameter glass tubes (ϕ 8 mm) (bottom layer). A mixed CH 2 Cl 2 /benzene solvent (1:1 v/v; 1 mL) was placed on top of the ﬁrst solution in each tube to slow the rate of diﬀusion (middle layer). Finally, a solution (2 mL) of phz (28 mg, 0.16 mmol) in benzene (10 mL) was carefully placed on the middle layer in each tube (top layer). The glass tubes were left undisturbed for 1 week, after which needle-like brown crystals of 3 were obtained (yield 54%). | [] | [] | ["NaN"] | ["[Ru 2 (o-OMePhCO 2 ) 4 (THF) 2 ]--38 mg, 0.04 mmol"] | [] | ["phz--28 mg, 0.16 mmol"] | [] | ["1 week"] | ["CH 2 Cl 2--10 mL", "benzene--10 mL"]
ic401928m | 5H 2 O (25 mg, 0.019 mmol) in warm DMF (1.5 mL). After several weeks, two types of crystals (dark blue (5) and light blue (6)) formed.Crystal data, data collection parameters and structure reﬁnement details for complexes 1−6 are given in Table 1. | [] | [] | [] | [] | [] | [] | [] | [] | []
j.ica.2008.12.018 | 4.1.3. N-(2-hydroxybenzyl)L -methionine, H 2 Smet To a clear solution of L -methionine (0.70 g, 4.7 mmol) and NaOH (0.18 g, 4.7 mmol) in a solvent mixture of water (10 mL) and methanol (10 mL), was added salicylaldehyde (0.5 mL, 4.7 mmol) and the resulting yellow solution was allowed to cool in an ice bath while stirring for 30 min. After another 5 min the reaction mixture was reduced with a slight excess of NaBH 4 (0.19 g, 5.2 mmol). The yellow color slowly discharged after 20–30 min and the pH of the mixture was maintained at 5–6 by the addition of acetic acid.White product started precipitating out was further stirred for 30 min, ﬁltered off, washed with water (2  2 mL), methanol (2  2 mL) and diethyl ether (2  4 mL) and then dried under vacuum. Yield: 0.74 g (62%). m.p. 227–229 °C. Anal. Calc. for C 12 H 17 NO 3 S: C, 56.4; H, 6.7; N, 5.5; S, 12.6. Found: C, 56.4; H, 6.8; N, 5.5; S, 12.5%. | [] | ["30 min"] | ["N-(2-hydroxybenzyl)L -methionine, H 2 Smet", "C 12 H 17 NO 3 S"] | [] | [] | ["L -methionine--0.70 g, 4.7 mmol", "NaOH--0.18 g, 4.7 mmol", "salicylaldehyde--0.5 mL, 4.7 mmol", "NaBH 4--0.19 g, 5.2 mmol"] | [] | ["30 min"] | ["water--10 mL", "methanol--10 mL"]
ic202029e | Complexes with Ascorbic Acid in Buffer. A 1 mM solution of each complex was prepared in physiological buffer at 25 °C . Ascorbic acid was subsequently added to give a concentration of 1 mM. The resulting solutions were then incubated at 37 °C for either 0 or 120 min. Aliquots of 210 μL were mixed with 30% glycerol by volume, and transferred to an EPR tube and immediately frozen in liquid nitrogen. | [] | [] | [] | [] | [] | [] | ["25 °C", "37 °C"] | ["0 min", "120 min"] | []
j.ica.2019.119293 | mmol of KOH. Then the alkaline 5fa solution was slowly added to the AgNO 3 solution. Precipitation of a white solid started, and the suspension was kept under stirring for 4 hours. Finally, the white solid obtained was collected by filtration, washed with water and dried with P 4 O 10 in the dark. Calcd. for [Ag(C 7 H 5 FNO 2 )] n (%): C, 32.09; H, 1.92; N, 5.35. Experimental (%): C, 32.02; H, 1.63; N, 5.32. NMR 1 H (500 MHz, DMSO) δ 7.48 (dd, J = 10.3, 3.2 Hz, 1H), 6.93 (td, J = 8.5, 3.2 Hz, 1H), 6.63 (dd, J = 8.9, 4.9 Hz, 1H), 6.56 (s, 1H). NMR 13 C (126 MHz, DMSO) δ 171.1 (s), 152.7 (d, J 1 C,F = 229.2 Hz), 146.7 (s), 118.1 (d, J 2 C,F = 22.7 Hz), 117.9 (d, J 3 C,F = 5.6 Hz), 116.8 (d, J 2 C,F = 18.7 Hz), 116.7 (d, J 4 C,F = 3.6 Hz). Yield: 90%. Single crystals of [Ag(5fa)] n were obtained by the slow evaporation of a diluted ethanol solution of the complex. | [] | [] | ["[Ag(5fa)] n"] | ["AgNO 3--NaN"] | [] | ["5fa--NaN"] | [] | ["4 hours"] | ["ethanol--NaN"]
c5dt02232k | Tetrahydrofuran (5 mL) was added to a 4-dram vial containing a mixture of [Cu(NCMe) 4 ]BF 4 (131 mg, 0.416 mmol) and Bmm Me (150 mg, 0.624 mmol), resulting in the immediate formation of a white solid suspended in a colorless solution. After stirring the suspension for 18 h, the product was isolated by filtration and dried in vacuo for 2 h. Yield: 88% (187 mg, 0.183 mmol). Mp = 128 °C. NMR (d 6 -DMSO): 1 H δ 3.43 (s, 18 H, CH 3 ), 6.59 (s, 6 H, CH 2 ), 7.38 (s, 6 H, imidazole H), 7.62 (s, 6 H, imidazole H); 13 C δ 35.9 (q, 1 J C-H = 142, 6 C, CH 3 ), 56.3 (t, 1 J C-H = 158, 3 C, CH 2 ), 118.8 (dd, 1 J C-H = 201, 2 J C-H = 11, Page 22 of 35Dalton Transactions Dalton Transactions Accepted Manuscript Published on 18 August 2015. Downloaded by University of Prince Edward Island on 19/08/2015 07:04:14. View Article Online DOI: 10.1039/C5DT02232K | [] | ["2 h"] | [] | ["[Cu(NCMe) 4 ]BF 4--131 mg, 0.416 mmol"] | [] | ["Bmm Me--150 mg, 0.624 mmol"] | [] | ["18 h"] | ["Tetrahydrofuran--5 mL"]
c3ce42382d | 4 [ZnI(TPHAP)]·5PhOH·2.5CH 3 OH. The single crystals were grown from a triple-layered solution consisting of 2 ml methanol solution of ZnI 2 (59.2 mM) as the top layer, 2 ml methanol/phenol mixture (0.5 ml methanol + 1.5 ml phenol) as the middle layer, and 2 ml phenol/methanol solution (1.5 ml phenol + 0.5 ml methanol) of K + TPHAP − (9.5 mM) as the bottom layer at 14 °C. After a few days, pale yellow crystals were grown. Anal. calcd for C 22 H 24 IN 9 O 6 Zn (= (C 22 H 12 N 9 )(ZnI)(C 6 H 6 O) 5 (CH 4 O) 2.5 ) (%): C, 37.60; H, 3.44; N, 17.94. Found: C, 37.69; H, 3.37; N, 17.81. IR (ATR, ν max /cm −1 ): 3200s, 1595vs, 1560s, 1500w, 1480w, 1420m, 1380w, 1325m, 1300s, 1175w, 1080w, 1055w, 1030w, 935w, 845w, 810vw, 755w, 735w, 690w. | [] | [] | ["[ZnI(TPHAP)]·5PhOH·2.5CH 3 OH", "C 22 H 24 IN 9 O 6 Zn"] | ["ZnI 2--2 ml methanol solution (59.2 mM)"] | ["K + TPHAP −--2 ml phenol/methanol solution (9.5 mM)"] | ["TPHAP −--2 ml phenol/methanol solution (9.5 mM)"] | ["14 °C"] | [] | ["methanol--2 ml", "phenol--2 ml"]
cg4008679 | Found: C, 20.59; H, 3.54 %.The crystals 1A−5A remain stable in a wet atmosphere, and under dry conditions they transform instantaneously into the corresponding 1B−5B phases. This crystal-to-crystal phase transition is reversible, and the crystallinity is kept. | [] | [] | ["1A−5A", "1B−5B"] | [] | [] | [] | [] | [] | []
j.ica.2008.08.023 | 1 H NMR (600 MHz, in DMSO-d 6 ) d (ppm) 7.6–8.2 (4H), 5.5 (2H). Anal. Calc. C 8 H 6 N 5 O 2 K, C, 39.50; H, 2.49; N, 28.79. Found: C, 39.61; H, 2.58; N, 28.64%. IR KBr (cm 1 ): 3440 (s), 1639 (s), 1618 (s), 1543 (s), 1477 (s), 1377 (s), 1311 (s), 1217 (m), 1201 (m), 1118 (m), 1020 (m), 848 (s), 732 (m).2.2.2. [Mg(H 2 O) 6 ] (a4-ptz) 2  2H 2 O(1) A mixture of a4-ptz potassium salt (0.0486 g, 0.2 mmol) and MgCl 2  6H 2 O (0.0203 g, 0.1 mmol) was dissolved in distilled water (5 mL). The solution was heated at 95 °C for 5 h with stirring, then cooled to the room temperature and ﬁltered. Slow evaporation of the ﬁltrate in air gave colorless block crystals of 1. Yield: 46.7 mg (85% based on Mg). Anal. Calc. (%) for C 16 H 28 MgN 10 O 12 : C, 33.32; H, 4.89; N, 24.29. Found: C, 33.49; H, 4.86; N, 24.21%. IR KBr (cm 1 ): 3440 (w), 1640 (s), 1619 (s), 1536 (m), 1465 (s), 1387 (s), 1296 (s), 1196 (m), 1018 (m), 844 (m), 732 (m). | [] | [] | ["[Mg(H 2 O) 6 ] (a4-ptz) 2  2H 2 O", "C 16 H 28 MgN 10 O 12"] | ["MgCl 2  6H 2 O--0.0203 g, 0.1 mmol"] | [] | ["a4-ptz potassium salt--0.0486 g, 0.2 mmol"] | ["95 °C"] | ["5 h"] | ["distilled water--5 mL"]
cg8005597 | [Cu 2 (µ 2 -pma)(H 3 tea) 2 (EtNH 2 ) 2 ] (3). Mp ≈ 200 °C (dec.); FT-IR (KBr): 3356 (s), 3293 (s), 3255 (s) and 3073 (s br) ν(NH)+ν(OH), 2974 (w) and 2878 (w) ν(CH), 1600 (m sh) and 1562 (s), and 1492 (s) ν as (COO), 1420 (m sh) and 1384 (vs br) ν s (COO), 1211 (m), 1141 (m), 1080 (s) and 1065 (s sh), 901 (m), 840 (w), 789 (m), 762 (m), 679 (s), 585 (w), 533 (m) and 484 (m) cm -1 ; elemental analysis calcd (%) for C 26 H 46 Cu 2 N 4 O 14 (MW 765.8): C 40.78, H 6.05, N 7.32; found C 40.46, H 6.35, N 7.51. | [] | [] | ["[Cu 2 (µ 2 -pma)(H 3 tea) 2 (EtNH 2 ) 2 ]", "C 26 H 46 Cu 2 N 4 O 14"] | ["NaN--NaN"] | [] | ["NaN--NaN"] | [] | [] | ["NaN--NaN"]
s12039-015-0966-z | 2.4 Synthesis of [(Cu I (1,3-μ 2 -NCS))(μ 2 -4,4’-bptz)] n (3) CP 3 was obtained as red block crystals by the same procedure as that of 2, except that 4,4’-bptz/CH 2 Cl 2 (0.100 mol L −1 ) was used instead of 3,3’-bptz/CH 2 Cl 2 (0.100 mol L −1 ). Yield: 20.7 mg, 0.0580 mmol, 29% based on Cu. Anal. calcd for C 13 H 8 CuN 7 S: C, 43.59%; H, 2.24%; N, 27.38%. Found: C, 43.92%; H, 2.58%; N, 27.66%; FT-IR frequencies (KBr, cm −1 ) 2137vs, 1666vs, 1604s, 1559vs, 1392vs, 1115w, 1057w, 922w, 831w, 723w, 598s, 434w. | [] | [] | ["[(Cu I (1,3-μ 2 -NCS))(μ 2 -4,4’-bptz)] n (3)"] | [] | ["4,4’-bptz/CH 2 Cl 2--0.100 mol L −1"] | [] | [] | [] | []
ch16438 | Synthetic Procedures [Co 2 (bpeb) 2 (bdc) 2 ]  DMF  3H 2 O(1) A mixture of bpeb (20.2 mg, 0.071 mmol), p-H 2 bdc (23.6 mg, 0.142 mmol), and Co(NO 3 ) 2 6H 2 O (20.8 mg, 0.071 mmol) dissolved in DMF (3 mL), H 2 O (1 mL), and DMSO (0.5 mL) were placed in a 5-mL glass tube, and then 2–3 drops of 0.1 M NaOH solution were added. The tube was sealed and kept at 1208C for 48 h, followed by cooling to room temperature over 8 h. Pink block-shaped crystals 1, suitable for X-ray analysis, were obtained (73 % yield). n max (KBr)/cm 1 3443, 2924, 2849, 1678, 1606, 1558, 1506, 1395, 1257, 1219, 1093, 1063, 1016, 963, 871, 839, 817, 748, 661, 610. Found: C 60.25, H 4.74, N 6.92 %. C 62 H 62 Co 2 N 6 O 14 ([Co 2 (bpeb) 2 (bdc) 2 ]2DMF4H 2 O) requires C 60.39, H 5.07, N 6.82 %. Please note that the composition of the single crystals and the bulk are different probably due to the nature of the bulk and single crystals. | [] | ["8 h"] | ["[Co 2 (bpeb) 2 (bdc) 2 ] ? DMF ? 3H 2 O", "C 62 H 62 Co 2 N 6 O 14"] | ["Co(NO 3 ) 2 ?6H 2 O--20.8 mg, 0.071 mmol"] | ["NaOH solution--2-3 drops of 0.1 M"] | ["bpeb--20.2 mg, 0.071 mmol", "p-H 2 bdc--23.6 mg, 0.142 mmol"] | ["1208C"] | ["48 h"] | ["DMF--3 mL", "H 2 O--1 mL", "DMSO--0.5 mL"]
b707853f | [Zn(PA)(2,29-bipy)(DMF)] n (5). A solution of Zn(OAc) 2 ?2H 2 O (22 mg, 0.1 mmol) in MeOH (5 mL) was added to a mixture of pamoic acid (40 mg, 0.1 mmol) and 2,29-bipy (16 mg, 0.1 mmol) in DMF (10 mL), which was continuously stirred for ca. 1 h upon heating. The resulting yellow solution was filtered and yellow block crystals suitable for X-ray diffraction were obtained by slow evaporation of the filtrate after one week in a 50% yield (34 mg, based on zinc acetate). IR (cm 21 ): 3431b, 3061m, 2937m, 1655vs, 1604s, 1558s, 1508s, 1450vs, 1388vs, 1349s, 1257m, 1231s, 1201w, 1153w, 1090w, 1060w, 1020w, 956w, 912w, 840w, 811m, 768s, 676w, 600w, 552w. Anal. Calcd. for C 36 H 29 ZnN 3 O 7 : C, 63.49; H, 4.29; N, 6.17%. Found: C, 63.98; H, 4.10; N, 6.30%. | [] | ["one week"] | ["[Zn(PA)(2,29-bipy)(DMF)] n", "C 36 H 29 ZnN 3 O 7"] | ["Zn(OAc) 2 ?2H 2 O--22 mg, 0.1 mmol"] | [] | ["pamoic acid--40 mg, 0.1 mmol", "2,29-bipy--16 mg, 0.1 mmol"] | ["heating"] | ["ca. 1 h"] | ["MeOH--5 mL", "DMF--10 mL"]
c3ce40828k | Anal. calcd for C 50 H 43.5 NO 15.25 Zn 3 (M r = 1098.60): C, 54.66; H, 3.99; N, 1.27. Found: C, 54.56; H, 3.93; N, 1.19. IR data (KBr, cm 21 ): 3344(s), 2492(w), 1650(s), 1606(s), 1593(s), 1558(s), 1539(s), 1455(m), 1413(m), 1344(s), 1305(s), 1266(s), 1187(w), 1143(m), 1106(w), 1047(m), 883(w), 797(m), 765(s), 740(m), 665(w), 554(w), 535(w), 440(w). | [] | [] | ["C 50 H 43.5 NO 15.25 Zn 3"] | [] | [] | [] | [] | [] | []
c4cc00827h | Single crystals of {[Cd 2 (azbpy) 2 (HO-1,3-bdc) 2 ](azbpy)(H 2 O)} n , Cd-MOF (1) were obtained by slow diﬀusion of 4,4 0 -azobispyridine (azbpy) and disodium 5-hydroxyisophthalate (HO-1,3-bdc) with Cd(NO 3 ) 2 4H 2 OinanEtOH–H 2 Omediumatroomtemperature. | [] | [] | ["{[Cd 2 (azbpy) 2 (HO-1,3-bdc) 2 ](azbpy) ?(H 2 O)} n", "Cd-MOF (1)"] | ["Cd(NO 3 ) 2 \n4H 2 O--NaN"] | [] | ["4,4 0 -azobispyridine--NaN", "disodium 5-hydroxyisophthalate--NaN"] | ["room temperature"] | [] | ["EtOH–H 2 O--NaN"]
c3ce40828k | Synthesis of [Zn 4 (L) 2 (BET)(m 4 -O)] (6). The preparation of 6 was similar to that of 3 except that BET (16.41 mg, 0.1 mmol) was used instead of BIME. Colorless crystals of 6 were obtained in a yield of 44% based on Zn( II). Anal. calcd for C 50 H 34 N 6 O 15 Zn 4 (M r = 1220.47): C, 49.20; H, 2.81; N, 6.89. | [] | [] | ["[Zn 4 (L) 2 (BET)(m 4 -O)]", "C 50 H 34 N 6 O 15 Zn 4"] | [] | [] | ["BET--16.41 mg, 0.1 mmol"] | [] | [] | []
ic701571w | [Ag(4,4′-bipy)] 2 [(UO 2 ) 2 H 3 (PO 4 ) 3 ] (AgUP-1). UO 2 (164 mg, 0.607 mmol), 4,4′-bipyridyl (95 mg, 0.609 mmol), AgCN (41 mg, 0.304 mmol), and H 3 PO 4 (2 mL, pH ) 1.3) were loaded into a 23 mL autoclave. The autoclave was sealed and heated to 160 °Cin a box furnace for 3 d. The autoclave was then cooled at an average rate of 9 °C/h to 35 °C. The product consisted of yellow prisms of AgUP-1 and an unidentified black precipitate. The product was thoroughly washed with water, then rinsed with methanol, and allowed to dry.Ag(2,2′-bipy)(UO 2 ) 2 (HPO 4 )(PO 4 ) (AgUP-2). UO 2 (C 2 H 3 O 2 ) 2 ‚ 2H 2 O (187 mg, 0.441 mmol), 2,2′-bipyridyl (69 mg, 0.441 mmol), KAg(CN) 2 (44 mg, 0.221 mmol), and H 3 PO 4 (2 mL, pH ) 1.37) were loaded into a 23 mL autoclave. The autoclave was sealed and heated to 180 °C in a box furnace for 3 d. The autoclave was then cooled at an average rate of 9 °C/h to 35 °C. The product consisted of yellow prisms of AgUP-2 and a pale-yellow gel. The product was thoroughly washed with water, then rinsed with methanol, and allowed to dry. | [] | [] | ["[Ag(4,4′-bipy)] 2 [(UO 2 ) 2 H 3 (PO 4 ) 3 ]", "AgUP-1"] | ["UO 2--164 mg, 0.607 mmol", "AgCN--41 mg, 0.304 mmol"] | [] | ["4,4′-bipyridyl--95 mg, 0.609 mmol"] | ["160 °C"] | ["3 d"] | ["H 3 PO 4--2 mL"]
ic951089q | The IR spectra of the single crystals were identical to those of the powders.[MnCr 2 (bipy) 2 (µ-C 2 O 4 ) 4 ] n (2). Yield: 95%. IR data (cm -1 ): 1710 s, 1795 s, 1660 vs, 1600 m, 1500 w, 1450 m, 1410 s, 1320 w, 1280 m, 1180 w, 1160 w, 1110 w, 1060 w, 1040 w, 1025 w, 900 w, 810 m, 780 m, 730 m, 660 m, 650 w, 550 m, 480 m, 460 m, 410 m. | [] | [] | ["[MnCr 2 (bipy) 2 (µ-C 2 O 4 ) 4 ] n"] | [] | [] | ["bipy--NaN"] | [] | [] | []
15533174.2013.841227 | Selected IR (KBr, y cm ¡1 ): 3061(w), 2961(m), 2877(w), 1613 (s), 1580(s), 1476(m), 1389(m), 1358(m), 1163(m), 1125(w), 1013(m), 792(s), 731(m), 504(m). Anal. Calcd. for C 64 H 62 N 6 O 8 Zn 2 : C, 65.62; H, 5.34; N, 7.18. Found: C, 65.99; H, 5.27; N, 7.42%. | [] | [] | ["C 64 H 62 N 6 O 8 Zn 2"] | [] | [] | [] | [] | [] | []
cg200416y | Synthesis of [Co 2 (OA)(dib) 2 (H 2 O)] (1). A mixture containing Co(NO 3 ) 2 3 6H 2 O (58.2 mg, 0.2 mmol), H 4 OA (34.6 mg, 0.1 mmol), dib (21.0 mg, 0.1 mmol), and NaOH (16.0 mg, 0.4 mmol) dissolved in 8mLofH 2 O was sealed in a 16 mL Teflon lined stainless steel container and heated at 140 °C for 3 days. Pink block crystals of 1 were collected by filtration and washed by water and ethanol several times with a yield of 76%.Anal. Calcd. for C 40 H 28 Co 2 N 8 O 10 : C 53.47; H 3.14; N 12.47; found: C 53.38; H 3.26; N 12.43%. IR (KBr pellet, cm 1 ): 3318(w), 3130(w), 1606(m), 1570(m), 1551(m), 1532(s), 1492(m), 1414(s), 1397(m), 1348(m), 1309(m), 1258(m), 1219(m), 1156(w), 1134(w), 1114(w), 1068(m), 959(m), 949(w), 935(m), 877(w), 859(m), 831(m), 817(w), 792(w), 750(w), 722(w), 684(w), 652(m), 631(w), 557(w).Synthesis of [Co 2 (OA)(bbi) 2 ] 3 3H 2 O (2). Reaction of Co(NO 3 ) 2 3 6H 2 O (58.2 mg, 0.2 mmol), H 4 OA (34.6 mg, 0.1 mmol), bbi (19.0 mg, 0.1 mmol), NaOH (16.0 mg, 0.4 mmol), and 8 mL of water in a 16 mL Teflon lined stainless steel container at 120 °C for 3 days produced reddish-purple platelet crystals of 2 in 68% yield. Anal. Calcd. | [] | [] | ["[Co 2 (OA)(dib) 2 (H 2 O)]", "[Co 2 (OA)(bbi) 2 ] 3 3H 2 O"] | ["Co(NO 3 ) 2 3 6H 2 O--58.2 mg, 0.2 mmol"] | ["NaOH--16.0 mg, 0.4 mmol"] | ["H 4 OA--34.6 mg, 0.1 mmol", "dib--21.0 mg, 0.1 mmol", "bbi--19.0 mg, 0.1 mmol"] | ["140 °C", "120 °C"] | ["3 days", "3 days"] | ["H 2 O--8mL", "water--8 mL"]
c1ce06090b | Synthesis of H 3 opdc 2-Chloro-4,6-dimethylpyrimidine (3.75 g, 0.026 mol), which was synthesized following the procedure previously reported, 44 was dissolved in aqueous sodium hydroxide (2.5 M, 33 ml) and heated to 76  C. A solution of potassium permanganate (18.30 g, 0.12 mol) in water was heated to 76  C and added dropwise in 0.5–1 h to the solution. The reaction mixture was allowed to stir at 76  C for 3 h, after which time the hot solution was ﬁltered and the manganese dioxide washed with hot water. The ﬁltrate and washings were combined and concentrated under reduced pressure and concentrated hydrochloric acid was added below 10  C until the pH was 2–3. The product was separated and recrystallized from water. Yield 3.30 g (68%). Anal. Calcd for C 6 H 4 N 2 O 5 : C, 39.13; H, 2.17; N, 15.22. Found: C, 39.08; H, 2.13; N, 15.16%. | [] | [] | ["H 3 opdc", "C 6 H 4 N 2 O 5"] | [] | ["potassium permanganate--18.30 g, 0.12 mol"] | ["2-Chloro-4,6-dimethylpyrimidine--3.75 g, 0.026 mol"] | ["76 \nC"] | ["3 h"] | ["aqueous sodium hydroxide--33 ml, 2.5 M", "water--used for dissolving and washing"]
j.poly.2013.01.036 | for C 11 H 10 MnN 4 O 7 : C, 36.18; H, 2.76; N, 15.34. Found: C, 36.16; H, 2.78; N, 15.35%. FT-IR (KBr pellet, cm 1 ): 3448 (w), 3336 (br), 3148 (w), 1704 (s), 1644 (s), 1615 (s), 1534 (m), 1435 (s), 1375 (s), 1281 (m), 1183 (w), 750 (m), 671 (w), 515 (w). | [] | [] | ["C 11 H 10 MnN 4 O 7"] | [] | [] | [] | [] | [] | []
s1070328414030026 | IR (KBr, ν , cm –1 ): 523, 613 ν (PS 2 ), 1589, 1644 ν (C=C, C=N) .Analyses to C, H, and N were carried out on a Euro EA 3000 analyzer. IR spectra in the range from 400 to 3800 cm –1 were recorded in KBr pellets on a Scimitar FTS2000 spectrophotometer. The luminescence and photoluminescence excitation spectra of the solid For C 42 H 66 N 2 P 3 S 6 Sm anal. calcd., %: C, 48.8; H, 6.4; N, 2.7. | [] | [] | ["C 42 H 66 N 2 P 3 S 6 Sm"] | [] | [] | [] | [] | [] | []
s11224-006-9075-4 | Preparation Cd(NO 3 ) 2 ·4H 2 O 0.3084 g (1 mmol) and 1,3,5benzenetricarboxylic acid 0.2101 g (1 mmol) were dissolved in a small test tube containing a mixture of 5 mL H 2 O and 3 mL DMF. The tube was then sealed in a large vial containing a mixture of 2 mL pyridine and 10 mL H 2 O. Fifteen days later, the crystals suitable for X-ray single crystal diffraction were collected by ﬁltration, separated, and washed with DMF (4 mL × 2), then dried in vacuum. Yield was 78%. Anal.Calcd. for C 24 H 18 CdN 3 O 6 (%): C 51.77, H 3.26, N 7.55; Found (%): C 51.03, H 3.57, N 7.62. FTIR (KBr, cm −1 ): 2970s, 1694s, 1613s, 1562s, 1445s, 1358s, 925m, 691s. | [] | [] | ["Cd(NO 3 ) 2 \".4H 2 O", "1,3,5-benzenetricarboxylic acid"] | ["Cd(NO 3 ) 2 \".4H 2 O--0.3084 g (1 mmol)"] | [] | ["1,3,5-benzenetricarboxylic acid--0.2101 g (1 mmol)"] | [] | ["Fifteen days"] | ["H 2 O--5 mL", "DMF--3 mL", "pyridine--2 mL"]
c2ce26521d | S YNTHESIS OF {[COL(4,49-BIPY)]?DMF} n (2). Co(NO 3 ) 2 ?6H 2 O (29.1 mg, 0.1 mmol), H 2 L (33.3 mg, 0.1 mmol) and 4,49-bipy (15.6 mg, 0.1 mmol) were added to a mixed solvent of 2 mL of distilled H 2 O,2mLofC 2 H 5 OH and 2 mL of DMF. The final mixture was sealed in a 15 mL Parr Teflon-lined stainless-steel under autogenous pressure and heated at 80 uC for three days.Large quantities of rose red-block crystals were obtained and the crystals were filtered off, washed with quantities of distilled water, and dried under ambient conditions. Yield of the reaction was ca. 65% based on the H 2 L ligand. Anal. calcd for C 33 H 28 CoN 4 O 5 : C, 63.98%, H, 4.56%, N, 9.04%; found: C, 64.05%, H, 4.61%, N, 9.25%. IR (KBr, cm 21 ): 3426(m), 2363(w), 1633(m), 1595(s), 1547(m), 1489(w), 1414(s), 1329(m), 1277(m), 1220(m), 1180(m), 1068(w), 851(w), 812(w), 781(w), 754 (w), 702(w), 630 (w), 573 (w), 532(w). | [] | [] | ["{[CoL(4,49-BIPY)]?DMF} n", "C 33 H 28 CoN 4 O 5"] | ["Co(NO 3 ) 2 ?6H 2 O--29.1 mg, 0.1 mmol"] | [] | ["H 2 L--33.3 mg, 0.1 mmol", "4,49-bipy--15.6 mg, 0.1 mmol"] | ["80 uC"] | ["three days"] | ["distilled H 2 O--2 mL", "C 2 H 5 OH--2 mL", "DMF--2 mL"]
ejic.200300585 | [Cr(CO) 4 {η 2 -(Ph 2 P) 2 N}K(THF) x ](x ⴝ 2ⴚ3) (2a): Solid 1a (0.50 g, 0.91 mmol) was added to a suspension of KH (70 mg, 1.75 mmol) in 25 mL of THF. After stirring for 4 h at room temperature the solvent was removed in vacuo and the resulting yellow powder was crystallised from THF/n-pentane (1:4). After one day yellow crystals were obtained. Yield: 0.69 g (95%). Raman (solid): 3056 cm ⫺1 (m, νC⫽C-H), 2983 (w, νCH), 2878 (w, νCH), 1986 (m, νCO ax ), 1879 (m, ν sym CO eq ), 1802 (m, ν asym CO eq ), 1584 (w, νC⫽C), 998 (s, νPC), 917 (w, νC⫺C), 483 (m, νMC), 420 (m, νMC), 184 (m, νMP). | [] | ["one day"] | ["[Cr(CO) 4 {η 2 -(Ph 2 P) 2 N}K(THF) x ](x ⴝ 2ⴚ3)"] | ["KH--70 mg, 1.75 mmol"] | [] | ["1a--0.50 g, 0.91 mmol"] | ["room temperature"] | ["4 h"] | ["THF--25 mL", "n-pentane--not specified"]
j.ica.2005.12.055 | 2.5.1.1. [CaH 2 L 2 ](ClO 4 ) 2 . Yield: 28%. Anal. Calc. for C 19 H 29 N 3 O 15 Cl 2 Ca: C, 35.1; N, 6.5; H, 4.5. Found: C, 35.2; N, 6.3; H, 4.7%. MS (FAB, m/z): 550 [CaH 2 L 2 (ClO 4 )] + , 450 [CaH 2 L 2 ] + . IR (KBr, cm 1 ): m(C@O) 1645; m(Py) 1601, 1442; mðClO 4  Þ 1142, 1121, 1109, 1091, 636, 627. K M (DMF): 167 X 1 cm 2 mol 1 (2:1 electrolyte). Colour: white. | [] | [] | ["[CaH 2 L 2 ](ClO 4 ) 2"] | [] | [] | [] | [] | [] | []
d0ce00181c | Single crystals suitable for x-ray diffraction were obtained by stirring Ni(NCS) 2 (174.8 mg, 1 mmol) and 3-ethylpyridine (228 µL, 2 mmol) in a mixture of 0.5 mL H 2 O and 4mL acetone for 4 d. The precipitate was filtered off and the filtrate was kept at room temperature. Single crystals were obtained after several weeks.Synthesis of 3c-CH 2 Cl 2 . Crystalline powders were obtained by stirring Ni(NCS) 2 (174.8 mg, 1 mmol) and 3-ethylpyridine (228 µL, 2 mmol) in 2 mL dichloromethane for 5 d. The purity was checked by XRPD and by IR and Raman spectroscopy (Figure S10 and S11).Elemental analysis: calcd (%) C 17 H 20 Cl 2 N 4 NiS 2 (474.10 g/mol): C 43.07, H 4.25, N 11.82 and S 13.53; found: C 42.70, H 4.16, N 11.66 and S 12.29.Single crystals suitable for x-ray diffraction were obtained by solving 3-ethylpyridine (57 µL, 0.5 mmol) in 0.5 mL dichloromethane and carefully overlaying it with a solution of Ni(NCS) 2 (174.8 mg, 1 mmol) in 0.5 mL H 2 O. After five days at room temperature single crystals were obtained. | [] | [] | ["Ni(NCS) 2 (3-ethylpyridine)"] | ["Ni(NCS) 2--174.8 mg, 1 mmol"] | [] | ["3-ethylpyridine--228 µL, 2 mmol"] | [] | ["4 d", "5 d", "five days"] | ["H 2 O--0.5 mL", "acetone--4 mL", "dichloromethane--2 mL"]
j.jssc.2019.120926 | 2.2. Synthesis 2.2.1. Synthesis of [Zn(1,6-NDS)(bbimb) 1.5 ]⋅2H 2 O (1) A mixture of disodium 1,6-NDS (0.133 g, 0.4 mmol), Zn(NO 3 ) 2 ⋅6H 2 O (0.118 g, 0.4 mmol), bbimb (0.175 g, 0.6 mmol) and water (10 mL) was stirred for 30 min, and then the resulting mixture was transferred and sealed in a 25 mL Teﬂon-lined stainless-steel container and heated at 160  C for 72 h. After slowly cooled to room temperature, the light yellow crystals of 1 were collected. Yield: 62% based on Zn(II). Elemental anal. Calcd for C 37 H 37 ZnN 6 O 8 S 2 (%): C, 53.98; H, 4.53; N, 10.21. Found: C, 53.81; H, 4.40; N, 10.43. IR (KBr, cm 1 ): 3415s, 3128w, 1637 m, 1617s, 1519 m, 1466 m, 1447w, 1399s, 1337w, 1299w, 1254w, 1190w, 1151w, 1096w, 1043 m, 1005w, 967w, 799w, 751 m, 675 m, 618 m, 580 m, 517w. | [] | [] | ["[Zn(1,6-NDS)(bbimb) 1.5]\n2H 2 O", "C 37 H 37 ZnN 6 O 8 S 2"] | ["Zn(NO 3 ) 2 \n6H 2 O--0.118 g, 0.4 mmol"] | [] | ["disodium 1,6-NDS--0.133 g, 0.4 mmol", "bbimb--0.175 g, 0.6 mmol"] | ["160 \nC"] | ["72 h"] | ["water--10 mL"]
s0108270103003433 | Experimental Ethylenediamine and 3-nitrobenzoic acid were available commercially and were used without further puri®cation. Ag 2 O (0.5 mmol, 116 mg) and 3-nitrobenzoic acid (1 mmol, 167 mg) were dissolved in ammonium solution (10 ml). The mixture was stirred for ca 10 min to obtain a clear solution. To this solution was added ethylenediamine (2 mmol, 120 mg) in ammonium solution (2 ml). After keeping the resulting solution in air for 2 d, with ammonium gas escaping, large colourless single crystals formed. These were isolated, washed with water three times and dried in a vacuum desiccator using CaCl 2 (yield = 42%). | [] | [] | ["NaN"] | ["Ag 2 O--0.5 mmol, 116 mg"] | [] | ["3-nitrobenzoic acid--1 mmol, 167 mg", "ethylenediamine--2 mmol, 120 mg"] | [] | ["2 d"] | ["ammonium solution--10 ml", "ammonium solution--2 ml"]
chem.200600698 | Data for [2·GdACHTUNGTRENNUNG(hfac) 3 ] 1 : Yield: 77%; IR (KBr disk): n˜ = 3145 (w), 3086 (w), 2972 (w), 2876 (w), 2127 (m), 2117 (m), 1653 (s), 1607 (s), 1557 (m), 1531 (m), 1489 (m), 1468 (m), 1427 (w), 1419 (w), 1255 (s), 1213 (s), 1145 (s), 1101 (m), 1009 (m), 844 (w), 832 (m), 800 (m), 741 (w), 660 (m), 601 (w), 585 cm 1 (m), elemental analysis calcd (%) for PtGdC 47 H 35 N 4 F 18 O 6 ·0.5CH 2 Cl 2 : C 38.3, H 2.4, N 3.8; found: C 38.4, H 2.3, N 3.8.Data for [2·NdACHTUNGTRENNUNG(hfac) 3 ] 1 : Yield: 53 %; IR (KBr disk): n˜ = 3145 (w), 3083 (w), 2972 (w), 2877 (w), 2127 (m), 2118 (m), 1652 (s), 1606 (s), 1556 (m), 1530 (m), 1487 (m), 1468 (s), 1419 (w), 1254 (s), 1213 (s), 1146 (s), 1099 (m), 1007 (m), 843 (w), 832 (m), 800 (m), 740 (w), 660 (m), 601 (w), 584 cm 1 (m); elemental analysis calcd (%) for PtNdC 47 H 35 N 4 F 18 O 6 requires: C 39.4, H 2.5, N 3.9; found: C 39.0, H 2.2, N 3.9.Preparation of trinuclear complexes [3·{LnACHTUNGTRENNUNG(hfac) 3 } 2 ]: A mixture of complex 3 (43 mg, 0.05 mmol) and 2 equiv of the appropriate LnACHTUNGTRENNUNG(hfac) 3 · (H 2 O) 2 (Ln= Nd, Yb) were placed in a sample vial and a small amount of heptane was added. Dichloromethane was added dropwise to the above mixture until the solids were dissolved. The system was left to evaporate slowly until solid precipitates of the desired compounds were appeared (ca. 2 d). The solids were filtered, washed with hexane and dried. For Ln = Yb X-ray quality crystals were obtained.Data for [3·{NdACHTUNGTRENNUNG(hfac) 3 } 2 ]: Yield 68 %; elemental analysis calcd (%) for PtNd 2 C 76 H 44 N 6 F 36 O 12 : C 38.0, H 1.9, N 3.5; found: C 37.6, H 1.8, N 3.4. | [] | [] | ["[2·GdACHTUNGTRENNUNG(hfac) 3 ] 1", "[2·NdACHTUNGTRENNUNG(hfac) 3 ] 1", "[3·{LnACHTUNGTRENNUNG(hfac) 3 } 2 ]", "[3·{NdACHTUNGTRENNUNG(hfac) 3 } 2 ]"] | ["GdACHTUNGTRENNUNG(hfac) 3--NaN", "NdACHTUNGTRENNUNG(hfac) 3--NaN", "LnACHTUNGTRENNUNG(hfac) 3 · (H 2 O) 2 (Ln= Nd, Yb)--NaN", "NdACHTUNGTRENNUNG(hfac) 3--NaN"] | [] | [] | [] | ["ca. 2 d"] | []
j.poly.2012.10.045 | ESI-MS: m/z (100%) 301.0427 [M1].2.2.3. Synthesis of [Cd 3 (L 1 ) 2 (DMA) 4 ] n (1) A mixture containing H 3 L 1 (0.04 g, 0.13 mmol), Cd(NO 3 ) 2 6H 2 O (0.123 g, 0.4 mmol) in 3 mL N,N’-dimethylacetamide(DMA), was sealed in a Teﬂon-lined autoclave and heated under autogenous pressure to 180 °C for three days and then allowed to cool to room temperature at the rate of 1 °C per minute. Block-shaped colorless crystals of 1 were collected in 40% yield. The crystals were washed with acetone and air-dried. Anal. Calc. for C 46 H 50 N 4 O 18 Cd 3 : C, 43.03; H, 3.92; N, 4.36. Found: C, 42.85; H, 3.51; N, 4.08%. IR (cm 1 ): 3066(s), 2924(s), 1615(m), 1572(s), 1515(s), 1454(m), 1382(s), 1249(m), 1207(m),1159(m), 1017(m), 834(m), 712(s), 666 (m). | [] | [] | ["[Cd 3 (L 1 ) 2 (DMA) 4 ] n", "C 46 H 50 N 4 O 18 Cd 3"] | ["Cd(NO 3 ) 2 6H 2 O--0.123 g, 0.4 mmol"] | [] | ["H 3 L 1--0.04 g, 0.13 mmol"] | ["180 °C"] | ["three days"] | ["N,N’-dimethylacetamide(DMA)--3 mL"]
zaac.201000426 | Preparation of [Pb(dmp)(μ-N 3 )(μ-NO 3 )] n (1): To prepare the nanostructure of [Pb(dmp)(μ-N 3 )(μ-NO 3 )] n (1), a 0.1 m solution (15 ml) of lead(II) nitrate in H 2 O was positioned in a high-density ultrasonic probe, operating at 20 kHz with a maximum power output of 600 W.A 0.1 m solution (15 ml) of the ligands 2,9-dimethyl-1,10-phenanthroline and sodium azide (0.1 m) was added dropwise. The obtained precipitates were filtered off, washed with water and dried in air. M.p. | [] | [] | ["[Pb(dmp)(μ-N 3 )(μ-NO 3 )] n"] | ["lead(II) nitrate--0.1 m solution (15 ml)"] | [] | ["2,9-dimethyl-1,10-phenanthroline and sodium azide--0.1 m solution (15 ml)"] | [] | [] | ["H 2 O--15 ml"]
s10870-011-0001-2 | Synthesis of [AgL] n The colorless crystal of [AgL] n was obtained by the reaction of AgClO 4 and compound HL in the molar ratio of 1:2 mixed with 1 mL water and 5 mL EtOH under hydrothermal conditions at 160 °C for 3 days. Anal. Calc. for C 12 H 10 N 5 AgO 2 : C, 19.23; H, 2.76; N, 39.58%. Found: C, 19.46; H, 2.63; N, 39.62%. IR (KBr): 3427 (s), 3125 (w), 1715 (w), 1620 (m), 1520 (m), 1104 (vs), 875 (m), 758 (m), 628 (m).Physical Measurements IR spectra were recorded on an FTS 3000 (the United States DIGILAB) spectrometer as KBr pellets in the range 4000–400 cm -1 . Elemental analyses of C, H, and N were carried out on a VxRio EL Instrument. The luminescence spectrum was measured by LS-55 (PE USA Inc) ﬂuorescence spectrophotometer in the solid state measured at room temperature. Cyclic voltammetry measurements were performed using Chi660 (The United States CHI) voltammetric analyzer, a three electrode arrangement made up of a glassy carbon working electrode, a platinum wire auxiliary electrode and a Ag/AgCl reference electrode was used in water containing 0.05 mol L -1 KCl at scan rates of 100 mV s -1 . | [] | [] | ["[AgL] n", "C 12 H 10 N 5 AgO 2"] | ["AgClO 4--1"] | [] | ["compound HL--2"] | ["160 °C"] | ["3 days"] | ["water--1 mL", "EtOH--5 mL"]
j.molstruc.2007.12.032 | 2.3. Synthesis of [Cu(oba)(dpa)] n (2) Complex 2 was prepared as for 1 by using Cu(NO 3 )3H 2 O instead of Co(NO 3 )6H 2 O. Blue crystals of 2 were obtained (yield: 64% based on Cu). Elemental analysis. Calcd for C 24 H 17 N 3 O 5 Cu: C, 58.71; H, 3.49; N, 8.56%. Found: C, 59.15; H,3.27; N, 8.76%. IR data (KBr cm 1 ): 3323(m), 1641(vs), 1462(s), 1514(s), 1482(s), 1406(w), 1335(s), 1252(w) , 1153(m), 1087(m), 1018(w), 870(m), 775(m), 721(w), 687(m). | [] | [] | ["[Cu(oba)(dpa)] n", "C 24 H 17 N 3 O 5 Cu"] | ["Cu(NO 3 )3H 2 O--NaN"] | [] | ["oba--NaN", "dpa--NaN"] | [] | [] | []
jp810170p | Metal-ion perchlorate salts (LiClO 4 , 99%; NaClO 4 , 98%; KClO 4 , 99%; Mg(ClO 4 ) 2 · H 2 O, 99%; Ca(ClO 4 ) 2 · 4H 2 O, 99%; Sr(ClO 4 ) 2 · xH 2 O, 98%; Ba(ClO 4) 2 · xH 2 O, 98%; Zn(ClO 4 ) 2 · 6H 2 O, 98%; Cd(ClO 4 ) 2 · H 2 O, 98%; Hg(ClO 4 ) 2 · H 2 O, 9.99%; AgClO 4 , 97%; Pb(ClO 4 ) 2 · 3H 2 O, 98%) used in the experiments were purchased from Aldrich. The perchlorate salts were dried over P 4 O 10 under vacuum for several weeks and the 1 H NMR was used to check for the presence of water in the salts before use. | [] | [] | [] | ["LiClO 4 --99%", "NaClO 4 --98%", "KClO 4 --99%", "Mg(ClO 4 ) 2 · H 2 O--99%", "Ca(ClO 4 ) 2 · 4H 2 O--99%", "Sr(ClO 4 ) 2 · xH 2 O--98%", "Ba(ClO 4) 2 · xH 2 O--98%", "Zn(ClO 4 ) 2 · 6H 2 O--98%", "Cd(ClO 4 ) 2 · H 2 O--98%", "Hg(ClO 4 ) 2 · H 2 O--9.99%", "AgClO 4 --97%", "Pb(ClO 4 ) 2 · 3H 2 O--98%"] | [] | [] | [] | [] | []
s11243-020-00385-w | Preparation of [Ag 3 (btp) 2 (PW 12 O 40 )] (3) The H 3 [PW 12 O 40 ]·12H 2 O (0.07g, 0.023mmol), AgNO 3 (0.07g, 0.42mmol), btp (0.03g, 0.17mmol) and H 2 O (10mL) were mixed and stirred for 1h in air at room temperature. 1.0Mmol HNO 3 was used to regulate pH to about 3.8. The suspension was transferred to a 25mL Teﬂon-lined autoclave and kept at 160°C for 4days. After slow cooling to room temperature, the yellow block crystals of 3 were obtained. Yield 33mg (40% based on W). Anal. Calcd for C 14 H 20 Ag 3 N 12 PW 12 O 40 (3557): C 4.73, H 0.57, N 4.73%, Found: C: 4.65, H 0.61, N 4.78%. | [] | [] | ["[Ag 3 (btp) 2 (PW 12 O 40 )]"] | ["H 3 [PW 12 O 40 ]·12H 2 O--0.07 g, 0.023 mmol", "AgNO 3--0.07 g, 0.42 mmol"] | ["HNO 3--1.0 M"] | ["btp--0.03 g, 0.17 mmol"] | ["160 \n°C"] | ["4 days"] | ["H 2 O--10 mL"]
b516392g | added and a blue precipitate was formed. After air ﬁltration, slow evaporation of the blue solution gave after few days compound 3 as blue crystals suitable for X-ray determination.Synthesis of [Cu 2 (l 2 -CH 3 COO)(l-bdap)(NCS) 2 ]4. To a s uspension of 0.8 g (4 mmol) of Cu(CH 3 COO) 2 ·H 2 Oin30mlof water was added a solution of 0.36 g (4 mmol) of 1,3-bis(amino)2-propanol in 20 ml of water: a blue solution was formed. After 15 min of stirring, a solution of 0.811 g (10 mmol) of sodium thiocyanate in 10 ml of water was added and a blue precipitate was formed. After air ﬁltration, slow evaporation of the blue solution gave after few days compound 4 as blue crystals suitable for X-ray determination. The same compound has been obtained starting from lithium or potassium thiocyanate instead of the sodium thiocyanate.Synthesis of [Cu 2 (l 1,3 -N 3 )(bdmap)(N 3 ) 2 ] n 5. To a suspension of 1.198 g (6 mmol) of Cu(CH 3 COO) 2 ·H 2 Oin50mlofwater– ethanol (1 : 1) was added a solution of 0.439 g (3 mmol) of 1,3bis(dimethylamino)-2-propanol in 5 ml of water: a dark green solution was formed. After 15 min of stirring, a solution of 0.39 g (6 mmol) of sodium azide in 10 ml of water was added. After air ﬁltration, slow evaporation of the blue solution gave after few days compound 5 as green crystals suitable for X-ray determination. | [] | [] | ["[Cu 2 (l 2 -CH 3 COO)(l-bdap)(NCS) 2 ]", "[Cu 2 (l 1,3 -N 3 )(bdmap)(N 3 ) 2 ] n"] | ["Cu(CH 3 COO) 2 ·H 2 O--0.8 g (4 mmol)", "Cu(CH 3 COO) 2 ·H 2 O--1.198 g (6 mmol)"] | ["sodium thiocyanate--0.811 g (10 mmol)", "sodium azide--0.39 g (6 mmol)"] | ["1,3-bis(amino)2-propanol--0.36 g (4 mmol)", "1,3bis(dimethylamino)-2-propanol--0.439 g (3 mmol)"] | [] | [] | ["water--30 ml", "water--20 ml", "water--10 ml", "water-ethanol (1 : 1)--50 ml", "water--5 ml"]
cg400992q | [C 6 H 18 N 2 ][(VO) 2 (C 2 O 4 )(SeO 3 ) 2 ] (4). 4 was synthesized through the reaction of 0.1243 g (1.02 × 10 −3 mol) of NaVO 3 , 1.1153 g (1.00 × 10 −2 mol) of SeO 2 , 0.1509 g (1.30 × 10 −3 mol) of tmed, 0.1342 g (1.21 × 10 −3 mol) of Na 2 C 2 O 4 , and 6.0412 g (0.336 mol) of deionized water. | [] | [] | ["[C 6 H 18 N 2 ][(VO) 2 (C 2 O 4 )(SeO 3 ) 2 ]", "NaN"] | ["NaVO 3--0.1243 g (1.02 × 10 −3 mol)"] | [] | ["tmed--0.1509 g (1.30 × 10 −3 mol)"] | [] | [] | ["deionized water--6.0412 g (0.336 mol)"]
polym10030311 | The crystals were kept in the mother liquor in inert atmosphere conditions.∆ 1 : Yield: 0.074 g (30%). Anal. Calcd for Co 3 N 12 C 48 H 36 As 2 O 12 · 3C 3 H 7 NO (1518.82 g · mol −1 ) C, 45.08; H, 3.78; N, 13.83%. Found: C, 44.82; H, 3.85; N, 13.56%. FT-IR (cm −1 ): 3108(w), 3072(w), 3038(w), 2922(w), 2884(w), 1661(vs), 1606(vs), 1592(vs), 1547(m), 1470(vs), 1455(vs), 1422(vs), 1382(s), 1367(s), 1337(m), 1314(m), 1263(m), 1155(m), 1127(m), 1091(m), 1076(m), 1061(m), 1021(m), 982(w), 924(w), 898(m), 760(s), 733(s), 658(s), 634(s), 572(m), 561(m). | [] | [] | ["Co 3 N 12 C 48 H 36 As 2 O 12 · 3C 3 H 7 NO"] | [] | [] | [] | [] | [] | []
c1ce05760j | Syntheses of complexes General synthesis procedure. Complexes 1–6 were hydrothermally synthesized by the reaction of M( II)(M¼ Cu, Ni, or Co) acetate, H 2 cpp, and dipyridyl type molecule. A PTFE-lined stainless steel autoclave (25 mL) was employed as a reaction vessel containing all starting materials, which was heated to at 120  C for 4 days under autogenous pressure, whereupon it was cooled slowly to the room temperature. The resulting crystals with various colors (Fig. S1†) were isolated after washing with distilled water, ethanol and acetone, and allowed to dry in air. | [] | [] | [] | ["M( II)(M¼ Cu, Ni, or Co) acetate--NaN"] | [] | ["H 2 cpp--NaN", "dipyridyl type molecule--NaN"] | ["120 \nC"] | ["4 days"] | []
c9dt00121b | Preparation of [{Pt(CNC)(µ-CN)} 4 Ag 4 ] (4).To a solution of (NBu 4 )[Pt(CNC)(CN)] (0.050 g, 0.072 mmol) in acetone (20 mL) at room temperature and protected from light, AgClO 4 (0.015 g, 0.072 mmol) was added. After 1 hour of stirring, the wine red solid formed was filtered, washed with nhexane (5 mL) and air dried (0.037 g, 91%). | [] | [] | ["{Pt(CNC)(µ-CN)} 4 Ag 4", "4"] | ["(NBu 4 )[Pt(CNC)(CN)]--0.050 g, 0.072 mmol", "AgClO 4--0.015 g, 0.072 mmol"] | [] | [] | ["room temperature"] | ["1 hour"] | ["acetone--20 mL", "n-hexane--5 mL"]
ejic.200900144 | {[Cu(SiF 6 )(pyz) 3 ]·2H 2 O} n (1b 傻 2H 2 O): To obtain the single crystals, water (0.25 mL) in a glass tube (5 mL, 10 mm i.d.) was carefully layered onto an aqueous solution (1.25 mL) of Cu(BF 4 ) 2 · xH 2 O (0.48 g, 2.0 mmol) and (NH 4 ) 2 SiF 6 (0.36 g, 2.0 mmol), and then an aqueous solution (1.25 mL) of pyz (0.32 g, 4.0 mmol) was carefully layered. After two weeks, violet crystals of 1b 傻 2H 2 O suitable for X-ray diffraction were obtained (yield: 43%).C 12 H 16 CuF 6 N 6 O 2 Si (482): calcd. C 29.91, H 3.35, N 17.44; found C 30.04, H 2.76, N 17.84. The microcrystalline sample of 1b 傻 2H 2 O was prepared with pyz (0.36 g, 4.4 mmol), Cu(BF 4 ) 2 ·xH 2 O (0.53 g, 2.2 mmol) and (NH 4 ) 2 SiF 6 (0.40 g, 2.2 mmol) with H 2 O (10 mL). After stirring for one day, a violet powder was obtained | [] | [] | ["{[Cu(SiF 6 )(pyz) 3 ]\b2H 2 O} n", "C 12 H 16 CuF 6 N 6 O 2 Si"] | ["Cu(BF 4 ) 2 \bxH 2 O--0.48 g, 2.0 mmol", "(NH 4 ) 2 SiF 6--0.36 g, 2.0 mmol"] | [] | ["pyz--0.32 g, 4.0 mmol"] | [] | ["two weeks", "one day"] | ["water--0.25 mL", "H 2 O--10 mL"]
s1600536805037189 | Experimental Silver triﬂuoroacetate (11 mg, 0.05 mmol) dissolved in methanol (3 ml) was mixed with 1,2-bis(diphenylphosphino)ethane (20 mg, 0.05 mmol) dissolved in DMF (3 ml) to give a yellow solution. The solution was ﬁltered and then layered with diethyl ether. Colorless crystals were obtained after several days. | [] | ["several days"] | [] | ["Silver triﬂuoroacetate--11 mg, 0.05 mmol"] | [] | ["1,2-bis(diphenylphosphino)ethane--20 mg, 0.05 mmol"] | [] | [] | ["methanol--3 ml", "DMF--3 ml", "diethyl ether--NaN"]
j.poly.2008.04.003 | 2.2. Synthesis of compounds 2.2.1. Synthesis of [Nd 2 (H 2 pda)(C 2 O 4 )(SO 4 ) 2 (H 2 O) 2 ] n (1) A mixture of H 2 pda  2HCl (0.019 g, 0.1 mmol), Nd 2 O 3 (0.034 g, 0.1 mmol), 50% H 2 SO 4 (0.1 mL), and water (6 mL) were heated in a 15-mL Teﬂon-lined vessel at 160 °C for 3 days, followed by slow cooling (5 °Ch 1 ) to room temperature. After ﬁltration and washing with H 2 O, pink block crystals were collected and dried in air (0.012 g, yield ca. 35% based on H 2 pda). Anal. Calc. for C 10 H 18 N 2 Nd 2 O 18 S 2 : C, 14.89; H, 2.25; N, 3.47; S, 7.95. Found: C, 14.87; H, 2.29; N, 3.45; S, 7.93%. FT-IR (KBr, cm 1 ): 3508b, 3404m, 2987w, 2785w, 2638w, 1622s, 1463m, 1376w, 1339w, 1143vs, 1106vs, 1067vs, 985m, 713w, 611m. | [] | [] | ["[Nd 2 (H 2 pda)(C 2 O 4 )(SO 4 ) 2 (H 2 O) 2 ] n", "C 10 H 18 N 2 Nd 2 O 18 S 2"] | ["Nd 2 O 3--0.034 g, 0.1 mmol"] | ["50% H 2 SO 4--0.1 mL"] | ["H 2 pda ?2HCl--0.019 g, 0.1 mmol"] | ["160 \nC"] | ["3 days"] | ["water--6 mL"]
ja0551685 | [Mn 4 (hmp) 6 (H 2 O) 2 (NO 3 ) 2 ](ClO 4 ) 2 ‚4H 2 O (3). Mn(ClO 4 ) 2 ‚6H 2 O (0.500 g, 1.38 mmol) and Hhmp (0.378 g, 3.45 mmol) were dissolved in 20 mL of CH 3 CN with stirring. To this solution, 0.530 g (0.72 mmol) of a 20 wt % water solution of TEAOH were added dropwise. Then, solid NaNO 3 (0.049 g, 0.58 mmol) was added to the above solution, and the red-brown solution was stirred for1hatroom temperature. After filtration, the solution was kept undisturbed in a flask for slow evaporation. Red-brown prismatic crystals of 3 were isolated within a day to a week. The crystals were collected by filtration, washed with CH 3 CN, and deposited in vacuo. Yield: 51%. Anal. Calcd for [Mn 4 (hmp) 6 (H 2 O) 2 (NO 3 ) 2 ](ClO 4 ) 2 ‚4H 2 O(C 36 H 50 N 8 O 26 Cl 2 Mn 4 ): C, 33.23; H, 3.88; N, 8.62. Found: C, 33.62; H, 3.86; N, 8.31. Selected IR data (KBr, cm -1 ) 3411 (s), 2908 (w), 2845 (m), 1604 (s), 1560 (s), 1476 (s), 1433 (s), 1386 (s), 1312 (s), 1288 (s), 1222 (m), 1144 (m), 1114 (s), 1084 (s), 1057 (s), 1041 (s), 822 (m), 755 (s), 715 (m), 672 (s), 621 (s), 568 (s), 531 (m), 484 (w), 410 (m). | [] | ["within a day to a week"] | ["[Mn 4 (hmp) 6 (H 2 O) 2 (NO 3 ) 2 ](ClO 4 ) 2 ‚4H 2 O", "C 36 H 50 N 8 O 26 Cl 2 Mn 4"] | ["Mn(ClO 4 ) 2 ‚6H 2 O--0.500 g, 1.38 mmol"] | [] | ["Hhmp--0.378 g, 3.45 mmol"] | ["room temperature"] | ["1h"] | ["CH 3 CN--20 mL", "TEAOH--0.530 g, 0.72 mmol", "NaNO 3--0.049 g, 0.58 mmol"]
00958970211894 | It analysed for [Cu(o-phen) 2 (SCN)]Cl (yield  20%). Analysis: ( found ) C, 58.2; N, 13.7; H, 3.1. calc. C, 58.0; N, 13.5; H, 3.1; IR (in KBr, cm  1 ):  SCN : 2090. The ®ltrate on keeping for about 12 weeks deposited green needle-shaped crystals which analysed for [Cu(o-phen)(H 2 O) 2 SO 4 ] (yield  28%). Analysis: ( found) C, 38.6; N, 7.3; H, 3.4. calc. C, 38.3; N, 7.4; H, 3.2; IR (in KBr, cm  1 ):  3 SO 2 4 : 1160, 1145 ± 1118, 1050;  1 SO 2 4 : 982;  4 SO 2 4 : 620. | [] | ["12 weeks"] | ["[Cu(o-phen) 2 (SCN)]Cl", "[Cu(o-phen)(H 2 O) 2 SO 4 ]"] | ["NaN--NaN"] | [] | ["o-phen--NaN"] | [] | [] | ["NaN--NaN"]
j.jorganchem.2005.02.003 | 2.6. [Zn(SCN) 2 (FcPM) 2 ] Æ 0.5H 2 O(5) This material was prepared as described for 4 using FcPM (13 mg, 5.0 · 10 2 mmol) and zinc(II) thiocyanate (9 mg, 5.0 · 10 2 mol). After standing for a few days, orange crystals were form ed in a 46% yield (8 mg). IR (KBr, cm 1 ): 2924 w, 2073 s, 1593 m, 1572 s, 1482 m, 1411 m, 1178 m, 1075 m, 1001 m, 895 m, 822 s, and 706 s. Anal. Found: C, 50.33; H, 3.54; N, 11.58%.Calc. for C 30 H 25 Fe 2 N 6 O 0.5 S 2 Zn: C, 50.13; H, 3.51; N, 11.69%.Chart 1. 5-Ferrocenylpyrimidine (FcPM). | [] | ["a few days"] | ["[Zn(SCN) 2 (FcPM) 2] Æ 0.5H 2 O", "C 30 H 25 Fe 2 N 6 O 0.5 S 2 Zn"] | ["zinc(II) thiocyanate--9 mg, 5.0 · 10 2 mol"] | [] | ["FcPM--13 mg, 5.0 · 10 2 mmol"] | [] | [] | []
ic034422w | Synthesis of {(H 2 bpe)[Cu(mal) 2 ]} n ‚4nH 2 O (1). Basic copper(II) carbonate (0.221 g, 1 mmol) is allowed to react with malonic acid (0.208 g, 2 mmol) in water (10 cm 3 ) to give an aqueous solution of copper(II) malonate. An ethanolic solution (20 cm 3 ) of bpe (0.364 g, 2 mmol) was mixed with an aqueous solution (10 cm 3 ) of malonic acid (0.208 g, 2 mmol) affording a colorless solution. The copper(II) malonate solution was transferred to a tube, and then, the colorless one was added dropwise. The white solid that was formed at the interface of both solutions redissolved after 2 days leading to a sky blue solution. Large rhombic pale-blue single crystals of 1 were formed after a week. Anal. Calcd for C 18 H 24 N 2 O 12 Cu: C, 41.25; H, 4.58; N, 5.35. Found: C, 41.4; H, 4.4; N, 6.4. IR (KBr disk/cm -1 ): 1718w, 1629m, 1610vs, 1599vs, 1583vs, 1508m, 1432s, 1379m, 834m, 743m, 551m. | [] | [] | ["{(H 2 bpe)[Cu(mal) 2 ]} n ‚4nH 2 O", "C 18 H 24 N 2 O 12 Cu"] | ["Basic copper(II) carbonate--0.221 g, 1 mmol"] | [] | ["malonic acid--0.208 g, 2 mmol", "bpe--0.364 g, 2 mmol"] | [] | ["2 days", "a week"] | ["water--10 cm 3", "ethanolic solution--20 cm 3"]
acssuschemeng.8b04875 | Syntheses of Compounds 1-2 For the preparation of 1, Ho(NO 3 ) 2 ·6H 2 O (44mg, 0.1 mmol), H 2 dtp (39.7 mg, 0.1 mmol), KOH (50.4 mg, 0.9 mmol) were placed to a stainless steel Teflon lined reactor which contain a mixture solution of DMF (3 mL) and H 2 O (7 mL), and then stirred for 1 hr. The vessel was sealed and heated at 120 °C for 2 days, accompanied by gradually (4 °C/h) cooling to room temperature. Yellow crystals (MOF 1) were obtained by the separation, and then dried at the room temperature. Other materials were obtained according to the similar method using Tb nitrates (Ln(NO 3 ) 3 ·6H 2 O, 0.1mmol) instead of Ho(III) nitrate. The FT-IR was shown in Figure S2.Page 6 of 25 ACS Paragon Plus Environment ACS Sustainable Chemistry & Engineering 1 2 3 4 5 6 7 8 9 10 11 12 13 14 15 16 17 18 19 20 21 22 23 24 25 26 27 28 29 30 31 32 33 34 35 36 37 38 39 40 41 42 43 44 45 46 47 48 49 50 51 52 53 54 55 56 57 58 59 60 | ["room temperature"] | ["2 days"] | ["Compound 1"] | ["Ho(NO 3 ) 2 \n6H 2 O--44mg, 0.1 mmol"] | ["KOH--50.4 mg, 0.9 mmol"] | ["H 2 dtp--39.7 mg, 0.1 mmol"] | ["120 \n°C"] | ["1 hr"] | ["DMF--3 mL", "H 2 O--7 mL"]
zaac.200300384 | FIR (PE): (551 s, 491 s, 388 w, 264 w, 214 s, 202 s, 178 w, 145 m, 121 w, 89 w) cm ⫺1 .Kristallstrukturbestimmung Vor der Datensammlung wurden je drei Kristalle von [Ho 2 Cl 6 (PhCN) 6 ] (1) und von 2 ⬁ [HoCl 3 (PhCN)] (2) auf einem IPDS-II-Diffraktometer zur Bestimmung der Kristallgüte untersucht. Von 1 wurde ein Kristall der Abmessungen (0,55 x 0,25 x 0,2) mm 3 für die Einkristallstrukturanalyse ausgewählt, und die Datensammlung bei 170 K durchgeführt. Von 2 wurde ein Kristall der Abmessungen (0,35 x 0,3 x 0,2) mm 3 für die Einkristallstrukturanalyse ausgewählt, und die Datensammlung ebenfalls bei 170 K durchgeführt. | [] | [] | ["[Ho 2 Cl 6 (PhCN) 6 ] (1)", "2 ⬁ [HoCl 3 (PhCN)] (2)"] | [] | [] | [] | [] | [] | []
cg800592y | (e) {[Ag(L)(CH 3 CN)][BF 4 ]} ∞ ,5.L(0.28 g, 1.0 mmol) was placed in a ﬂask containing 15 mL of CH 3 CN, and AgBF 4 (0.20 g, 1.0 mmol) was added. The mixture was then stirred at room temperature for 24 h to afford a yellow solution with some white solid. The solution was ﬁltered and then diethyl ether added to introduce precipitate. The precipitate was ﬁltered and washed with diethyl ether (2 × 10 mL) and then dried under vacuum to give a white product. Colorless crystals were obtained by slow diffusion of diethyl ether into a CH 3 CN solution of the compound for several weeks. Yield: 0.36 g (69% based on Ag). | [] | [] | ["{[Ag(L)(CH 3 CN)][BF 4 ]} ∞"] | ["AgBF 4--0.20 g, 1.0 mmol"] | [] | ["L--0.28 g, 1.0 mmol"] | ["room temperature"] | ["24 h"] | ["CH 3 CN--15 mL"]
ic991315m | 1,2-Bis(4-ethynylpyridyl)benzene, 2. Triethylamine (25 mL) was distilled into a calibrated 50 mL Schlenk flask under argon. To this were added 1,2-diiodobenzene (640 mg, 0.25 mL, 1.9 mmol), 4-ethynylpyridine (503.5 mg, 4.88 mmol), (Ph 3 P) 2 PdCl 2 (30.5 mg, 0.043 mmol), and CuI (9.2 mg, 0.048 mmol). The light yellow mixture was stirred at room temperature in the dark for 22 h. A white precipitate formed and settled easily. The mixture was concentrated in vacuo and extracted with several portions of Et 2 O, and the extracts were filtered through Celite. On concentration, a crude yellow solid (0.65 g) was obtained. The solid was extracted into several portions of boiling hexanes, and the extracts were filtered through Celite (total volume ∼200 mL). After standing overnight at -15 °C, the flask was filled with white fluffy crystals. The mother liquor was removed by cannula filtration, while the mixture was kept at -10 °C with an ethanol/ice bath. The white solid was washed with two portions of cold hexanes (100 mL, 50 mL). After the solid was dried in vacuo, 0.3645 g (67% yield) of 2 was obtained as a white, fluffy solid. | ["-15 \nC, -10 \nC"] | ["overnight"] | ["1,2-Bis(4-ethynylpyridyl)benzene"] | [] | ["Triethylamine--25 mL", "1,2-diiodobenzene--640 mg, 0.25 mL, 1.9 mmol", "4-ethynylpyridine--503.5 mg, 4.88 mmol", "(Ph 3 P) 2 PdCl 2--30.5 mg, 0.043 mmol", "CuI--9.2 mg, 0.048 mmol"] | [] | ["room temperature"] | ["22 h"] | ["Et 2 O--several portions", "hexanes--boiling"]
c4dt02195a | [Cu(4-fba)(N 3 )(C 2 H 5 OH)] (1) An ethanol solution (10 mL) of NaN 3 (0.013 g, 0.2 mmol) and 4-Hfba (0.056 g, 0.4 mmol) in a tube was layered with aqueous ethanol (50%, 5 mL), and an aqueous solution (10 mL) of Cu(NO 3 ) 2 ·3H 2 O (0.048 g, 0.2 mmol) was carefully added. Slow diﬀusion at room temperature yielded green crystals of 1 within three weeks (yield: 80%, based on Cu). Anal. calcd for CuC 9 H 10 FN 3 O 3 (290.74): C, 37.15; H, 3.44; N, 14.45%. Found: C, 37.12; H, 3.39; N, 14.40%. Main IR (KBr, cm −1 ): 2987 (w), 2088 (s), 1606 (s), 1544 (s), 1415 (s), 1238 (m), 852 (w), 777 (m), 634 (m).Scheme 1 Coordination modes of bridging azido ligands.Paper Dalton Transactions 15360 ¦ Dalton Tr ans.,2014,43, 15359–15366 This journal is © The R oyal Society of Chemistry 2014 Published on 14 August 2014. Downloaded by University of Michigan Library on 22/10/2014 01:53:35. View Article Online | [] | [] | ["[Cu(4-fba)(N 3 )(C 2 H 5 OH)]"] | ["Cu(NO 3 ) 2 ·3H 2 O--0.048 g, 0.2 mmol"] | ["NaN 3--0.013 g, 0.2 mmol"] | ["4-Hfba--0.056 g, 0.4 mmol"] | [] | ["three weeks"] | ["ethanol solution--10 mL", "aqueous ethanol (50%)--5 mL", "aqueous solution--10 mL"]
b803236j | IR (KBr pellet, cm 1 ): 3426(s), 1610(m), 1512(s), 1437(m), 1398(w), 1353(w), 1279(w), 1234(m), 1105(m), 1093(s), 1026(m), 931(m), 850(m), 739(m), 658(m). The TGA data showed that 4 loses the crystal methanol molecule in the temperature range of 160–195  C with observed weight loss of 5.80% which is consistent with the theoretical value of 6.00%, the remaining polymeric structure was broken down above 330  C and decomposition does not end until heating to 800  C. | [] | [] | [] | [] | [] | [] | [] | [] | []
zaac.202000286 | Preparation of C2a: A solution of [FeL2(MeOH) 2 ] (0.20 g, 0.42 mmol) and TTF(py) 2 (0.16 g, 0.44 mmol) in DMF (20 mL) was heated to reflux for 3 h. After cooling and leaving to stand at room temperature for 3 d some fine black crystals precipitated. An attempt to filter them failed due to insufficient amounts of solid particles present. The reagent solution was mixed with 2 mL methanol and stored at –38 °C. After 6 days crystals were obtained, which are suitable for single crystal structure analysis.Synthesis in Acetonitrile (2b): A suspension of [FeL2(MeOH) 2 ] (0.20 g, 0.41 mmol) and TTF(py) 2 (0.16 g, 0.44 mmol) in acetonitrile (25 mL) was heated to reflux for 3 h and 15 min. After cooling and leaving to stand at room temperature for 2 d, a red powder was filtered off. The precipitate was washed with acetonitrile three times (3 mL) and dried in vacuo to give {[FeL2(TTF(py) 2 )]} n (yield 0.21 g, 66.28%) C 34 H 28 FeN 4 O 6 S 4 (772.02 g·mol –1 ): calcd. C 52.85, H 3.65, N 7.25, S 16.60%; found: C 52.2, H 3.71, N 7.06, S 16.55%. MS (DEI-(+), 70 eV): m/z (%): 358 (100) [TTF(py) 2 ], 414 (31) [[FeL2]], 179 (67) [C 8 H 5 NS 2 ], 103 (97) [C 3 H 3 S 2 ], 76 (23) [C 6 H 4 ] Synthesis in Ethanol (2c): A solution of [FeL2(MeOH) 2 ] (0.2 g, 0.41 mmol) and TTF(py) 2 (0.16 g, 0.44 mmol) in ethanol (30 mL) was heated to reflux for 4 h. Upon heating, a dark red powder precipitated. | ["room temperature"] | ["3 d"] | ["[FeL2(TTF(py)2)]n"] | ["[FeL2(MeOH)2]--0.20 g, 0.42 mmol"] | [] | ["TTF(py)2--0.16 g, 0.44 mmol"] | ["reflux"] | ["3 h"] | ["DMF--20 mL"]
c4dt01953a | Yield of 68% (based on Mn). Anal. (%) calcd for C 66 H 50 MnN 8 O 18 : C, 61.07; H, 3.88; N, 8.63. Found: C, 60.92; H, 3.90; N, 8.74. IR (KBr pellet, cm −1 ): 3109 (m), 1689 (vs), 1587 (s), 1505 (m), 1471 (w), 1417 (s), 1287 (m), 1217 (s), 1167 (m), 857 (m), 771 (m) Synthesis of {[Fe(BCP) 0.5 (HCOO) 0.5 (4,4′-bibp) 0.5 ]·2H 2 O} n (4). A mixture of H 3 BCP (0.20 mmol, 0.079 g), 4,4′-bibp (0.30 mmol, 0.086 g), FeSO 4 ·7H 2 O (0.20 mmol, 0.056 g), NaOH (0.20 mmol, 0.008 g) and 12 mL H 2 O was placed in a Teflonlined stainless steel vessel, heated to 170 °C for 3 days (after reaction, pH = 6.4), followed by slow cooling (a descent rate of 10 °C h −1 ) to room temperature. Black green block crystals of 4 were obtained. Yield of 43% (based on Fe). Anal. (%) calcd for C 20 H 15 FeN 2 O 6 : C, 55.20; H, 3.47; N, 6.43. Found: C, 54.83; H, 3.67; N, 6.302. IR (KBr pellet, cm −1 ): 3119 (m), 1595 (s), 1515 (vs), 1398 (s), 1307 (s), 1277 (m), 1060 (s), 878 (w), 783 (m), 749 (w). | [] | [] | ["{[Fe(BCP) 0.5 (HCOO) 0.5 (4,4′-bibp) 0.5 ]·2H 2 O} n", "C 20 H 15 FeN 2 O 6"] | ["FeSO 4 \n7H 2 O--0.20 mmol, 0.056 g"] | ["NaOH--0.20 mmol, 0.008 g"] | ["H 3 BCP--0.20 mmol, 0.079 g", "4,4′-bibp--0.30 mmol, 0.086 g"] | ["170 \n°C "] | ["3 days"] | ["H 2 O--12 mL"]
chem.200500321 | 1 1 [LCu II Gd III (acdca) 1.5 (H 2 O) 2 ]·13 H 2 O (3): By reacting [LCuGd(NO 3 ) 3 ] (0.1 mmol, 0.074 g) dissolved in water (10 mL) with an aqueous solution of the monopotassium salt of acetylenedicarboxylic acid (0.1 mmol, 0.015 g in 10 mL water) and LiOH (0.1 mmol, 0.004 g), platelike green crystals were obtained after three days by slow evaporation of the solution. Selected IR bands (KBr): n˜ = 3436 (m, br), 2950 (w), 2848 (w), 1623 (vs), 1583 (vs), 1472 (s), 1383 (s), 1351 (vs), 1304 (vs), 1231 (vs), 1173 (w), 1068 (m), 775 (w), 742 cm 1 (m); elemental analysis calcd (%) for C 25 H 26 CuGdN 2 O 13 : C 38.3, H 3.3, N 3.6; found: C 38.9, H 3.1, N 3.3. | [] | [] | ["[LCu II Gd III (acdca) 1.5 (H 2 O) 2 ]·13 H 2 O"] | ["[LCuGd(NO 3 ) 3 ]--0.1 mmol, 0.074 g"] | ["LiOH--0.1 mmol, 0.004 g"] | ["monopotassium salt of acetylenedicarboxylic acid--0.1 mmol, 0.015 g"] | [] | ["three days"] | ["water--10 mL"]
s10904-015-0188-3 | 2.2 Preparation of [Cu 2 (l 2 -OAc) 4 (l 2 -bpt)] n (1) A mixture containing Cu(OAc) 2 H 2 O (40.6 mg, 0.2 mmol), bpt (22.4 mg, 0.1 mmol), DMAC (6 mL) and MeOH (12 mL) was stirred for 5 h at room temperature. The reaction mixture was sealed in a Parr Teﬂon-lined stainless steel vessel (23 mL) and then heated at 140 °C for 48 h.After cooling slowly to room temperature at a rate of 2 °Ch -1 , the resulted solution was ﬁltered. The ﬁltrate was evaporated slowly at room temperature. After about one week, blue block crystals of the product CP 1 were collected, washed with MeOH, and air-dried to give a yield of 34 % (based on Cu). Elemental analysis calculated (Anal. | ["140 \nC"] | ["48 h"] | ["[Cu 2 (l 2 -OAc) 4 (l 2 -bpt)] n", "CP 1"] | ["Cu(OAc) 2 ?H 2 O--40.6 mg, 0.2 mmol"] | [] | ["bpt--22.4 mg, 0.1 mmol"] | ["room temperature"] | ["5 h"] | ["DMAC--6 mL", "MeOH--12 mL"]
j.saa.2016.05.021 | 2.2.4. [L4] 4 The yellow block crystals of 4 were obtained from a simple hydrothermal self-assembly of 3,3′-biphthalic acid (165 mg, 0.5 mmol) and N 2 H 4 ·H 2 O (0.25 mL) in a 15 mL aqueous solution (pH = 7–8adjusted by CH 3 COOH) at 170 °C for 4 days . Yie ld: ca. 25% based on organic acid. Anal. Calcd C 16 H 8 N 4 O 3 4: C 63.16, H 2.65, N 18.42. Found: C 63.02, H 3.01, N 19.28%. IR (cm − 1 ): 1641 s, 1 583 s, 1499 m, 1347 s, 1205 m, 882 m, 774 m, 670 w, 642 w, 617 w, 542 m. | [] | [] | ["[L4] 4", "C 16 H 8 N 4 O 3 4"] | [] | [] | ["3,3′-biphthalic acid--165 mg, 0.5 mmol", "N 2 H 4 ·H 2 O--0.25 mL"] | ["170 \nC"] | ["4 days"] | ["aqueous solution--15 mL"]
j.molstruc.2016.04.019 | Colorless block crystals of 2 were collected in 25% yield (0.005 g, based on H 4 L). Anal. Calcd for C 50 H 50 O 14 N 4 Zn 2 : C, 56.56; H, 4.75, N, 5.28%. Found: C:55.60; H:5.1%. IR (KBr pellet, cm1): 3471 w, 3007 w, 2929 w, 2863 w, 1575 s, 1504 s, 1432 s, 1318 s, 1258 s, 1226 s, 1033 s, 826 m, 731 s, 671 m. | [] | [] | ["C 50 H 50 O 14 N 4 Zn 2"] | [] | [] | ["H 4 L--0.005 g"] | [] | [] | []
s10904-010-9454-6 | 2.2 Synthesis of the Complexes A mixture of a solution of NiCl 2 6H 2 O (0.238 g, 1 mmol) in water (10 mL) and a solution of KCN (0.260 g, 4 mmol) in water (10 mL) was added dropwise with stirring at 50 °C to a solution of CdCl 2 H 2 O (0.201 g, 1 mmol) in water (10 mL). The mixture was reﬂuxed with stirring for 2 h at 50 °C in a temperature-controlled bath and then the solution was cooled to room temperature. A solution of 4 mmol im (0.272 g) or mim (0.328 g) in ethanol (10 mL) was added dropwise upon stirring to these suspensions. The solutions were reﬂuxed with stirring for 4 h at 60 °C and then cooled to room temperature. The yellow crystals formed for complexes were ﬁltered and washed with 10 mL of water and acetone and dried in air. The complexes were analyzed for C, H and N with the following results. [Cd(C 3 H 4 N 2 ) 4 Ni(l-CN) 2 (CN) 2 ] n : Anal. Found (Calcd.) (%): C, 35.20 (35.10); H, 2.75 (2.95); N, 30.85 (30.70), [Cd(C 4 H 6 N 2 ) 2 Ni(l-CN) 4 ] n : (%): C, 34.46 (34.05); H, 2.95 (2.96); N, 26.88 (27.47). | [] | [] | ["[Cd(C 3 H 4 N 2 ) 4 Ni(l-CN) 2 (CN) 2 ] n", "[Cd(C 4 H 6 N 2 ) 2 Ni(l-CN) 4 ] n"] | ["NiCl 2 ?6H 2 O--0.238 g, 1 mmol", "KCN--0.260 g, 4 mmol", "CdCl 2 ?H 2 O--0.201 g, 1 mmol"] | [] | ["im--0.272 g, 4 mmol", "mim--0.328 g, 4 mmol"] | ["50 \nC", "60 \nC"] | ["2 h", "4 h"] | ["water--10 mL", "ethanol--10 mL", "acetone--10 mL"]
cg900807t | Synthesis of [Ln( atza) 2 (H 2 O) 3 ]Cl [Ln=Eu(4),Gd(5)]. An procedure identical to that for 1-3 was followed to prepare 4 and 5 (colorless crystals for 4 and 5), except that lanthanide(III) chlorides were replaced by LnCl 3 3 6H 2 O [Ln=Eu (4), Gd (5)]. For 4, yield: 60.5 mg (58% based on Eu). Anal. Calcd. for C 6 H 14 ClEuN 10 O 7 :C, 13.71; H, 2.68; N, 26.65%. Found: C, 13.85; H, 2.61; N, 26.94%. IR (KBr, cm -1 ): 1646 (s), 1596 (s), 1443 (m), 1400 (m), 1324 (w), 1277 (w), 1118 (w), 1018 (w), 825 (w), 693 (w). For 5, yield: 62.7 mg (59% based on Gd). Anal. Calcd for C 6 H 14 GdN 10 O 7 Cl: C, 13.57; H, 2.66; N, 26.38%. Found: C, 13.47; H, 2.56; N, 26.22%. IR (KBr, cm -1 ): 1643 (s), 1598 (s), 1447 (m), 1399 (m), 1327 (w), 1281 (w), 1113 (w), 1014 (w), 826 (w), 686 (w). | [] | [] | ["[Ln(atza)2(H2O)3]Cl", "C6H14ClEuN10O7", "C6H14GdN10O7Cl"] | ["LnCl33 6H2O--not specified"] | [] | ["atza--not specified"] | [] | [] | []
s11224-007-9254-y | Synthesis of title complex [Cu 2 (DMAP) 2 (l-1,1-N 3 ) 2 (l-1,3-N 3 ) 2 ] n A mixture of DMAP (0.2 mmol, 0.22 g) and Cu(NO 3 ) 2  3H 2 O (0.1 mmol, 0.242 g) in methanol solution (10 mL) was stirred for 5min, then a solution of NaN 3 (2 mmol, 0.13 g) in water (5 mL) was added dropwise under stirring at room temperature. After 30 min of extra stirring, the precipitate was ﬁltered and dissolved in plentiful methanol, and then ﬁltered. The ﬁltrate was allowed to stand in a refrigerator for 2 weeks to yield green needle crystals of the complex that are suitable for X-ray diffraction. Anal.Calcd. for C 7 H 10 CuN 8 : C, 31.17; H, 3.74; N, 41.54%.Found: C, 31.20; H, 3.75; N, 41.52%. Main IR bands (KBr, cm @1 ): 2,070 s, 2,030 s, 1,616 s, 1,530 s, 1,341 m, 1,289 m, 1,222 s, 1,020 m, 809 m. | [] | ["2 weeks"] | ["[Cu 2 (DMAP) 2 (l-1,1-N 3 ) 2 (l-1,3-N 3 ) 2 ] n"] | ["Cu(NO 3 ) 2 ? 3H 2 O--0.1 mmol, 0.242 g"] | [] | ["DMAP--0.2 mmol, 0.22 g", "NaN 3--2 mmol, 0.13 g"] | [] | ["5min", "30 min"] | ["methanol solution--10 mL", "water--5 mL"]
c1dt11258a | Anal. Calcd for C 26 H 34 Bi 2 N 4 O 20 : C, 27.38; H, 3.00; N, 4.91. Found: C, 27.09; H, 2.85; N, 4.75. IR (KBr, cm -1 ): 3429 s, 2355 w, 1635 s, 1362 m, 1095 s, 983 m, 866 w, 779 w, 618 w, 543 m. | [] | [] | ["C 26 H 34 Bi 2 N 4 O 20"] | [] | [] | [] | [] | [] | []
chem.201201740 | Method B: A solution of HNTf 2 (141 mg, 0.50 mmol) in CH 2 Cl 2 (4 mL) was added to [AgACHTUNGTRENNUNG(Mes)] 4 (114 mg, 0.13 mmol). During the addition the color of the reaction mixture changed from yellow to colorless. After stirring overnight at ambient temperature the solution was filtered via a syringe filter and the solvent was removed under vacuum to give 3 in good yield (145 mg, 75%). | [] | [] | ["3"] | ["HNTf 2--141 mg, 0.50 mmol", "[AgACHTUNGTRENNUNG(Mes)] 4--114 mg, 0.13 mmol"] | [] | [] | [] | ["overnight"] | ["CH 2 Cl 2--4 mL"]
cg4014416 | Yellow crystals of 1 were formed, which were collected by ﬁltration, washed with water and Et 2 O, and dried in air. Yield: 10 mg (22% based on Zn). Anal. Calcd. for C 48 H 34 N 4 O 9 Zn 2 : C, 61.23; H, 3.64; N, 5.95%. Found: C, 61.30; H, 3.77; N, 6.02%. IR (KBr, cm −1 ): 2341 (s), 1617 (s), 1406 (m), 1356 (s), 1256 (m), 1070 (w), 1032 (w), 830 (m), 786 (m), 668 (w), 552 (m), 463 (w). | [] | [] | ["1"] | [] | [] | [] | [] | [] | []
ejic.201200169 | [Co( DL -tyr)] n ( DL -tyrCo): The procedure was the same as that for l-tyrCo, except that l-tyr was replaced by the same amount of dltyr (1.0 mmol, 0.1820 g). With magnetic stirring, aqueous NaOH solution (1.0 m) was added dropwise to the mixture to adjust the pH value to ca. 9.7. The mixture was then transferred into a 40 mL Teflon-lined autoclave and heated at 150 °C in a preheated oven for 3 d. After cooling to room temperature, the sample was filtered and washed with 3⫻ 50 mL of distilled water. A very small quantity of purple crystals of dl-tyrCo was obtained and air-dried under ambient conditions. | [] | [] | ["[Co(DL-tyr)] n", "DL-tyrCo"] | [] | [] | ["dltyr--1.0 mmol, 0.1820 g"] | ["150 \nC"] | ["3 d"] | ["aqueous NaOH solution--1.0 m"]
j.molstruc.2011.05.020 | 2.2. Synthesis of the complexes [Ag(tsac)(dppe)(CH 3 CN)] n Poly{ l -[bis (diphenylphosphanyl)ethane](1,1-dioxide-1,2-benzoisothiazol-3thionatej S)acetonitrilesilver(I)} (1) Solid [Ag 6 (tsac) 6 ] (7.5 mg/0.025 mmol of Ag + ) was added to a solution of dppe (9.75 mg/0.025 mmol) in 6 mL of CH 3 CN. It was kept under mechanical stirring at room temperature until a clear yellow solution was obtained. After 10 days of slow evaporation of the solvent, yellow crystals were obtained. The crystals lost quality after air exposure. So they were kept in the mother liquor until they were studied by DRX. Analytical percent composition calculated for C 35 H 31 AgN 2 O 2 P 2 S 2 : C, 56.4; H, 4.2; and N, 3.7%. | [] | [] | ["Poly{ l -[bis (diphenylphosphanyl)ethane](1,1-dioxide-1,2-benzoisothiazol-3thionatej S)acetonitrilesilver(I)}"] | ["[Ag 6 (tsac) 6 ]--7.5 mg/0.025 mmol of Ag +"] | [] | ["dppe--9.75 mg/0.025 mmol"] | ["room temperature"] | ["10 days"] | ["CH 3 CN--6 mL"]
s0277-5387(01)00823-3 | 2 .3 .[ Ag 2 ( tpotz ) 2 ( CF 3 SO 3 ) 2 ( THF )] (2) This compound was synthesized in a manner similar to that for 1 with silver triﬂuoromethanesulfonate (25.7 mg) in place of silver perchlorate as the salt. The mixture was treated in the same way and gave colorless needles crystal of 2 after standing for 4 days at room temperature. Main IR bands (cm −1 ): 3061.40(w), 1601.11(s), 1570.25(s), 1493.09(s), 1458.36(w), 1379.27(s), 1359.98(s), 1261.60(s), 1207.59(s), 1169.00(s), 1086.06(w), 1070.62(w), 1033.97(s), 1003.11(w), 914.37(w), 806.34(m), 763.90(m), 733.04(w), 690.60(m), 644.30(m). | [] | [] | ["[Ag 2 ( tpotz ) 2 ( CF 3 SO 3 ) 2 ( THF )]"] | ["silver triﬂuoromethanesulfonate--25.7 mg"] | [] | [] | ["room temperature"] | ["4 days"] | ["THF--not specified"]
00958972.2012.677040 | coordination polymers, which both exhibit antimicrobial action at concentrations under 1600 mgmL 1 . | [] | [] | [] | [] | [] | [] | [] | [] | []
ejic.200500638 | [Cu 2 (Saes) 2 (H 2 O) 2 ]·2H 2 O (3): Compound 3 was prepared by a method similar to that described for 1 by using 2-aminoethanesulfonic acid. Yield: 0.2 g (71%). IR (KBr): ν ˜ = 3443 (OH), 1617 (C=N), 1287 and 1173 (SOO – ), 1244 (phenolic CO) cm –1 . UV/Vis (H 2 O): λ max (ε,  –1 cm –1 ): 688 nm (160), 322 nm (5000).C 18 H 18 Cu 2 N 2 S 2 O 8 (H 2 O) 4 (653.6): calcd. C 33.1, H 4.0, N 4.3, S 10.0, H 2 O, 11.1; found C 33.3, H 4.1, N 4.4, S 10.1, H 2 O 11.9 (from TG weight loss). | [] | [] | ["[Cu 2 (Saes) 2 (H 2 O) 2 ]·2H 2 O", "C 18 H 18 Cu 2 N 2 S 2 O 8 (H 2 O) 4"] | [] | [] | ["2-aminoethanesulfonic acid--NaN"] | [] | [] | []
c2ce06040j | Preparation of [Cu 2 (C 26 H 52 N 10 )(BDC) 2 ]$4H 2 O (1) An aqueous solution (1.5 mL) of Na 2 BDC (0.063 g, 0.30 mmol) was dropwise added to an aqueous solution (3 mL) of A (0.088 g, 0.10 mmol). To the resulting red solution, was added DMF (5 mL). The mixture was allowed to stand at room temperature until pale purple crystals formed, which were ﬁltered off, washed with water, and dried in air. Yield: 80%; elemental analysis calcd (%) for Cu 2 C 42 H 68 N 10 O 12 (fw 1032.14): C 48.87, H 6.64, N 13.57; Fig. 4 The X-ray structure of 4. (a) An ORTEP drawing of a 1D coordination polymer with atomic numbering scheme. The atoms are represented by 30% probable thermal ellipsoids. Symmetry operations: a (x +1,y, z + 1), b (x, y +1,z + 1), c (x +1,y, z), d (x, y, z  1), e (x +1,y, z  1), f ( x, y, z  2), and g (x +1,y, z  2). | [] | [] | ["[Cu 2 (C 26 H 52 N 10 )(BDC) 2 ]$4H 2 O"] | ["A--0.088 g, 0.10 mmol"] | [] | ["Na 2 BDC--0.063 g, 0.30 mmol"] | [] | [] | ["water--1.5 mL", "DMF--5 mL"]
c2dt30245d | Preparations of 1–2 {[Co 3 (CH 3 OH)(μ 3 -OH) 2 (datrz)(sip)]·2.25H 2 O} n (1). A mixture containing Hdatrz (39.6 mg, 0.4 mmol), NaH 2 sip (53.6 mg, 0.2 mmol), Co(NO 3 ) 2 ·6H 2 O (87.2 mg, 0.3 mmol), methanol (4.0 mL) and water (6.0 mL) was placed in a Teﬂon-lined stainless steel vessel (23.0 mL), and the pH value of the mixture was adjusted to 5–6 by the slow addition of triethylamine with constant stirring. The resulting mixture was then heated at 165 °C for 72 h and cooled to room temperature at a rate of 5 °C h −1 .Blue block-shaped single crystals suitable for single-crystal X-ray analysis were generated directly and dried in air. Yield: 51% based on Co II salt. Anal. calcd for C 11 H 17.5 Co 3 N 5 O 12.25 S: C 21.15, H 2.82, N 11.21%. Found: C 21.58, H 2.60, N 11.56%. | [] | [] | ["{[Co 3 (CH 3 OH)(μ 3 -OH) 2 (datrz)(sip)]·2.25H 2 O} n", "C 11 H 17.5 Co 3 N 5 O 12.25 S"] | ["Co(NO 3 ) 2 ·6H 2 O--87.2 mg, 0.3 mmol"] | ["triethylamine--constant stirring"] | ["Hdatrz--39.6 mg, 0.4 mmol", "NaH 2 sip--53.6 mg, 0.2 mmol"] | ["165 °C"] | ["72 h"] | ["methanol--4.0 mL", "water--6.0 mL"]
jccs.201190060 | Found (%): C, 23.74; H, 2.72; N, 73.57. IR (KBr pellet, cm -1 ) spectra: 3896 (w), 3850 (w), 3001 (s), 2880 (s), 2758 (s), 2001 (m), 1731 (s), 1566 (s), 1555 (s), 1453 (s), 1432 (s), 1405 (s), 1384 (s), 1362 (s), 1273 (s), 1241 (s), 1197 (m), 1104 (s), 1074 (s), 1007 (s), 923 (s), 854 (s), 754 (s), 723 (s), 696 (m), 646 (s). | [] | [] | [] | [] | [] | [] | [] | [] | []
ejic.200300410 | Preparation of [Fe(4,4⬘-bipy) 2 Cr 2 O 7 ] n (1): An aqueous solution of (NH 4 ) 2 Fe(SO 4 ) 2 ·6H 2 O (78.4 mg, 0.2 mmol) and 4,4⬘-bipyridine (62.5 mg, 0.4 mmol) was heated to reflux for a few minutes. | [] | [] | ["[Fe(4,4⬘-bipy) 2 Cr 2 O 7 ] n"] | ["(NH 4 ) 2 Fe(SO 4 ) 2 ·6H 2 O--78.4 mg, 0.2 mmol"] | [] | ["4,4⬘-bipyridine--62.5 mg, 0.4 mmol"] | ["reflux"] | [] | []
j.inoche.2006.09.002 | 1 mmol of the solid ligand ‘trensal’ was dissolved in super dry ethanol (30 ml) by the addition of dilute ethanolic solution of triethylamine (0.5 ml). To this solution an anhydrous ethanol:DMF (3:2 v/v) solution mixture to Cd(NO 3 ) 2 Æ 4H 2 O (2 mmol) was added dropwise with constant stirring. Then an ethanol ic solution of 1 mmol sodium dicyanamide was added dropwise to this solution. The resulting mixture was further reﬂuxed for 1 h at 38 °C and a pale yellow coloured solution was obtained. It was ﬁltered and transparent prismatic single crystals of suitable diﬀraction quality were obtained after three days by slow evaporation of the clear ﬁltrate at room temperature. They were ﬁltered oﬀ, washed with ethanol and dried. Anal. Calc. | ["room temperature"] | ["three days"] | [] | ["Cd(NO 3 ) 2 Æ 4H 2 O--2 mmol", "sodium dicyanamide--1 mmol"] | ["triethylamine--0.5 ml"] | ["trensal--1 mmol"] | ["38 °C"] | ["1 h"] | ["super dry ethanol--30 ml", "ethanol:DMF (3:2 v/v) solution mixture--anhydrous"]
ic3012958 | Synthesis of [(ZnL 4 ) 2 Zn(μ 1,5 -dca)dca] n (4). Compound 4 was prepared similarly as 3, with the Schiﬀ base ligand L 4 H 2 (0.702 g, 2 mmol) in methanol. Light yellow block shaped single crystals suitable for X-ray diﬀraction were obtained on overnight standing at 16 °C. | [] | [] | ["[(ZnL 4 ) 2 Zn(μ 1,5 -dca)dca] n", "L 4 H 2"] | [] | [] | [] | ["16 \t°C"] | ["overnight"] | ["methanol--N/A"]
c5dt00577a | Synthesis of H 2 L(PF 6 ) 2 . KPF 6 (1.47 g, 8 mmol) was added to H 2 LCl 2 (2.0 g, 3.6 mmol) in 20 mL distilled H 2 O, and the mixture was stirred at room temperature for 12 h. The resulting solid was collected by filtration, washed with water, and dried at 65 °C (Yield: 98%).1 H NMR (400 MHz, DMSO): δ = 6.83 (s, 2H), 7.92 (m, 4H), 8.27 (t, 6H), 8.51 (d, 2H), 10.16 (s, 2H).13 C NMR (100 MHz, DMSO): δ = 59.0, 121.7, 122.1, 123.2, 131.3, 132.4, 137.4, 137.7, 166.1. IR (KBr pellet, ν/cm −1 ): 1702(s), 1611(m), 1552(s), 1433(m), 1388(m), 1334(w), 1316(w), 1288(m), 1212(m), 1119(m), 1075(m), 1020(w), 958(w), 848(s), 771(m), 740(m), 691(m), 677(m), 626(w), 617(w), 522(m). | ["65 \nC"] | [] | ["H 2 L(PF 6 ) 2 "] | ["KPF 6--1.47 g, 8 mmol", "H 2 LCl 2--2.0 g, 3.6 mmol"] | [] | [] | [] | ["12 h"] | ["distilled H 2 O--20 mL"]
j.inoche.2013.08.022 | Compounds 1–3 were synthesized solvothermally by treating Ln 2 O 3 (Ln = Pr(1), Sm(2), Eu(3)),CuI,HinaandDMSO+H 2 O (v:v = 3:1) at 150 °C for three days [16]. The formulae of the three complexes were identiﬁed by elemental analysis, IR and X-ray diffraction. In the similar IR spectra of 1–3, the strong and broad absorption bands in the range of 3200–3400 cm − 1 may be assigned to the characteristic peaks of ν O–H stretching vibrations from coordinated water molecules. The strong vibrations appearing around 1410 and 1570 cm − 1 correspond to the asymmetric and symmetric stretching vibrations of the carboxyl group, respectively. The absence of strong bands ranging from 1690 to 1730 cm − 1 for complexes 1–3 indicates that these ligands in these complexes are deprotonated [17]. | [] | [] | [] | ["Ln 2 O 3 (Ln = Pr(1), Sm(2), Eu(3))--not specified", "CuI--not specified"] | [] | ["Hina--not specified"] | ["150 \b0C"] | ["three days"] | ["DMSO+H 2 O--v:v = 3:1"]
chem.201203748 | ACHTUNGTRENNUNG(UO 2 )CuACHTUNGTRENNUNG(H 2 O) 2 ACHTUNGTRENNUNG(1,2-bdc) 2 (1): A mixture of UO 2 ACHTUNGTRENNUNG(NO 3 ) 2 ·6H 2 O (250 mg, 0.5 mmol), copper metal (31 mg, 0.5 mmol), phthalic acid (100 mg, 0.6 mmol), and water (5 mL, 277 mmol) was placed in a Parr bomb and then heated statically at 150 8 C for 24 h. The pH value of the solution was 1 at the end of the reaction. The resulting green product was then filtered off, washed with water, and dried at RT. Compound 1 was analyzed by SEM (Hitachi S-3400N) and showed typical large truncated parallelepiped-like crystals of size 100–800 m m (see the Supporting Information, S1). | [] | [] | ["ACHTUNGTRENNUNG(UO 2 )CuACHTUNGTRENNUNG(H 2 O) 2 ACHTUNGTRENNUNG(1,2-bdc) 2"] | ["UO 2 ACHTUNGTRENNUNG(NO 3 ) 2 ·6H 2 O--250 mg, 0.5 mmol", "copper metal--31 mg, 0.5 mmol"] | [] | ["phthalic acid--100 mg, 0.6 mmol"] | ["150 8 C"] | ["24 h"] | ["water--5 mL, 277 mmol"]
ch15728 | Preparation of the Title Complexes Synthesis of [Zn 2 (L)(chdc) 2 ]  2H 2 O(1) A mixture of Zn(NO 3 ) 2 6H 2 O (0.059 g, 0.2 mmol), L (0.039 g, 0.1 mmol), 1,4-H 2 chdc (0.026 g, 0.15 mmol), H 2 O(8mL),and NaOH (0.012 g, 0.3 mmol) were sealed in a 25-mL Teflon-lined stainless steel vessel and heated at 1208C for 4 days. Then, the autoclave was gradually cooled to room temperature. Colourless block crystals of 1 were obtained in a 43 % yield based on Zn. | [] | [] | ["[Zn 2 (L)(chdc) 2 ] ?2H 2 O", "NaN"] | ["Zn(NO 3 ) 2 ?6H 2 O--0.059 g, 0.2 mmol"] | ["NaOH--0.012 g, 0.3 mmol"] | ["L--0.039 g, 0.1 mmol", "1,4-H 2 chdc--0.026 g, 0.15 mmol"] | ["1208C"] | ["4 days"] | ["H 2 O--8 mL"]
c9ce00005d | Synthesis of [Zn(L) 0.5 (bidpe)] n (4) The synthesis of 4 used the same condition as 1 except that bimb was replaced by bidpe (0.030 g, 0.1 mmol). Blocky colorless crystals were obtained with a yield of 62% (based on H 4 L). Anal.(%) calcd for C 60 H 44 N 10 O 10 Zn 2 : C, 60.26; H, 3.71; N, 11.71. Found: C, 60.19; H, 3.66; N, 11.64. IR (KBr pellet, cm -1 ): 3291 (w), 3132 (w), 3070 (w), 1576 Page 4 of 25CrystEngComm CrystEngComm Accepted Manuscript Published on 18 February 2019. Downloaded by Tulane University on 2/18/2019 1:19:48 PM. View Article Online DOI: 10.1039/C9CE00005D | [] | [] | ["[Zn(L) 0.5 (bidpe)] n", "C 60 H 44 N 10 O 10 Zn 2"] | [] | [] | ["bidpe--0.030 g, 0.1 mmol"] | [] | [] | []
ejic.201800781 | FULL PAPER 6.2 mmol) was added. The mixture was stirred for 30 min. and the solvent was removed in vacuum. The gained ammonium salt of 3,5-dinitro-1H-pyrazole (0.6 g, 3.43 mmol, 2.2 eq.) and diiodomethane (0.13 ml, 1.56 mmol, 1.1 eq.) were dissolved in DMF (15 ml). The solution was stirred overnight at 80 °C and afterwards poured on ice to obtain 3 after filtration (0.28 g, 0.85 mmol, 55 %). 1 H NMR (400 MHz, DMSO d6): δ (ppm) = 8.31 (s, 2H, CH), 7.42 (s, 2H, CH 2 ); 13 C NMR (101 MHz, DMSO d6): δ (ppm) = 153.2, 146.5, 103.5, 65.7; IR (ATR, rel. int.): ṽ (cm – 1) = 3153 (w), 3093(w), 3013 (w), 2933 (w), 1563 (m), 1523 (s), 1463 (m), 1430 (w), 1343 (s), 1330 (s), 1273 (m), 1223 (m), 1143 (w), 1093 (m), 982 (m), 853 (m), 818 (m), 783 (m), 738 (s), 615 (w); Elemental analysis: calcd. (%) for C 7 H 4 N 8 O 8 (327.20 g mol –1 ): C 25.62, H 1.42, N 34.15; found: C 26.32, H 1.39, N 33.68; Mass spectroscopy: m/z (DEI) = 327.4 (C 7 H 4 N 8 O 8 ); DSC (5°C min –1 ): T melt. | [] | [] | ["3,5-dinitro-1H-pyrazole"] | [] | ["diiodomethane--0.13 ml, 1.56 mmol, 1.1 eq."] | [] | ["80 \nC"] | ["overnight"] | ["DMF--15 ml"]
chem.201402270 | Synthesis of the organic ligand Synthesis of the precursor porphyrin: The 2-formyl-5,10,15,20tetraphenylporphyrin 1 was prepared from 5,10,15,20-tetraphenylporphyrinatocopper(II), N,N’-dimethylformamide (DMF) and phosphorus oxychloride (POCl 3 ), according to literature procedure. | [] | [] | ["2-formyl-5,10,15,20tetraphenylporphyrin 1"] | ["5,10,15,20-tetraphenylporphyrinatocopper(II)--NaN"] | [] | ["N,N’-dimethylformamide--NaN", "phosphorus oxychloride--NaN"] | [] | [] | []
j.ica.2011.05.029 | 2.2. Syntheses of [Ni(L) 2 (C 2 H 6 O 2 )] n 1 A mixture of Ni(NO 3 ) 2 6H 2 O (0.058 g, 0.2 mmol), HL (0.080 g, 0.4 mmol), NaOH (0.016 g, 0.4 mmol) and H 2 O/C 2 H 6 O 2 (1:1, 15 ml) was sealed into a Teﬂon-lined stainless autoclave and heated at 140 °C for 4 days. As cooled to room temperature gradually, glaucous needle crystals were obtained in 68% yield (based on Ni). Anal. Calc. for C 26 H 22 N 2 NiO 6 : C, 60.38; H, 4.29; N, 5.42. Found: C, 60.46; H, 4.26; N, 5.48%. Selected IR (KBr pellet, m [cm 1 ]): 3399(s), 1612(s), 1550(s), 1386(vs), 1272(w), 768(m), 740(w), 679(w), 623(w). | [] | [] | ["[Ni(L) 2 (C 2 H 6 O 2 )] n"] | ["Ni(NO 3 ) 2 \n6H 2 O--0.058 g, 0.2 mmol"] | ["NaOH--0.016 g, 0.4 mmol"] | ["HL--0.080 g, 0.4 mmol"] | ["140 °C"] | ["4 days"] | ["H 2 O/C 2 H 6 O 2--1:1, 15 ml"]
c8dt01566j | The sample for elemental analysis was prepared under vacuum for 6 h at room temperature, yielding [{Ru 2 (3,5F 2 PhCO 2 ) 4 } 2 TCNQMe 2 ]·2DCE. Elemental analysis (%) calcd for C 74 H 40 Cl 4 F 16 N 4 O 16 Ru 4 : C 42.50, H 1.92, N 2.68; found: C 42.58, H 2.30, N 2.90. FT-IR (KBr; cm −1 ): ν(CuN) 2186, 2161.Synthesis of 3. The DCM solution (40 mL) of [Ru 2 (3,5F 2 PhCO 2 ) 4 (THF) 2 ] (146 mg, 0.15 mmol) was divided into 2 mL aliquots and each aliquot was placed in a narrow-diameter sealed glass tube (ϕ 8 mm) as the bottom layer. The middle Scheme 1 (a) [Ru II;II 2 (RCO 2 ) 4 ] as donor (D) with its oxidized form and TCNQR x and DCNQIR x as acceptors (A) with their reduced forms. (b) Electronic states of the [Ru 2 ] 2 TCNQR x framework. | ["room temperature"] | ["6 h"] | ["C 74 H 40 Cl 4 F 16 N 4 O 16 Ru 4 "] | ["[Ru 2 (3,5F 2 PhCO 2 ) 4 (THF) 2 ]--146 mg, 0.15 mmol"] | [] | [] | [] | [] | ["DCM--40 mL"]
jccs.201300152 | 53% yield. IR (KBr) n = 2039 (Cº C, w), 2169 (-NºC) cm -1 ;Anal.Calc. (%) for C 91 H 52 Ag 15 F 36 N 11 O 28 : C 26.99, H 1.29, N 3.80; found: C 26.88, H 1.26, N 3.91. (AgL2)·4AgCF 3 CO 2 ·2H 2 O·(4,4¢bpy) (5). The preparation was similar to that for 3 using silver salt AgCF 3 CO 2 (880 mg, 4 mmo1) in MeOH (2 mL) and deionized water (0.2 mL) to obtain colorless block crystals of 5 in ca. 47% yield from 11 (~21 mg). IR (KBr) n = 2057 (CºC, w), 2176 (-NºC) cm -1 ; Anal. Calc. (%) for C 22 H 12 Ag 5 F 12 N 2 O 10 : C 21.45, H 0.98, N 2.27; found: C 21.38, H 1.03, N 2.24. (AgL3)·4AgCF 3 CO 2 (6). Silver salts AgCF 3 CO 2 (440 mg, 2 mmol) and AgBF 4 (382 mg, 2 mmol) were first dissolved in MeOH (1 mL) and deionized water (1 mL). Complex 12 (~22 mg) was then added to the solu tion. After stirring for about 30 minutes, the solution was filtered and left to stand in the dark at room temperature. After several days, colorless block crystals of 6 were deposited in ca. 73% yield. IR (KBr) n = 2061 (CºC, w), 2169 (-NºC) cm -1 ;Anal. | [] | [] | ["(AgL2)·4AgCF 3 CO 2 ·2H 2 O·(4,4¢bpy) (5)", "(AgL3)·4AgCF 3 CO 2 (6)"] | ["silver salt AgCF 3 CO 2 --880 mg, 4 mmol", "AgBF 4 --382 mg, 2 mmol"] | [] | ["4,4¢bpy--NaN", "Complex 12--~22 mg"] | [] | [] | ["MeOH --2 mL", "deionized water --0.2 mL", "MeOH --1 mL", "deionized water --1 mL"]
j.ica.2013.11.017 | with the mole ratio of 1:1.96:1.75:0.84:1090:22.7 was stirred brieﬂy before heating to 150 °C for 4 days. The initial and ﬁnal pH values were 1 and 1, respectively. Green rods suitable for Xray diffraction were isolated in 40% yield. IR (KBr pellet, cm 1 ): 3477(w), 3284(w), 3237(w), 3194(w), 3136(w), 3080(w), 3037(w), 2939(w), 2901(w), 1714(w), 1638(m), 1587(m), 1531(m), 1497(s), 1437(m), 1421(m), 1361(m), 1273(w), 1229(m), 1161(m), 1141(m), 1110(m), 1059(w), 1039(m), 995(m), 972(s), 904(m), 763(s), 706(m), 527(m), 471(w). Anal. Calc.for C 28 H 28 Cu 2 F 2 N 6 O 11 P 2 V 2 : C, 35.2; H, 2.94; N, 8.81; F, 3.99. Found: C, 34.7; H, 2.66: N, 8.66; F, 4.25%.2.7. Synthesis of [Cu 2 (2,2 0 -bpy) 2 V 2 F 2 O 4 (1,4-O 3 PC 8 H 8 PO 3 )] (7) A solution of vanadium(V) oxide (0.092 g, 0.51 mmol), copper(II) acetate monohydrate (0.200 g, 1.00 mmol), 2,2 0 -bipyridine (0.138 g, 0.89 mmol), p-xylene-diphosphonic acid (0.116 g, 0.43 mmol), H 2 O (10 mL, 556 mmol) and HF (400 l L, 11.6 mmol) with the mole ratio of 1:1.96:1.75:0.84:1090:22.7 was stirred brieﬂy before heating to 120 °C for 4 days. The initial and ﬁnal pH values were 1 and 1, respectively. Green rods suitable for Xray diffraction were isolated in 90% yield. IR (KBr pellet, cm 1 ): 3434(w), 3112(w), 3085(w), 2913(w), 1602(s), 1567(m), 1513(m), 1494(m), 1471(m), 1445(s), 1309(m), 1249(s), 1207(m), 1168(s), 1089(m), 1057(m), 1033(m), 997(s), 940(s), 827(w), 798(m), 767(s), 730(m), 642(s), 591(s), 495(w). Anal. Calc. for C 28H 24 Cu 2 F 2 N 4 O 10 P 2 V 2 : C, 37.1; H, 2.65; N, 6.19. Found: C, 37.2; H, 2.43; N, 6.22%. | [] | [] | ["[Cu2(2,2'-bpy)2V2F2O4(1,4-O3PC8H8PO3)]"] | ["vanadium(V) oxide--0.092 g, 0.51 mmol", "copper(II) acetate monohydrate--0.200 g, 1.00 mmol"] | [] | ["2,2'-bipyridine--0.138 g, 0.89 mmol", "p-xylene-diphosphonic acid--0.116 g, 0.43 mmol"] | ["120 °C"] | ["4 days"] | ["H2O--10 mL, 556 mmol", "HF--400 µL, 11.6 mmol"]
c8ce01209a | Synthesis and characterization Synthesis of [Zn 2 L] n (1). The starting materials ZnĲNO 3 ) 2 ·6H 2 O (0.0296 g, 0.1 mmol), H 4 L (0.0250 g, 0.05 mmol) and deionized water (15 ml) were mixed and the pH value was adjusted to 6 with 0.5 mol L −1 NaOH solution. Then the suspension was sealed in a 25 mL Teflon-lined reactor and heated at 443 K for 3 days and then cooled to room temperature at a rate of 5 °Ch −1 . The resulting yellow block crystals of 1 were obtained, filtered from the transparent pale yellow mother liquor, washed with distilled water and air-dried at room temperature (54% yield based on Zn). Anal. calcd for C 24 H 15 NO 8 Zn 2 (1) (%): C 50.03, H 2.62, N 2.43. Found: C 50.00, H 2.67, N 2.41. IR (KBr pellet, cm −1 ): 3073.66Ĳw), 1607.48Ĳs), 1536.23Ĳs), 1425.47Ĳs), 1385.97Ĳm), 1242.68Ĳs), 846.90(m), 767.12(m), 513.84(w), 442.59(w). | [] | [] | ["[Zn 2 L] n", "C 24 H 15 NO 8 Zn 2"] | ["Zn(NO 3 ) 2 \n6H 2 O--0.0296 g, 0.1 mmol"] | [] | ["H 4 L--0.0250 g, 0.05 mmol"] | ["443 K"] | ["3 days"] | ["deionized water--15 ml"]
acs.cgd.5b00697 | tals of network 3, suitable for diffraction studies, were obtained. Yield: 0.13 g (85%). Anal. Calcd. for C 42 H 31 CoN 6 O 20 Zn 3 .10H 2 O.C 3 H 8 O: C, 40.19; H, 3.67; N, 6.25; Co, 4.38; Zn, 14.58%; Found: C, 40.44%; H, 4.09%; N, 6.38; Co, 4.44; Zn, 15.02%. FTIR spectrum (attenuated total reflectance (ATR), selected peaks): 3423 (OH), 1605 (COO), 1585 (C=O) cm -1 . Absorption spectrum (solid state; λ max /nm): 520, 350. [{(1) 2 Cd 4 (H 2 O) 4 }•18H 2 O] n (4). Compound 4 was synthesized in a similar manner with an identical scale as that of network 3; however, using Cd(OAc) 2 .2H 2 O instead of Zn(OAC) 2 .2H 2 O. Red colored crystals of network 4 were obtained after a period of 5 – 6 d. Yield: 0.12 g (86%). Anal. Calcd. for C 84 H 54 Co 2 N 12 O 34 Cd 4 .18H 2 O: C, 37.83; H, 3.40; N, 6.30; Co, 4.42; Cd, 16.86; Found: C, 37.45%; H, 3.42%; N, 6.04; Co, 4.66; Cd, 16.55%. FTIR spectrum (ATR, selected peaks): 3422 (OH), 1561 (COO, C=O) cm -1 . Absorption spectrum (solid state; λ max /nm): 522, 345. [{(2) 2 Zn 2 }{Na 2 (H 2 O) 13 }•7H 2 O] n (5). Compound 5 was synthesized by treating a solution of Zn(OAC) 2 .2H 2 O (0.62 g, 0.28 mmol) dissolved in CH 3 OH (2 mL) with a solution of metalloligand 2 (0.1 g, 0.13 mmol) in CH 3 OH (5 mL). The reaction mixture was stirred at room temperature for 1 h. A yellow colored product was collected, washed several times with methanol, and dried under vacuum at ambient temperature. The crude product thus obtained was re-dissolved in water and layered with tert-butyl alcohol at room temperature. After a period of three to four days, red colored crystals of network 5, suitable for diffraction studies, were obtained. Yield: 0.095 g (83%). Anal. Calcd. for C 78 H 74 Co 2 N 12 O 31 Zn 2 Na 2 .7H 2 O: C, 44.69; H, 4.23; N, 8.02; Co, 5.62; Zn, 6.24%; Found: C, 44.78%; H, 4.53%; N, 8.61; Co, 5.87; Zn, 6.01%. FTIR spectrum (ATR, selected peaks): 3423 (OH), 1605 (COO), 1585 (C=O) cm -1 . Absorption spectrum (solid state; λ max /nm): 540, 410. [{(2)Cd(H 2 O)}{Na(H 2 O) 5 }•11H 2 O] n (6). Compound 6 was prepared in a similar fashion with an identical scale as that of network 5; however, Cd(OAc) 2 .2H 2 O was used in place of Zn(OAC) 2 .2H 2 O. Reddish-brown colored crystals of network 6 were obtained after a period of 4 – 5 d. Yield: 0.13 g (87%). Anal. Calcd. for C 39 H 36 CoN 6 O 15 CdNa.11H 2 O: C, 38.36; H, 4.79; N, 6.88; Co, 4.83; Cd, 9.20; Found: C, 38.06%; H, 5.14%; N, 6.74; Co, 5.07; Cd, 9.46%. FTIR spectrum (ATR, selected peaks): 3422 (OH), 1561 (COO, C=O) cm -1 . Absorption spectrum (solid state; λ max /nm): 520, 350. General Procedure for the Knoevenagel Condensation. The respective aldehyde and malononitrile were taken in 5 mL ethanol and the solid catalyst (1 mol-%, 3, 4, 5 or 6; based on the repeating unit of the network) was added and the reaction mixture was stirred at 60 °C for 30 min. The progress of the reaction was monitored by TLC using 5% EtOAc/hexanes. After completion of the reaction, solvent was removed under the reduced pressure and the residue was triturated with ethyl acetate. The catalyst thus separated was collected by filtration, and the filtrate was concentrated to afford the crude organic product. This product was purified by the column chromatography on 100–200 mesh silica using 1:1 EtOAc/hexanes as the eluent. The products were identified, quantified, and analysed by GC and GC–MS techniques as well as 1 H NMR and 13 C NMR spectra whenever required. General Procedure for the Cyanation Reaction. In a typical cyanation reaction, 2 mol% catalyst (3, 4, 5 or 6) was added to a mixture of aldehyde (1 mmol) and (CH 3 ) 3 SiCN (5 mmol). The resulting mixture was stirred at room temperature and the progress of the reaction was monitored by TLC. After completion of the reaction, 2 mL EtOAc was added to the reaction mixture and the solid catalyst was ﬁltered off. The filtrate was concentrated under the reduced pressure. The crude product was purified by flash column chromatography on silica gel using 10% ethyl acetate/hexanes mixture as the eluent. The products were isolated, quantified, and analysed by the GC and GC–MS techniques and 1 H NMR and 13 C NMR spectral techniques. Physical Methods. The FTIR spectra were recorded with the Perkin-Elmer Spectrum-Two spectrometer with Zn-Se ATR. The NMR spectral measurements were carried out with a Jeol 400 MHz spectrometer with TMS as the internal standard. The absorption spectra were recorded either with Perkin-Elmer Lambda 25 or Lambda 35 spectrophotometers. The elemental analysis data were obtained with an Elementar Analysen Systeme GmbH Vario EL-III instrument. The metal contents (Co, Zn, and/or Cd) were measured with the help of GBC Avanta atomic absorption spectrometer using standard calibration plots. Gas chromatographic analyses were done with the Perkin Elmer Clarus-580 instrument having Elite-5 column. GC−MS studies were performed with a Shimadzu instrument (QP 2010) with an RTX-5SIL-MS column. Thermal gravimetric analysis (TGA) was carried out with DTG 60 Shimadzu at 5 °C min −1 heating rate under the nitrogen atmosphere. The X-ray powder diffraction (XRPD) studies were performed either with an X’Pert Pro from Panalytical or a Bruker AXS D8 Discover instrument (Cu Kα radiation, λ = 1.54184 Å). The samples were ground and subjected to the range of θ =5−30° with a scan rate of 1−0.72°/min at room temperature. Single Crystal Structure Determination. Single crystals suitable for the X-ray diffraction studies were grown by the layering of alcohol (isopropyl alcohol or tert-butyl alcohol) into an aqueous solution of the respective network. The intensity data were collected at 293 K with an Oxford XCalibur CCD diffractometer equipped with graphite monochromatic Mo-Kα radiation (λ = 0.71073 Å). | [] | [] | ["[{(1) 2 Cd 4 (H 2 O) 4 }•18H 2 O] n", "C 42 H 31 CoN 6 O 20 Zn 3 .10H 2 O.C 3 H 8 O", "[{(2) 2 Zn 2 }{Na 2 (H 2 O) 13 }•7H 2 O] n", "C 78 H 74 Co 2 N 12 O 31 Zn 2 Na 2 .7H 2 O", "[{(2)Cd(H 2 O)}{Na(H 2 O) 5 }•11H 2 O] n", "C 39 H 36 CoN 6 O 15 CdNa.11H 2 O"] | ["Cd(OAc) 2 .2H 2 O--0.75 mmol", "Cd(OAc) 2 .2H 2 O--identical scale as network 5"] | [] | [] | [] | [] | ["methanol--45 mL", "CH 3 OH--2 mL", "CH 3 OH--5 mL"]
j.jinorgbio.2019.110801 | 2.3.1.12. {[Cu(MIDA)(9Meade)(H 2 O)]·2H 2 O} n (12). After six weeks, well-shaped parallelepiped blue crystals appeared, suitable for XRD purposes. Typical yield of this synthesis is ca. 80–85%. Elemental analysis (%): Calc. for C 11 H 20 CuN 6 O 7 (7) C 32.08, H 4.89, N 20.41; Found: C 32.12, H 4.96, N 20.36. FT-IR [KBr, cm −1 ]: υ as (H 2 O) 3452, υ as (NH 2 ) 3380, υ s (H 2 O) 3182, υ s (NH 2 ) 3136, υ as (CH 3 ) 2977, υ d (CH 3 ) 2861, υ as (CH 2 ) 2932, υ s (CH 2 ) 2859, δ(NH 2 ) and δ(H 2 O) overlapped 1635, υ as (COO) 1601, two types of υ s (COO) 1396 and 1384, π(CeH) ar (9MeAde) 793. The UV–Vis spectrum shows an asymmetric d-d band with λ max at 697 nm (ν max 14,347 cm −1 ). The thermal behaviour of this compound is divided in four steps. Under air-dry ﬂow, the sample loses all the solvent molecules and part of the apical aqua ligand, thus the TG experiment starts with an average formula [Cu(MIDA)(9Meade) (H 2 O) 0.8 ]. In the ﬁrst step, the compound loses the rest of the remaining aqua (n = 0.8; Calc. 3.872%, Found 3.520%). Then, consecutive pyrolytic steps (from 170 to 490 °C) yield to a CuO residue (Calc. 21.370%, Found 22.253%). The evolved gases during the pyrolysis are H 2 O, CO 2 , CO, CH 4 , TMA, NH 3 and N-oxide gases (N 2 O, NO and NO 2 ). TMA is found in the second step and is typically observed from pyrolysis of MIDA chelating ligand. | [] | [] | ["{[Cu(MIDA)(9Meade)(H 2 O)]\b2H 2 O} n"] | ["Cu--not specified"] | [] | ["MIDA--not specified", "9Meade--not specified"] | [] | ["six weeks"] | ["H 2 O--not specified"]
j.jssc.2015.01.032 | 2.5. Synthesis of [Zn(H 2 ImDC) 2 (H 2 O) 2 ]  (bpe)(4) A mixture of ZnCl 2 (0.027 g, 0.20 mmol), H 3 ImDC (0.016 g, 0.10 mmol), bpe (0.018 g, 0.10 mmol), K 2 C 2 O 4  H 2 O (0.018 g, 0.10 mmol) and 8 mL distilled water was placed in a 25 mL Teﬂon-lined reactor and kept under autogenous pressure at 130 1C for 3 days. After cooling to room temperature at a speed of 10 1Ch 1 , the yellow crystals of 4 were obtained in a yield of about 18% (based on Zn). Elemental analysis (%) calcd for C 22 H 20 ZnN 6 O 10 : C 44.50, H 3.39, N 14.15%; found: C 44.27, H 3.29, N 13.92%. IR data (KBr pellet, cm 1 ): 3326(s), 3133(w), 3053 (w), 2394(w), 2308(w), 1961(w), 1736(s), 1616(s), 1556(s), 1522(s), 1430(m), 1376(s), 1297(w), 1250(w), 1183(w), 1091(w), 1003(m), 971(m), 937(m), 877(m), 830(m), 764(m), 637(m), 551(m), 511(w). | [] | [] | ["[Zn(H 2 ImDC) 2 (H 2 O) 2 ]\t(bpe)", "C 22 H 20 ZnN 6 O 10"] | ["ZnCl 2--0.027 g, 0.20 mmol"] | ["K 2 C 2 O 4 \tH 2 O--0.018 g, 0.10 mmol"] | ["H 3 ImDC--0.016 g, 0.10 mmol", "bpe--0.018 g, 0.10 mmol"] | ["130 1C"] | ["3 days"] | ["distilled water--8 mL"]
om700919h | The obtained extract was evaporated to dryness, yielding (L1)Li(THF), 15 identiﬁed by NMR spectroscopy, as light yellowish crystals (350 mg, 0.7 mmol, 70.5%). | [] | [] | ["(L1)Li(THF)"] | [] | [] | [] | [] | [] | []
15533174.2013.799201 | Synthesis of Complexes 1 and 2 [Zn 2 (L)(bpy) 0.5 (OH)] ∞ (1) A mixture of H 3 L (14.3 mg, 0.05 mmol), bpy (15.6 mg, 0.10 mmol), Zn(NO 3 ) 2 ·6H 2 O (29.7 mg, 0.10 mmol) in H 2 O (10 mL) was sealed in a Teﬂon-linear autoclave (23 mL), heated at 160 ◦ C in an oven for 3 days, and then cooled to room temperature at a rate of 5 ◦ Ch −1 . Colorless block crystals suitable for X-ray diffraction were obtained by ﬁltration. Yield: ca. 50%. | [] | [] | ["[Zn 2 (L)(bpy) 0.5 (OH)] ∞", "Complexes 1 and 2"] | ["Zn(NO 3 ) 2 \n6H 2 O--29.7 mg, 0.10 mmol"] | [] | ["H 3 L--14.3 mg, 0.05 mmol", "bpy--15.6 mg, 0.10 mmol"] | ["160 °C"] | ["3 days"] | ["H 2 O--10 mL"]
cg050109o | The only difference in the syntheses of 1 and 2 was the reaction procedures. The colorless [Mn(en) 3 ] 2 Sn 2 S 6 (2) was obtained by a one-step reaction from a MnCl 2 / SnCl 4 /S/en mixture, whereas the [{Mn(en) 2 } 2 (µ-en)(µSn 2 S 6 )] ∞ (1) was obtained in a different procedure. At first, a clear yellow solution containing [Sn 2 S 6 ] 4anions was previously obtained from a SnCl 4 /S/en mixture under solvothermal conditions. Then MnCl 2 was added to the resulting solution, and the solvothermal reaction continued for an additional 7 days. Finally pale-yellow crystals of 1 were obtained. | [] | [] | ["[Mn(en) 3 ] 2 Sn 2 S 6", "[{Mn(en) 2 } 2 (µ-en)(µSn 2 S 6 )] ∞"] | ["MnCl 2--not specified", "SnCl 4--not specified"] | [] | ["en--not specified", "S--not specified"] | ["solvothermal conditions"] | ["7 days"] | []
c2ce26120k | Synthesis of H 2 BIC 2-(Hydroxymethyl)benzimidazole. A mixture of o-phenylenediamine (16.2 g, 0.15 mol), sodium glycolate (35.2 g, 0.6 mol) in 300 mL HCl (4 mol L 21 ) was stirred at 120 uC for 2 h. The reaction mixture was cooled to room temperature and filtered. The filtrate was adjusted to pH # 7 by saturated sodium hydroxide solution and finally filtered to give a large amount of white microcrystals of 2-(hydroxymethyl)benzimidazole. Yield: 19.0 g (85.7%). M.p.: 131–132 uC. Anal. Calc. For C 8 H 8 N 2 O(M r = 148.16): C, 64.85 H, 5.44 N, 18.91. Found: C, 64.22 H, 5.88 N, 19.01%.1 H NMR (400 MHz, DMSO-d 6 ): d, ppm: 12.344 (s, 1 H), 7.484–7.491 (d, 2 H), 7.110–7.151 (m, 2 H), 5.744 (s, 1 H), 4.705 (s, 2H) (see Fig. S1, ESI{). IR (KBr, v/cm 21 ): 3270(m), 2918(s), 2850(s), 1623(w), 1580(w), 1490(m), 1452(s), 1439(s), 1380(m), 1351(m), 1274(m), 1207(m), 1106(w), 1055(s), 1034(s), 1002(s), 995(m), 958(w), 871(w), 828(w), 769(w), 750(s), 740(s), 639(w), 451(w). | [] | [] | ["H 2 BIC 2-(Hydroxymethyl)benzimidazole"] | [] | [] | ["o-phenylenediamine--16.2 g, 0.15 mol", "sodium glycolate--35.2 g, 0.6 mol"] | ["120 uC"] | ["2 h"] | ["HCl--300 mL, 4 mol L 21", "saturated sodium hydroxide solution--adjust to pH # 7"]
c0dt00917b | [Cu 8 (l 2 -OH) 2 (l 3 -OH) 6 (PDC) 2 (phen) 8 ]·2(PDC)·23H 2 O(3).Blue–green hexahedral crystals were separated with a yield of 15.2% (0.003 g) based on Cu. Elemental analysis (%) calcd for C 124 H 130 Cu 8 N 20 O 47 : C 47.12, H 4.15, N 8.86. Found: C 46.71, H 4.16, N 8.83. IR data (KBr pellet, cm -1 ): 3417 s, 1591 s, 1519 m, 1431 m, 1393 s, 1220 m, 1135 m, 1049 m, 872 m, 849 m, 825 m, 777 m, 722 s, 677 m, 484 m, 429 m.Synthesis of [Cu 3.5 (l 2 -OH) 3 (PDC) 2 (phen)] n (4). The synthesis of 4 was similar to that of 1–3, except that 0.036 g Cu(NO 3 ) 2 ·3H 2 O was added to the reaction system instead of 0.012 g. Darkblue plate crystals were obtained by ﬁltration with a yield of 60.6% (0.020 g) based on Cu. Elemental analysis (%) calcd for C 26 H 17 Cu 3.5 N 4 O 11 : C 39.84, H 2.19, N 7.15. Found: C 39.26, H 2.49, N 7.18. IR data (KBr pellet, cm -1 ): 3438 s, 1645 s, 1626 s, 1588 s, 1542 m, 1521 m, 1397 s, 1366 s, 1281 m, 1236 w, 1143 w, 1122 m, 1074 m, 1053 m, 945 m, 876 m, 847 m, 778 m, 723 m, 685 m, 649 m, 562 m, 475 m, 427 m. | [] | [] | ["[Cu 8 (l 2 -OH) 2 (l 3 -OH) 6 (PDC) 2 (phen) 8 ]·2(PDC)·23H 2 O", "[Cu 3.5 (l 2 -OH) 3 (PDC) 2 (phen)] n"] | ["Cu--0.003 g", "Cu(NO 3 ) 2 \n3H 2 O--0.036 g"] | [] | ["PDC--not specified", "phen--not specified"] | [] | [] | []
c1ce05934c | days at 120  C before being allowed to cool. No solid was observed on opening the reaction vessel (pH i ¼ 1.50). However after being exposed to air a solid crystalline material formed within one hour. This was identiﬁed by its unit cell and PXRD as the known uranyl/pyrazine-2-carboxylate compound: [UO 2 (C 5 H 3 N 2 O 2 ) 2 (H 2 O)]$(H 2 O) 60 (CSD Refcode: TIXPAR). | [] | ["1 hour"] | ["[UO 2 (C 5 H 3 N 2 O 2 ) 2 (H 2 O)]$(H 2 O) 60", "TIXPAR"] | [] | [] | ["pyrazine-2-carboxylate--NaN"] | ["120 \nC"] | ["NaN"] | []
s1387-7003(02)00669-x | Other reagents were commercially available and used as received without further puriﬁcation. IR spectra were recorded on a Perkin–Elmer 1600 FT-IR spectrometer in the 4000–400 cm 1 range in nujol mull. Elemental analyses were carried out on a Perkin–Elmer 240C elemental analyzer.2.1. Synthesis 2.1.1. ½PbI 2 ðC 12 H 10 N 4 Þ 2n  0:5nðC 12 H 10 N 4 Þ (1) To a DMF solution (8 ml) of PbI 2 (0.24 g, 0.5 mmol) was added 1,4-bis(4-pyridyl)-2,3-diaza-1,3-butadiene (0.21 g, 1.0 mmol) with stirring, the mixture was stirred at room temperature for 30 min and then ﬁltered oﬀ. The clear ﬁltrate was allowed to stand for several weeks at room temperature, resulting in the formation of yellow crystals of 1 (yield 62%, based on PbI 2 ). IR (cm 1 , nujol mull): 1600(s), 1547(m), 1417(s), 1302(s), 1224(s), 1202(w), 1090(w), 1060(m), 999(s), 968(m), 945(m), 871 (w), 816(vs), 735(w), 680(s), 570(w), 537(m), 514(s), 450(s). Anal. Calc. For Pb 2 C 30 H 25 I 4 N 10 : C, 24.89%; H, 1.74%; N, 9.67%. Found: C, 24.74%; H, 1.85%; N, 9.42%. | [] | ["several weeks"] | ["½PbI 2 ðC 12 H 10 N 4 Þ 2n  0:5nðC 12 H 10 N 4 Þ", "Pb 2 C 30 H 25 I 4 N 10"] | ["PbI 2--0.24 g, 0.5 mmol"] | [] | ["1,4-bis(4-pyridyl)-2,3-diaza-1,3-butadiene--0.21 g, 1.0 mmol"] | ["room temperature"] | ["30 min"] | ["DMF--8 ml"]
j.ica.2009.05.055 | Synthesis of compound 4: 0.27 mg (1.2 mmol) of Cu(II) bromide and 0.16 mg (1.2 mmol) of the ligand were each dissolved in 10 ml water. Then the ligand solution was added slowly to the Cu(II) solution. After a few weeks the product separated as very small needle-shaped brown microcrystalline crystals. They were washed with water and air dried. Yield ca. 65%. Elemental Anal. Calc. for C 7 H 5 Br 2 CuN 3 : C, 23.8; H, 1.4; N, 11.9. Found: C, 23.7; H, 1.5; N, 12.1%. Suitable crystals for X-ray determination were grown from a dioxane/THF mixture (1:1) and crystals were used directly from the solution and appeared to have the formula [Cu(tan)Br 2 (C 4 H 8O 2 )](C 4 H 8 O 2 )(4A). When these crystals were ﬁltered and air dried, the dioxane evaporated from the crystals yielding the same composition as compound 4, which was conﬁrmed by IR and elemental analysis. | [] | [] | ["compound 4"] | ["Cu(II) bromide--0.27 mg (1.2 mmol)"] | [] | ["the ligand--0.16 mg (1.2 mmol)"] | [] | ["a few weeks"] | ["water--10 ml", "dioxane/THF mixture--1:1"]
cg901297y | 4f Pure products were yellow-orange needles, mp 257 °C. IR data (cm -1 ): 3457(s), 1689(s), 1559(s), 1460(m), 1415(s), 1291(m), 1206(w), 1115(w), 1063(w), 926(w), 808(w), 736(m), 671(w), 613(w), 541(w). Complexes 1-4 were prepared by a similar procedure. MCl 2 (0.1 mmol, M=Zn(1), Cd(2), Hg(3), and Mn(4)) dissolved in 5.0 mL of aqueous solution was dropwise added to a 10 mL of methanol solution containing pdon (0.021 g, 0.1 mmol) at room temperature, and the mixture was reacted with stirring for 0.5 h. KSCN (0.0195 g, 0.2 mmol) was added dropwise with a constant stirring. The insoluble components were removed by filtration, and the filtrate was allowed to stand at room temperature. The light yellow (1-2) and orange red (3-4) crystals were collected after slow evaporation at room temperature for about 2 weeks, respectively. | ["room temperature"] | ["about 2 weeks"] | [] | ["MCl 2 (M=Zn)--0.1 mmol", "MCl 2 (M=Cd)--0.1 mmol", "MCl 2 (M=Hg)--0.1 mmol", "MCl 2 (M=Mn)--0.1 mmol"] | [] | ["pdon--0.021 g, 0.1 mmol", "KSCN--0.0195 g, 0.2 mmol"] | ["room temperature"] | ["0.5 h"] | ["aqueous solution--5.0 mL", "methanol solution--10 mL"]
s1070328418030028 | Synthesis of II. Colourless blocked crystals of I were grown from solvothermal reactions of AgNO 3 (0.017 g, 0.1 mmol), H 4 L (0.018 g, 0.05 mmol) and Bpp (0.020 g, 0.1 mmol) in the solvents of H 2 O in a 23 mL Teflon-lined autoclave at 120°C for 4 days. The product was washed with water and dried in the air. | [] | [] | [] | ["AgNO 3 --0.017 g, 0.1 mmol"] | [] | ["H 4 L--0.018 g, 0.05 mmol", "Bpp--0.020 g, 0.1 mmol"] | ["120°C"] | ["4 days"] | ["H 2 O--23 mL"]
d0dt02120b | {Eu(dpc)(2H 2 O)]·(Hbibp) 0.5 } n (VI). Yields: 56.69% (based on Eu). Anal. Calcd for C 25 H 18 EuN 2 O 11 (Mr = 674.37): C, 44.59; H, 2.54; N, 4.16. Found: C, 44.61; H, 2.57; N, 4.11%. IR (KBr, cm -1 ): 3122 (br), 1923 (w), 1658 (s), 1595 (s), 1555 (s), 1515 (s), 1468 (m), 1379 (s), 1305 (m), 1268 (m), 1236 (m), 1156 (m), 1059 (m), 955 (m), 898 (w), 823 (m), 788 (m), 704 (m), 666 (w), 622 (m), 560 (w), 514 (w), 465 (w).Page 2 of 14Dalton Transactions Dalton Transactions Accepted Manuscript Published on 19 August 2020. Downloaded by Cornell University Library on 8/20/2020 2:38:17 PM. View Article Online DOI: 10.1039/D0DT02120B | [] | [] | ["{Eu(dpc)(2H 2 O)]·(Hbibp) 0.5 } n", "C 25 H 18 EuN 2 O 11"] | [] | [] | [] | [] | [] | []
acs.inorgchem.0c00840 | Synthesis of Single Crystals of Sc-CAU-21:Dy,Eu. Single crystals of Sc-CAU-21:Dy,Eu could be obtained in a microwaveassisted reaction. A mixture of 35.9 mg of (0.1123 mmol) Sc(NO 3 ) 3 · 5H 2 O, 32.3 mg (0.1252 mmol) of 4,4′-oxybis(benzoic acid) (H 2 OBA), 10% Dy(NO 3 ) 3 ·6H 2 O (5.5 mg, 0.0125 mmol) and 0.25% Eu(NO 3 ) 3 ·5H 2 O (0.1 mg, 0.0003 mmol) in 400 μLof deionized water, and 1600 μL of DMF was sealed in a 5 mL glass vial and heated at 160 °C for 2 h. After the ﬁltration of the solvents, the resulting product was washed with deionized water, ﬁltered again, and dried in air (Table S2). | [] | [] | ["Sc-CAU-21:Dy,Eu"] | ["Sc(NO 3 ) 3 · 5H 2 O--35.9 mg, 0.1123 mmol", "Dy(NO 3 ) 3 · 6H 2 O--5.5 mg, 0.0125 mmol", "Eu(NO 3 ) 3 · 5H 2 O--0.1 mg, 0.0003 mmol"] | [] | ["4,4′-oxybis(benzoic acid) (H 2 OBA)--32.3 mg, 0.1252 mmol"] | ["160 °C"] | ["2 h"] | ["deionized water--400 μL", "DMF--1600 μL"]
j.ica.2010.11.025 | 2.4. Synthesis of [Cd 12 (btc) 8 (DMF) 14 (OH 2 ) 2 ]1.5DMF 4 Cd(NO 3 ) 2 4H 2 O (0.500 g, 1.62 mmol) and H 3 btc (0.340 g, 1.62 mmol) were dissolved in DMF (30 cm 3 ) and the solution heated at 95 °C for 2 days. Crystals of 4 were present at the end of the reaction and these were separated by ﬁltration, washed with fresh DMF and allowed to air dry. Yield 0.231 g (41%). Anal. Calc. for C 118.5 H 136.5 Cd 12 N 15.5 O 65.5 : C, 34.1; H, 3.30; N, 5.20. Found: C, 34.1; H, 3.28; N, 5.38%. | [] | [] | ["[Cd 12 (btc) 8 (DMF) 14 (OH 2 ) 2 ]1.5DMF", "Cd(NO 3 ) 2 4H 2 O"] | ["Cd(NO 3 ) 2--0.500 g, 1.62 mmol"] | [] | ["H 3 btc--0.340 g, 1.62 mmol"] | ["95 \nC"] | ["2 days"] | ["DMF--30 cm 3"]
j.molstruc.2006.12.030 | 2.2.2. Synthesis of compound 2 A mixture of CoCl 2 Æ6H 2 O (0.24 g, 1 mmol), H 2 ip (0.17 g, 1 mmol), imidazole (0.15 g, 2.2 mmol) KOH (0.11 g, 1.96 mmol), and water (15 ml) was stirred for 30 min at room temperature, then transferred to and sealed in a 25 ml Teflon-lined stainless steel reactor, and was heated at 150 C for 72 h. Upon cooling to room temperature, the purple crystals were ﬁltered and washed with water. Yield: 58% based on Co. Anal. Calcd for C 14 H 12 N 4 O 4 Co (2): C, 46.77; H, 3.34; N, 15.59. Found : C, 46.52; H, 3.29; N, 15.11.2.3. X-ray crystallography The crystal structures were determined by single-crystal X-ray diﬀraction experi ment. The reﬂection data were collected on a Rigaku R-Axis RAPID diﬀractometer (Mo Ka radiation, graphite monochromator) at room temperature with x-scan mode. Empirical ad sorption correction was applied to all data using SADABS program. The structure was solved by direct methods and reﬁned by full-matrix least squares on F 2 using SHELXTL 97 software [7]. | [] | [] | ["compound 2", "C 14 H 12 N 4 O 4 Co"] | ["CoCl 2 Æ6H 2 O--0.24 g, 1 mmol"] | ["KOH--0.11 g, 1.96 mmol"] | ["H 2 ip--0.17 g, 1 mmol", "imidazole--0.15 g, 2.2 mmol"] | ["150 C"] | ["72 h"] | ["water--15 ml"]
c3ce41952e | Synthesis of {[Co 3 (2,4-pydc) 3 (EtOH)(H 2 O) 3 ]·EtOH} n (1) The ligand 2,4-H 2 pydc (33.5 mg, 0.20 mmol), 5,5′-bipyrimidine (12.2 mg, 0.10 mmol), and cobalt( II) chloride hexahydrate (48.0 mg, 0.20 mmol) were dissolved in 10.0 mL ethanol solution (water : ethanol = 1 : 1). The mixture was placed in a 23.0 mL Teflon-lined Parr acid digestion autoclave and heated at 140 °C for 72 h. After slowly cooling down to room temperature, the red crystals of 1 were isolated by filtration, washed with water and ethanol, and dried in air. Yield: 24.2% (13.2 mg, 0.016 mmol) based on Co II . Elemental anal. calcd for C 25 H 27 N 3 O 17 Co 3 : C, 35.77; H, 2.74; N, 5.44%. Found: C, 35.56; H, 3.04; N, 4.92%. | [] | [] | ["{[Co 3 (2,4-pydc) 3 (EtOH)(H 2 O) 3 ]·EtOH} n", "C 25 H 27 N 3 O 17 Co 3"] | ["cobalt( II) chloride hexahydrate--48.0 mg, 0.20 mmol"] | [] | ["2,4-H 2 pydc--33.5 mg, 0.20 mmol", "5,5′-bipyrimidine--12.2 mg, 0.10 mmol"] | ["140 °C"] | ["72 h"] | ["ethanol solution (water : ethanol = 1 : 1)--10.0 mL"]
j.ica.2016.09.044 | 576 (m), 525 (m), 486 (m), 434 (m). [Cd 2 (tdc) 2 (ibpi)]·H 2 O (5). Complex 5 was synthesized following the same synthetic procedure as that for complex 3 except that H 2 tdc was used instead of H 2 bpdc. Colorless crystals of 5 were obtained with 52% yield based on ibpi. Anal. Calcd for C 31 H 22 Cd 2 N 4 O 10 S 2 : C, 41.40; H, 2.47; N, 6.23. Found: C, 41.32; H, 2.58; N, 6.20. IR (KBr, cm -1 ): 3105 (w), 1611 (m), 1520 (s), 1436 (m), 1366 (s), 1307 (m), 1243 (m), 1184 (w), 1126 (m), 1068 (m), 1016 (m), 964 5 (w), 938 (w), 822 (m), 770 (m), 679 (w), 647 (m), 621 (w), 486 (m). [Cd(Hbtc)(ibpi)] (6). Complex 6 was synthesized following the same synthetic procedure as that for complex 1 except that H 3 btc was used instead of H 2 cba. Colorless crystals of 6 were obtained with 51% yield based on ibpi. Anal. Calcd for C 28 H 20 CdN 4 O 7 : C, 52.80; H, 3.17; N, 8.80. Found: C, 52.72; H, 3.25; N, 8.74. IR (KBr, cm -1 ): 3060 (m), 1715 (s), 1611 (s), 1559 (s), 1520 (s), 1462 (w), 1431 (m), 1372 (s), 1307 (s), 1249 (s), 1165 (s), 1133 (m), 1107 10 (m), 1068 (s), 964 (m), 932 (m), 828 (s), 789 (m), 763 (s), 725 (s), 654 (s), 621 (m), 525 (m), 447 (m). [Co 2 (tdc) 2 (ibpi) 2 ·H 2 O]·2H 2 O (7). Complex 7 was synthesized following the same synthetic procedure as that for complex 1 except that H 2 tdc was used instead of H 2 cba and Co(NO 3 ) 2 ·6H 2 O was used instead of Cd(NO 3 ) 2 ·4H 2 O. Pink crystals of 7 were obtained with 59% yield based on ibpi. Anal. Calcd for C 50 H 42 Co 2 N 8 O 13 S 2 : C, 52.45; H, 3.70; N, 9.79. Found: C, 52.38; H, 3.79; N, 9.70. IR (KBr, cm -1 ): 3138 (m), 1676 (s), 1631 (s), 1520 (s), 1469 (m), 1431 15 (m), 1366 (s), 1301 (m), 1229 (s), 1178 (m), 1119 (m), 1055 (s), 1010 (s), 958 (s), 926 (m), 874 (s), 822 (s), 763 (s), 731 (s), 679 (m), 654 (s), 621 (s), 537 (s), 486 (s). [Cd 2 (cdc) 2 (ibpi) 2 ]·2H 2 O (8). A mixture of Cd(NO 3 ) 2 ·4H 2 O (0.0308g, 0.1mmol), H 2 cdc (0.0200g, 0.1mmol), ibpi (0.0316g, 0.1mmol) and H 2 O (10mL) was placed in a Teflon reactor (20 mL) and heated at 160°C for 4 days. After gradually cooled to room temperature, colorless crystals of 8 were obtained with 61% yield based on ibpi. Anal. 20 Calcd for C 54 H 56 Cd 2 N 8 O 12 (%): C, 52.56; H, 4.57; N, 9.08. Found: C, 52.45; H, 4.66; N, 9.14. IR (KBr, cm -1 ): 3422 (m), 3131 (m), 2918 (m), 2860 (m), 1611 (m), 1520 (s), 1462 (m), 1410 (s), 1352 (m), 1301 (s), 1236 (s), 1191 (m), 1119 (m), 1061 (s), 1010 (m), 958 (m), 932 (m), 822 (s), 751 (m), 719 (m), 679 (m), 654 (s), 621 (m), 537 (m), 467 (m). X-ray Crystallography. Single-crystal XRD data for compounds 1-8 were recorded on a Bruker Apex CCD 25 diffractometer with graphitemonochromatized Mo Kα radiation (λ = 0.71073 Å) at 285(2) K. Absorption corrections were applied using the multiscan technique. All the structures were solved by Direct Method of SHELXS-97 9 and refined by the full-matrix least-squares techniques by using the SHELXL-97 10 program within WINGX. Nonhydrogen atoms were refined with anisotropic temperature parameters. The hydrogen atoms of the organic ligands were refined as rigid groups. The hydrogen atoms of water molecules in compounds 2, 4, 5, 7 and 8 are not added. 30 For the high vibration, the disordered O6 and O7 atoms in compound 2, C48, C49, C64 and C65 atoms in compound 4, and C27 and C28 atoms in compound 6, were refined using C and O atoms split over two sites with a total occupancy of 1 and handled by isotropic refinement. In compounds 5 and 7, the the free water molecules were refined with a total occupancy of 0.5. The detailed crystallographic data and structure refinement parameters for 1-8 are summarized in Table 1. 35 | [] | [] | ["[Cd2(tdc)2(ibpi)]·H2O", "C31H22Cd2N4O10S2"] | ["Cd(NO3)2·4H2O--0.0308g, 0.1mmol"] | [] | ["H2 tdc--0.0200g, 0.1mmol", "ibpi--0.0316g, 0.1mmol"] | ["160°C"] | ["4 days"] | ["H2O--10mL"]
b709587b | Orange–red block crystal were obtained. (Yield 57%). Calc. for C 66 H 40 N 10 O 12 Y 2 : C 59.03; H 3.00; N 10.43%; Found: C 59.17; H 2.93; N 10.52%. IR (KBr, cm 21 ): 3428m, 3071w, 1619s, 1592m, 1574m, 1538s, 1522w, 1477w, 1426m, 1406s, 1348w, 1313w, 1224w, 1160w, 1105w, 1076w, 929w, 865w, 848w, 816w, 805w, 782m, 729m, 694w, 677w, 511w. | [] | [] | ["C 66 H 40 N 10 O 12 Y 2"] | [] | [] | [] | [] | [] | []
ic061561f | Bis(tropolonato)lead(II), [Pb(trop) 2 ] 2 (4). (a) Lead(II) acetate trihydrate (0.172 g, 0.453 mmol) was dissolved in water (1.0 mL); pH ) 5.8. A methanol solution (0.4 mL) of tropolone (0.114 g, 0.934 mmol) was added to the aqueous solution (pH of mixture 3.3), and the precipitation of the yellow title compound immediately took place. The bis(tropolonato)lead(II) compound was filtrated off and washed several times with water and ethanol in order to remove the excess of tropolone. Yield: 0.155 g, 76%. Anal. Calcd for C 14 H 10 O 4 Pb: C, 37.42; H, 2.24. Found: C, 37.56; H, 2.56. UVvis: λ max (,dm 3 ‚mol -1 ‚cm -1 ) ) 232 (29075), 330 (12000), 386 (5000) nm.1 H NMR (CD 3 OD): δ ) 7.00 [t, 1H, H 5,15 ], 7.19 [d, 2H, H 3,7 (H 13,17 )], 7.50 [t, 2H, H 4,6 (H 14,16 )] ppm.13 C NMR (CD 3 OD): δ ) 127.2 [C 5 (C 15 )], 129.3 [C 4,6 (C 14,16 )], 138.4 [C 3,7 (C 13,17 )], 182.9 [C 1,2 (C 11,12 )] ppm. Crystals of sufficient quality for X-ray diffraction could be grown by slow diffusion of n-hexane into a dichloromethane solution of 4. Using this method, yellow fragile platelike crystals (mp 487-490 K) were formed. (b) Bis(tropolonato)lead(II) can be also synthesized in the same way as described above for lead(II) trifluoromethanesulfonate, perchlorate, and nitrate as starting materials, if the pH of the reaction mixture is maintained above 2.0; see also preparation of 2, part (b). | [] | [] | ["[Pb(trop) 2 ] 2", "C 14 H 10 O 4 Pb"] | ["Lead(II) acetate trihydrate--0.172 g, 0.453 mmol"] | [] | ["tropolone--0.114 g, 0.934 mmol"] | [] | [] | ["water--1.0 mL", "methanol--0.4 mL"]
j.ica.2004.03.013 | 2.3.10. [Ag(dppb)(mtdztH)] 2 (NO 3 ) 2 (10) White crystals. Yield 342 mg (47%), m.p. 206 °C; Anal. Calc. for C 31 H 32 N 3 AgO 3 P 2 S 2 : C: 51.11; H: 4.43; N: 5.77. Found: C: 51.06; H: 4.44; N: 5.57%; K m (mho cm 2 mol 1 ): 107.2; IR (cm 1 ): 3050w, 1605s, 1546vs, 1480vs, 1436vs, 1384vs, 1296vs, 1199s, 1157s, 1091s, 1037vs, 990s, 822s, 789s, 744vs, 696vs, 511vs, 481vs, 453s, 337m; UV–Vis ðk max ; log eÞ: (CHCl 3 ); 251.5 (4.38), 310.0 (4.21). | [] | [] | ["[Ag(dppb)(mtdztH)] 2 (NO 3 ) 2", "C 31 H 32 N 3 AgO 3 P 2 S 2"] | [] | [] | [] | [] | [] | []
acs.inorgchem.6b00464 | Potassium Tris(6-(tert-butyl)-4-methyl-3-thioxopyridazin1(6H)-yl)hydroborate (KTn Me,tBu ). 6-(tert-Butyl)-4-methylpyridazine-3(2H)-thione (2.00 g, 11.0 mmol) and potassium borohydride (0.179 g, 3.3 mmol) were suspended in diphenylmethane (3 mL). The reaction mixture was protected from daylight via covering the ﬂask with aluminum foil and was gradually heated to 190 °C over a period of 3 h. The reaction progress was monitored via evolution of H 2 . After 90 min at 190 °C gas evolution ceased, and the reaction was allowed to cool to room temperature. The resulting yellow slurry was poured into 250 mL of pentane, whereupon a yellow precipitate was formed. The solid was ﬁltered, and the remaining organic impurities were removed via Soxhlet extraction with pentane to obtain the ligand as yellow powder (1.25 g, 63%). Crystals suitable for X-ray diﬀraction analysis were obtained by solvent evaporation of an acetonitrile solution. | [] | [] | ["Potassium Tris(6-(tert-butyl)-4-methyl-3-thioxopyridazin1(6H)-yl)hydroborate (KTn Me,tBu )"] | ["potassium borohydride--0.179 g, 3.3 mmol"] | [] | ["6-(tert-Butyl)-4-methylpyridazine-3(2H)-thione--2.00 g, 11.0 mmol"] | ["190 \nC"] | ["3 h"] | ["diphenylmethane--3 mL", "acetonitrile--NaN"]
j.ica.2011.05.019 | 2.3. Preparation of [Cd 2 (hmph) 2 (4-bpfp)] n (2) Cd(NO 3 ) 2 4H 2 O (30 mg, 0.097 mmol), homophthalic acid (18 mg, 0.098 mmol), 4-bpfp (29 mg, 0.098 mmol), 0.5 mL of Scheme 1. Ligands used in this study. | [] | [] | ["[Cd 2 (hmph) 2 (4-bpfp)] n"] | ["Cd(NO 3 ) 2 \n4H 2 O--30 mg, 0.097 mmol"] | [] | ["homophthalic acid--18 mg, 0.098 mmol", "4-bpfp--29 mg, 0.098 mmol"] | [] | [] | ["Scheme 1--0.5 mL"]
cg0604982 | Synthesis of [Co 3 (SIP) 2 (bix) 4 (2H 2 O)‚2H 2 O] n (2). A mixture of Co(NO 3 ) 2 ‚6H 2 O (0.0730 g, 0.25 mmol), SIP (0.0665 g, 0.25 mmol), bix (0.0612 g, 0.25 mmol), NaOH (0.0204 g, 0.5 mmol), and H 2 O (3.0 mL) was heated in an analogous procedure to that for 1. After the reactant mixture was slowly cooled to room temperature, purple crystals of 2 were obtained (yield 39% based on Co). Anal. Calcd for C 72 H 70 Co 3 N 16 O 18 S 2 : C 51.22, H 4.18, N 13.27%. Found: C 51.25, H 4.25, N 13.32%. IR (cm -1 , KBr): 3382 m, 3140w, 1644 m, 1618 s, 1570 m, 1520 m, 1448 w, 1432 m, 1389 m, 1339 s, 1284 w, 1237 m, 1215 s, 1200 s, 1190 s, 1095 s, 1039 s, 1025 w, 997 w, 953 w, 940 w, 919w, 858 m, 834 m, 776 m, 755 m, 720 s, 661 s, 633 s, 585 m, 554 m, 519 w, 476 w. | [] | [] | ["[Co 3 (SIP) 2 (bix) 4 (2H 2 O)‚2H 2 O] n", "C 72 H 70 Co 3 N 16 O 18 S 2"] | ["Co(NO 3 ) 2 ‚6H 2 O--0.0730 g, 0.25 mmol"] | ["NaOH--0.0204 g, 0.5 mmol"] | ["SIP--0.0665 g, 0.25 mmol", "bix--0.0612 g, 0.25 mmol"] | [] | [] | ["H 2 O--3.0 mL"]
b108616b | distilled 4-pyridinecarboxaldehyde was added. The resulting slight yellow mixture was reﬂuxed for 6h maintaining dry conditions, then cooled to room temperature. A yellowish solid separated out, which was ﬁltered oﬀ and dried in air. Yield, 1.79 g (78%), mp 166–168 ⬚C. Anal. found (calc. for C 16 H 16 N 4 ): C, 65.55 (65.72%); H, 5.62 (5.52%); N, 28.97 (28.76%). EI–MS: 293.2 (MH ⫹ , 53%). FTIR/cm ⫺1 (KBr): 1612vs (C᎐ ᎐ N). 1 H NMR (200 MHz, CDCl 3 , TMS): δ 8.73 (d, J = 4 Hz, 4 H), 8.11 (s, 2 H), 7.68 (d, J = 4 Hz, 4 H), 2.30 (s, methyl, 6 H). 13 C NMR (200 MHz, CDCl 3 , TMS): δ 163.12, 153.42, 150.54, 141.12, 122.15, 13.25. UV–VIS λ max /nm (ε/dm 3 mol ⫺1 cm ⫺1 )(CH 3 OH): 290 (32 500). | [] | [] | [] | [] | [] | ["4-pyridinecarboxaldehyde--distilled"] | [] | ["6h"] | []
ch16110 | Anal. Calcd. for C 22 H 17 N 5 NiO 6 : C 52.21, H 3.39, N 13.84.Found C 51.95, H 2.96, N 13.11 %. n max /cm 1 3118(w), 1630(s), 1559(m), 1524(m), 1449(w), 1374(m), 1346(s), 1087(m), 731(m), 636(w), 525(w). | [] | [] | ["C 22 H 17 N 5 NiO 6"] | [] | [] | [] | [] | [] | []
s0108270109021337 | Experimental The title compound was synthesized by dissolving 4-sulfobenzoic acid potassium salt (Aldrich; 2.50 mmol) and calcium nitrate tetrahydrate (POCh; 1.25 mmol) in distilled water (3.5 ml). The mixture was sealed in a glass vial and heated at 348 K for 4 h, and then cooled slowly at a rate of 1.0 K h 1 to room temperature. Plate-shaped and slightly opaque crystals suitable for X-ray measurements were obtained after the cooling process. | [] | [] | ["4-sulfobenzoic acid potassium salt (Aldrich)"] | ["calcium nitrate tetrahydrate (POCh)--1.25 mmol"] | [] | [] | ["348 K"] | ["4 h"] | ["distilled water--3.5 ml"]
s1387-7003(00)00017-4 | Synthesis of cis-[Cu(bpy)(H 2 O) 2 SO 4 ]: 1 mmol (;226 mg) of [Cu(TSC)Cl 2 ] and 1 mmol (;156 mg) of 2,29 S.K. Chattopadhyay, T.C.W. Mak / Inorganic Chemistry Communications 3 (2000) 111–113 113 Friday Feb 25 11:45 AM StyleTag -- Journal: INOCHE (Inorganic Chemistry Communications) Article: 335 bipyridine were mixed in 60 ml DMF, stirred for 15 min and then ﬁltered. On standing for ;12–16 weeks the ﬁltrate deposited needle shaped blue crystals. These were ﬁltered, washedwith asmallamountofDMFand driedinadesiccator.Anal. Found: C, 34.0; N, 7.9; H, 3.5. Calc. for [Cu(bpy)(H 2 O) 2 SO 4 ]: C, 33.8; N, 7.9; H, 3.4%. IR (KBr) n max / cm y1 :1168,1140–1118,1060 ( n 3 SO 4 2y );986( n 1 SO 4 2y ); 620 ( n 4 SO 4 2y ). EPR (powder, RT) g NN s2.27, g H s2.19.Crystal data for [Cu(bpy)(H 2 O) 2 SO 4 ],C 10 H 12 CuN 2 O 6 S, FW 351.81, triclinic, space group (No. 2), as # P1 6.9630(10), bs9.8040(10), cs9.8190(10) A, a s ˚ 78.900(10)8, b s77.6808, g s78.0508, Vs632.9(5) A 3 , ˚ Zs2, D c s1.846 gm cm y3 , F(000)s358, ms1.918 mm y1 using Mo-K a radiation ( l s0.71073 A), Siemens R3m/V ˚ diffractrometer. R f s0.051, R w s0.065, for 2306 observed reﬂections(F)4.0s(F)).Thestructurewassolvedbydirect methods,using full-matrix least-squares reﬁnement anda riding model for the H atoms. A perspective view of the compound is given in Fig. 1.Acknowledgements Theauthors sincerelythanks ProfessorH. Sigel,University of Basel, Switzerland for a preliminary review of the manuscript and Professor S. Ghosh, IACS, Calcutta for fruitful discussions. SKC gratefully acknowledges ﬁnancial assistance from UGC and AICTE.References [1] D.F. Fairlie, W.A. Wicramsinghe, K.A. Byriel, H. Taube, Inorg.Chem. 36 (1997) 2242.[2] D. Chattopadhyay, S.K. Majumdar, P. Lowe, C.H. Schwalbe, S.K.Chattopadhyay and S. Ghosh, J. Chem. Soc., Dalton Trans. (1991) 21.[3] X. Liu, A. Qiu, D.T. Sawyer, J. Am. Chem. Soc. 115 (1993) 3239.[4] H. Sigel, C. Flierl, R. Griesser, J. Am. Chem. Soc. 91 (1969) 1061.[5] H. Erlenmeyer, C. Flierl, H. Sigel, J. Am. Chem. Soc. 91 (1969) 1065.[6] M.M. Rogic and T.R. Demmin, Copper(II) induced oxygenolysis of o-benzoquinone, catechols and phenols, in: J.H. Brewster (Ed.), Aspects of Mechanism and Organometallic Chemistry (A volume in honor of Professor H.C. Brown), Plenum Press, New York, 1978, pp.141–163.[7] G. Dessy, V. Fares, Cryst. Struct. Commun. 10 (1981) 1025.[8] F.B. Stocker, M.E. Troester, Inorg. Chem. 35 (1996) 3154. | [] | [] | ["cis-[Cu(bpy)(H 2 O) 2 SO 4]", "C 10 H 12 CuN 2 O 6 S"] | ["[Cu(TSC)Cl 2]--1 mmol (226 mg)"] | [] | ["2,29 S.K. Chattopadhyay, T.C.W. Mak / Inorganic Chemistry Communications 3 (2000) 111–113 113 Friday Feb 25 11:45 AM StyleTag -- Journal: INOCHE (Inorganic Chemistry Communications) Article: 335 bipyridine--1 mmol (156 mg)"] | [] | ["12–16 weeks"] | ["DMF--60 ml"]
c1ce05370a | Syntheses of [Cu 4 (2-OBPT) 2 (m-OAc) 4 (m-OH) 2 ]$H 2 O (1) and [Cu 2 (2-OBPT)(m-OAc) 2 (m-OH)]$1.75H 2 O (2) [Na(OBPT)(H 2 O)]$2H 2 O (50 mg, 0.153 mmol) was dissolved into the solution containing Cu(OAc) 2 $H 2 O (80 mg, 0.40 mmol) and 2 mL of water in an 8 mL vial with a cap. Green transparent gel was obtained and then heated at 60  C for one week. After that the green gel was completely disappeared and then cooled to room temperature. Two kinds of crystals with different colours were obtained by ﬁltration and collected by manual separation under a microscope. The green 1 was obtained in about 25% yield, and the blue 2 in about 27% yield based on [Na(OBPT) (H 2 O)]$2H 2 O. Anal. calcd for C 34 H 32 Cu 4 N 10 O 13 (1): C 39.16, H 3.09, N 13.43; Found: C 39.07, H 3.19, N 13.33. FT-IR (KBr, cm 1 ): 3472 (m, br), 3389 (m, br), 3064 (w), 2999 (w), 2924 (w), 1663 (vs), 1597 (vs), 1539 (vs), 1502 (vs), 1469 (vs), 1443 (vs), 1400 (vs), 1298 (m), 1274 (m), 1211 (w), 1161 (w), 1099 (w), 1049 (m), 1081 (m), 954 (w), 870 (w), 794 (s), 765 (w), 711 (w), 679 (m), 655 (w), 617 (w), 549 (w). Anal. calcd for C 17 H 18.5 Cu 2 N 5 O 7.75 (2): C 37.75, H 3.40, N 12.87; Found: C 37.34, H 3.13, N 12.66. | [] | [] | ["[Cu 4 (2-OBPT) 2 (m-OAc) 4 (m-OH) 2 ]$H 2 O", "[Cu 2 (2-OBPT)(m-OAc) 2 (m-OH)]$1.75H 2 O", "[Na(OBPT)(H 2 O)]$2H 2 O"] | ["Na(OBPT)(H 2 O)--50 mg, 0.153 mmol", "Cu(OAc) 2 $H 2 O--80 mg, 0.40 mmol"] | [] | ["2-OBPT--not specified", "m-OAc--not specified", "m-OH--not specified"] | ["60 \nC"] | ["one week"] | ["water--2 mL"]
b907389b | Moreover, this complex could also be obtained from the methanol solution with the same materials. Anal. Calc. for C 5 H 6 NO 5 SAg: C 20.02, H 2.02, N 4.67%; Found: C 20.04, H 2.07, N 4.64%. Main IR (cm -1 ): 3403m, 3033w, 1637s, 1552s, 1509s, 1384s, 1226s, 1199s, 1143m, 1093m, 1031m, 960w, 829m, 705m, 628m, 503m.Synthesis of [Ag 2 (HL1)(NO 3 )] n (3; HLJU-2). To a methanol solution of H 2 L1 (0.088 g, 0.5 mmol) was added an equal amount of AgNO 3 (0.085 g, 0.5 mmol), the mixture was then reﬂuxed for 10 min. The ﬁltrate was allowed to evaporate slowly at room temperature for one week, and colorless crystals of 3 suitable for X-ray diffraction were isolated in 74% yield (based on Ag). Anal. | [] | ["one week"] | ["[Ag 2 (HL1)(NO 3 )] n", "C 5 H 6 NO 5 SAg"] | ["AgNO 3--0.085 g, 0.5 mmol"] | [] | ["H 2 L1--0.088 g, 0.5 mmol"] | ["reflux"] | ["10 min"] | ["methanol-- "]
s11243-009-9292-y | The white solid was collected by ﬁltration, washed several times with ethanol and dried in air (yield 15.7 g; 93%).C 10 H 16 O 6 N 2 requires C, 46.1; H, 6.1; N, 10.7. Found: C, 44.8; H, 6.0; N, 10.4%.1 H NMR (400 MHz, CDCl 3 , d in ppm): 7.60 (s, 1H, N H), 4.38 (quart, 2H, J = 6.8 Hz, C H 2 O), 3.60 (m, 2H, CH 2 N), 1.42 (t, 3H, J = 6.8 Hz, C H 3 ). | [] | [] | ["C 10 H 16 O 6 N 2"] | [] | [] | [] | [] | [] | []
b309479k | [Cu(5) 2 ](NO 3 ) 2 ⴢxH 2 O (19 x = 1; 20 x = 2). Methanol solutions of 3 (10.2 mg, 0.029 mmol) and Cu(NO 3 ) 2 ⴢ3H 2 O (13.7 mg, 0.057 mmol) were mixed and left to slowly evaporate. The blue precipitate that resulted was dissolved in acetonitrile and vapour diﬀusion of diethyl ether into this solution gave a mixture of blue (19) and purple crystals (20), which were not separated. Both sets of crystals were suitable for X-ray crystallography. Combined yield: 11.4 mg (66%); mp 246–248 ⬚C (decomp.) (19); 270 ⬚C (decomp.) (20). Analysis: calc. for C 22 H 20 N 6 O 10 CuⴢH 2 O C 43.61, H 2.99, N 13.87; found C 43.96, H 2.90, N 14.17%. | [] | [] | ["[Cu(5) 2 ](NO 3 ) 2 ⴢxH 2 O"] | ["Cu(NO 3 ) 2 ⴢ3H 2 O--13.7 mg, 0.057 mmol"] | [] | ["3--10.2 mg, 0.029 mmol"] | [] | [] | ["acetonitrile--NaN", "diethyl ether--NaN"]
c2ce25202c | Preparation of {[Cd(OBA)(L 1 )?2H 2 O} n (3). CdBr 2 ?4H 2 O (0.034 g, 0.10 mmol), H 2 OBA (0.026 g, 0.10 mmol) and L 1 (0.03 g, 0.10 mmol) were placed in a in Teflon-lined digestion bomb (internal volume of 23 mL) containing 10 mL 0.04 M NaOH solution under autogenous pressure. The reaction mixture was then heated at 120 uC for 2 days, followed by slow cooling at a rate of 6 uCh 21 to room temperature. The colorless crystals were then collected, washed with H 2 O and then dried under vacuum. Yield: 0.069 g (49%). Anal. calcd for C 30 H 30 N 4 O 9 Cd (MW = 702.99): C, 51.25; H, 4.30; N, 7.96%. | [] | [] | ["{[Cd(OBA)(L 1 )?2H 2 O} n", "C 30 H 30 N 4 O 9 Cd"] | ["CdBr 2 ?4H 2 O--0.034 g, 0.10 mmol"] | [] | ["H 2 OBA--0.026 g, 0.10 mmol", "L 1--0.03 g, 0.10 mmol"] | ["120 uC"] | ["2 days"] | ["0.04 M NaOH solution--10 mL"]
ic102441b | Elemental analyses of the complexes were carried out at the Elemental Analysis Laboratory in the National University of Singapore.Synthesis of [Ag 2 L 2 (OTf) 2 ] (1). L (208 mg, 0.365 mmol) and AgOTf (94 mg, 0.366 mmol) were mixed in MeCN (25 mL), and the mixture was stirred for 4 h. The resulting solution was concentrated, and excess Et 2 O was added to precipitate the pale yellow product. Single crystals suitable for X-ray diffraction were obtained from CH 2 Cl 2 /Et 2 Obyslow diffusion. Yield: 0.28 g, 93%. Anal. Calcd (%) for [C 82 H 56 Ag 2 F 6 O 6 P 4 S 2 ] n : C, 59.51; H, 3.41. Found (%): C, 59.06; H, 3.40.1 H NMR (CD 2 Cl 2 , 300 MH z): δ/ppm 8.08 (d, J = 9 Hz, 2H, H 5,10 of pyrene ring), 7.727.66 (m, 10H, H Ph ), 7.58 (d, J = 8 Hz, 2H, H 3,8 of pyrene ring), 7.457.41 (m, 6H, H Ph ), 7.347.28 (m, 6H, H 2,7 of pyrene ring and H Ph ), 6.99 (d, J =9Hz, 2H, H 4, 9 of pyrene ring).31 P{ 1 H} NMR (CD 2 Cl 2 , 121.5 MHz): δ/ppm 3.98 (d); 1 J( 107 AgP) = 478 Hz, 1 J( 109 AgP) = 551 Hz. FAB-Mass (m/z): 1505.4 [Ag 2 L 2 (OTf)] + , 1249.4 [Ag 2 L 2 ] + , 677.1 [AgL] + .Synthesis of [Cu 2 L 2 (MeCN) 4 ](PF 6 ) 2 (2 3 (PF 6 ) 2 ). L (210 mg, 0.368 mmol) and [Cu(CH 3 CN) 4 ](PF 6 ) (137 mg, 0.368 mmol) were added into 50 mL of CH 2 Cl 2 . The mixture was stirred for 3 h and then filtered. The filtrate was concentrated under reduced pressure, and Et 2 O was added to precipitate the pale yellow product. Crystals suitable for X-ray diffraction were obtained from CH 2 Cl 2 /CH 3 CN/Et 2 O by slow diffusion. Yield: 0.24 g, 70%. Anal. Calcd (%) for C 88 H 68 Cu 2 F 12 N 4 P 6 :C, 61.36; H, 3.98. Found (%): C, 61.14; H, 3.92. | [] | [] | ["[Ag 2 L 2 (OTf) 2 ]", "[Cu 2 L 2 (MeCN) 4 ](PF 6 ) 2"] | ["L--208 mg, 0.365 mmol", "AgOTf--94 mg, 0.366 mmol", "Cu(CH 3 CN) 4 ](PF 6 )--137 mg, 0.368 mmol"] | [] | [] | [] | ["4 h", "3 h"] | ["MeCN--25 mL", "CH 2 Cl 2--50 mL"]
c1dt11385b | Preparation of {[Cu(7atp) 2 (l-suc)]·2H 2 O} n (5) In 30 mL of water, 0.1 mmol of CuCO 3 ·Cu(OH) 2 (0.022 g) were mixed with 0.4 mmol of 7atp (0.054 g) and 0.6 mmol of succinic acid (0.071 g). The suspension was reﬂuxed for 30 min. As a result, a green precipitate of copper succinate was formed and ﬁltered off later. The resulting clear light-green-coloured solution is kept standing at room temperature. After approximately a week, green single crystals of compound 5 were formed. Yield ~10%. Anal. | [] | [] | ["{[Cu(7atp) 2 (l-suc)]·2H 2 O} n", "CuCO 3 ·Cu(OH) 2"] | ["CuCO 3 ·Cu(OH) 2--0.022 g"] | [] | ["7atp--0.054 g", "succinic acid--0.071 g"] | ["reflux", "room temperature"] | ["30 min", "approximately a week"] | ["water--30 mL"]
j.jssc.2008.04.010 | 2.1.2. U(C 2 O 4 ) 2  2H 2 O ð 2Þ Single crystals of 2 (Fig. 1b), accompanied by poor quality single crystals of 1, were grown starting from the same solution of oxalic acid (0.063 g, 5 mmole) in a 0.065 M solution of U 4+ (5 mL, 0.325 mmole) stabilized with a 0.2 M hydrazine solution (1 mL, 0.2 mmole) placed in a Teﬂon-lined stainless-steel 23-mL autoclave at 120 1C under autogenous pressure during a longer time (3 days). | [] | [] | ["U(C 2 O 4 ) 2 \n2H 2 O", "NaN"] | ["U 4+--5 mL, 0.325 mmole"] | [] | ["oxalic acid--0.063 g, 5 mmole", "hydrazine solution--1 mL, 0.2 mmole"] | ["120 1C"] | ["3 days"] | []
b810479d | Characterisation of 3$AgClO 4 CC 6 H 6 . IR 3077 (w), 2258 (s), 1575 (w), 1175 (w), 1063 (s, br), 928 (m), 885 (m), 788 (s), 697 (s), 621 (s). Anal. calcd. for C 20 H 14 AgClN 2 O 4 : C, 49.1; H, 2.9; N, 5.7. Found: C, 48.0; H, 2.9; N, 5.2%.Characterisation of 3$AgBF 4 C(C 7 H 8 ) 0.5 . IR 3079 (w), 2272 (s), 1177 (m), 1059 (s), 800 (m), 755 (m), 687 (m). Anal. calcd. for C 17.5 H 12 AgBF 4 N 2 : C, 47.2; H, 2.7; N, 6.3. Found: C, 46.7, H, 2.7; N, 5.9%. | [] | [] | ["AgClO 4 CC 6 H 6 ", "AgBF 4 C(C 7 H 8 ) 0.5 "] | [] | [] | [] | [] | [] | []
00958972.2019.1613648 | 2.2. Synthesis of {[2,2-(1,4-butanediyl)bis-1,3-benzoxazole (triphenylphosphine sulfide) copper(I)] perchlorate} n {[Cu(BBO)(SPPh 3 )]ClO 4 } n (1) All manipulations were performed under a nitrogen atmosphere. A CH 2 Cl 2 solution (3 mL) of BBO (29.2 mg, 0.1 mmol) and CH 3 CN solution (2 mL) of [Cu(CH 3 CN) 4 ]ClO 4 (32.8 mg, 0.1 mmol) were combined and stirred at ambient temperature for 1 h to give a colorless solution. SPPh 3 (58.8 mg, 0.2 mmol) in CH 2 Cl 2 solution (2 mL) was added dropwise to the reaction mixture and stirring was continued for 4 h at room temperature to result in a clear solution. There was a slow diffusion of hexane into the above solution. Colorless crystals suitable for X-ray diffraction studies were obtained after 4 days. Yield: 0.068 g (90%) (Theoretical percentage for C 36 H 31 ClCuN 2 O 6 PS C, 66.50; H, 4.81; N, 4.31; Experimental: C, 66.63; H, 4.52; N, 4.16). IR (KBr pellet, m/cm 1 ): 3073 m(HAr), 1560 m(C ¼ N), 1458 m(C ¼ C), 1246 m(C-O), 1091 m(ClO 4 – ), 748 m(C-S). UV/Vis (DMF): k ¼ 278 nm. | [] | [] | ["{[2,2-(1,4-butanediyl)bis-1,3-benzoxazole (triphenylphosphine sulfide) copper(I)] perchlorate} n {[Cu(BBO)(SPPh 3 )]ClO 4 } n"] | ["[Cu(CH 3 CN) 4 ]ClO 4--32.8 mg, 0.1 mmol"] | [] | ["BBO--29.2 mg, 0.1 mmol", "SPPh 3--58.8 mg, 0.2 mmol"] | ["room temperature"] | ["4 days"] | ["CH 2 Cl 2--3 mL", "CH 3 CN--2 mL", "hexane--slow diffusion"]
srep25595 | Methods Synthesis of HLJU 1−3. A solution of CuCl 2 ·2H 2 O (0.03 g, 0.18 mmol), 5-tetrazolylisophthalic acid (H 3 TZI) (0.011 g, 0.047 mmol) and H 3 PMo 12 O 40 ·nH 2 O (0.1 g, 0.055 mmol) for HLJU-1, H 3 SiMo 12 O 40 ·nH 2 O (0.1 g, 0.055 mmol) for HLJU-2, and H 4 PW 12 O 40 ·nH 2 O (0.1 g, 0.035 mmol) for HLJU-3 in 1 mL of N,Ndimethylformamide (DMF) and 1 mL of distilled water was heated to 85 °C for 12 h, followed by slow cooling to room temperature. Blue or green octahedral crystals of HLJU 1− 3 were then collected. e entire yields for HLJU 1− 3: 60− 80% based on Cu. IR (KBr, cm −1 ) for HLJU-1: 1626(s), 1566(s), 1438(s), 1387(s), 1273(w), 1048(w), 942(m), 870(m), 808(m), 752(w); for HLJU-2: 1646(s), 1570(s), 1435(s), 1387(s), 1251(w), 1108(m), 957(s), 905(m), 784(s), 751(s), 731(s); for HLJU-3: 1651(s), 1566(s), 1501(s), 1436(s), 1389(s), 1250(w), 1101(m), 1059(m), 956(m), 884(w), 811(w), 751(s), 733(s). Elemental Anal. Calcd (Found %) for C 108 H 171 N 48 Cu 24 PMo 12 O 160 (7409.10)(HLJU-1): C, 17.51(17.53); H, 2.33(2.36); N, 9.07(9.09); for C 108 H 172 N 48 Cu 24 SiMo 12 O 160 (7407.22) (HLJU-2): C, 17.51(17.54); H, 2.34(2.38); N, 9.08(9.11); for C 108 H 147 N 48 Cu 24 PW 12 O 148 (8247.72)(HLJU-3): C, 15.73(17.75); H, 1.80(1.83); N, 8.15(8.18). | [] | [] | ["Cu(HLJU-1)", "Cu(HLJU-2)", "Cu(HLJU-3)"] | ["CuCl 2 \n2H 2 O--0.03 g, 0.18 mmol"] | ["H 3 PMo 12 O 40 \nnH 2 O--0.1 g, 0.055 mmol", "H 3 SiMo 12 O 40 \nnH 2 O--0.1 g, 0.055 mmol", "H 4 PW 12 O 40 \nnH 2 O--0.1 g, 0.035 mmol"] | ["5-tetrazolylisophthalic acid (H 3 TZI)--0.011 g, 0.047 mmol"] | ["85 \n°C"] | ["12 h"] | ["N,Ndimethylformamide (DMF)--1 mL", "distilled water--1 mL"]
s1070328420040089 | Synthesis of I. A mixture of Cd(NO 3 ) 2 ⋅ 4H 2 O (15.4 mg, 0.1 mmol), m-CPhH 4 IDC (27.6 mg, 0.1 mmol), 2,2′-Bipy (19.8 mg, 0.1 mmol), CH 3 OH– H 2 O (3 : 4, 7 mL) and Et 3 N (0.084 mL, 0.6 mmol) was sealed in a 25 mL Teflon-lined bomb and heated at 150°C for 96 h and then cooled to room temperature. | [] | [] | ["I"] | ["Cd(NO 3 ) 2 \n4H 2 O--15.4 mg, 0.1 mmol"] | ["Et 3 N--0.084 mL, 0.6 mmol"] | ["m-CPhH 4 IDC--27.6 mg, 0.1 mmol", "2,2′-Bipy--19.8 mg, 0.1 mmol"] | ["150°C"] | ["96 h"] | ["CH 3 OH– H 2 O--7 mL"]
c8ce01351a | Found, %: C 20.40, H 5.83, N 5.02.Li-HDTMP-0W, [Li 2 ĲHDTMP)]. Heating Li-HDTMP-4W at 200 °C for 2 h led to a new anhydrous crystalline phase (LiHDTMP-0W), which rehydrated, slowly under ambient conditions and quickly at 80 °C and 95% relative humidity (RH).Na-HDTMP, [Na 2 ĲHDTMP)ĲH 2 O) 6–8 ]. The quantities used were: solid HDTMP (0.984 g, 2.000 mmol) and NaOH (0.160 g, 4.000 mmol). Yield ∼22%. The polycrystalline solid product differs in the hydration degree with respect to the singlecrystalline sample, which contains 6 water molecules per formula unit. Average elemental analysis for Na 2 ĲP 4 O 12 N 2 C 10 H 26 ) ·8H 2 O (MW = 680.31 g mol −1 ). Calculated, %: C 17.65, H 6.22, N 4.12. Found, %: C 17.31, H 5.79, N 4.17. | [] | [] | ["Li-HDTMP-0W", "Na-HDTMP"] | [] | ["NaOH--0.160 g, 4.000 mmol"] | ["HDTMP--0.984 g, 2.000 mmol"] | ["200 \nC"] | ["2 h"] | []
c4dt00307a | Synthesis of [Zn(HPyImDC)(DMA)] n (1). A mixture of Zn(NO 3 ) 2 ·6H 2 O (29.7 mg, 0.10 mmol), H 3 PyImDC (23.3 mg, 0.10 mmol) and bimb (28.6 mg, 0.10 mmol), N,N′-dimethylacetamide (DMA, 2 mL) and H 2 O (1 mL) was placed in a Parr Teflon-lined stainless steel vessel (25 cm 3 ), and then the vessel was sealed and heated at 110 °C for 3 days. After slowly cooling to room temperature, colorless crystals of 1 were collected (yield: 45% based on Zn). Anal. Calcd for C 14 H 14 N 4 O 5 Zn: C, 43.83; H, 3.68; N, 14.60%; found: C, 43.87; H, 3.72; N, 14.58%. IR spectrum (cm −1 ): 3445w, 1713s, 1617s, 1583s, 1483s, 1393w, 1286w, 1221w, 1127m, 1025m, 843m, 791w, 752w, 729m.X-Ray crystallography study The crystallographic data for 1 were collected on a Bruker Smart Apex CCD area-detector diﬀractometer with graphitemonochromated Mo Kα radiation (λ = 0.71073 Å) at 293 K using the ω-scan technique. The diﬀraction data were integrated by using the SAINT program, 8 which was also used for the intensity corrections for the Lorentz and polarization eﬀects. Semi-empirical absorption correction was applied using the SADABS program. | [] | [] | ["[Zn(HPyImDC)(DMA)] n"] | ["Zn(NO 3 ) 2 \n6H 2 O--29.7 mg, 0.10 mmol"] | ["bimb--28.6 mg, 0.10 mmol"] | ["H 3 PyImDC--23.3 mg, 0.10 mmol"] | ["110 °C"] | ["3 days"] | ["N,N′-dimethylacetamide (DMA)--2 mL", "H 2 O--1 mL"]
cg1005242 | Synthesis of [Ag(TCPA)(CF 3 SO 3 ) 3 0.5H 2 O 3 1.5C 6 H 6 ] n (6). A mixed solution of AgCF 3 SO 3 (0.0771 g, 0.3 mmol) in benzene (5 mL) and two drops of water was layered onto a solution of TCPA (0.0963 g, 0.3 mmol) in CH 2 Cl 2 (8 mL). The solutions were left at room temperature for about 3 days, and yellow crystals were obtained. Yield: 0.0120 g, 57%. IR (KBr, cm -1 ): 2220 (vs), 1600(vs), 1320(m), 1280(m), 1180(m), 1080(s), 839(m), 569(m). Anal. Calcd for C 31 H 22 AgF 3 N 4 O 3.5 S: C, 52.93; H, 3.152; N, 7.965. Found: C, 52.86; H, 3.157; N, 7.971. | [] | [] | ["[Ag(TCPA)(CF 3 SO 3 ) 3 0.5H 2 O 3 1.5C 6 H 6 ] n"] | ["AgCF 3 SO 3--0.0771 g, 0.3 mmol"] | [] | ["TCPA--0.0963 g, 0.3 mmol"] | [] | ["about 3 days"] | ["benzene--5 mL", "CH 2 Cl 2--8 mL"]
s0108270112017659 | For the preparation of 4-amino-5-(pyridin-3-yl)-3-[4-(pyridin-4yl)phenyl]-4H-1,2,4-triazole (L ), a mixture of 4-amino-5-(3-bromophenyl)-3-(pyridin-3-yl)-4H-1,2,4-triazole (2.0 mmol) and pyridine-4boronic acid (2.4 mmol), Pd(PPh 3 ) 4 (0.048 mmol), K 2 CO 3 (6 mmol) in an EtOH–H 2 O system was stirred at 348–353 K for 48 h. After removal of the solvent under vacuum, the residue was puriﬁed by silica-gel column chromatography using DCM–MeOH (10:1 v/v)as eluent to afford L as a white crystalline solid (yield 2.40 g, 7.6 mmol, 90.2%). | [] | [] | ["4-amino-5-(pyridin-3-yl)-3-[4-(pyridin-4yl)phenyl]-4H-1,2,4-triazole (L)"] | ["Pd(PPh 3 ) 4--0.048 mmol"] | ["K 2 CO 3--6 mmol"] | ["4-amino-5-(3-bromophenyl)-3-(pyridin-3-yl)-4H-1,2,4-triazole--2.0 mmol", "pyridine-4boronic acid--2.4 mmol"] | ["348–353 K"] | ["48 h"] | ["EtOH–H 2 O--system"]
cg400394d | Red block crystals of 2 were synthesized, and then selected by hand and washed with H 2 O. Yield: 14% based on Ni. IR (KBr pellet)/cm −1 : 3412vs, 3064m, 2924s, 2863m, 1946w, 1606vs, 1545vs, 1505m, 1418s, 1384vs, 1298m, 1217s, 1150w, 1124w, 1097m, 1070m, 1010s, 883m, 864s, 789vs, 749w, 702s, 642w, 615m, 582w, 508m, 482w. Anal. Calcd for C 93 H 90 N 14 Ni 2 O 10 : C, 66.44; H, 5.40; N, 11.66. Found: C, 64.30; H, 5.65; N, 11.45%. | [] | [] | ["2", "C 93 H 90 N 14 Ni 2 O 10"] | [] | [] | [] | [] | [] | ["H 2 O--not specified"]
cg400680r | Blue crystal products were isolated in a 15% yield. The pH value was about 6.5 for the ﬁnal reaction system. Anal. Calcd for C 42 H 50 N 18 O 22 Cu 3 (M r = 1349.62): C, 37.38; H, 3.73; N, 18.68. Found: C, 37.23; H, 3.66; N, 18.76. IR data (KBr, cm −1 ): 3433(s), 3126(m), 1616(s), 1563(s), 1435(m), 1359(s), 1291(m), 1209(w), 996(w), 933(w), 856(w), 762(m), 670(m), 598(w), 453(w). | [] | [] | [] | [] | [] | [] | [] | [] | []
j.jssc.2015.08.006 | 4 were performed on a Bruker D8-DVANCE X-ray diffractometer with Cu Kα (λ = 1.5418 Å). 2.2. Synthesis of [Zn 2 (μ 2 -OH)(μ 4 -O) 0.5 (L)]·0.5H 2 O (1) A mixture of ZnCl 2 (0.0136 g, 0.100mmol), H 2 L (0.0452 g, 0.100 mmol), NaOH (0.200 mmol), ethanol (3 mL) and distilled water (7 mL) was sealed in a Teflon-lined stainless reactor (23 mL) and heated 130 °C for 72 h under autogenous pressure. The pH values of the system before and after reaction are 4.8 and 4.4, respectively. Colorless block crystals were obtained. Yield: 30.1% based on Zn. Anal. Calcd. for C 19 H 14 F 6 O 8 Zn 2 (%): C 37.10; H 2.29. Found: C 37.42; H 2.51. IR data (KBr pellet, ν/cm –1 ): 3501 (s), 3051 (w), 2963 (w), 2940 (w), 2905 (w), 1626 (vs), 1570 (m), 1516 (m), 1425 (w), 1256 (s), 1169 (vs), 1065 (m), 968 (m), 930 (w), 845 (w), 739 (m), 548 (m). 2.3. Synthesis of [Zn(L)(2,2′-bipy)(H 2 O)] (2) A mixture of ZnSO 4 ·7H 2 O (0.0287 g, 0.100 mmol), H 2 L (0.0452 g, 0.100 mmol), 2,2′-bipy (0.0156 g, 0.100 mmol), NaOH (0.200 mmol), ethanol (3 mL) and distilled water (7 mL) was sealed in a Teflon-lined stainless reactor (23 mL) and heated 120 °C for 72 h under autogenous pressure. The pH values of the system before and after reaction are 4.8 and 4.3, respectively. Colorless block crystals were obtained. Yield: 29.6% based on Zn. Anal. Calcd. for C 29 H 22 F 6 N 2 O 7 Zn (%): C 50.49; H 3.21; N 4.06. Found: C 50.78; H 3.47; N 3.85. IR data (KBr pellet, ν/cm –1 ): 3412 (m)，3111 (w), 2922 (m), 2851 (w), 1603 (s), 1517 (s), 1425 (m), 1304 (m), 1178 (vs), 966 (w), 928 (w), 826 (m), 772 (m), 702 (w), 615 (w), 544 (w). 2.4. Synthesis of [Zn 3 (L) 3 (phen) 2 ]·H 2 O (3) The synthesis of 3 is the same to that of 2, expect that (0.0198 g, 0.100 mmol) phen·H 2 O was used instead of 2,2′-bipy, and the temperature was increased from 120 °C to 130 °C. The pH values of the system before and after reaction are 4.9 and 4.5, respectively. Colorless block crystals were obtained. Yield: 37.2% based on Zn. Anal. Calcd. for C 81 H 54 F 18 N 4 O 19 Zn 3 (%): C 50.53; H 2.83; N 2.91. Found: C 50.72; H 2.46; N 2.76. IR data | [] | [] | ["[Zn 2 (μ 2 -OH)(μ 4 -O) 0.5 (L)]·0.5H 2 O", "C 19 H 14 F 6 O 8 Zn 2"] | ["ZnCl 2--0.0136 g, 0.100mmol"] | [] | ["H 2 L--0.0452 g, 0.100 mmol"] | ["130 °C"] | ["72 h"] | ["ethanol--3 mL", "distilled water--7 mL"]
ic049175q | [Cu 2 (terpy) 2 -µ-(N 3 ) 2 (N 3 ) 2 Cu 3 -µ-(N 3 ) 4 (N 3 ) 2 ], 3. A solution containing 80 mg of terpy (0.343 mmol) dissolved in 10 mL of DMSO was added, dropwise, to a solution containing 800 mg of Cu(ClO 4 ) 2 ‚ 6H 2 O (2.16 mmol) dissolved in 10 mL of DMSO. A solution containing 344 mg of NaN 3 (5.29 mmol) dissolved in 20 mL of DMSO was then added dropwise giving a dark green solution. After approximately 1 week, dark green-black needles of 3 crystallized and were collected and washed with ethanol (yield 58%). Anal.Calcd for Cu 5 C 30 H 22 N 36 : C, 29.91%; H, 1.84%; N, 41.89%.Found: C, 30.03%; H, 1.71%; N, 41.64%. | [] | [] | ["Cu 2 (terpy) 2 -µ-(N 3 ) 2 (N 3 ) 2 Cu 3 -µ-(N 3 ) 4 (N 3 ) 2"] | ["Cu(ClO 4 ) 2 ‚ 6H 2 O--800 mg, 2.16 mmol"] | ["NaN 3--344 mg, 5.29 mmol"] | ["terpy--80 mg, 0.343 mmol"] | [] | ["1 week"] | ["DMSO--10 mL"]
j.jssc.2020.121524 | vessel was sealed and heated to 140℃ for three days. After cooling to room temperature, the red block crystals of 1 were obtained with a yield of 30% (based on (R)-H 2 CBA).C 33 H 29 N 5 O 10 Co 2 : calcd. C 51.24, H 3.78, N 9.05%; found: C 50.82 H 3.62, N 8.90%. IR (solid KBr pellet): ν = 3452 w, 1621 s, 1603 s, 1478 m, 1405 s, 1306 m, 1238 m, 1219 m, 1182 w, 1108 w, 1058 w, 866 w, 786 w, 649 w, 624 w cm –1 . 2.3. Synthesis of [Co((R)-CBA)(1,3-DIB) 1.5 ] n (2) The same procedure as 1 except 1,3-DIB replaced 2,5-DIP. Red block crystals of 2 were obtained with a yield of 30% (based on (R)-H 2 CBA). C 28 H 24 N 6 O 5.5 Co: calcd. C 56.86, H 4.09, N 14.21%; found: C 55.24 H 3.88, N 14.02%. IR (solid KBr pellet): ν = 3446 m, 3156 w, 1603 s, 1510 s, 1386 s, 1405 s, 1287 m, 1231 s, 1182 w, 1070m , 1002 w, 972 w, 928 w, 841 w, 755 w, 686 w, 656 w, 563 w cm –1 . 2.4. | [] | [] | ["[Co((R)-CBA)(1,3-DIB) 1.5 ] n", "C 28 H 24 N 6 O 5.5 Co"] | [] | [] | ["(R)-CBA--NaN", "1,3-DIB--NaN"] | [] | [] | []
ch16527 | Compound 3 was isolated as a red powder (0.83 g, 1.99 mmol, 43 %). Mp . 2108C (dec.). d H (500 MHz, CD 3 OD) 9.38 (d, J 2.2, 2H, H A2 ), 8.68 (m, 2H, H A4 ), 8.63 (dd, J 4.9, 1.6, 2H, H A6 ), 8.05 (s, 2H, H B3 ), 7.62 (dd, J 8.0, 4.9, 2H, H A5 ), 5.15 (m, 2H, H b ), 4.55 (m, 2H, H c ), 4.11 (s, 4H, H d ). d C (126 MHz, CD 3 OD) 155.7 (C B2 ), 153.7 (C B4 ), 150.3 (C A6 ), 148.8 (C A2 ), 136.8 (C A3 ), 136.6 (C A4 ), 125.4 (C A5 ), 117.8 (C B3 ), 81.82 (C a ), 71.8 (C c ), 71.1 (C d ), 68.5 (C b ). m/z (ESI) 417.9 [M þH] þ (calc. 418.1). | [] | [] | ["Compound 3"] | [] | [] | [] | [] | [] | []
b612163m | [{Zn(L2)(OAc) 2 }?CHCl 3 ] n (5). Coordination polymer 5 is synthesized by dissolving L2 (42.8 mg, 0.2 mmol) in chloroform (10 mL) with the aid of methanol (2 mL) and a solution of Zn(OAc) 2 (43.8 mg, 0.2 mmol) in acetonitrile (10 mL) and methanol (2 mL) is layered carefully over the above solution.After a period of two weeks, X-ray quality needle shaped single crystals are obtained (38 mg, 0.073 mmol, Yield: 36.7%) Anal. Calc. for C 16 H 17 Cl 3 N 4 O 5 Zn: C, 37.16; H, 3.31; N, 10.84. | [] | [] | ["{Zn(L2)(OAc) 2 }?CHCl 3", "C 16 H 17 Cl 3 N 4 O 5 Zn"] | ["Zn(OAc) 2--43.8 mg, 0.2 mmol"] | [] | ["L2--42.8 mg, 0.2 mmol"] | [] | ["two weeks"] | ["chloroform--10 mL", "methanol--2 mL", "acetonitrile--10 mL"]
ic051952e | (7) [Rh 2 (bza) 4 (2-epyz)] n (1) was synthesized by a method similar to that for the pyrazine derivative reported in ref 6a, which obtained as red plates in 60.7% yield. Calcd for C 34 H 28 N 2 O 8 Rh 2 : C, 51.15; H, 3.53; N, 3.51. Found: C, 50.95; H, 3.41; N, 3.69. | [] | [] | ["[Rh 2 (bza) 4 (2-epyz)] n", "C 34 H 28 N 2 O 8 Rh 2"] | [] | [] | [] | [] | [] | []
cg3018776 | [n-Bu 2 SnO] n (0.19 g, 0.76 mmol); HL (0.157 g, 0.76 mmol). This reaction afforded an insoluble product. Attempts to grow crystals by dissolving in many solvents did not succeed. However, the product could be solubilized in a mixture of triethylamine/methanol/chloroform (v/v/v: 0.1:1:1) and kept for crystallization affording crystals of 4. Yield: 0.29 g (81 %). M.p.: 225 °C. Elemental Analysis: Calcd. (%) for C 64 H 104 N 20 O 10 Sn 4 : C, 42.98; H, 5.86; N, 15.66; found: C, 42.87; H, 5.97; N, 15.55. | [] | [] | ["[n-Bu 2 SnO] n "] | ["n-Bu 2 SnO--0.19 g, 0.76 mmol"] | [] | ["HL--0.157 g, 0.76 mmol"] | [] | [] | ["triethylamine/methanol/chloroform--solubilized"]
c2ce26617b | Preparation of [Ni(NCS) 2 (2-methylpyrazine)] n (8). Single crystals suitable for X-ray structure determination were obtained by a reaction of Ni(NCS) 2 (52.2 mg, 0.3 mmol), 2-methylpyrazine (13.7 mL, 0.15 mmol) and 1 mL acetonitril in a closed test-tube at 120 uC. Green block-shaped single-crystals were obtained on cooling after two days.Elemental analysis CHNS analysis was performed using an EURO EA elemental analyzer, fabricates by EURO VECTOR instruments and software. | [] | [] | ["[Ni(NCS) 2 (2-methylpyrazine)] n", "Ni(NCS) 2 (2-methylpyrazine)"] | ["Ni(NCS) 2 --52.2 mg, 0.3 mmol"] | [] | ["2-methylpyrazine--13.7 mL, 0.15 mmol"] | ["120 uC"] | ["two days"] | ["acetonitril--1 mL"]
acs.inorgchem.6b02743 | Synthesis. [Co(H 2 L1) 2 ]·2THF (1). A solution of 6-hydroxymethylpyridine-2-carba ldehyde (27.4 mg, 0.2 mmol) and 3-hydroxynaphthalene-2-carboxylic acid hydrazide (40.4 mg, 0.2 mmol) in 5 mL of MeOH and 10 mL of MeCN was stirred for 10 min at room temperature, then Co(NO 3 ) 2 ·6H 2 O (29 mg, 0.1 mmol) was added.The resulting mixture was stirred for an additional 5 min before NaOAc·2.5H 2 O (68 mg, 0.5 mmol) in MeOH (5 mL) was added. The resulting mixture was ﬁltered. The pale red color solution was left undisturbed, and after 1 week mi crocrystalline material had precipitated. This was dissolved in mixture of 15 mL of THF/ MeOH in a 2:1 ratio. Slow evaporation in air produced red needle crystals of 1 in 90% yield. Anal. Calcd (found) (%) for CoC 36 H 28 N 6 O 6 ·2THF·MeOH: C, 61.71 (61.99); H, 5.52 (5.28); N, 9.60 (9.86). Selected IR data (KBr, cm −1 ) for 1: 3455(br), 3053(w), 1633(m), 1563(m), 1507(s), 1444(m), 1353(s), 1329(s), 1300(s), 1237(s), 1147(m), 1112(s), 1069(s), 1004(w), 951(w), 910(w), 835(m), 793(s), 733(s), 658(m), 621(m), 473(s). | [] | ["1 week"] | ["[Co(H 2 L1) 2 ]·2THF", "CoC 36 H 28 N 6 O 6 ·2THF·MeOH"] | ["Co(NO 3 ) 2 ·6H 2 O--29 mg, 0.1 mmol"] | ["NaOAc·2.5H 2 O--68 mg, 0.5 mmol"] | ["6-hydroxymethylpyridine-2-carba ldehyde--27.4 mg, 0.2 mmol", "3-hydroxynaphthalene-2-carboxylic acid hydrazide--40.4 mg, 0.2 mmol"] | [] | ["10 min", "5 min"] | ["MeOH--5 mL", "MeCN--10 mL", "THF/ MeOH--15 mL"]
j.ica.2004.11.013 | 2.1.2. Synthesis of potassium bis( LL -tartrato 1)antimonate (III) hydrate, Sb44, K[Sb(C 4 H 4 O 6 ) 2 ] Æ H 2 O In 70 mL of warm deionized water was dissolved 1.52 g (10. mmol) of LL -(+)-tartaric acid and 0.28 g (5.0 mmol) of KOH. After the addition of 0.73 g (5.0 mmol Sb) of Sb 2 O 3 , the solution was heated for 24 h. The solution was ﬁltered and after evaporation, very large crystals formed. The large crystals were dissolved in an ethanol–water mixture and after evaporation, colorless crystals suitable for a diﬀraction study had formed. Total yield was 2.23 g. | [] | [] | ["K[Sb(C 4 H 4 O 6 ) 2 ] Æ H 2 O", "potassium bis( LL -tartrato 1)antimonate (III) hydrate"] | ["Sb 2 O 3--0.73 g, 5.0 mmol"] | [] | ["LL -(+)-tartaric acid--1.52 g, 10.0 mmol", "KOH--0.28 g, 5.0 mmol"] | [] | ["24 h"] | ["deionized water--70 mL", "ethanol–water mixture--not specified"]
cg800992f | This synthesis yielded a single phase material, as evidenced by XRD.Material 4 looses water rather easily. This is clearly seen when single crystals are exposed to air. Yields vary from 40 to 50% depending on crystallization time. Numerous CHN analyses were carried out on 4, with mixed success. Therefore, CHN analysis was carried out on an oven-dried (at 60 °C) sample (Calculated: 9.46% C, 2.76% H.Experimental: 9.87% C, 2.68% H). These results are consistent with the formulation [Cu(R,S-HO 3 PCH(OH)CO 2 )(H 2 O) 2 ], a solid that is essentially 4 after loss of one water of crystallization. | [] | [] | ["[Cu(R,S-HO 3 PCH(OH)CO 2 )(H 2 O) 2 ]", "4"] | [] | [] | [] | [] | [] | []
c9dt02571e | After cooling to room temperature approximately half of the solvent was removed under reduced pressure. A light yellow solid precipitated, which was filtered, washed with ethanol, and dried in air. Yield: 0.7 g (312.75 g mol −1 , 63%). Elemental analysis (C 14 H 17 ClN 2 O 4 , %) found C 53.71, H 5.32, N 8.94; calcd C 53.77, H 5.48, N 8.96. | [] | [] | ["C 14 H 17 ClN 2 O 4"] | [] | [] | [] | [] | [] | []
c004010j | [PbCa(SDBA) 2 (m 1 -DMSO) 2 ] (6). Colorless prismatic crystals of 6 were obtained in a way similar to 2 except that H 2 SDBA was used instead of m-H 2 BDC (yield: 86 mg, 34% based on Pb(NO 3 ) 2 ). Elemental analysis (%): calcd. for C 32 H 28 O 14 S 4 CaPb (1012.09): C 37.97, H 2.79; found: C 38.05, H 2.61. IR (KBr, cm 1 ): 3432s, 3134s, 1663w, 1618m, 1594s, 1557s, 1399vs, 1328m, 1300m, 1174s, 1135m, 1099s, 1018s, 954w, 882w, 869w, 788m, 779w, 742s, 723m, 700m, 613s, 580m, 535vw, 482vw, 456m.2.3. X-Ray crystallography X-Ray diffraction data were collected on a Rigaku diffractometer with a Mercury CCD area detector (Mo-Ka; l ¼ 0.71073  A) at 293(2) K. Empirical absorption corrections were applied to the data using the CrystalClear program.11 The structures were solved by the direct method and reﬁned by the full-matrix leastsquares on F 2 using the SHELXTL-97 program.12 All the nonhydrogen atoms were reﬁned anisotropically. The hydrogen atoms of the disordered (Me 2 NH 2 ) + cation in 4 were not added. | [] | [] | ["[PbCa(SDBA) 2 (m 1 -DMSO) 2 ]"] | ["Pb(NO 3 ) 2--NaN"] | [] | ["H 2 SDBA--NaN"] | [] | [] | ["NaN--NaN"]
zaac.201300461 | Synthesis of [{(PPh 3 )Ag(μ 2 -Br)} 2 (μ 2 -bpy)] n (1): AgBr (0.018 g, 0.1 mmol) and PPh 3 (0.026 g, 0.1 mmol) were added to dimethylformamide (3 mL, DMF) and the resultant solution was stirred at room temperature for 0.5 h. After filtration, DMF (1 mL) as the buffer was carefully layered onto the colorless filtrate. EtOH (4 mL) containing bpy (0.016 g, 0.1 mmol) was very carefully layered on the top of the buffer solution. Yellow block crystals of 1 (0.0411 g) were obtained after several days (yield 68.5%). C 23 H 19 AgBrNP: calcd. C 52.30; H 3.63; N 2.65%; found: C 52.23; H 3.58; N 2.69%. IR (KBr): ν ˜ = 3048.9 (w), 1593.4 (m), 1478.9 (m), 1432.2 (m), 1404.1 (m), 1093.9 (m), 806.7 (m), 747.4 (s), 695.0 (s), 510.8 (s)cm –1 . | [] | ["several days"] | ["{[(PPh 3 )Ag(μ 2 -Br)} 2 (μ 2 -bpy)] n", "1"] | ["AgBr--0.018 g, 0.1 mmol"] | [] | ["PPh 3--0.026 g, 0.1 mmol", "bpy--0.016 g, 0.1 mmol"] | ["room temperature"] | ["0.5 h"] | ["dimethylformamide (DMF)--3 mL", "DMF (buffer)--1 mL", "EtOH--4 mL"]
cg800204q | The vial was sealed with a stopper which had been pierced with a pinprick to allow slow diffusion of the contents. This vial was placed in the larger test tube, and then the test tube was left at 4 °C for 14 days and at room temperature for 35 days, and colorless crystals of compound 1 were collected (yield: 61% base on Tb). If the test tube was not left at 4 °C before removing it to room temperature, hardly any crystals formed. Main IR absorption bands (cm -1 ): 3427s, 2930w, 2868w, 1658m, 1595m, 1539s, 1427s, 1113m, 1061m, 783m, 681s, 581m. | [] | [] | ["compound 1"] | [] | [] | [] | ["4 \nC", "room temperature"] | ["14 days", "35 days"] | []
s10904-008-9244-6 | 2.2 Preparation of [Co(2,5-pydc)(4,4 0 -bipyo) 0.5 (H 2 O) 3  3H 2 O] n (1) A mixture of Co(Ac) 2  4H 2 O (0.0498 g, 0.20 mmol), 2,5-pydc (0.0335 g, 0.20 mmol), 4,4 0 -bipyo (0.0375 g, 0.20 mmol), NaOH (0.0160 g, 0.40 mmol) and deionized water (20 mL) was heated to 50 °C with stirring for 30 min.Upon cooling to room temperature, the solution was ﬁltered, and the ﬁltrate was stand for several days. Purple crystals of 1 were obtained (yield: 52% based on Co). Anal. | [] | ["several days"] | ["[Co(2,5-pydc)(4,4 0 -bipyo) 0.5 (H 2 O) 3 ? 3H 2 O] n", "NaN"] | ["Co(Ac) 2 ? 4H 2 O--0.0498 g, 0.20 mmol"] | ["NaOH--0.0160 g, 0.40 mmol"] | ["2,5-pydc--0.0335 g, 0.20 mmol", "4,4 0 -bipyo--0.0375 g, 0.20 mmol"] | ["50 °C"] | ["30 min"] | ["deionized water--20 mL"]
j.molstruc.2014.01.030 | 2.2. Preparations of compounds 1 and 2 ½Ag 3 ðdmpyzÞ 1:5 ðbtcÞ n (1).Ag 2 O (23.1 mg, 0.1 mmol), H 3 btc (21.0 mg, 0.1 mmol) and dmpyz (10.2 mg, 0.1 mmol) were dissolved in methanol–methyl cyanide mixed solvent (6 mL, v/v: 3/3) under stirring. Then aqueous NH 3 solution (25%, 1 mL) was dropped into the mixture to give a clear solution under ultrasonic treatment. The resultant solution was allowed to evaporate slowly in darkness at room temperature for several days to give the yellow crystals of 1. (Yield: 72%, based on silver). Anal. Calc. (found) for Ag 3 C 18 H 15 N 3 O 6 : C, 31.20 (31.26); H, 2.18(2.10); N, 6.06 (6.13)%. IR (KBr): m (cm 1 ) = 3336 (m), 1612 (s), 1560 (s), 1488 (m), 1432 (s), 1364 (s), 1165 (w), 1104 (w), 1035 (m), 927 (w), 768 (m), 720(m). | [] | ["several days"] | ["½Ag 3 ðdmpyzÞ 1:5 ðbtcÞ n", "1"] | ["Ag 2 O--23.1 mg, 0.1 mmol"] | [] | ["H 3 btc--21.0 mg, 0.1 mmol", "dmpyz--10.2 mg, 0.1 mmol"] | [] | [] | ["methanol–methyl cyanide mixed solvent--6 mL, v/v: 3/3", "aqueous NH 3 solution--25%, 1 mL"]
ejic.201402094 | Diethyl 5-Aminoisophthalate: 5-Aminoisophthalic acid (18.12 g, 0.1 mol) was dissolved in ethanol (200 mL), and then concentrated H 2 SO 4 (20 mL) was added. After that, the solution was stirred under reflux for 12 h at 100 °C. The pH value was adjusted to 7.0 by using 10 wt.-% Na 2 CO 3 aqueous solution, and the solution was filtered. The solvent was removed from the filtrate with a rotary evaporator, and the crude product was extracted with diethyl ether. | [] | [] | ["Diethyl 5-Aminoisophthalate"] | [] | ["H 2 SO 4--20 mL", "Na 2 CO 3 aqueous solution--10 wt.-%"] | ["5-Aminoisophthalic acid--18.12 g, 0.1 mol"] | ["100 °C"] | ["12 h"] | ["ethanol--200 mL"]
ejic.201101292 | [Cu 10 (bzox) 10 (DMF) 4 ] (1): To a stirred solution of bzoxH 2 (0.23 g, 1.0 mmol) in DMF (30 mL) was added solid Cu(O 2 CPh) 2 ·2H 2 O (0.35 g, 1.0 mmol). The resulting dark green solution was stirred for 30 min, filtered, and the filtrate was left to evaporate slowly at room temperature. After 10 d, X-ray quality, dark green crystals of 1·12DMF·2H 2 O (0.16 g, 45%) were collected by filtration, washed with cold DMF (2 ⫻ 3 mL) and Et 2 O(2⫻ 5 mL), and dried under vacuum over silica gel. 1·3DMF·2H 2 O: C 161 H 163 Cu 10 N 17 O 29 (3435.69): calcd. C 56.29, H 4.78, N 6.93; found C 56.15, H 4.62, N 7.07. IR (KBr ): ν ˜ = 3460 (m br.), 2924 (m), 1670 (vs), 1492 (s), 1442 (m), 1406 (m), 1384 (m), 1254 (m), 1190 (w), 1118 (m), 1090 (vs), 1038 (m), 1016 (s), 918 (w), 844 (s), 792 (w), 744 (s), 696 (vs), 658 (s), 618 (w), 596 (m), 562 (w), 504 (m), 466 (w) cm –1 . | [] | [] | ["[Cu 10 (bzox) 10 (DMF) 4 ] (1)"] | ["Cu(O 2 CPh) 2 \b2H 2 O--0.35 g, 1.0 mmol"] | [] | ["bzoxH 2--0.23 g, 1.0 mmol"] | [] | ["10 d"] | ["DMF--30 mL"]
j.poly.2012.07.012 | 2.2.2. {[Ag 2 (L 2 ) 2 (CF 3 SO 3 ) 2 ]0.5H 2 O} n (3) and {[Ag(L 2 )](CH 3 CO 2 ) 0.75H 2 O} n (4) A mixture of L 2 (0.3 mmol), AgX (0.3 mmol; X = CF 3 SO 3  for 3 and CH 3 CO 2  for 4), H 2 O (5 mL) and acetonitrile (5 mL) was stirred in air for 20 min and ﬁltered. Colorless single crystals suitable for X-ray diffraction were obtained by the slow evaporation of the ﬁltrate at room temperature within 7 days. Complex 3. Yield: 49%. Anal. Calc. for C 16 H 13 N 8 O 6.5 Ag 2 F 6 S 2 (815.18): C, 23.57; H, 1.61; N, 13.75. Found: C, 23.45; H, 1.98; N, 13.52%.1 H NMR (300 MHz, DMSO-d 6 ) d (ppm): 7.66 (t, 1H, PyH), 8.20 (d, 1H, PyH), 8.67 (d, 1H, PyH), 8.99 (d, 1H, PyH), 9.35 (s, 2H, NCHN). Complex 4. Yield: 52%. Anal. Calc. for C 9 H 10 N 4 O 2.75 Ag: C, 33.15; H, 3.09; N, 17.18. Found: C, 33.42; H, 3.26; N, 17.02%.1 H NMR (300 MHz, DMSO-d 6 ) d (ppm): 7.68 (t, 1H, PyH), 8.23 (d, 1H, PyH), 8.68 (d, 1H, PyH), 9.01 (d, 1H, PyH), 9.41 (s, 2H, NCHN). | [] | ["7 days"] | ["[Ag 2 (L 2 ) 2 (CF 3 SO 3 ) 2 ] n ", "[Ag(L 2 )](CH 3 CO 2 ) n "] | ["AgX--0.3 mmol; X = CF 3 SO 3 - for 3 and CH 3 CO 2 - for 4"] | [] | ["L 2--0.3 mmol"] | [] | ["20 min"] | ["H 2 O --5 mL", "acetonitrile --5 mL"]
j.ica.2010.09.007 | 2.2.3. [Ni(L)(NCS)] 2 (2) To a methanol (10 mL) solution of NiCl 2 6H 2 O (1.05 g, 4.0 mmol) was added LH (1 g, 4.0 mmol) dissolved in methanol (30 mL). To this mixture Et 3 N (0.404 g, 4.0 mmol) was added and the resulting mixture was heated at reﬂux for 2 h. Solid potassium thiocyanate (0.430 g, 4.0 mmol) was added and reﬂux was continued for 1 h. The solvent was removed and the residue was dissolved in CH 3 CN (30 mL) and the resulting solution was left undisturbed at room temperature. The green crystals deposited after a week were collected by suction ﬁltration, washed with ice-cold methanol and dried over CaCl 2 . Yield: 1.12 g (75%). Anal.Calc. for C 15 H 13 N 3 OSNi: C, 52.67; H, 3.83; N, 12.29%. Found: C, 52.50; H, 3.82; N, 12.20. Selected IR (KBr, cm 1 ) bands: 3430, 2924, 2088 (thiocyanate), 1633, 1600, 1540, 1446, 1402, 1301, 1025, 903, 750, 737. UV–Vis [k max ,nm( e ,M 1 cm 1 ), CH 3 OH solution]: 630(470); 458(455); 375(10 240); 270(35 880). | [] | ["undisturbed at room temperature", "after a week"] | ["[Ni(L)(NCS)] 2", "C 15 H 13 N 3 OSNi"] | ["NiCl 2 ?6H 2 O--1.05 g, 4.0 mmol"] | ["Et 3 N--0.404 g, 4.0 mmol", "potassium thiocyanate--0.430 g, 4.0 mmol"] | ["LH--1 g, 4.0 mmol"] | ["reflux"] | ["2 h", "1 h"] | ["methanol--10 mL", "CH 3 CN--30 mL"]
j.ica.2012.04.009 | 2.2. Syntheses of the Cd II complexes 2.2.1. [Cd(ﬁp)(MeOH) 3 ] n (1) A mixture of H 2 ﬁp (18.4 mg, 0.10 mmol) and Cd(OAc) 2 2H 2 O (26.7 mg, 0.10 mmol) was dissolved in MeOH (8.0 mL) with stirring for ca. 15 min. The resulting solution was ﬁltrated and left to stand at room temperature. Colorless block-shaped crystals of 1 suitable for X-ray diffraction were obtained upon solvent evaporation after 5 days in 75% yield (29.2 mg, based on H 2 ﬁp). Anal. Calc. for C 11 H 15 CdFO 7 : C, 33.82; H, 3.87. Found: C, 33.91; H, 3.86%. IR (KBr, cm 1 ): 3427 s, 3061 m, 2959 w, 1646 vs, 1598 s, 1571 s, 1445 s, 1384 vs, 1253 m, 1110 m, 975 m, 806 m, 772 s, 679 s. | [] | ["5 days"] | ["[Cd(fip)(MeOH) 3 ] n", "C 11 H 15 CdFO 7"] | ["Cd(OAc) 2 2H 2 O--26.7 mg, 0.10 mmol"] | [] | ["H 2 fip--18.4 mg, 0.10 mmol"] | [] | ["ca. 15 min"] | ["MeOH--8.0 mL"]
ejic.201501233 | [Cd(ppvppa) 2 (1,3-bdc)]·2H 2 O (1·2H 2 O): A mixture of Cd(NO 3 ) 2 ·4H 2 O (5 mg, 0.02 mmol), 1,3-H 2 bdc (2 mg, 0.01 mmol), and ppvppa (7 mg, 0.02 mmol) in H 2 O (1 mL) and MeCN (0.5 mL) was sealed in a glass tube and heated under autogenous pressure at 150 °C for 24 h. It was then cooled to room temperature at a rate of 5 °C h –1 to produce yellow needle crystals of 1·2H 2 O, which were collected by filtration, washed with EtOH, and dried in air, yield 9 mg (44 % based on Cd). IR (KBr disk): ν ˜ = 1605 (s), 1587 (s), 1556 (s), 1510 (m), 1465 (s), 1427 (s), 1378 (s), 1323 (s), 1269 (m), 1219 (m), 1151 (m), 1015 (m), 970 (m) cm –1 .C 54 H 44 CdN 8 O 6 (1013.4): calcd. C 64.00, H 4.38, N 11.06; found C 63.87, H 4.68, N 10.89. | [] | [] | ["[Cd(ppvppa) 2 (1,3-bdc)]·2H 2 O", "C 54 H 44 CdN 8 O 6"] | ["Cd(NO 3 ) 2 ·4H 2 O--5 mg, 0.02 mmol"] | [] | ["1,3-H 2 bdc--2 mg, 0.01 mmol", "ppvppa--7 mg, 0.02 mmol"] | ["150 \nC"] | ["24 h"] | ["H 2 O--1 mL", "MeCN--0.5 mL"]
zaac.201500536 | [Ag 10 (L 1 ) 6 (HL 1 ) 2 ][HPMo 2 V Mo VI 10 O 40 ] (1): A mixture of AgNO 3 (0.166 g, 1 mmol), HL 1 (0.121 g, 2.0 mmol), and H 3 PMo 12 O 40 (0.3 g, 0.15 mmol) was dissolved in distilled water (10 mL) at room temperature and stirred for 45 min in air. The pH value was adjusted to 1.75 with HNO 3 (1.0 mol·L –1 ). The resulting solution was transferred to a Teflon-lined autoclave (25 mL) and kept under autogenous pressure at 160 °C for 3 d. After slow cooling to room temperature (10 °C·h –1 ) red block crystals of 1 were obtained and washed with distilled water (Yield 57% based on Mo). C 16 H 19 Ag 10 Mo 12 N 24 O 40 P (3446): calcd. C | [] | [] | ["Ag 10 (L 1 ) 6 (HL 1 ) 2 ][HPMo 2 V Mo VI 10 O 40"] | ["AgNO 3--0.166 g, 1 mmol"] | [] | ["HL 1--0.121 g, 2.0 mmol"] | ["160 \nC"] | ["3 d"] | ["distilled water--10 mL"]
ic402846v | Found: C, 20.09; H, 3.36; N, 18.52.Synthesis of {[PtCl 2 (dien)] 2 (azpy)}(NO 3 ) 4 . An aqueous solution (10 mL) of {[Pt(dien)] 2 (azpy)}(NO 3 ) 4 ·2H 2 O (200 mg, 0.19 mmol) was treated with Cl 2 , and stirred at 70 °C for two days. A pale red precipitate was obtained by slow evaporation of this solution under reduced pressure (yield: 205 mg, 92%). Acetone vapor was allowed to diﬀuse slowly into an aqueous solution of this precipitate. Prism-shaped red single crystals suitable for X-ray crystallography 8 were obtained after several days. Elemental analysis (%). Calcd for C 18 H 34 N 14 O 12 Cl 4 Pt 2 : C, 18.47; H, 2.93; N, 16.75. Found: C, 18.44; H, 2.99; N, 16.52. | [] | [] | ["[PtCl 2 (dien)] 2 (azpy)(NO 3 ) 4", "C 18 H 34 N 14 O 12 Cl 4 Pt 2"] | ["{[Pt(dien)] 2 (azpy)}(NO 3 ) 4 ·2H 2 O--200 mg, 0.19 mmol"] | [] | [] | ["70 \nC"] | ["two days"] | ["aqueous solution--10 mL", "acetone--vapor"]
j.ica.2018.09.080 | 2.2. Preparation of compounds 2.2.1. [LiCr(pyim)(C 2 O 4 ) 2 (MeOH)] n (1) Chromium(III) chloride hexahydrate (0.266 g, 1 mmol) and pyim (0.145 g, 1 mmol) were disolved in 50 cm 3 of water and refluxed for one hour at 80 ºC under continuous stirring. An aqueous solution of lithium oxalate (2 mmol, 20 cm 3 ) [generated in situ by reaction of stoichiometric amounts of oxalic acid and lithium hydroxide] was added and the reflux was continued to 1.5 h. During this time, the initial green solution turned deep violet. The resulting solution was filtered to discard any small solid particle and allowed to evaporate at room temperature. Reddish brown chunky crystals separated in several crops as far as the volume was reduced during two weeks. They | [] | ["two weeks"] | ["[LiCr(pyim)(C 2 O 4 ) 2 (MeOH)] n", "Chromium(III) chloride hexahydrate"] | ["Chromium(III) chloride hexahydrate--0.266 g, 1 mmol", "lithium oxalate--2 mmol, 20 cm3"] | [] | ["pyim--0.145 g, 1 mmol"] | ["80 ºC"] | ["1.5 h"] | ["water--50 cm3"]
c3ce00048f | Found: C, 54.19; N, 8.80; H, 4.17%. IR (solid KBr pellet, v/ cm 21 ) for compound 3: 2940 (w), 1703 (m), 1550 (m), 1500 (m), 1406 (m), 1363 (m), 844 (w), 780 (m). | [] | [] | [] | [] | [] | [] | [] | [] | []
ic101296e | Reaction of SbCl 3 with o-C 6 H 4 (CH 2 SeMe) 2 . SbCl 3 (0.28 g, 1.25 mmol) was dissolved in MeCN (10 mL), and o-C 6 H 4 (CH 2 SeMe) 2 (0.36 g, 1.25 mmol) in CH 2 Cl 2 (5 mL) was added dropwise with constant stirring in an ice bath. The solution was stirred for a further 2 h in an ice bath. A white solid precipitated out on concentrating the solution; this was filtered off and dried in vacuo. All these processes were carried out in an ice bath.1 H NMR (300 MHz, CD 3 CN): 1.94 (s, [6H], Me), 3.89 (s, [4H], CH 2 ), 7.16-7.23 (m, [4H], Ar). IR (cm -1 , Nujol): 296(w), 274(w). Note that this white solid turned brown over 1 to 2 h Figure 3. (a) Structure of [BiCl 3 {o-C 6 H 4 (SeMe) 2 }] showing the atom numbering scheme. H atoms are omitted for clarity, and displacement ellipsoids are shown at the 50% probability level. Atoms C1A and C1B are two alternative positions for the disordered Me substituents (equal occupancy). Symmetry operation: i = x,1/2- y, z. (b) View of the chain polymer showing the long Bi 333 Cl contacts. Teal: Bi; green: Cl; red: Se; black: C. Note that both positions for the disordered terminal Me C atoms are shown (each has 50% site occupancy). | [] | [] | [] | ["SbCl 3--0.28 g, 1.25 mmol"] | [] | ["o-C 6 H 4 (CH 2 SeMe) 2--0.36 g, 1.25 mmol"] | [] | ["2 h"] | ["MeCN--10 mL", "CH 2 Cl 2--5 mL"]
cg8001114 | Synthesis of Mn(H 2 ABTC)(DMF) 2 (JUC-64). A mixture of MnCl 2 · (H 2 O) 4 (40 mg, 0.2 mmol) and H 4 ABTC (11 mg, 0.03 mmol) was dissolved in DMF/glycol/H 2 O (8:2:1) at room temperature in a 25 mL beaker. Sufﬁcient 2 M HCl was added until the mixture became clear. The mixture was left undisturbed at 55 °C for 2 days to give orange, block-shaped crystals. Yield: 73% (based on H 4 ABTC).Elemental anal. Calcd C 22 H 22 N 4 O 10 Mn (557.07): C, 47.39; H, 3.98; N, 10.05. Found: C, 47.26; H, 3.82; N, 10.16.X-ray Crystallographic Study. Diffraction intensities for JUC-62, JUC-63, and JUC-64 were collected on a computer-controlled Bruker SMART CCD diffractometer equipped with graphite-monochromated Mo KR (λ ) 0.71073 Å) radiation at room temperature by using the ω-scan technique. Raw data for all structures were processed using SAINT and absorption corrections were applied using SADABS.9 The structures were solved by direct methods and reﬁned with the full* Author to whom all correspondence should be addressed. Fax: (+86) 431 85168331. E-mail: sqiu@mail.jlu.edu.cn (S.L.Q.); zhugs@mail.jlu.edu.cn (G.S.Z.). | ["55 \bC"] | [] | ["Mn(H 2 ABTC)(DMF) 2 (JUC-64)", "C 22 H 22 N 4 O 10 Mn"] | ["MnCl 2 \b (H 2 O) 4--40 mg, 0.2 mmol"] | [] | ["H 4 ABTC--11 mg, 0.03 mmol"] | ["room temperature"] | ["2 days"] | ["DMF/glycol/H 2 O--8:2:1"]
ic060404d | 1.2.1. p-H-Calix[4]arene Complexes. Complex Li 2 HC4MoO 2 was prepared in high purity and good yield (58%) by the reaction of calix[4]arene tetraanion Li 4 HC4 4 (generated in situ by the reaction of HC4 with LiOBu t ) with MoO 2 Cl 2 in THF at room temperature (eq 2). Complex Li 2 HC4MoO 2 is an air-sensitive yellow solid. When it was exposed to air for more than 1 h, it decomposed to parent calix[4]arene. It is easy to purify it by recrystallization with pentane diffusion into its THF solution. | [] | ["more than 1 h"] | ["Li 2 HC4MoO 2"] | ["MoO 2 Cl 2--NaN"] | [] | ["calix[4]arene tetraanion Li 4 HC4 4--NaN"] | ["room temperature"] | [] | ["THF--NaN"]
c0dt00560f | [CuBr 2 (2bpytm)] n ·CH 3 CN (6). Compound 6 was obtained by reaction of 2bpytm (0.092 g, 0.390 mmol) in acetone (10 mL) and CuBr (0.113 g, 0.790 mmol) in acetonitrile (10 mL). The reaction mixture was stirred for 24 h. The resulting yellow precipitate, corresponding to [(CuBr) 2 (2bpytm)] (63%), 3 was ﬁltered off, washed with acetonitrile and acetone and dried under vacuum.Slow evaporation of the mother liquor gave a few single green crystals of [CuBr 2 (2bpytm)] n ·CH 3 CN (6) together with yellow crystals of [(CuBr) 2 (2bpytm)].Data for 6: M.p. 175 ◦ C. IR (KBr, cm -1 ): 3238m, 1586s, 1560m, 1428m, 1218m, 1023m, 770s, 734m, 465m. Insufﬁcient crystals were obtained for elemental analysis or a meaningful estimation of yield. | [] | [] | ["[CuBr 2 (2bpytm)] n ·CH 3 CN", "[CuBr 2 (2bpytm)]"] | ["CuBr--0.113 g, 0.790 mmol"] | [] | ["2bpytm--0.092 g, 0.390 mmol"] | [] | ["24 h"] | ["acetone--10 mL", "acetonitrile--10 mL"]
ejic.201301384 | Compound 1 was prepared with modifications to the literature procedure.[15] [(C 16 H 14 N 2 O 2 )(AlMe 2 ) 2 ] n (2): Compound 1 (0.534 g, 2 mmol) was dissolved in toluene (15 mL), and AlMe 3 (2 equiv., 4 mL, 4 mmol) was added dropwise at 0 °C. The resultant solution was warmed to room temperature and stirred for 3 d to give a yellow suspension.The volatiles were removed under vacuum, and the residue was extracted with toluene. Concentration of this extract to 15 mL yielded, after cooling to –15 °C for 3 d, colorless crystals of 2 (0.45 g, 81%). M.p. 160–162 °C. | ["-15 °C"] | ["3 d"] | ["[C 16 H 14 N 2 O 2 )(AlMe 2 ) 2 ] n", "Compound 1"] | ["AlMe 3--2 equiv., 4 mL, 4 mmol"] | [] | ["Compound 1--0.534 g, 2 mmol"] | ["0 °C", "room temperature"] | ["3 d"] | ["toluene--15 mL"]
ic301482e | Subsequently the ampule was cooled to room temperature within 7 h.The reaction yielded 144 mg (83%) of a light green microcrystalline powder. Anal. Calcd. C 6 H 6 N 9 Pr (1): C, 20.88; N, 36.53; H, 1.75. | [] | ["7 h"] | ["C 6 H 6 N 9 Pr"] | [] | [] | [] | [] | [] | []
cg301224z | Synthesis of Compound ¦ (DMF )¦[Mn(H 2 EBDC)(DMF) 2 ](4).MnCl 2 ·4H 2 O (10 mg, 0.034 mmol), H 4 EBDC (10 mg , 0.026 mmol), DMF (1 mL) and H 2 O(0.5 mL) were added to a 20 mL vial at room temperature, then the solution was heated to 85 °C for 20h to give colorless, block-shaped crystals (10.5 mg, 0.017 mmol, 63% yield based on H 4 EBBC). Elemental analysis for H 29 C 27 N 3 O 11 Mn (MW = 626.48) (wt%): found C 50.76, H 5.05, N 6.90; calcd C 51.76, H 4.66, N 6.71. IR spectrum (KBr, cm −1 ): 3424br, 2948m, 1657s, 1600s, 1429s, 1384s, 1298m, 1248m, 1180m, 1106s, 1007w, 779w, 673w, 544s, 512s, 438s.Synthesis of Compound ¦ (DMF) 2 (H 2 O)(Me 2 NH) 3 ¦ [Mn 6 (HEBDC) 4 (H 2 O) 8 ](5). MnCl 2 ·4H 2 O (1 0 mg, 0.034 mmol) , H 4 EBDC (10 mg, 0.026 mmol), DMF (1 mL), H 2 O(0.5 mL), and HNO 3 (0.2 mL, 2.7 M in DMF) were added to a 20 mL vial at room temperature, the solution was heated to 105 °C for 20 h to give colorless, block-shaped crystals (6.8 mg, 0.0031 mmol, 47% yield based on H 4 EBDC). Elemental analysis for H 81 C 84 N 5 O 43 Mn 6 (MW = 2178.20) (wt%): found C 46.89, H 3.51, N 3.66; calcd C 46.32, H 3.75, N 3.22. IR spectrum (KBr, cm −1 ): 3140br, 3066m, 2934w, 1674s, 1616s, 1577s, 1434s, 1370s, 1097s, 922m, 86s, 715s, 683m, 495m. | [] | [] | ["(DMF )¦[Mn(H 2 EBDC)(DMF) 2 ](4)", "Compound ¦ (DMF) 2 (H 2 O)(Me 2 NH) 3 ¦ [Mn 6 (HEBDC) 4 (H 2 O) 8 ](5)"] | ["MnCl 2 \n4H 2 O--10 mg, 0.034 mmol", "MnCl 2 \n4H 2 O--10 mg, 0.034 mmol"] | ["Me 2 NH--3"] | ["H 4 EBDC--10 mg , 0.026 mmol", "H 4 EBDC--10 mg, 0.026 mmol"] | ["85 °C", "105 °C"] | ["20h", "20 h"] | ["DMF--1 mL", "H 2 O--0.5 mL", "DMF--1 mL", "H 2 O--0.5 mL", "HNO 3--0.2 mL, 2.7 M in DMF"]
ejic.200300850 | [Cd 2 {(Htp)(tp) 1.5 }(bpe)] n (4): Similar to the synthesis of 1, the hydrothermal reaction of cadmium acetate dihydrate (1.5 mmol), H 2 tp (1 mmol), bpe (1 mmol), (Ph 3 PCH 2 Ph)Cl (0.5 mmol) and water (5 mL) in a molar ratio of 3:2:2:1:556 was performed at 200 °Cfor 4 days, then the reactant was cooled at a rate of about 3.5 °C·h ⫺1 . | [] | [] | ["[Cd 2 {(Htp)(tp) 1.5 }(bpe)] n"] | ["cadmium acetate dihydrate--1.5 mmol"] | ["(Ph 3 PCH 2 Ph)Cl--0.5 mmol"] | ["H 2 tp--1 mmol", "bpe--1 mmol"] | ["200 °C"] | ["4 days"] | ["water--5 mL"]
00958972.2010.512955 | by ether, and dried in air. Yield 0.32 g (64%). Crystals obtained in this method were suitable for X-ray structure determination. Compound 1 was also prepared by reacting 2-ca-4nbaH (0.420 g, 2 mmol) with Na 2 CO 3 (0.106 g, 1 mmol) at RT in water (25 mL) to obtain the Na salt. To the clear solution thus obtained, CaCl 2  2H 2 O (0.147 g, 1 mmol) was added. The reaction mixture was filtered and left aside to isolate the product as before in 75% yield. | [] | [] | ["Compound 1"] | [] | [] | ["2-ca-4nbaH--0.420 g, 2 mmol"] | [] | [] | ["water--25 mL"]
s1600536807044273 | Experimental To a round-botton flask charged with 3-[(carboxyphenyl)amino]cyclohexen-2-one (1.0 g, 4.32 mmol) and triethylamine (0.6 ml, 4.32 mmol) dissolved in methanol (20 ml), was added trimethyltin chloride (0.86 g, 4.32 mmol). The X-ray quality crystals were obtained from a methanol/water (3:1) solution. IR (ν/cm −1 ): 473 (ν Sn—O ). 1 H NMR (δ, CDCl 3 ): 8.63 d (C6), 8.0 m (C8, C9), 7.7 m (C7) 6.23 s (C16), 3.0 m (C14), 2.8 m (C12), 2.47 m (C13), 1.58 s (C1, 2, 3). 13 C-NMR (δ, CDCl 3 ): 199.5 (C15), 173.4 (C4), 162.5 (C11), 141.8 (C10), 133.9 (C6), 133.6 (C8), 124.3 (C5), 124.2 (C2), 101.58 (C7), 101.56 (C16), 37.5 (C14), 31.2 (C12), 22.8 (C13), 11.7 (C1, 2, 3), 119 Sn-NMR (δ, CDCl 3 ): 97.6, 119 Sn Mossbauer (mm.s −1 ): δ 1.32, Δ 3.52, Elemental Analysis (%) for C 16 H 21 NO 3 Sn found (calc.): C 48.41 (48.76), H 5.37 (5.38), N 3.46 (3.55).Refinement Fourier difference in the structure determination stage evidenced most of the H atoms in the structure; nevertheless, their positions were subsequently calculated and refined using a riding model approximation. All non-H atoms were refined anisotropically. | [] | [] | ["3-[(carboxyphenyl)amino]cyclohexen-2-one"] | ["trimethyltin chloride--0.86 g, 4.32 mmol"] | [] | [] | [] | [] | ["methanol--20 ml", "water--unknown"]
ejic.201201012 | Na 1.5 K 2.5 [Ni(H 2 O) 6 ] 0.5 [(SiW 9 O 34 )(OH) 3 Ni 4 (C 6 H 13 NO 2 ) 3 ]·17H 2 O (1): Ni(NO 3 ) 2 ·6H 2 O (0.415 g, 1.43 mmol) and Na 10 [A-α-SiW 9 O 34 ]· nH 2 O (1 g, ca. 0.40 mmol) were stirred in water (20 mL). Dimethylaminobutyric acid (0.900 g, 5.37 mmol) was then added, and the pH was adjusted to 7 with aqueous KOH (1 m). The solution was heated to 80 °C for 40 min in a beaker covered with a watch glass and then cooled down to room temperature. After one day, green hexagonal crystals were filtered off, washed with aqueous KCl (1 m, 5 mL), and left to dry in air (312 mg, 28 % yield with respect to Ni). FTIR: ν ˜ = 1652 (w), 1597 (s), 1559 (s), 1464 (w), 1428 (s), 1340 (m), 1258 (w), 1165 (w), 1138 (w), 1058 (w), 980 (m), 933 (s), 870 (s), 853 (s), 667 (s), 512 (s), 452 (s) cm –1 . | [] | ["one day"] | ["Na 1.5 K 2.5 [Ni(H 2 O) 6 ] 0.5 [(SiW 9 O 34 )(OH) 3 Ni 4 (C 6 H 13 NO 2 ) 3 ]·17H 2 O (1)"] | ["Ni(NO 3 ) 2 ·6H 2 O--0.415 g, 1.43 mmol", "Na 10 [A-α-SiW 9 O 34 ]· nH 2 O--1 g, ca. 0.40 mmol"] | ["aqueous KOH (1 m)--adjust pH to 7", "aqueous KCl (1 m)--5 mL"] | ["Dimethylaminobutyric acid--0.900 g, 5.37 mmol"] | ["80 °C"] | ["40 min"] | ["water--20 mL"]
cg900566v | {[Cd 2 (bfcs)(titb) 2 Cl 2 ] 3 2CH 3 OH 3 4H 2 O} n (6). H 2 bfcs: 7.72 mg, 0.02 mmol; CdCl 2 3 2.5H 2 O: 4.56 mg, 0.02 mmol; titb: 7.2 mg, 0.02 mmol. Yield: 32%. IR (cm -1 , KBr): 3448 s, 3126 m, 1659 s, 1558 s, 1424 m, 1226 m, 1088 s, 934 w, 827 w, 759 w, 658 m, 529 w.Anal. Calc. for C 62 H 80 Cd 2 Cl 2 FeN 12 O 12 (%): C, 48.45; H, 5.25; N, 10.94. Found: C, 48.72; H, 4.98; N, 10.53. | [] | [] | ["{[Cd 2 (bfcs)(titb) 2 Cl 2 ] 3 2CH 3 OH 3 4H 2 O} n", "C 62 H 80 Cd 2 Cl 2 FeN 12 O 12"] | ["CdCl 2 3 2.5H 2 O--4.56 mg, 0.02 mmol"] | [] | ["H 2 bfcs--7.72 mg, 0.02 mmol", "titb--7.2 mg, 0.02 mmol"] | [] | [] | ["CH 3 OH--2", "H 2 O--4"]
aoc.5122 | Complex 1. Yield: 86%. Anal. Calcd for C 23 H 25 ClCuN 4 O 9 (600.46 g mol −1 ) (%): C, 46.36; H, 4.02; N, 9.44. Found (%): C, 46.00; H, 4.20; N, 9.33. ESI‐MS (m/z): 446.07 for [Cu(phen)(trp)] + .FT‐IR (KBr phase, cm −1 ; w, weak; m, medium, s, strong): ν(OH) 3580– 3323m, ν(C&dbond;N) phen 1432s, ν(C&dbond;C) phen 1580s, δ(C&bond;H) phen 841 and 728s, ν(COO asym ) trp 1615s, ν(COO sym ) trp 1430m, ν(N&bond;H) trp 3173m, (ClO 4 − ) 1085s. Electronic absorption spectroscopy (λ nm ; 5 mM Tris–HCl/50 mM NaCl buffer at pH 7.2): 265 (37 220 M −1 cm −1 ), 614 (76.1 M −1 cm −1 ).2.2.2 ¦ Complex 2 Dark blue crystals suitable for single‐crystal X ‐ray analysis were obtained using the same meth od of preparation as that for complex 1 except with 4‐mphen instead of phen. | [] | [] | ["C 23 H 25 ClCuN 4 O 9", "Complex 1"] | [] | [] | ["phen--not provided", "trp--not provided"] | [] | [] | []
00958972.2020.1761961 | Dark blue crystals suitable for single crystal X-ray diffraction were recovered from the mother liquor, which were filtered off, washed with ethanol and then dried under vacuum, and stored in a desiccator over CaCl 2 . Isolated yield: 0.670 g (64%). Anal. Calcd for 1 (%): C, 47.90; H, 2.68; N, 4.66. Found (%): C, 47.92; H, 2.69; N, 4.67. FAB-mass (m/ z): Obs. (Calcd): 601.74(601). FT-IR (KBr/cm 1 ): 588 and 555 (Cu-O), 457 and 443 (Cu-N), 864 and 761 (pyridine). UV-Vis (MeOH) k (nm): 488, 361, 295. | [] | ["dried under vacuum"] | ["1"] | [] | [] | [] | [] | [] | []
ic901066v | [(Ln(H 2 O) 5 ) 2 (Ce(dipic) 3 ) 4 (2H þ )] 3 nH 2 O; Ln = Nd (13) n = 34, Sm (14) n = 26, Eu (15) n = 26, or Gd (16) n = 26. The same procedure as described above for 1 was followed except for the following changes: 3.00 mmol of dipicH2 for all, 0.50 mmol of Nd(NO 3 ) 3 3 6H 2 O for 13 and 0.51 mmol of Eu 2 O 3 in 1N HNO 3 for 15. | [] | [] | ["[(Nd(H 2 O) 5 ) 2 (Ce(dipic) 3 ) 4 (2H þ )] 3 nH 2 O", "[(Sm(H 2 O) 5 ) 2 (Ce(dipic) 3 ) 4 (2H þ )] 3 nH 2 O", "[(Eu(H 2 O) 5 ) 2 (Ce(dipic) 3 ) 4 (2H þ )] 3 nH 2 O", "[(Gd(H 2 O) 5 ) 2 (Ce(dipic) 3 ) 4 (2H þ )] 3 nH 2 O"] | ["Nd(NO 3 ) 3 \n6H 2 O--0.50 mmol", "Eu 2 O 3--0.51 mmol in 1N HNO 3"] | [] | ["dipicH2--3.00 mmol"] | [] | [] | []
j.jorganchem.2012.08.008 | 4.2.3. Synthesis of [Cu(3-dpye)(1,3-BDC)(H 2 O)]$H 2 O(3) The synthesis method of 3 is similar to that of 1 except for ligand 1,3-H 2 BDC (0.025 g, 0.15 mmol) as the substitute of 2,6-H 2 PDA, and the different amount of NaOH (0.016 g, 0.40 mmol) was added to adjust the systematic pH (yield: ca. 27% based on Cu). Anal. Calc. for C 22 H 22 CuN 4 O 8 : C 49.44, H 4.12, N 10.49. Found: C 49.55, H 4.02, N 10.40%. IR (KBr, cm 1 ): 3736(w), 3649(w), 3433(m), 3287(m), 2362(m), 2338(m), 1649(s), 1612(s), 1558(s), 1475(m), 1431(m), 1366(s), 1300(m), 1242(w), 1169(w), 1070(w), 833(w), 741(m), 696(m), 669(m), 563(w). | [] | [] | ["[Cu(3-dpye)(1,3-BDC)(H 2 O)]$H 2 O"] | [] | [] | ["1,3-H 2 BDC--0.025 g, 0.15 mmol"] | [] | [] | []
b807485b | {[Ag 2 L 1 (NO 3 ) 2 ](H 2 O) 0.5 } n (2). Pale yellow crystals of 2 suitable for X-ray analysis were obtained by a similar method to the one described for 1, except that AgNO 3 was used instead of AgClO 4 to react with L 1 . Yield: 30% (based on ligand L 1 ). Anal. Calcd.(%) for C 16 H 23 Ag 2 N 4 O 6.5 S 2 : C, 29.33; H, 3.54; N, 8.55. Found (%): C, 29.16; H, 3.68; N, 8.39. IR (KBr pellet, cm 1 ): 2961s, 2930m, 2871m, 2426w, 2362w, 1762w, 1564m, 1486m, 1385vs, 1183m, 1129m, 1012w, 934w, 896w, 852m, 763s, 689w, 610m, 538m, 434w. | [] | [] | ["{[Ag 2 L 1 (NO 3 ) 2 ](H 2 O) 0.5 } n"] | ["AgNO 3--NaN"] | [] | ["L 1--NaN"] | [] | [] | []
s10904-012-9688-6 | Colorless needle-like crystals were recovered by ﬁltration, washed by distilled water, and dried in air at ambient temperature. Yield: 52 % (based on H 2 TMG). Calcd for C 18 H 27 O 9 Sm(537.75): C 40.20, H 5.06, found: C 40.27, H 5.15. IR (KBr, cm -1 ): 3445(m, br), 2936(s), 2867(m), 1707(m), 1597(s), 1582(s), 1567(vs), 1452(s), 1425(s), 1401(vs), 1218(m), 722(m), 693(m). | [] | [] | ["C 18 H 27 O 9 Sm"] | [] | [] | ["H 2 TMG--NaN"] | [] | [] | []
j.poly.2008.01.010 | The mixture was stirred at 40 °C for 6 hours and ﬁltered, then the ﬁltrate was introduced into a glass tube and layed with n-hexane as a diﬀusi on solvent. The glass tube was sealed, after standing at room temperature for 15 days, orange block crystals of 1 wer e obtained. Anal. Calc. for C 40 H 32 Ag 4 F 12 N 8 O 12 S 20 : C, 22.68; H, 1.52; N, 5.29. Found: C, 23.16; H, 1.71; N, 5.42%. IR data (KBr pellet, cm 1 ): 2953.07(w), 2926.15(w), 2249.56(m), 1625.70(m), 1416.46(s), 1259.29(s), 1033.66(s), 1175.40(s), 647(s) cm 1 ; UV–Vis: kmax = 390 nm. | [] | ["15 days"] | ["C 40 H 32 Ag 4 F 12 N 8 O 12 S 20"] | [] | [] | [] | ["40 \nC"] | ["6 hours"] | []
c0dt00231c | Ag 2 SO 4 : Hmimt (3 : 8)·9 1 2 H 2 O. Method 1. A mixture of Ag 2 SO 4 (0.25 g, 0.80 mmol) and Hmimt (0.22 g, 1.93 mmol; mole ratio Ag 2 SO 4 :Hmimt = 1 : 2.4) was heated in water (5 ml) until all of the solid material had dissolved. Colourless crystals of the product formed upon cooling and standing. The product was collected and washed with water. Yield 0.19 g (29%). M.p.190-193 ◦ C. The composition of the product was established by X-ray crystallography (see below).Method 2. A mixture of Ag 2 SO 4 (0.187 g, 0.6 mmol) and Hmimt (0.183 g, 1.6 mmol; mole ratio Ag 2 SO 4 :Hmimt = 3:8 = 1 : 2.67) was heated in water (3 ml) until most of the solid material had dissolved. Colourless crystals formed upon cooling and standing. | [] | [] | ["Ag 2 SO 4 : Hmimt·9 1 2 H 2 O"] | ["Ag 2 SO 4--0.25 g, 0.80 mmol"] | [] | ["Hmimt--0.22 g, 1.93 mmol"] | [] | [] | ["water--5 ml"]
c0ce00375a | Syntheses of [Zn 2 (OH)(L)(H 2 O)]$H 2 O (1) and [Cd 3 (L) 2 (H 2 O) 3 ]$H 2 O (2) The two compounds were synthesized by similar procedures. A mixture of Zn(CH 3 COO) 2 $2H 2 O (0.088 g, 0.4 mmol) or Cd(CH 3 COO) 2 $2H 2 O (0.107 g, 0.4 mmol) and H 3 L (0.056 g, 0.2 mmol) in 10 mL of distilled water was put into a Parr Teﬂonlined autoclave (23 mL) and heated at 170  C for 3 d. The initial pH value of solution is 4.0. Colourless-plate crystals of 1 and 2 were collected about 34.0% (0.093 g) and 64.0% (0.129 g) (based on metal), respectively. Their purities were conﬁrmed by X-ray powder diffraction (XRD) (see Fig. S1 of the ESI).† Anal. calcd for 1: Zn 28.26, C 15.57, H 1.96%. Found: Zn 28.15, C 15.40, H 1.92%. The IR spectra and data for 1 and 2 are shown in Fig. S2 of the ESI.† Syntheses of 3–12 These compounds were synthesized by a similar procedure. For the synthesis of 3, a mixture of Zn(CH 3 COO) 2 $2H 2 O (0.044 g, 0.2 mmol), H 3 L (0.056 g, 0.2 mmol) and bipy (0.062 g, 0.4 mmol) in 10 mL of distilled water was put into a Parr Teﬂon-lined autoclave (23 mL) and heated at 150  C for 4 d. The initial pH value of solution is close to 3.5. The resultant solution was allowed to evaporate slowly at the room temperature, colourlessprism crystals of 3 were collected about 67% (0.095 g) based on zinc after two weeks. Using a different M/H 3 L/bipy molar ratio (1 : 1 : 1 for 10 ,2:1:1for11), single crystals of 10 and 11 were collected in a yield of about 71% (0.071 g) and 47% (0.051 g) (based on H 3 L), respectively. Using phen or terpy ligands instead of bipy, single crystals of 8 and 12 were collected in a ca. 76% (0.088 g) and 68% (0.074 g) yield (based on zinc), respectively. | [] | [] | ["[Zn 2 (OH)(L)(H 2 O)]$H 2 O", "C 15.57 H 1.96 Zn", "[Cd 3 (L) 2 (H 2 O) 3 ]$H 2 O"] | ["Zn(CH 3 COO) 2 $2H 2 O--0.088 g, 0.4 mmol", "Cd(CH 3 COO) 2 $2H 2 O--0.107 g, 0.4 mmol"] | [] | ["H 3 L--0.056 g, 0.2 mmol", "bipy--0.062 g, 0.4 mmol"] | ["170  C", "150  C"] | ["3 d", "4 d"] | ["distilled water--10 mL"]
c3ce42181c | Synthesis of [Tm 12 (BPTC)) 8 (HCOO) 11 (H 2 O) 10 ]·10DMF·7(CH 3 ) 2 NH 2 (7) Tm(NO 3 ) 3 ·6H 2 O (0.4 mmol in 5 mL H 2 O) and H 4 BPTC (0.0660 g, 0.2 mmol) were dispersed in DMF (5 mL) and 6 M HNO 3 (2.0 mL, pH = 1.5) in a 23 mL Teflon-lined autoclave and then heated under autogenous pressure at 110 °C for one day, then cooled to room temperature under ambient conditions. Colorless sheet crystals of compound 7 were recovered by filtration, washed with distilled water, and dried in air. Yield: 64% (based on H 4 BPTC ligand). Element analysis (%) calcd for compound 7: C 33.53, H 3.25, N 3.74; found: C 33.60, H 3.18, N 3.67. IR data (KBr pellet cm −1 ): 3417 (m), 1652 (m), 1565 (m), 1542 (w), 1429 (w), 1083 (s), 778 (w), 736 (w).X-ray crystallographic determination The crystal structure data of compounds 1–7 were acquired on a Rigaku R-AXIS RAPID diffractometer equipped with graphite-monochromated Mo-Kα (λ = 0.71073 Å) radiation in the ω scanning mode at room temperature. All structures were solved by direct methods and refined using full-matrix least-squares techniques with the SHELXTL software package. | [] | [] | ["[Tm 12 (BPTC)) 8 (HCOO) 11 (H 2 O) 10 ]·10DMF·7(CH 3 ) 2 NH 2", "compound 7"] | ["Tm(NO 3 ) 3 \n6H 2 O--0.4 mmol in 5 mL H 2 O"] | [] | ["H 4 BPTC--0.0660 g, 0.2 mmol"] | ["110 \nC"] | ["one day"] | ["DMF--5 mL", "HNO 3--2.0 mL, pH = 1.5"]
ic8007238 | Syntheses. Synthesis of [Pt(isonic)(PPh 3 ) 2 ] 4 (OTf) 4 (1a). To an aliquot of [Pt(PPh 3 ) 2 (MeCN) 2 ] 2+ was added isonicH (0.0092 g, 0.075 mmol), and the mixture was stirred for 5 h. The mixture was ﬁltered and the ﬁltrate concentrated to ca. 3 mL. Et 2 O was added to afford a white precipitate in 72% (0.054 g) yield. | [] | [] | ["[Pt(isonic)(PPh 3 ) 2 ] 4 (OTf) 4", "NaN"] | ["[Pt(PPh 3 ) 2 (MeCN) 2 ] 2+--aliquot"] | ["Et 2 O--NaN"] | ["isonicH--0.0092 g, 0.075 mmol"] | [] | ["5 h"] | []
j.poly.2008.05.012 | 2.2. Synthesis of the complexes 2.2.1. Synthesis of [H 3 (HL)][CuCl 4 ]  Cl (1) A methanol solution (3 ml) of HL  4HCl (16.5 mg, 0.0500 mmol) was added to a methanol solution (3 ml) of Cu(ClO 4 ) 2  6H 2 O (18.6 mg, 0.0500 mmol), and the solution was stirred for 10 min, then ﬁltered. The ﬁltrate was diffused by diethyl ether for two days, during which time yellow crystals appeared. The crystal is very deliquescent in air. Yield: (72%). IR: (KBr, cm 1 ): 3444 (br), 3182 (s), 3129 (s), 2964 (m), 2902 (m), 1625 (m), 1601 (m), 1574 (m), 1504 (m), 1445 (m), 1369 (m), 1319 (w), 1171 (w), 1078 (w), 1029 (w), 987 (w), 948 (w), 833 (w), 769 (w), 685 (m), 624 (m).2.2.2. Synthesis of [Cu 2 (HL) 2 Cl](ClO 4 ) 3  H 2 O(2) An aqueous solution (3 ml) of HL  4HCl (16.5 mg, 0.0500 mmol) was added to an aqueous solution (3 ml) of Cu(ClO 4 ) 2  6H 2 O (18.6 mg, 0.0500 mmol), and the solution was stirred, then 0.5 M NaOH was added dropwise to pH ca. 5.5. Blue crystals were obtained by slow evaporation of the solution in air for several days. | [] | [] | ["[H 3 (HL)][CuCl 4 ] ? Cl", "[Cu 2 (HL) 2 Cl](ClO 4 ) 3 ? H 2 O"] | ["Cu(ClO 4 ) 2 ? 6H 2 O--18.6 mg, 0.0500 mmol"] | [] | ["HL ? 4HCl--16.5 mg, 0.0500 mmol"] | [] | ["10 min", "several days"] | ["methanol--3 ml", "water--3 ml"]
c2ce25554e | Synthesis of [Hg 2 (m-3-py-3-py) 2 Br 4 ] n (2) The procedure was similar to the synthesis of 1 except that HgBr 2 (0.265 g, 0.735 mmol) was used instead of HgCl 2 . Yellow crystals of 2 were formed after one week (yield 0.252 g, 63%, mp 233–235 uC decompose). Anal. Calcd for C 22 H 18 N 6 Br 4 Hg 2 (%): C, 24.30; H, 1.67; N, 7.73. Found: C, 24.20; H, 1.60; N, 7.68. IR (CsI, cm 21 ): 3462 (br), 3056 (w), 1625 (s), 1595 (w), 1569 (m), 1475 (s), 1434 (s), 1369 (m), 1324 (m), 1254 (w), 1210 (s), 1189 (s), 1128 (m), 1096 (w), 1049 (m), 1028 (w), 978 (w), 946 (w), 919 (w), 881 (m), 843 (m), 816 (s), 699 (s), 642 (s), 553 (w), 498 (w), 466 (w), 404 (w). | [] | [] | ["[Hg 2 (m-3-py-3-py) 2 Br 4 ] n", "C 22 H 18 N 6 Br 4 Hg 2"] | ["HgBr 2--0.265 g, 0.735 mmol"] | [] | [] | [] | ["one week"] | []
j.ica.2012.06.043 | 2.2. Synthesis of {[Cu 2 (aeoe) 2 Gd 2 (C 2 O 4 )(H 2 O) 6 ]7H 2 O} n (1) A mixture of Na 2 [Cu(aeoe)]3H 2 O [30] (0.2 mmol, 0.096 g), Gd(NO 3 ) 3 6H 2 O (0.2 mmol, 0.093 g) and Na 2 C 2 O 4 (0.05 mmol, 0.007 g) in 10 ml of H 2 O was stirred for 1 h at room temperature, and then the reaction mixture was sealed in a Teﬂon-lined reactor and kept at 100 °C for 100 h under autogenous pressure. After being slowly cooled to the room temperature, red crystals of (1) were obtained Yield: 0.87 g (65%). Anal. Calc. for C 26 H 44 Cu 2 Gd 2N 6 O 29 : C, 23.20; H, 3.29; N, 6.24. Found: C, 23.03; H, 3.11; N, 6.19%. IR (KBr, cm 1 ): m C=O 1651 cm 1 , m as(COO  ) 1557 cm 1 , m s(COO  ) 1432 cm 1 and 1407 cm 1 . | [] | [] | ["{[Cu 2 (aeoe) 2 Gd 2 (C 2 O 4 )(H 2 O) 6 ]?7H 2 O} n", "C 26 H 44 Cu 2 Gd 2N 6 O 29"] | ["Na 2 [Cu(aeoe)]?3H 2 O--0.2 mmol, 0.096 g", "Gd(NO 3 ) 3 ?6H 2 O--0.2 mmol, 0.093 g"] | [] | ["Na 2 C 2 O 4--0.05 mmol, 0.007 g"] | ["100 °C"] | ["100 h"] | ["H 2 O--10 ml"]
j.molstruc.2009.11.018 | Found: C, 46.39; H, 4.43. IR (KBr, cm 1 ): 3410(s), 2928(w), 2849(w), 1607(m), 1563(s), 1512(s), 1434(m), 1339(s), 1248(s), 1188(m), 1073(m), 835(m), 737(w), 570(w).2.2.2. [Zn 2 (L) 3 (H 2 O) 6 6H 2 O] n (2) A buffer layer of CH 3 OH/DMF (6 ml, 1:1) was carefully layered over a water (4 ml) solution of Zn(OAc) 2 (22 mg, 0.1 mmol). Then a solution of H 2 L (35 mg, 0.1 mmol) in methanol (3 ml) was layered Table 1 Crystal, data collection and structure reﬁnement parameters for complexes 1–3. | [] | [] | ["[Zn 2 (L) 3 (H 2 O) 6 6H 2 O] n"] | ["Zn(OAc) 2--22 mg, 0.1 mmol"] | [] | ["H 2 L--35 mg, 0.1 mmol"] | [] | [] | ["CH 3 OH/DMF--6 ml, 1:1", "methanol--3 ml"]
c2ce05586d | Co 2 (btec)(bipy)(DMF) 2 (2). A solution of H 4 btec (0.153 g, 6.0 mmol), 4,4 0 -bipy (0.115 g, 6.0 mmol), and Co(NO 3 ) 2 $6H 2 O (0.348 g, 1.2 mmol) in 10 mL DMF was sealed in a 25 mL Teﬂonlined autoclave and kept at 90  C for 3 days. The obtained purple crystals were washed with DMF and C 2 H 5 OH, then dried at 60  C in air (yield: 47%). IR (cm 1 ): 3440 (vs), 3120 (m), 3050 (m), 2970 (m), 2940 (m), 2820 (vs), 1950 (w), 1860 (w), 1720 (vs), 1650 (s), 1560 (s), 1490 (s), 1450 (s), 1380 (s), 1230 (s), 1110 (s), 1070 (m), 1010 (vs), 933 (vs), 872 (s), 810 (s), 771 (m), 683 (m). Anal. | ["60  C"] | [] | ["Co 2 (btec)(bipy)(DMF) 2"] | ["Co(NO 3 ) 2 $6H 2 O--0.348 g, 1.2 mmol"] | [] | ["H 4 btec--0.153 g, 6.0 mmol", "4,4 0 -bipy--0.115 g, 6.0 mmol"] | ["90  C"] | ["3 days"] | ["DMF--10 mL"]
ejic.201801034 | FULL PAPER (ν as (COO – )), 1535 (s) (ν as (COO – )), 1458 (w), 1399 (s) (ν s (COO – )), 1379 (s) (ν s (COO – )), 1356 (s) (ν s (COO – )), 1341 (s) (ν s (COO – )), 1312 (m), 1259 (w), 1228 (w), 1170 (v. w), 1123 (m), 1061 (v. w), 1010 (v. w), 994 (s) (ν(V=O)), 985 (s) (ν(V=O)), 960 (w), 917 (s), 863 (w), 776 (s), 763 (s), 708 (s), 655 (s), 551 (v. s). {[KPr(VO) 2 (cbdc) 4 (H 2 O) 9 ]·3.5H 2 O} n (5): VOSO 4 ·3H 2 O (0.200 g, 0.92 mmol) was dissolved in H 2 O (10 ml), then Ba(NO 3 ) 2 (0.241 g, 0.92 mmol) was added and the reaction mixture was stirred for 20 min at 22 °C. The solution of K 2 cbdc obtained by neutralization of H 2 cbdc (0.266 g, 1.84 mmol) and KOH (0.207 g, 3.68 mmol) in H 2 O (15 ml) was added to the reaction mixture and the stirring was continued. After 10 min Pr(NO 3 ) 3 ·6H 2 O (0.269 g, 0.62 mmol) was added. The reaction mixture was stirred for 10 min more and left to stand for 1 hour, then BaSO 4 precipitate was removed by filtration. Sky-blue solution (25 ml) was left to evaporate in air at 22 0 С. Bright-blue prismatic crystals suitable for X-ray diffraction precipitated in 3 weeks. The crystals were separated from the mother liquor by filtration, washed with cold H 2 O (t = 3 °С) and air-dried at 22 °С. The yield of 5 was 0.171 g (33.5 % based on VOSO 4 ·3H 2 O). C 24 H 49 KO 30.5 PrV 2 : calcd. С, 26.03; Н, 4.46; found С, 26.30; Н, 4.56. FTIR (ATR): ṽ = 3268 (m. br) (ν(O–H)), 2972 (w) (ν(C–H)), 1558 (s) (ν as (COO – )), 1534 (s) (ν as (COO – )), 1458 (w), 1400 (s) (ν s (COO – )), 1380 (s) (ν s (COO – )), 1356 (s) (ν s (COO – )), 1341 (s) (ν s (COO – )), 1309 (m), 1259 (w), 1228 (w), 1168 (v. w), 1124 (s), 1061 (v. w), 1010 (v. w), 994 (s) (ν(V=O)), 986 (s) (ν(V=O)), 960 (w), 918 (s), 864 (w), 776 (s), 763 (s), 708 (s), 654 (s), 551 (v. s). {[KNd(VO) 2 (cbdc) 4 (H 2 O) 9 ]·3.5H 2 O} n (6): The synthesis of 6 was similar to that of 5, with a difference that Nd(NO 3 ) 3 ·6H 2 O (0.272 g, 0.62 mmol) was used instead of Pr(NO 3 ) 3 ·6H 2 O. The yield of 6 was 0.216 g (42.2 % based on VOSO 4 ·3H 2 O). C 24 H 49 KNdO 30.5 V 2 : calcd. С, 25.95; Н, 4.45; found С, 26.23; Н, 4.46. FT-IR (ATR): ṽ = 3267 (m. br) (ν(O–H)), 2972 (w) (ν(C–H)), 1558 (s) (ν as (COO – )), 1537 (s) (ν as (COO – )), 1457 (w), 1428 (s), 1399 (s) (ν s (COO – )), 1379 (s) (ν s (COO – )), 1358 (s) (ν s (COO – )), 1342 (s) (ν s (COO – )), 1309 (m), 1259 (w), 1228 (w), 1170 (v. w), 1124 (s), 1061 (v. w), 1009 (w), 994 (s) (ν(V=O)), 985 (s) (ν(V=O)), 960 (w), 918 (s), 864 (w), 776 (s), 763 (s), 708 (s), 654 (s), 551 (v. s). {[KSm(VO) 2 (cbdc) 4 (H 2 O) 9 ]·3.5H 2 O} n (7): The synthesis of 7 was similar to that of 5, with a difference that Sm(NO 3 ) 3 ·6H 2 O (0.276 g, 0.62 mmol) was used instead of Pr(NO 3 ) 3 ·6H 2 O. The yield of 7 was 0.234 g (45.7 % based on VOSO 4 ·3H 2 O). C 24 H 49 KO 30.5 SmV 2 : calcd. С, 25.81; Н, 4.42; found С, 25.99; Н, 4.37. FT-IR (ATR): ṽ = 3266 (m. br) (ν(O–H)), 2972 (w) (ν(C–H)), 1563 (s) (ν as (COO – )), 1535 (s) (ν as (COO – )), 1457 (w), 1429 (s), 1399 (s) (ν s (COO – )), 1379 (s) (ν s (COO – )), 1358 (s) (ν s (COO – )), 1342 (s) (ν s (COO – )), 1309 (m), 1259 (w), 1227 (w), 1170 (v. w), 1124 (s), 1061 (v. w), 1010 (v. w), 994 (s) (ν(V=O)), 985 (s) (ν(V=O)), 960 (w), 918 (s), 864 (w), 776 (s), 763 (s), 709 (s), 655 (s), 552 (v. s). {[KEu(VO) 2 (cbdc) 4 (H 2 O) 9 ]·3.5H 2 O} n (8): The synthesis of 8 was similar to that of 5, with a difference that Eu(NO 3 ) 3 ·6H 2 O (0.277 g, 0.62 mmol) was used instead of Pr(NO 3 ) 3 ·6H 2 O. The yield of 8 was 0.1709 g (39 % based on VOSO 4 ·3H 2 O). C 24 H 49 EuKO 30.5 V 2 : calcd. С, 25.77; Н; 4.42; found С, 25.55; Н, 4.54. FT-IR (ATR): ṽ = 3274 (w. br) (ν(O–H)), 2969 (v. w) (ν(C–H)), 1563 (s) (ν as (COO – )), 1537 (s) (ν as (COO – )), 1457 (w), 1429 (m), 1399 (s) (ν s (COO – )), 1379 (s) (ν s (COO – )), 1358 (s) (ν s (COO – )), 1342 (s) (ν s (COO – )), 1309 (w), 1259 (w), 1227 (w), 1176 (v. w), 1124 (s), 1060 (v. w), 1011 (v. w), 994 (s) (ν(V=O)), 985 (s) (ν(V=O)), 960 (w), 918 (s), 865 (v. w), 764 (s), 709 (s), 653 (s), 552 (v. s). {[KGd(VO) 2 (cbdc) 4 (H 2 O) 9 ]·3.5H 2 O} n (9): The synthesis of 9 was similar to that of 5, with a difference that Gd(NO 3 ) 3 ·6H 2 O (0.280 g, 0.62 mmol) was used instead of Pr(NO 3 ) 3 ·6H 2 O. The yield of 9 was 0.199 g (38.4 % based on VOSO 4 ·3H 2 O). C 24 H 49 GdKO 30.5 V 2 : calcd. С, 25.65; Н, 4.39; found С, 25.85; Н, 4.34. FT-IR (ATR): ṽ = 3246 (w. br) (ν(O–H)), 2973 (w) (ν(C–H)), 1564 (s) (ν as (COO – )), 1538 (s) (ν as (COO – )), 1457 (w), 1429 (s), 1399 (s) (ν s (COO – )), 1380 (s) (ν s (COO – )), 1361 (s) (ν s (COO – )), 1342 (s) (ν s (COO – )), 1309 (m), 1259 (w), 1227 (w), 1170 (v. w), 1124 (s), 1061 (v. w), 1011 (v. w), 994 (s) (ν(V=O)), 985 (s) (ν(V=O)), 959 (w), 918 (s), 865 (w), 763 (s), 709 (s), 655 (s), 552 (v. s). {[KTb(VO) 2 (cbdc) 4 (H 2 O) 9 ]·3.5H 2 O} n (10): The synthesis of 10 was similar to that of 5, with a difference that Tb(NO 3 ) 3 ·6H 2 O (0.281 g, 0.62 mmol) was used instead of Pr(NO 3 ) 3 ·6H 2 O. The yield of 10 was 0.225 g (43.3 % based on VOSO 4 ·3H 2 O). C 24 H 49 KO 30.5 TbV 2 : calcd. С, 25.61; Н; 4.39; found С, 25.85; Н, 4.22. FT-IR (ATR): ṽ = 3251 (w. br) (ν(O–H)), 2972 (w) (ν(C–H)), 1568 (s) (ν as (COO – )), 1533 (s) (ν as (COO – )), 1457 (w), 1430 (s), 1402 (s) (ν s (COO – )), 1380 (s) (ν s (COO – )), 1358 (s) (ν s (COO – )), 1342 (s) (ν s (COO – )), 1309 (m), 1259 (w), 1227 (w), 1171 (v. w), 1125 (m), 1061 (v. w), 1017 (w), 993 (s) (ν(V=O)), 986 (s) (ν(V=O)), 959 (w), 918 (s), 864 (w), 764 (s), 709 (s), 654 (s), 552 (v. s). {[KDy(VO) 2 (cbdc) 4 (H 2 O) 9 ]·3.5H 2 O} n (11): VOSO 4 ·3H 2 O (0.100 g, 0.46 mmol) was dissolved in H 2 O (5 ml) at 22 °C, then the solution of K 2 cbdc obtained by neutralization of H 2 cbdc (0.133 g, 0.92 mmol) and KOH (0.103 g, 1.84 mmol) in H 2 O (10 ml) was added. The reaction mixture was stirred for 10 min, then Dy(NO 3 ) 3 ·5H 2 O (0.158 g, 0.31 mmol) was added to the resulting bright-blue solution. The stirring was continued for 10 min more, and the solution was left to evaporate in air at 22 0 С. Brightblue prismatic crystals suitable for X-ray diffraction precipitated in 6 weeks. The crystals were separated from the mother liquor by filtration, washed with cold H 2 O (t = 3 °С) and air-dried at 22 °С. The yield of 11 was 0.089 g (34.2 % based on VOSO 4 ·3H 2 O). C 24 H 49 DyKO 30.5 V 2 : calcd. С, 25.53; Н, 4.37; found С, 25.31; Н, 4.27. FT-IR (ATR): ṽ = 3244 (m. br) (ν(O–H)), 2972 (w) (ν(C–H)), 1563 (s) (ν as (COO – )), 1533 (s) (ν as (COO – )), 1457 (m), 1430 (s), 1399 (s) (ν s (COO – )), 1380 (s) (ν s (COO – )), 1359 (s) (ν s (COO – )), 1340 (s) (ν s (COO – )), 1309 (m), 1259 (w), 1227 (m), 1171 (w), 1125 (s), 1060 (v. w), 1010 (w), 994 (s) (ν(V=O)), 985 (s) (ν(V=O)), 960 (w), 917 (s), 865 (w), 763 (s), 708 (s), 654 (s), 552 (v. s). {[KHo(VO) 2 (cbdc) 4 (H 2 O) 9 ]·3.5H 2 O} n (12): The synthesis of 12 was similar to that of 11, with a difference that Ho(NO 3 ) 3 ·5H 2 O (0.137 g, 0.31 mmol) was used instead of Dy(NO 3 ) 3 ·5H 2 O. The yield of 12 was 0.103 g (39.5 % based on VOSO 4 ·3H 2 O). C 24 H 49 HoKO 30.5 V 2 : calcd. С, 25.47; Н, 4.36; found С, 25.68; Н, 4.22. FT-IR (ATR): ṽ = 3249 (w. br) (ν(O–H)), 2972 (w) (ν(C–H)), 1574 (s) (ν as (COO – )), 1533 (s) (ν as (COO – )), 1457 (w), 1430 (m), 1402 (s) (ν s (COO – )), 1381 (s) (ν s (COO – )), 1360 (s) (ν s (COO – )), 1342 (s) (ν s (COO – )), 1312 (m), 1259 (w), 1126 (w), 1163 (v. w), 1125 (m), 1061 (v. w), 1017 (w), 993 (s) (ν(V=O)), 986 (s) (ν(V=O)), 959 (w), 918 (s), 864 (w), 764 (s), 709 (s), 653 (s), 552 (v. s). [KY(VO) 2 (cbdc) 4 (H 2 O) 11 ]·2H 2 O (13): The synthesis of 13 was similar to that of 11, with a difference that Y(NO 3 ) 3 ·5H 2 O (0.113 g, 0.31 mmol) was used instead of Dy(NO 3 ) 3 ·5H 2 O. The yield of 13 was 0.099 g (40.8 % based on VOSO 4 ·3H 2 O). C 24 H 50 KO 31 V 2 Y: calcd. С, 27.08; Н, 4.73; found С, 27.18; Н, 4.70. FT-IR (ATR): ṽ = 3308 (w. br) (ν(O–H)), 3014 (w) (ν(C– H)), 2991 (w) (ν(C–H)), 2952 (w) (ν(C–H)), 1639 (w), 1584 (s) (ν as (COO – )), 1551 (v. s) (ν as (COO – )), 1459 (m), 1442 (m), 1407 (s) (ν s (COO – )), 1349 (s) (ν s (COO – )), 1255 (w), 1227 (m), 1189 (v. w), 1164 (v. w), 1129 (m), 1056 (v. w), 1015 (v. w), 996 (s) (ν(V=O)), 981 (s) (ν(V=O)), 960 (w), 916 (m), 882 (w), 857 (w), 775 (s), 756 (s), 713 (s), 646 (s), 543 (v. s). [KEr(VO) 2 (cbdc) 4 (H 2 O) 11 ]·2H 2 O (14): The synthesis of 14 was similar to that of 11, with a difference that Er(NO 3 ) 3 ·5H 2 O (0.137 g, 0.31 mmol) was used instead of Dy(NO 3 ) 3 ·5H 2 O. The yield of 14 was 0.152 g (57.7 % based on VOSO 4 ·3H 2 O). C 24 H 50 ErKO 31 V 2 : calcd. С, 25.22; Н, 4.41; found С, 25.41; Н, 4.54. FT-IR (ATR): ṽ = 3305 (w. br) (ν(O–H)), 3014 (w) (ν(C–H)), 2992 (w) (ν(C–H)), 2953 (w) (ν(C–H)), 1637 (w), 1582 (s) (ν as (COO – )), 1550 (v. s) (ν as (COO – )), 1459 (m), 1442 (m), 1406 (s) (ν s (COO – )), 1349 (s) (ν s (COO – )), 1256 (w), 1227 (m), 1189 (v. w), 1164 (v. w), 1129 (m), 1056 (v. w), 1015 (v. w), 996 (s) (ν(V=O)), 981 (s) (ν(V=O)), 961 (w), 917 (m), 882 (w), 856 (w), 776 (s), 756 (s), 713 (s), 646 (s), 542 (v. s). [KTm(VO) 2 (cbdc) 4 (H 2 O) 11 ]·2H 2 O (15): The synthesis of 15 was similar to that of 11, with a difference that Tm(NO 3 ) 3 ·5H 2 O (0.138 g, 0.31 mmol) 10.1002/ejic.201801034 Accepted Manuscript European Journal of Inorganic Chemistry This article is protected by copyright. All rights reserved. | [] | ["1 hour", "3 weeks", "6 weeks", "6 weeks", "6 weeks", "6 weeks", "6 weeks", "6 weeks", "6 weeks", "6 weeks"] | ["{[KPr(VO) 2 (cbdc) 4 (H 2 O) 9 ]·3.5H 2 O} n", "{[KNd(VO) 2 (cbdc) 4 (H 2 O) 9 ]·3.5H 2 O} n", "{[KSm(VO) 2 (cbdc) 4 (H 2 O) 9 ]·3.5H 2 O} n", "{[KEu(VO) 2 (cbdc) 4 (H 2 O) 9 ]·3.5H 2 O} n", "{[KGd(VO) 2 (cbdc) 4 (H 2 O) 9 ]·3.5H 2 O} n", "{[KTb(VO) 2 (cbdc) 4 (H 2 O) 9 ]·3.5H 2 O} n", "{[KHo(VO) 2 (cbdc) 4 (H 2 O) 9 ]·3.5H 2 O} n", "[KY(VO) 2 (cbdc) 4 (H 2 O) 11 ]·2H 2 O", "[KEr(VO) 2 (cbdc) 4 (H 2 O) 11 ]·2H 2 O", "[KTm(VO) 2 (cbdc) 4 (H 2 O) 11 ]·2H 2 O"] | ["VOSO 4 ·3H 2 O--0.200 g, 0.92 mmol", "VOSO 4 ·3H 2 O--0.200 g, 0.92 mmol", "VOSO 4 ·3H 2 O--0.200 g, 0.92 mmol", "VOSO 4 ·3H 2 O--0.200 g, 0.92 mmol", "VOSO 4 ·3H 2 O--0.200 g, 0.92 mmol", "VOSO 4 ·3H 2 O--0.200 g, 0.92 mmol", "VOSO 4 ·3H 2 O--0.200 g, 0.92 mmol", "VOSO 4 ·3H 2 O--0.100 g, 0.46 mmol", "VOSO 4 ·3H 2 O--0.137 g, 0.31 mmol", "VOSO 4 ·3H 2 O--0.138 g, 0.31 mmol"] | [] | ["H 2 cbdc--0.266 g, 1.84 mmol", "H 2 cbdc--0.266 g, 1.84 mmol", "H 2 cbdc--0.266 g, 1.84 mmol", "H 2 cbdc--0.266 g, 1.84 mmol", "H 2 cbdc--0.266 g, 1.84 mmol", "H 2 cbdc--0.266 g, 1.84 mmol", "H 2 cbdc--0.266 g, 1.84 mmol", "H 2 cbdc--0.133 g, 0.92 mmol", "H 2 cbdc--0.133 g, 0.92 mmol", "H 2 cbdc--0.133 g, 0.92 mmol"] | ["22 °C", "22 0 С", "22 0 С", "22 0 С", "22 0 С", "22 0 С", "22 0 С", "22 0 С", "22 0 С", "22 0 С"] | ["20 min", "10 min", "10 min", "10 min", "10 min", "10 min", "10 min", "10 min", "10 min", "10 min"] | ["H 2 O--10 ml", "H 2 O--15 ml", "H 2 O--25 ml", "H 2 O--25 ml", "H 2 O--25 ml", "H 2 O--25 ml", "H 2 O--25 ml", "H 2 O--5 ml", "H 2 O--10 ml", "H 2 O--10 ml"]
s0108768112043996 | After 1 week the yellow solution formed a brown oil.Suitable crystals for single-crystal X-ray diffraction grew from the oil after 1 month as yellow needles.2.3.4. MnCl 2 (DL-proline) 2 (H 2 O) 2 (2a). MnCl 2 2H 2 O (32 mg, 0.2 mmol, 1 equiv.) and dl-proline (45 mg, 0.4 mmol, 2 equiv.) were disso lved in 0.25 ml MeOH. The solution was stored in a glass with a perforated snap-on lid at ambient temperature for slow evaporation of the solvent. Suitable crystals for singlecrystal X-ray diffraction grew from the solution after 3 d as colorless needles. | [] | [] | ["MnCl 2 (DL-proline) 2 (H 2 O) 2", "MnCl 2 \n2H 2 O"] | ["MnCl 2 \n2H 2 O--32 mg, 0.2 mmol, 1 equiv."] | [] | ["dl-proline--45 mg, 0.4 mmol, 2 equiv."] | ["ambient temperature"] | ["3 d"] | ["MeOH--0.25 ml"]
acs.inorgchem.9b03189 | The bright-yellow suspension was immediately ﬁltered. The product crystallized from the ﬁltrate as yellow crystals. After 16 h, the solid was isolated by ﬁltration and dried in vacuo. Yield: 32 mg, 67.5 μmol, 56%.The solubility of 3-BF 4 in weakly coordinating solvents was insuﬃcient for 1 H and 13 C NMR spectroscopic investigations.23 11 B NMR (129 MHz, CD 2 Cl 2 ): δ −0.88 (s, BF 4 ).19 F NMR (376 MHz, CD 2 Cl 2 ): δ −150.66 (br s, BF 4 ). | [] | [] | ["3-BF 4"] | [] | [] | [] | [] | ["16 h"] | []
acs.inorgchem.9b01041 | In Situ NMR Experiment ([(SIDipp)Cu−OtBu] + B 2 cat 2 in C 6 D 6 ).In a nitrogen-ﬁlled glovebox, [(SIDipp)Cu−OtBu] (15.0 mg, 28.5 μmol, 1.0 equiv) and 1b (6.8 mg, 28.6 μmol, 1.0 equiv) were combined in C 6 D 6 (0.7 mL) in a screw-cap NMR tube. NMR spectra were recorded in the given intervals (Figure S2.3).11 During the reaction, a colorless precipitate formed. Crystallization of the reaction mixture yielded 2m.1 H NMR (500.3 MHz, THF-d 8 , rt): δ 1.35 (12 H, d, J = 6.9 Hz, CH(CH 3 )), 1.46 (12 H, d, J = 6.9 Hz, CH(CH 3 ′)), 3.23 (4 H, sept, J = 6.9 Hz, CH(CH 3 ) 2 ), 4.01 (4 H, s, NCH 2 ), 6.65−6.69 (2 H, m, 4,5− CH cat ), 6.77−6.82 (2 H, m, 3,6-CH cat ), 7.26 (4 H, app. d, J = 7.9 Hz, 3,5-CH dipp ), 7.34 (2 H, app. dd, J = 8.3, 7.0 Hz, 4-CH dipp ). | [] | [] | ["[(SIDipp)Cu−OtBu]", "2m"] | ["[(SIDipp)Cu−OtBu]--15.0 mg, 28.5 μmol, 1.0 equiv"] | [] | ["1b--6.8 mg, 28.6 μmol, 1.0 equiv"] | [] | [] | ["C 6 D 6--0.7 mL"]
ic301328x | 2-(1-Ethyl-3-methyl-1H-pyrazol-4-yl)- (L a ) and 2-(1-ethyl-5methyl-1H-pyrazol-4-yl)-4,4,5,5-tetramethyl-4,5-dihydro-1Himidazole-3-oxide-1-oxyl (L b ). POCl 3 (6.0 mL, 0.17 mol) was added dropwise for 0.5 h to a solution of 1a and 1b (7.80 g, 70.8 mmol) in DMF (16 mL) stirred at 100 °C. The reaction mixture was stirred for 1 h and cooled. A 20% KOH solution was added to it until pH became ∼10 and then treated with (4 × 10 mL) portions of CH 2 Cl 2 . The combined organic extracts were dried over Na 2 SO 4 , ﬁltered through a silica gel layer, and evaporated to give a mixture of aldehydes 2a and 2b.2,3-Bis(hydrox yamino)-2,3-dimethylbutane sulfate hydrate (13.5 g, 51.3 mmol) and water (60 mL) were added to the resulting mixture of isomers 2a and 2b (7.0 g, 50.7 mmol). The reaction mixture was stirred at room temperature for 1.5 h. The solution was neutralized with NaHCO 3 . The precipitate (a mixture of 3a and 3b) was ﬁltered oﬀ, washed with water and acetone, and dried under vacuum. NaIO 4 (4.73 g, 22.1 mmol) was added in portions for 0.5 h to a suspension of 3a and 3b (7.42 g, 27.6 mmol) in water (50 mL) and CH 2 Cl 2 (100 mL) stirred at ∼5 °C. The cooling was removed and the reaction mixture was stirred for another 1 h. The organic phase was separated and the aqueous phase was extracted with CH 2 Cl 2 . The combined organic extracts were dried over Na 2 SO 4 , ﬁltered through an Al 2 O 3 layer, and concentrated under vacuum. The oil-like residue was ground with hexane while cooling. This gave a mixture of L a and L b in the form of dark-blue ﬁne powder (yield = 1.84 g, 11% based on 3-methyl-1H-pyrazole). Recrystallization of this powder from hexane led only to dark-green platelike crystals of L a , according to X-ray diﬀraction (XRD) and infrared (IR) spectroscopy; mp 129−130 °C; TLC: R f = 0.08 with ethyl acetate on silica gel 60 F 254 (aluminum sheets, Merck). IR: ν = 3110, 3090, 2979, 2935, 1734, 1593, 1510, 1443, 1397, 1358, 1223, 1174, 1146, 1117, 1083, 1002, 954, 863, 831, 766, 710, 684, 653, 616 cm −1 . The product χT was 0.375 ± 0.02 cm 3 K/mol at 100−300 K. C 13 H 22 N 4 O 2 (266.34): calcd. | [] | [] | ["L a", "L b"] | [] | [] | [] | ["100 °C", "room temperature", "∼5 °C"] | ["0.5 h", "1 h", "1.5 h", "0.5 h", "1 h"] | ["DMF--16 mL", "water--60 mL", "CH 2 Cl 2--4 × 10 mL", "hexane--N/A"]
cg1008208 | Found: C, 50.21; H, 2.84; N 7.86. IR (KBr, cm -1 ): 3358(m), 3133(m), 3072 (w), 1719(w), 1542(s), 1514(m), 1378(s), 1304(w), 1230(s), 1120(s), 1058(s), 1016(w), 933(w), 866(s), 751(s), 650(m).Synthesis of [Ni(bdc)(BIDPE)(H 2 O) 2 ] n (5). Compound 5 was prepared by a process similar to that yielding compound 1 by using Ni(NO 3 ) 2 3 4H 2 O (25.4 mg, 0.1 mmol), H 2 bdc (16.6 mg, 0.1 mmol), and BIDPE (30.2 mg, 0.1 mmol) in 8 mL of DMF and H 2 O (1:1, v/ v). Green crystals were obtained (yield: 56% based on BIDPE).Anal. Calcd for C 26 H 22 O 7 N 4 Ni: C, 55.65, H; 3.95; N, 9.98. Found: C, 55.62; H, 3.97; N, 10.04. IR (KBr, cm -1 ): 3441(w), 3127(w), 1552(s), 1515(s), 1377(s), 1272(w), 1244(s), 1169(w), 1132(w), 1211(s), 1104(w), 1060(s), 1039(m), 971(w), 898(s), 880(s), 829(s), 783(s), 718(s), 666 (m), 570(m), 540 (s). | [] | [] | ["[Ni(bdc)(BIDPE)(H 2 O) 2 ] n", "C 26 H 22 O 7 N 4 Ni"] | ["Ni(NO 3 ) 2 3 4H 2 O--25.4 mg, 0.1 mmol"] | [] | ["H 2 bdc--16.6 mg, 0.1 mmol", "BIDPE--30.2 mg, 0.1 mmol"] | [] | [] | ["DMF--8 mL", "H 2 O--1:1, v/ v"]
00958972.2013.834334 | Found: C, 35.49; H, 4.42; N, 13.79%. IR (cm −1 ): 3372 b, 1649 m, 1589 s, 1570 w, 1382 vs.1330 vs. 1279 s, 1166 w, 1130 w, 1023 s, 881 w, 794 s, 696 s, 619 w, 572 w. | [] | [] | [] | [] | [] | [] | [] | [] | []
acscatal.9b02326 | Decomplexation of 2. Method A: The complex 2 (0.020 g, 0.02 mmol) was dissolved in a mixture of MeOH (30 mL) and CH 3 CN (20 mL) and stirred for a while. Dry HCl gas (generated from NaCl and Conc. H 2 SO 4 ) was bubbled into this solution for an hour. During this period the brown solution turned yellow. ESI-MS for C 24 H 33 NO 2 (m/z): [M+H] + =367.53, for C 31 H 37 NO 3 (m/z): [M+H] + =471.28. Method B: To the methanolic solution (5 mL) of complex 2 (0.020 g, 0.02 mmol) was added the conc. HCl (2 mL). The brown solution was turned to yellow immediately. The solution was kept undisturbed and orange precipitate was obtained after 5 days. GC-MS for C 24 H 35 NO 2 (m/z): 369.4 Computational details. All calculations have been performed using Gaussian 09 suite. | [] | ["5 days"] | ["complex 2"] | [] | ["HCl gas (generated from NaCl and Conc. H 2 SO 4 )--1 hour", "conc. HCl--2 mL"] | [] | [] | [] | ["MeOH--30 mL", "CH 3 CN--20 mL"]
b201608g | [Pb 2 L(NO 3 ) 2 ] (3). To a vigorously stirred boiling methanol solution (80 cm 3 ) of 2,6-diformyl-4-methylphenol (1.64 g, 10 mmol) were added successively a DMF solution (25 cm 3 ) of Pb(NO 3 ) 2 (3.31 g, 10 mmol) and a methanol solution (20 cm 3 ) of 1,3-diaminopropane (0.74 g, 10 mmol). In a few minutes, a canary-yellow compound began to deposit. Reﬂuxing of the mixture was continued for 5 h, after which the product was ﬁltered oﬀ and washed with methanol; yield 4.2 g (90%) Found: C, 30.85; H, 2.8; N, 8.85; C 24 H 26 N 4 O 2 Pb 2 (NO 3 ) 2 requires: C, 30.6; H, 2.75; N, 8.95%. Selected IR data on KBr (ν/cm ⫺1 ): 1635s, 1561m, 1447m, 1384s, 1299m, 1256m, 1123m, 1064m, 806m, 501w, 468w. | [] | [] | ["[Pb 2 L(NO 3 ) 2 ]", "C 24 H 26 N 4 O 2 Pb 2 (NO 3 ) 2"] | ["Pb(NO 3 ) 2--3.31 g, 10 mmol"] | [] | ["2,6-diformyl-4-methylphenol--1.64 g, 10 mmol", "1,3-diaminopropane--0.74 g, 10 mmol"] | [] | ["5 h"] | ["methanol--80 cm3", "DMF--25 cm3"]
cplu.201402030 | Synthesis of 5 and 6: The procedure is similar to that described for 2. If NdCl 3 ·6H 2 Oin2 was replaced with TbCl 3 ·6H 2 O and DyCl 3 ·6H 2 O and the reaction temperature was adjusted to 180 8C, two completely different compounds, 5 and 6, were obtained. For 5: IR (KBr): v ˜ = 3450, 2026, 1620, 1589, 1428, 1374, 1272, 1173, 1010, 851, 792, 708, 628 cm 1 ; elemental analysis calcd (%) for C 95 H 46 N 16 O 44 Tb 5 (2910.08): C 39.21, H 1.59, N 7.70; found: C 39.34, H 1.57, N 7.82. For 6: IR (KBr): v ˜ =3450, 2026, 1620, 1589, 1428, 1374, 1272, 1173, 1010, 851, 792, 708, 628 cm 1 ; elemental analysis calcd (%) for C 95 H 46 N 16 O 44 Dy 5 (2927.99): C 38.97, H 1.58, N 7.65; found: C 38.92, H 1.57, N 7.69. | [] | [] | ["NaN"] | ["NdCl 3 ·6H 2 O--NaN", "TbCl 3 ·6H 2 O--NaN", "DyCl 3 ·6H 2 O--NaN"] | [] | [] | ["180 8C"] | [] | []
j.ica.2010.06.022 | 4.6.l 5 -5-(2-(2-Hydroxyethoxy)ethoxy)benzene-1,3-dicarboxylato)hemiaqua-tetracosa-copper(II)N,N-dimethylformamide solvate (4) 12 mg (33 l mol) of 3 and (32.4 mg, 120 l mol) of 2 were dissolved in 3 mL of H 2 O:DMF (1:1) and left undisturbed at room temperature for 8 weeks to obtain 4 (10.9 mg, 90%) as blue crystals which were transferred into inert oil and transferred to the cold gas stream of the diffractometer. Anal. Calc. for [Cu 2 (C 12 H 12 O 7 ) 2 (H 2 O)](C 3 H 7 NO): C, 43.0; H, 4.4; N, 1.9. Found: C, 41.8; H, 4.9; N, 2.4%.m max (KBr)/cm 1 3422, 2932, 2863, 1634, 1590, 1458, 1418, 1378, 1322, 1271, 1124, 1066, 892, 775, 927 and 492. | [] | [] | ["[Cu 2 (C 12 H 12 O 7 ) 2 (H 2 O)]·(C 3 H 7 NO)", "4.6.l 5 -5-(2-(2-Hydroxyethoxy)ethoxy)benzene-1,3-dicarboxylato)hemiaqua-tetracosa-copper(II)N,N-dimethylformamide solvate"] | ["3--12 mg (33 µmol)", "2--32.4 mg, 120 µmol"] | [] | [] | [] | ["8 weeks"] | ["H 2 O:DMF (1:1)--3 mL"]
c3ce41457d | Yield: 45% (based on H 3 btc). Calcd for C 50 H 30 Mn 3 N 4 O 12 :C 57.54, H 2.90, N 5.37%. Found: C 57.26, H 2.64, N 5.73%. IR (KBr, cm −1 ): 1604 s, 1542 m, 1488 w, 1474 w, 1442 m, 1398 s, 1367 s, 1238 w, 1174 w, 1160 w, 1100 w, 1056 w, 1019 w, 926 w, 858 w, 832 w, 812 w, 792 w, 776 m, 763 m, 736 w, 704 w, 691 w, 665 w, 650 w, 628 w, 550 w, 428 m. | [] | [] | ["C 50 H 30 Mn 3 N 4 O 12"] | [] | [] | [] | [] | [] | []
chem.201002723 | cis-[PtACHTUNGTRENNUNG(NH 3 ) 2 ACHTUNGTRENNUNG(HC-N1)ACHTUNGTRENNUNG(H 2 C-N1)]ACHTUNGTRENNUNG(NO 3 )·2H 2 O(1a): Complex 1 (100 mg, 0.2 mmol) was dissolved in water (4.5 mL) and the pH of the solution was adjusted to 7.1 by using a 1m HNO 3 solution. Some undissolved material was removed from solution by centrifuge and the latter was then kept at room temperature. After two days, a precipitate was obtained. | [] | [] | ["cis-[Pt(NH 3 ) 2 (HC-N1)(H 2 C-N1)](NO 3 )·2H 2 O"] | ["Complex 1--100 mg, 0.2 mmol"] | ["HNO 3 solution--1 M"] | [] | [] | ["two days"] | ["water--4.5 mL"]
ncrs.2003.218.1.111 | Source of material For the synthesis, 0.59 g (2.50 mmol) NiCl 2 ·6H 2 O was added to a stirred methanolic aqueous solution of 0.17 g (2.50 mmol) imidazole and 0.29 g (2.50 mmol) fumaric acid in 50 ml CH 3 OH/H 2 O (1:1 v/v). The resulting mixture was further stirred for ca. 30 min to yield a pale green solution (pH = 3.94), which was then maintained at 323 K and faint green crystals were grown after two days. | [] | ["two days"] | [] | ["NiCl 2 \n6H 2 O--0.59 g (2.50 mmol)"] | [] | ["imidazole--0.17 g (2.50 mmol)", "fumaric acid--0.29 g (2.50 mmol)"] | ["323 K"] | ["ca. 30 min"] | ["methanolic aqueous solution--50 ml CH 3 OH/H 2 O (1:1 v/v)"]
chem.200701502 | 5 mL) was added to convert any hydrolysis products to the binary azide.The solution was evaporated until solid began to separate, cooled and the product precipitated by adding ethanol. The white powder was dried in vacuo. Yield: 1.5 g (48%). IR (Nujol): n˜ = 2145 (sh), 2115, 633 cm 1 .Sr(N 3 ) 2 and Ba(N 3 ) 2 ·H 2 O: These were made similarly using the appropriate hydroxides. Yields 60–70 %; IR (Nujol): Sr(N 3 ) 2 : n˜ = 2098 (vbr), 633 cm 1 ; Ba(N 3 ) 2 ·H 2 O: n˜ =~3300, 2123 (sh), 2053, 649, 620 cm 1 . | [] | [] | [] | [] | [] | [] | [] | [] | []
b514757c | [Pt 2 (NH 3 ) 4 (NHCO t Bu) 4 Ag 2 (p-C 6 H 4 (CO 2 ) 2 )]·2H 2 O(4). Compound 4 was obtained by following a similar procedure to that used for the preparation of 1 using [Pt(NH 3 ) 2 (NHCO t Bu) 2 ] and [(p-C 6 H 4 (CO 2 Ag) 2 )] in a 2 : 1 ratio. Anal. Calcd for C 28 H 56 Ag 2 N 8 O 8 Pt 2 ·2H 2 O: C, 26.38; H, 4.74; N, 8.79. Found: C, 26.32; H, 4.74; N, 8.64. IR (KBr, cm −1 ): m 3390s, 3280vs, 3130s, 1585vs, 1552vs, 1486s, 1456m, 1388s, 1361s, 1261m, 1199m, 813m, 746s, 669m. | [] | [] | ["[Pt 2 (NH 3 ) 4 (NHCO t Bu) 4 Ag 2 (p-C 6 H 4 (CO 2 ) 2 )]·2H 2 O", "C 28 H 56 Ag 2 N 8 O 8 Pt 2"] | ["[Pt(NH 3 ) 2 (NHCO t Bu) 2 ]--NaN", "[(p-C 6 H 4 (CO 2 Ag) 2 )]--NaN"] | [] | [] | [] | [] | []
ic2025389 | Yield: 15.28 g, 50.52%.1 H NMR (400 MHz, CDCl 3 ): δ 1.39 (dt, J = 1.36 and 7.32 Hz, 6H), 4.06 (d, J = 5.48 Hz, 2H), 4.10 (d, J = 10.52 Hz, 1H), 4.20 (dd, J = 4.12 and 10.56 Hz, 1H), 4.35 (q, J = 7.18 Hz, 4H), 4.67 (d, J = 5.04 Hz, 1H), 4.29−4.87 (m, 2H), 5.04 (t, J = 5.26 Hz, 1H), 6.95−7.01 (m, 4H), 8.00 −8.03 (m, 4H). HRMS. Calcd for L′Na ([M + Na] + ): 465.46. Found: 465.1525 (Figures S1 and S2 in the Supporting Information). | [] | [] | [] | [] | [] | [] | [] | [] | []
cg2008182 | Yield: 1.510 g (81%). M.p.: 110112 °C.1 H NMR (400 MH Z , DMSO-d 6 ): δ 3.68 (t, J = 6.4, 4H, CH 2 ), 4.25 (t, J = 6.4, 4H, CH 2 ), 7.31 (m, 6H, PhH), 7.82 (m, 4H, PhH or imiH) (imi = imidazole). IR (KBr, cm 1 ): 3084m, 3053w, 2948w, 2888m, 2860m, 1669s, 1615m, 1495vs, 1457s, 1435m, 1381s, 1359s, 1273s, 1210s, 1125s, 1061s, 1007w, 890m, 770m, 748vs, 707w, 643m, 479m. | [] | [] | [] | [] | [] | [] | [] | [] | []
j.jallcom.2004.03.093 | 2.3. Synthesis of {[Tb(FUR) 3 (H 2 O) 2 ]·DMF} n (2) SrCl 2 ·6H 2 O (0.26 g, 1.0 mmol), 0.24 g (0.5 mmol) Tb 2 (CO 3 ) 3 , 0.58 g (5.0 mmol) ␣-furancarboxylic acid, and 2.9ml distilled water were mixed in a Teﬂon-lined stainless steel container to get a rheological phase. The container was sealed and reacted at 90 ◦ C for 3 days. The white powders obtained were dissolved in a H 2 O/DMF (9:1) solvent and evaporated at room temperature. Colorless prismatic crystals were formed after several days [0.25 g in the yield of 41.7% based on Tb 2 (CO 3 ) 3 ]. Elemental analysis for C 18 H 20 NO 12 Tb (%): found (calc.) C 35.78 (35.92), H 3.21 (3.33), N 2.35 (2.33). IR (KBr, cm −1 ): 3134.1 (s), 1589.2 (vs), 1558.4 (vs), 1541.0 (vs), 1481.2 (vs), 1419.5 (vs), 1398.3 (vs), 1373.2 (vs), 1228.6 (m), 1199.6 (w), 1141.8 (w), 1078.1 (m), 1014.5 (m), 785.0 (s), 758.0 (m), 613.3 (w), 555.5 (w), and 470.6 (m). | [] | [] | ["{[Tb(FUR) 3 (H 2 O) 2 ]·DMF} n"] | ["SrCl 2 ·6H 2 O--0.26 g, 1.0 mmol", "Tb 2 (CO 3 ) 3--0.24 g, 0.5 mmol"] | [] | ["␣-furancarboxylic acid--0.58 g, 5.0 mmol"] | ["90 \nC"] | ["3 days"] | ["distilled water--2.9 ml", "H 2 O/DMF--9:1"]
c4ce01602e | Synthesis of ĳCd 1.5 ĲL)Ĳbib)ĲH 2 O) 2 ] n ·n H 2 O(5).Amixtureof Cd(NO 3 ) 2 ·4H 2 O (6.16 mg, 0.02 m mol), H 3 L(5.72mg, 0.02 mmol) and bib (4.20 mg, 0.02 mmol) was dissolved in 6mLofDMF/H 2 O (1 : 5, v/v). The final mixture was placed in a Teflon-lined stainless steel container, heated at 130 °Cfor 72 h and then cooled to room temp erature at a rate of 5 °Ch −1 . Colorless crystals were obtained (yield: 58% based on H 3 L). Anal. calcd for C 27 H 23 Cd 1.5 N 4 O 9 : C, 45.28; H, 3.24; N, 7.82%. Found: C, 45.25; H, 3.28; N, 7.79%. IR (KBr, cm −1 ): 3482(w), 2427(w ), 2027(m), 1622(m), 152 8(w), 1399(m), 1068(s), 1011(s), 754(w), 670(w), 582(m), 525(m). | [] | [] | ["[Cd 1.5 (bib)(H 2 O) 2 ] n ·n H 2 O", "C 27 H 23 Cd 1.5 N 4 O 9"] | ["Cd(NO 3 ) 2 ·4H 2 O--6.16 mg, 0.02 m mol"] | [] | ["H 3 L--5.72 mg, 0.02 mmol", "bib--4.20 mg, 0.02 mmol"] | ["130 \n C"] | ["72 h"] | ["DMF/H 2 O--6 mL"]
s10870-007-9244-3 | To this mixture was added a methanolic (10 mL) solution of Zn(CH 3 COO) 2  2H 2 O (1 mmole) with stirring. After 3 days clear hexagonal crystals of the previously reported kagome lattice had formed in quantitative yield [19]. The unit cell metrics of the crystalline product were checked by single crystal x-ray diffraction and determined to be consistent with the known kagome lattice. After remaining immersed in the mother liquor for several days these crystals underwent a quantitative transformation into the colorless rod shaped crystals of 3, which are stable in air inside and outside of the mother liquor over a period of several months. | [] | ["several days"] | ["kagome lattice"] | ["Zn(CH 3 COO) 2 ? 2H 2 O--1 mmole"] | [] | [] | [] | ["3 days"] | ["methanol--10 mL"]
ic800726p | These values are comparable to other reported interactions (6) All operations were carried out under an inert atmosphere using standard Schlenk-line or glovebox techniques. In a typical experiment, 4,4′bipyridine (0.150 g, 0.96 mmol) and sodium metal (0.024 g, 1.04 mmol) were weighed out into a test tube inside a nitrogen-ﬁlled glovebox (H 2 O < 0.1 ppm; O 2 < 0.1 ppm). The solids were dissolved in approximately 5 mL of dry en, which immediately yielded a dark-purple solution. The mixture was allowed to stir overnight and subsequently ﬁltered into a clean ampule. The purple solution was concentrated in vacuo on a Schlenk-line until half of the solvent had been removed. This solution was layered with benzene, yielding dark-purple blocklike crystals suitable for single-crystal X-ray diffraction after approximately 24 h (73% crystalline yield). Anal. Calcd for C 12 H 16 N 4 Na: C, 60.24; H, 6.74; N, 23.41. Found: C, 60.12; H, 6.71; N, 23.36 . | [] | ["24 h"] | ["C 12 H 16 N 4 Na"] | ["sodium metal--0.024 g, 1.04 mmol"] | [] | ["4,4′bipyridine--0.150 g, 0.96 mmol"] | [] | ["overnight"] | ["dry en--5 mL", "benzene--not specified"]
acssuschemeng.9b06715 | The synthesis of O-Co 3 O 4 /MCN Above resulted crystals (0.45 g) were grounded for 1.3 h continuously with motor driving electric agate mortar. Obtained fine crystals were settled into furnace and heated to 425 ° C in N 2 (99.99 %) atmosphere. During this process, the temperature Page 5 of 29 ACS Paragon Plus Environment ACS Sustainable Chemistry & Engineering 1 2 3 4 5 6 7 8 9 10 11 12 13 14 15 16 17 18 19 20 21 22 23 24 25 26 27 28 29 30 31 32 33 34 35 36 37 38 39 40 41 42 43 44 45 46 47 48 49 50 51 52 53 54 55 56 57 58 59 60 | [] | [] | ["O-Co 3 O 4 /MCN"] | [] | [] | [] | ["425 ° C"] | ["1.3 h"] | []
j.solidstatesciences.2007.07.024 | The cadmium hafnium oxalate III was prepared as a p owder by the addition of 20 mL of solution of oxalic acid (0.5 M) introduced dropwise in an aqueous solution (40 mL) containing Cd(NO 3 ) 2 $4H 2 O (1.6 mmol) and HfO(NO 3 ) 2 (1.3 mmol). A white precipitate appeared, which was completely dissolved by addition of concentrated nitric acid (20 mL). After one month, another precipitate formed and was ﬁltered off and dried at room temperature. | [] | ["one month"] | ["cadmium hafnium oxalate III"] | ["Cd(NO 3 ) 2 $4H 2 O--1.6 mmol", "HfO(NO 3 ) 2--1.3 mmol"] | [] | ["oxalic acid--0.5 M"] | [] | [] | ["aqueous solution--40 mL", "concentrated nitric acid--20 mL"]
ic049055i | Yield of hand separated crystals: 250 mg (46%). The orange crystals were dried under vacuum to give an orange powder of general formula Na 3 Nd(dddt) 3 (18c6) 3 (py) 4.5 . Anal. Calcd for C 70.5 H 106.5 N 4.5 O 18 S 12 Na 3 Nd: C, 44.49; H, 5.64; N, 3.31; S, 20.22.Found: C, 43.16; H, 5.57; N, 3.65; S, 19.00.1 H NMR of 1‚3py (pyridine-d 5 , -35 °C): δ 3.39 (s, 12H, dddt), 3.20 (s, 72H, 18c6).1 H NMR of 2 (pyridine-d 5 ,23°C): δ 4.09 (s, 12H, dddt), 3.44 (s, 36H, 18c6).{[Na 3 (18c6) 1.5 Nd(dddt) 3 (THF)]‚3THF} ∞ (3‚3THF). Pentane was carefully layered on a solution of [Na 3 (THF) 1.5 Nd(dddt) 3 ] (ca 6 mg) and 10 mol equiv of 18c6 (18 mg) in THF (0.5 mL). After 5-10 days, few green crystals of 3‚3THF were deposited together with a sticky off-white powder; crystals of suitable quality could not be obtained in sufficient quantity for chemical analyses. | [] | [] | ["Na 3 Nd(dddt) 3 (18c6) 3 (py) 4.5"] | ["Na--not specified", "Nd(dddt) 3 --not specified"] | [] | ["18c6--not specified", "py--not specified"] | [] | ["5-10 days"] | ["THF--0.5 mL"]
j.ica.2012.03.050 | 2.2.2. [Cu(4,3-opybz)(N 3 )] n (2) In a test tube, a mixture solution of 4,3-Hopybz (0.025 mmol, 0.0062 g) and NaN 3 (0.2 mmol, 0.013 g) in water (3 mL) was layered carefully with 3 mL of methanol–water (1:1) and then a methanol solution (3 mL) of Cu(ClO 4 ) 2 6H 2 O (0.10 mmol, 0.037 g). The tube was sealed and left undisturbed at room temperature. Xray-quality green block crystals appeared 4 days later. Yield: 60% based on 4,3-opybz. Anal. Calc. for C 12 H 8 CuN 4 O 3 : C, 45.07; H, 2.52; N, 17.52. Found: C, 45.33; H, 2.94; N, 17.32%. IR (KBr, cm 1 ): 2086s, 1585m, 1539m, 1466w, 1404s, 1297s, 1190m, 892m, 779w. | [] | [] | ["[Cu(4,3-opybz)(N 3 )] n", "C 12 H 8 CuN 4 O 3"] | ["Cu(ClO 4 ) 2 ?6H 2 O--0.10 mmol, 0.037 g"] | [] | ["4,3-Hopybz--0.025 mmol, 0.0062 g"] | ["room temperature"] | ["4 days"] | ["water--3 mL", "methanol–water (1:1)--3 mL", "methanol--3 mL"]
c0ce00097c | After that the brown solid was recrystallized from different solvents. The dark brown coloured crystals of compound [Na 2 (H 2 O) 6 (m-H 2 O) 2 ][Au(btdt) 2 ] 2 (1) were obtained from the slow evaporation of a solution of the brown solid compound dissolved in commercial MeOH in open air conditions. Anal. Calcd for C 12 H 12 N 4 O 4 S 6 NaAu (1): C, 20.93; H, 1.76; N, 8.14 %. Found: C, 21.22; H, 1.67; N, 8.07 %. IR spectrum (KBr, cm 1 ): 3466, 3369 (br), 1637 (s), 1477 (s), 1425 (s), 1242 (s), 1078 (s) 833 (s), 706 (m), 528 (m). The brown coloured crystals of compound {[Na(CH 3 OH) 4 ][Au(btdt) 2 ]} n (2) were obtained from vapour diffusion of ether into a solution of the brown solid compound dissolved in dry MeOH. Anal. Calcd for C 16 H 20 N 4 O 4 S 6 NaAu (2): C, 25.81; H, 2.71; N, 7.52 %. Found: C, 25.45; H, 2.93; N, 7.40 %. IR spectrum (KBr, cm 1 ): 3427 (br), 1633 (s), 1602 (m), 1475 (s), 1421 (s), 1238 (s), 1074 (s) 827 (s), 706 (m), 634 (m), 522 (m). The red coloured crystals of compound {[Na(DMF) 2 ][Au(btdt) 2 ]} n (3) were obtained from vapour diffusion of ether into a solution of the brown solid compound dissolved in DMF. | [] | [] | ["[Na 2 (H 2 O) 6 (m-H 2 O) 2 ][Au(btdt) 2 ] 2", "[Na(CH 3 OH) 4 ][Au(btdt) 2 ]", "[Na(DMF) 2 ][Au(btdt) 2 ]"] | ["Au--not specified"] | [] | ["btdt--not specified"] | [] | [] | ["commercial MeOH--not specified", "dry MeOH--not specified", "DMF--not specified"]
cg300075a | (found %) for C 48 H 62 N 14 Ag 3 PMo 12 O 45 : C 18.83 (18.49). H 2.04 (2.20). N 6.41 (6.26). P 1.01 (1.10). Mo 37.61 (36.90). Ag 10.57 (10.50). IR (cm −1 , KBr pellet): 3445(w), 1654(m), 1615(s), 1474(w), 1421(w), 1384(w), 1366(w), 1308(w), 1297(w), 1197(w), 1061(vs), 956(vs), 877(s), 807(vs), 798(vs), 697(s), 668(w), 504(m). | [] | [] | ["C 48 H 62 N 14 Ag 3 PMo 12 O 45"] | [] | [] | [] | [] | [] | []
c0ce00848f | [Eu 9 (HNA) 12 (O 2 H)]$6H 2 O (2). Compound 2 was synthesized following a procedure similar to that of 1, except using Eu 2 O 3 (0.25 mmol, 0.088 g) instead of Gd 2 O 3 . Large, colorless crystals were obtained in a yield of 23% based on Eu. Anal. Calcd. for Eu 9 C 72 H 49 O 44 N 12 (%): C, 27.33; H, 1.56; N, 5.32. Found: C, 27.11; H, 1.13; N, 5.21. IR data (KBr, cm 1 ): 1595.37 vs, 1572.45 s, 1485.45 s, 1467.59 s, 1447.33 s, 1378.17 m, 1335.11 w, 1251.05 m, 1149.92 w, 779.53 w. | [] | [] | ["[Eu 9 (HNA) 12 (O 2 H)]$6H 2 O", "Eu 9 C 72 H 49 O 44 N 12"] | ["Eu 2 O 3--0.25 mmol, 0.088 g"] | [] | [] | [] | [] | []
cg800087q | Found: C, 47.58; H, 3.78; N, 12.36.Synthesis of [Mn(L)(HBTC)] (2). The mixture of MnCl 2 · 4H 2 O (0.2 g, 1.0 mmol), H 3 BTC (0.21 g, 1.0 mmol), and L (0.21 g, 1.0 mmol) was dissolved in 8 mL of distilled water. The pH was adjusted to 5.0 by the addition of 1 M NaOH solution. Consequently, the resulting mixture was transferred and sealed in a 25 mL Teﬂon-lined stainless steel vessel, which was sealed and heated at 180 °C for 3 days, and then, the reaction system was cooled to room temperature. Colorless crystals were obtained; yield, 0.20 g; 42% (based on Mn). Elemental analysis (%) calcd for 2: C, 53.29; H, 2.98; N, 11.84. Found: C, 53.35; H, 2.91; N, 11.80. | [] | [] | ["[Mn(L)(HBTC)]", "2"] | ["MnCl 2 \b 4H 2 O--0.2 g, 1.0 mmol"] | ["1 M NaOH solution--adjust pH to 5.0"] | ["H 3 BTC--0.21 g, 1.0 mmol", "L--0.21 g, 1.0 mmol"] | ["180 \bC"] | ["3 days"] | ["distilled water--8 mL"]
b107369a | Found: Co, 7.7; Mn 8.7% (Mn : Co 1.21 cf. X-ray model, structure 3, 1.25).Method 2. This involved adopting the same procedure as before, except for addition of an excess of MnCl 2 after the addition of MnCO 3 . Crystals were grown in the same manner as for the previous compound. The Mn : Co ratio given by the X-ray model (structure 4) was 2 : 1. | [] | [] | ["NaN"] | ["MnCl 2--excess", "MnCO 3--NaN"] | [] | [] | [] | [] | []
cg9005983 | The resulting suspension was transferred to a Teflon-lined autoclave (25 mL) and kept at 160 °C for 5 days. After slow cooling to room temperature for 2 days, blue prism crystals of 1 were obtained by filtering and were washed with distilled water and dried in desiccators at ambient temperature. The yield was ca. 42% based on W. Elemental anal. Calcd (%) for C 72 H 60 Cu 6 N 12 O 76 P 4 W 18 (2) (M r =6123.74) (%): W, 54.04; Cu, 6.23; P, 2.02; C, 14.12; H, 0.99; N, 2.75. Found (%): W, 53.69; Cu, 6.19; P, 2.27; C, 14.32; H, 1.06; N, 2.83. | [] | ["2 days"] | ["C 72 H 60 Cu 6 N 12 O 76 P 4 W 18 "] | [] | [] | [] | ["160 \nC"] | ["5 days"] | []
c0dt00999g | Fluorescence emission spectra were collected on a Varian Cary Eclipse spectroﬂuorimeter.Synthesis [Zn 4 (dmf)(ur) 2 (ndc) 4 ]·5DMF·H 2 O(1).Amixtureof Zn(NO 3 ) 2 ·6H 2 O (0.300 g, 1.00 mmol), 2,6-naphtalenedicarboxylic acid (0.216 g, 1.00 mmol), and urotropine (0.070 g, 0.50 mmol) in DMF (25 mL) was heated at 100 ◦ C for 10 h in teﬂon-lined capped container under autogenous pressure. After slow cooling to room temperature, colorless crystals of 1 were separated by ﬁltration, washed with DMF, and then diethylether and dried on air. Yield 0.434 g (28%). Anal: Calc. for C 78 H 92 N 14 O 23 Zn 4 (%) C 50.5; H 5.0; N 10.6. Found (%): C 49.9; H 5.2; N 10.6. IR (KBr, cm -1 ): 3435 (w), 3060 (w), 2928 (w), 1666 (s), 1616 (m), 1585 (m), 1496 (w), 1408 (s), 1356 (m), 1251 (w), 1227 (w), 1196 (w), 1096 (w), 1027 (m), 993 (m), 922 (w), 836 (w), 784 (s), 730 (w), 660 (w), 588 (w), 481 (m). TGA data: calc. weight loss for 5DMF + H 2 O: 21%; found: 21%. | [] | [] | ["[Zn 4 (dmf)(ur) 2 (ndc) 4 ]·5DMF·H 2 O", "C 78 H 92 N 14 O 23 Zn 4"] | ["Zn(NO 3 ) 2 ·6H 2 O--0.300 g, 1.00 mmol"] | [] | ["2,6-naphtalenedicarboxylic acid--0.216 g, 1.00 mmol", "urotropine--0.070 g, 0.50 mmol"] | ["100 ◦ C"] | ["10 h"] | ["DMF--25 mL"]
ejic.201200284 | They were mixed in the proportions necessary to obtain a series of 20 mL samples of [Ln 1 x Ln 2 1–x ](NO 3 ) 3 (x = 0, 0.25, 0.5, 0.75, 1) containing a total amount of 2 mmol of lanthanide ions. A solution of DHBQ in ethanol (30 mL, 0.02 m) was added to each lanthanide ion solution progressively under agitation. A dark red, thick solid precipitated immediately and quantitatively. The solid was collected by centrifugation and left to dry in air. Two series of compounds were synthesised: {[Nd 2x Gd 2(1–x) (DHBQ) 3 ]·24H 2 O} n and {[Nd 2x Ce 2(1–x) (DHBQ) 3 ]·24H 2 O} n (x = 0, 0.25, 0.5, 0.75, 1). The procedure was repeated starting from LnCl 3 ·6H 2 O (Ln = Ce, Nd, Gd). Thick, dark red precipitates were collected and dried in air. Job/Unit: I20284 /KAP1 Date: 23-07-12 10:59:14 Pages: 11 From Coordination Polymers to Doped Rare-Earth Oxides The precipitates were characterised by IR spectroscopy and powder X-ray diffraction. IR (type I Nd preceramic from nitrate salt): ν ˜ = 3203 (m, br), 1657 (w), 1597 (vw), 1488 (s), 1367 (s), 1252 (s), 835 (w), 764 (w), 646 (m), 520 (m), 480 (s), 448 (s) cm –1 . The IR spectra of all coordination compounds in the {[Ln 1 2x Ln 2 2(1–x) (DHBQ) 3 ]· 24H 2 O} n series displayed the same vibrations; the same spectra were obtained starting from rare-earth chlorides or nitrates. | [] | [] | ["[Nd 2x Gd 2(1-x)(DHBQ)3]·24H2O", "[Nd 2x Ce 2(1-x)(DHBQ)3]·24H2O"] | ["LnCl3·6H2O (Ln = Ce, Nd, Gd)--NaN"] | [] | ["DHBQ--NaN"] | [] | [] | ["ethanol--30 mL, 0.02 m"]
c2dt30178d | Synthesis of {Mn II (H 2 O)(MeOH)[fac-Mo V (mp) 3 ] 2 }·1.5CH 2 Cl 2 (3·1.5CH 2 Cl 2 ). A dark brown MeOH (5 mL) solution of 1 (200 mg, 0.315 mmol) was added to a pink MeOH (1 mL) solution of Mn II Cl 2 ·4H 2 O (125 mg, 0.632 mmol). After stirring for 1 hour, a reddish-brown precipitate was obtained. This was ﬁltered, and washed with H 2 O (3 mL × 2) and MeOH (1 mL × 2). The resulting reddish-brown powder was dried in vacuo and used for UV-vis-NIR measurements as Mn II -powder sample. | [] | [] | ["{Mn II (H 2 O)(MeOH)[fac-Mo V (mp) 3 ] 2 }·1.5CH 2 Cl 2", "3·1.5CH 2 Cl 2"] | ["Mn II Cl 2 ·4H 2 O--125 mg, 0.632 mmol"] | [] | ["{fac-Mo V (mp) 3 }--200 mg, 0.315 mmol"] | [] | ["1 hour"] | ["MeOH--5 mL"]
s2053229619011069 | 2.1.2. {[Zn(l 2 -HL)(phen)(H 2 O)]2H 2 O} n , (II). The same procedure was used for the preparation of (II) as for (I), except that 1,10-phenanthroline (phen; 0.10 mmol, 19.8 mg) was added and colourless sheet-like crystals of (II) were prepared. The cryst als were collected in 42% yield. The pH value was also approximately 6 for the ﬁnal reaction system. | [] | [] | ["{[Zn(l 2 -HL)(phen)(H 2 O)]2H 2 O} n", "II"] | [] | ["1,10-phenanthroline--0.10 mmol, 19.8 mg"] | [] | [] | [] | []
ejic.200300268 | Synthesis of [{cis-Re 2 (OReO 3 ) 2 (dppm) 2 (O 2 CC 5 H 4 N-4) 2 }{Ag·ReO 4 }] (4): ACH 3 OH solution of AgO 3 SCF 3 (10 mg, 0.04 mmol) was layered over a solution of cis-[Re 2 Cl 2 (dppm) 2 (O 2 CC 5 H 4 N-4) 2 ] (50 mg, 0.03 mmol) in 1,2-dichloroethane (10 mL). The Schlenk-tube was then wrapped with foil to avoid light and stored in a refrigerator.After 7 days, a small quantity of block-shaped crystals of 2 had formed along with a gray precipitate. The crystals were separated from the solid, washed with methanol (3 ⫻ 5 mL) followed by dichloromethane (3 ⫻ 5 mL) and dried in vacuo. Yield: 16 mg (21%). | [] | [] | ["{cis-Re 2 (OReO 3 ) 2 (dppm) 2 (O 2 CC 5 H 4 N-4) 2 }{Ag·ReO 4 }", "not available"] | ["AgO 3 SCF 3--10 mg, 0.04 mmol", "cis-[Re 2 Cl 2 (dppm) 2 (O 2 CC 5 H 4 N-4) 2 ]--50 mg, 0.03 mmol"] | [] | [] | [] | ["7 days"] | ["ACH 3 OH--not available", "1,2-dichloroethane--10 mL", "methanol--3 x 5 mL", "dichloromethane--3 x 5 mL"]
b918615h | Yield: 0.104 g (84%). NMR in CDCl 3 /CD 3 OD: d( 1 H) = 8.47 [d, 4H, J(HH) = 6Hz,H2¢]; 7.43 [s, 1H, H2]; 7.34 [s, 2H, H4]; 7.05 [d, 4H, J(HH) = 5Hz,H3¢]; 3.51 [s, 6H, MeN]; 1.02 [s, 9H, t-Bu]. Anal. Calcd. for C 24 H 26 AgBF 4 N 4 O 2 : C, 48.27; H, 4.39; N, 9.38. Found: C, 48.65; H, 4.28; N, 9.74%. Colourless plates of 6·4CH 2 Cl 2 were grown by slow diffusion of solutions of AgBF 4 in thf and ligand 2 in CH 2 Cl 2 . | [] | [] | ["C 24 H 26 AgBF 4 N 4 O 2"] | [] | [] | [] | [] | [] | ["thf--NaN", "CH 2 Cl 2--NaN"]
ejoc.201001436 | 2-Iodo-1,4-benzenedisulfonic Acid Sesterhydrate (4c): NaNO 2 (1.6 mL of a 2.5 m aqueous solution, 4.0 mmol) was added to a cooled (ice–water bath) and vigorously stirred solution of disulfoaniline 5 (800 mg, 3.2 mmol) in concentrated hydroiodic acid (0.9 mL) while keeping the inner temperature below 5 °C. This solution was added to a solution of NaI (947 mg, 6.32 mmol) in water (5 mL), and the resulting mixture was first stirred for 1.5 h at 23 °C and then heated to reflux for 4 h. After cooling to ambient temperature, Na 2 SO 3 (1.0 mL of a 2.5 m solution in water, 2.5 mmol) was added in order to remove I 2 . Then BaCl 2 (9.0 mL of a 1 m aqueous solution, 9 mmol) was added, and the precipitate was removed by filtration. After addition of more BaCl 2 (4 mL of a1m aqueous solution, 4 mmol) to the filtrate, it was evaporated to a volume of ~ 10 mL and then kept at 5 °C for 2 h. The precipitate was collected by filtration, washed with MeOH, redissolved in water (50 mL), and transferred on top of a column (19.5 g Amberlyst 15). The acid was eluted with water until the pH of eluent was neutral. After removal of the water by rotary evaporation and drying of the residue in high vacuum, product 4c (1.0 g, 2.5 mmol, 80%) was obtained as a colorless solid (m.p. 158 °C). | [] | [] | ["2-Iodo-1,4-benzenedisulfonic Acid Sesterhydrate (4c)"] | ["NaNO 2 --1.6 mL of a 2.5 m aqueous solution, 4.0 mmol", "NaI--947 mg, 6.32 mmol", "Na 2 SO 3 --1.0 mL of a 2.5 m solution in water, 2.5 mmol", "BaCl 2 --9.0 mL of a 1 m aqueous solution, 9 mmol", "BaCl 2 --4 mL of a 1 m aqueous solution, 4 mmol"] | [] | ["disulfoaniline 5--800 mg, 3.2 mmol"] | ["ice-water bath", "23 °C", "reflux", "5 °C"] | ["1.5 h at 23 °C", "4 h reflux", "2 h at 5 °C"] | ["concentrated hydroiodic acid--0.9 mL", "water--5 mL", "MeOH--not specified"]
j.jssc.2010.11.012 | [Gd(cpia)(H 2 O) 2 ] n  nH 2 O(6). Colorless block crystals washed with distilled water, and air-dried to give 6 in 88% yields (based on Gd). Elemental analysis: Anal. Calc. for C 15 H 13 O 10 Gd (510.35): C 35.30; H 2.57. Found: C 35.35; H 2.61%. IR (KBr, cm –1 , Fig. S4f): 3395 (w), 3076 (w), 1626 (m), 1598 (m), 1546 (m), 1462 (m), 1397 (s), 1251 (m), 1212 (m), 918 (w), 864 (w), 780 (s) and 715 (s). | [] | [] | ["[Gd(cpia)(H 2 O) 2 ] n  nH 2 O"] | ["Gd--NaN"] | [] | ["cpia--NaN"] | [] | [] | []
jssc.2000.8689 | +[Ag(4-CN-C 6 H 2 -3,5-(i-C 3 H 7 ) 2 -CN)](SO 3 CF 3 )], n , 2 [Ag(4-CN-C  H  -3,5-(i-C  H  )  -CN)  ](SO  CF  ) (68.2mg, 0.1 mmol) is dissolved in 20 ml of dichloromethane. A benzene solution (10 ml) of AgSO  CF  (51.4 mg, 0.2 mmol) is added. The solution is stirred for 12 hr, and then allowed to stand in an atmosphere of diethyl ether. Colorless crystals form. The product is "ltered o! and washed with diethyl ether. Yield: 15 mg, 32%. IR (KBr, cm\): 3076 (w), 2968 (m), 2931 (w), 2876 (w), 2262 (w), 2187 (m), 1578 (w), 1468 (m), 1254 (br, s), 1166 (s), 1018 (s), 688 (m), 640 (s), 519 (m). | [] | [] | ["[Ag(4-CN-C 6 H 2 -3,5-(i-C 3 H 7 ) 2 -CN)](SO 3 CF 3 )], n , 2 [Ag(4-CN-C  H  -3,5-(i-C  H  )  -CN)  ](SO  CF  )"] | ["Ag(4-CN-C 6 H 2 -3,5-(i-C 3 H 7 ) 2 -CN)](SO 3 CF 3 )--68.2mg, 0.1 mmol", "AgSO  CF  --51.4 mg, 0.2 mmol"] | [] | [] | [] | ["12 hr"] | ["dichloromethane--20 ml", "benzene--10 ml"]
b803815e | [Cu(bimb) 2 (NO 3 ) 2 ] (8). A methanolic solution (6 ml) of bimb (35.1 mg; 0.110 mmol) was added under stirring to an aqueous solution (6 ml) of Cu(NO 3 ) 2 $3H 2 O (13.3 mg; 0.055 mmol). The resulting reaction mixture was stirred at room temperature for 30 min. During this time compound 8 precipitated as a blue/ purple solid. The solid was washed with methanol, recovered by ﬁltration, and analysed by XRPD (yield: 50 %). Single crystals of 8 were obtained after a few days from the slow diffusion of a methanolic solution of the ligand into an aqueous solution of the metal salt using a 2 : 1 molar ratio. Calc. for C 40 H 36 CuN 10 O 6 : C 58.85; H 4.44; N 17.16%; found: C 58.76; H 4.53; N 17.43%. | [] | ["a few days"] | ["Cu(bimb) 2 (NO 3 ) 2"] | ["Cu(NO 3 ) 2 $3H 2 O--13.3 mg; 0.055 mmol"] | [] | ["bimb--35.1 mg; 0.110 mmol"] | [] | ["30 min"] | ["methanol--6 ml", "aqueous solution--6 ml"]
c0dt01184c | MS (ESI + ) m/z 332.1 ([M+Na] + ); (ESI ) m/z 308.1 ([M - H] ).IR (cm -1 ) n 3327, 2974, 2930, 2879, 2831, 1651, 1519, 1440, 1393, 1365, 1353, 1325, 1303, 1255, 1230, 1203, 1173, 1150, 1108, 1080, 1062, 997, 978, 925, 847, 758, 726.(18-crown-6)K[Co III (R,R-L 1 ) 2 ] (1a). KH (0.08 g, 1.34 mmol) and H 2 (R,R-L 1 ) (0.250 g, 0.67 mmol) were dissolved in dry THF (15 ml) under argon and stirred for 1 h. A solution of CoCl 2 (0.045 g, 0.34 mmol) in dry MeCN (15 ml) was added and stirred under argon overnight. The solution was left for oxidation in air and then ﬁltered. The precipitate was redissolved in MeCN, solid 18-crown-6 (0.09 g, 0.34 mmol) was added and the solution was stirred overnight. The reaction mixture was concentrated and Et 2 O was added to give green crystals. Yield 0.122 g, 0.14 g (38%).(In another experiment, single crystals of 1a·H 2 O·CH 3 CN were obtained by slow diffusion of diethyl ether into a solution of the complex in acetonitrile in air over weeks.) Elemental analysis found (calculated for C 58 H 66 CoKN 6 O 10 )%: C 62.57 (63.03), H 6.11 (6.02), N 7.79 (7.60).1 H NMR (300 MHz, 298 K, CD 3 CN) d H 8.26 (2H, t, J HH = 8Hz, Ar–H), 7.90 (4H, d, J HH = 8 Hz, Ar–H), 6.87 (20H, m, Ar–H), 3.57 (24H, s, C–H, crown), 2.68 (4H, q, J HH = 7Hz,C–H),1.02(12H, d, J HH = 7Hz,CH 3 ).13 C NMR (100 MHz, 298 K, MeOD) d C 169.0 (C O), 160.0, 144.4, 141.8 (pyr), 129.5, 128.6, 127.1, 125.2 (ph), 71.3 (crown) 57.4 (C–H), 20.8 (CH 3 ).MS (ESI + ) m/z 303.0 ([(18-crown-6)K] + ); (ESI ) m/z 801.4 ([M(L 1 ) 2 ] ).IR (cm -1 ) n 2888, 1571, 1492, 1452, 1102, 956, 835, 775, 698, 685.(18-crown-6)K[Fe III (R,R-L 1 ) 2 ](2). Compound was prepared analogously to 1 using FeCl 2 (0.043 g, 0.34 mmol). Red crystalline solid obtained. Yield 0.11 g (29%).Elemental analysis found (calculated for C 58 H 66 FeKN 6 O 10 ·2H 2 O) %: C 61.20 (61.20), H 5.83 (6.20), N 7.34 (7.38).MS (ESI + ) m/z 303.0 ([(18-crown-6)K] + ); (ESI ) m/z 798.5 ([M(L 1 ) 2 ] ).IR (cm -1 ) n 3059, 2901, 1565, 1492, 1452, 1386, 1352, 1324, 1287, 1251, 1216 1197, 1101, 1034, 1013, 953, 923, 864, 838, 773, 746, 735, 699, 690.K[Co III (S,S-L 2 )]·3H 2 O(3). Sodium hydride (0.038 g, 0.96 mmol) and H 2 (S,S-L 2 ) (0.100 g, 0.32 mmol) were suspended in dry THF (10 ml) under argon and stirred under partial vacuum for 15 min. Cobalt( II) chloride (0.021 g, 0.16 mmol) in dry MeCN (10 ml) was added dropwise and the mixture was stirred overnight under argon. The mixture was opened to air and stirred for 24 h. The solids were removed by ﬁltration and a few drops of water were added to the ﬁltrate. Green crystalline product was obtained upon a slow addition of Et 2 O. Yield 0.077 g (62.8%).Elemental Analysis found (Calculated for C 30 H 48 CoKN 6 O 11 )%: C 47.06 (46.99), H 6.18 (6.31), N 10.80 (10.96) 1 H NMR (400 MHz, 298 K, CD 3 CN) d H 0.89 (6H, d, 2 J HH = 6.7 Hz, -CH 3 ), 1.49 (2H, s broad, CH), 2.98 (6H, s, -OCH 3 ), 3.11 (2H, dd, 2 J HH = 9.2 Hz, 3 J HH = 3.5 Hz, CH 2 ), 3.67 (2H, t, 2 J HH = 9.1 Hz, CH 2 ), 7.93 (2H, d, 3 J HH = 7.7Hz,pyr),8.28(1H,t, 3 J HH = 7.7 Hz, pyr).13 C NMR (100 MHz, 298 K, CD 3 CN) d C 17.6 (-CH 3 ), 52.5 (CH), 58.3 (-OCH 3 ), 77.3 (CH 2 ), 123.6, 140.7, 159.1 (pyr), 167.8 (C O).MS (ESI ) m/z 673.3 ([M-K] ); MS (ESI + ) m/z 751.1 ([M+K] + ), 713.1 ([M+H] + ).IR (cm -1 ) n 3510, 3039, 2974, 2936, 2824, 1571, 1449, 1425, 1397, 1387, 1357, 1336, 1317, 1227, 1198, 1146, 1086, 976, 943, 929, 893, 866, 847, 778, 685.(TTF)[Co III (R,R-L 1 ) 2 ](4). (18-crown-6)K[Co III (R,R-L 1 ) 2 ](1) (20 mg) was dissolved in dry THF (25 ml). Solid TTF (5 mg) was placed in the anode chamber of an electrocrystallisation cell, then the cell was carefully ﬁlled with the solution of the counterion.The cell was ﬁtted with platinum electrodes and sealed. A constant current of 1 mA was applied. After two weeks dark crystals suitable for X-ray diffraction and conductivity measurement were harvested.IR (cm -1 ) n 1577, 1475, 1451, 1362, 1330, 1291, 1226, 1093, 1077, 1063, 822, 756,697, 682.(TTF)[Fe III (R,R-L 1 ) 2 ]. Obtained analogously to 4 using (18crown-6)K[Fe III (R,R-L 1 ) 2 ] (2) (20 mg). Dark microcrystalline solid collected. No crystals of quality suitable for X-ray diffraction or conductivity measurements were found.IR (cm -1 ) n 1564, 1491, 1473, 1451, 1383, 1361, 1324, 1288, 1274, 1211, 1195, 1151, 1077, 1054, 1032, 1010, 947, 911, 868, 842, 824, 772, 756, 741.9, 786.1730 ¦ Dalton Trans., 2011, 40, 1722–1731 This journal is © The Royal Society of Chemistry 2011 Published on 21 January 2011. Downloaded by University of California - Santa Cruz on 25/10/2014 18:28:19. View Article Online (TTF)[Co III (S,S-L 2 ) 2 ]·EtOAc (5). TTF 3 (BF 4 ) 2 (10 mg, 12.9 mmol) was dissolved in a minimal amount of acetonitrile (~1 ml). K[Co III (S,S-L 2 ) 2 ]·3H 2 O (19.5 mg, 25.4 mmol) was dissolved in a minimal amount of acetonitrile (~1 ml). The solutions were mixed slowly and ﬁltered through a cotton wool plug. A dark crystalline solid was obtained by a slow diffusions of ethyl acetate into the solution. Single crystals suitable for X-ray diffraction and conductivity measurement were harvested.MS (ESI + ) m/z 203.9 ([TTF] + ); MS (ESI ) m/z 673.3 ([Co III (L 2 ) 2 ] ).IR (cm -1 ) n 1716, 1571, 1506, 1574, 1452, 1394, 1374, 1357, 1347, 1312, 1294, 1272, 1231, 1193 1143, 1102, 1087, 1071, 1039, 965, 930, 900, 866, 845, 823.8, 778, 732, 682.Acknowledgements We thank the EPSRC for funding and the EPSRC National Crystallography Service and Oxford diffraction for collecting the crystal data. The Oxford Diffraction Gemini XRD system was obtained through the Science City Advanced Materials project: Creating and Characterising Next Generation Advanced Materials, with support from Advantage West Midlands (AWM) and part funded by the European Regional Development Fund (ERDF).Notes and references 1 G. L. J. A. Rikken, J. Folling and P. Wyder, Phys. Rev. Lett., 2001, 87, 236602.2 V. Krstic and G. L. J. A. Rikken, Chem. Phys. Lett., 2002, 364, 51–56.3 N. P. Chmel, S. E. Howson, L. E. N. Allan, J. Barker, G. J. Clarkson, S. S. Turner and P. Scott, Dalton Transactions, 2010, 39, 2919–2927.4 N. Avarvari and J. D. Wallis, J. Mater. Chem., 2009, 19, 4061–4076.5 S. E. Howson, L. E. N. Allan, N. P. Chmel, G. J. Clarkson, R. van Gorkum and P. Scott, Chem Comm un, 2009, 1727–1729.6 J. Barton, Science, 1986, 233, 727–734.7 H. Tsukube and S. Shinoda, Chem. Rev., 2002, 102, 2389–2404.8 P. Y. Toullec and V. Michelet, Curr. Org. Chem., 2010, 14, 1245–1253.9 Y. N. Belokon, Pure Appl. Chem., 1992, 64, 1917–1924.10 H. C. Aspinall, Chem. Rev., 2002, 102, 1807–1850.11 C. A. Caputo and N. D. Jones, Dalton Trans., 2007, 4627–4640.12 F. Favarger, C. Goujon-Ginglinger, D. Monchaud and J. Lacour, J. Org.Chem., 2004, 69, 8521–8524.13 J. Lacour, C. Ginglinger, C. Grivet and G. Bernardinelli, Angew. Chem.Int. Ed., 1997, 36, 608–610.14 R. C. Burrows and J. C. Bailar, J. Am. Chem. Soc., 1966, 88, 4150– 4156.15 Y. Belokon’, V. Maleev, I. Mal’fanov, T. Savel’eva, N. Ikonnikov, A.Bulychev, D. Usanov, D. Kataev and M. North, Russ. Chem. Bull., 2006, 55, 821–827.16 M. Nonoyama, Inorg. Chim. Acta, 1974, 10, 59–63.17 F. A. Chavez, M. M. Olmstead and P. K. Mascharak, Inorg. Chem., 1996, 35, 1410–1412.18 F. A. Chavez, C. V. Nguyen, M. M. Olmstead and P. K. Mascharak, Inorg. Chem., 1996, 35, 6282–6291.19 A. N. Dwyer, M. C. Grossel and P. N. Horton, Supramol. Chem., 2004, 16, 405–410.20 M. Ray, D. Ghosh, Z. Shirin and R. Mukherjee, Inorg. Chem., 1997, 36, 3568–3572.21 A. Mishra, A. Ali, S. Upreti, M. S. Whittingham and R. Gupta, Inorg.Chem., 2009, 48, 5234–5243.22 J. L. Bricks, G. Reck, K. Rurack, B. Schulz and M. Spieles, Supramol.Chem., 2003, 15, 189–197.23 D. S. Marlin, M. M. Olmstead and P. K. Mascharak, Inorg. Chem., 1999, 38, 3258–3260.24 D. A. Clemente and A. Marzotto, J. Mater. Chem., 1996, 6, 941–946.25 F. Wudl, J. Am. Chem. Soc., 1975, 97, 1962–1963.26 F. Wudl, G. M. Smith and E. J. Hufnagel, J. Chem. Soc. D Chem.Comm., 1970, 1453–1454.27 J. B. Torrance, B. A. Scott, B. Welber, F. B. Kaufman and P. E. Seiden, Phys.Rev.B, 1979, 19, 730.28 C. Baehtz, H. Ehrenberg and H. Fuess, Phys. Chem. Chem. Phys., 2000, 2, 5764–5770.29 J. Wang, in Analytical Electrochemistry (Third Edition), Wiley-VCH, Hoboken, 2006, pp. 29–66.30 R. Carlier, A. Tallec, P. Frere, M. Salle, M. Jubault, A. Gorgues and J.Cousseau, Synth. Met., 1993, 56, 2359–2363.31 Y. Tatewaki, T. Hatanaka, R. Tsunashima, T. Nakamura, M. Kimura and H. Shirai, Chem. Asian J., 2009, 4, 1474–1479.32 M. Iyoda, M. Hasegawa and H. Enozawa, Chem. Lett., 2007, 36, 1402– 1407.33 C. E. Hughes, S. Hamad, K. D. M. Harris, C. R. A. Catlow and P. C.Grifﬁths, Faraday Discuss., 2007, 136, 71–89.34 J. H. So and P. Boudjouk, Inorg. Chem., 1990, 29, 1592–1593.35 J. P. Leonard, P. Jensen, T. McCabe, J. E. O’Brien, R. D. Peacock, P. E.Kruger and T. Gunnlaugsson, J. Am. Chem. Soc., 2007, 129, 10986– 10987.36 G. M. Sheldrick, Acta Crystallogr. Sect. A, 1990, 46, 467–473.37 G. M. Sheldrick, Acta Crystallogr. Sect. A, 2008, 64, 112–122.This journal is © The Royal Society of Chemistry 2011 Dalton Trans., 2011, 40, 1722–1731 ¦ 1731 Published on 21 January 2011. Downloaded by University of California - Santa Cruz on 25/10/2014 18:28:19. View Article Online | [] | [] | ["Zn(H 3 L).2H 2 O", "Fe III (R,R-L 1 ) 2", "Co III (R,R-L 1 ) 2", "Co III (S,S-L 2 ) 2", "Fe III (R,R-L 1 ) 2", "Co III (S,S-L 2 ) 2"] | ["zinc(II) acetate--1.0 mmol", "CoCl 2--0.045 g, 0.34 mmol", "FeCl 2--0.043 g, 0.34 mmol", "Sodium hydride--0.038 g, 0.96 mmol"] | ["dry THF--15 ml", "dry MeCN--15 ml", "dry THF--10 ml"] | ["H 5 L--0.5 mmol", "H 2 (R,R-L 1 )--0.250 g, 0.67 mmol", "H 2 (S,S-L 2 )--0.100 g, 0.32 mmol"] | ["180 8C", "ambient temperature", "ambient temperature", "partial vacuum"] | ["5 days", "overnight", "overnight", "24 h"] | ["deionized water--10.0 ml", "THF--15 ml", "MeCN--15 ml", "MeCN--10 ml"]
00958972.2020.1732944 | Colourless crystals of 3 in ca. 54% yield (based on Cd) were washed with water and methanol, then dried in air. Anal. calcd for C 50 H 64 N 8 O 8 Cd 2 (561.92 gmol 1 ) (%): C, 53.15; H, 5.71; N, 9.92. Found (%): C, 53.27; H, 5.82; N, 9.52. IR (m,cm 1 ): 2961w, 2341w, 1540s, 1471w, 1409 m, 1224 m, 1090 m, 938 m, 831 m, 748 m, 656 m, 620w. | [] | [] | ["C 50 H 64 N 8 O 8 Cd 2"] | [] | [] | [] | [] | [] | []
acs.cgd.5b01601 | Selected IR/cm −1 : 2926 (w, br), 2226 (m, sh), 1603 (m, sh), 1503 (w, sh), 1400−1291 (s, br), 1173− 1018 (w, br), 833 (m, sh), 563 (vs, sh). | [] | [] | [] | [] | [] | [] | [] | [] | []
j.tet.2008.05.127 | 6.2.3.2. Preparation of porphyrin 8. Yield: 89%, purple crystals, mp >350  C; 1 H NMR (CDCl 3 , 300 MHz): d 9.16–9.09 (m, 4H), 9.00–8.94 (m, 4H), 8.37 (m, 6H), 7.83 (m, 2H), 7.82–7.79 (m, 10H); 13 C NMR (75 MHz, CDCl 3 ): d 155.9, 155.7, 154.6, 154.3, 141.8, 141.3, 135.5, 135.2, 133.4, 132.7, 132.0, 130.9, 128.8, 128.7, 127.3, 127.3, 126.4; UV– vis (CHCl 3 ) l max (nm, log 3 )¼429 (5.48), 561 (4.15), 600 nm (3.88); IR ( n max , CHCl 3 ): 3631, 3053, 2986, 1422 cm 1 ; HRMS-ESI m/z obsd 903.9424, calcd 903.9495 (C 44 H 26 Br 2 N 4 OSn (MOH) þ ). | [] | [] | ["porphyrin 8"] | [] | [] | [] | [] | [] | []
ejic.200700542 | {[Cd 2 (η 2 -OOCC 6 H 4 Fc) 2 (OOCC 6 H 4 Fc) 2 (phen) 2 (bbbm)](CH 3 OH) 4 (thf) 2 } (3a): A solution of bbbm (7.3 mg, 0.025 mmol) in methanol (6 mL) was added slowly with stirring to a solution of 3 (23.8 mg, 0.025 mmol) in THF (3 mL). One week later, good quality red crystals were obtained from the red solution at room temperature in the dark. Yield: 20.6 mg (70%). IR (KBr): ν ˜ = 3423 (m), 3096 (m), 1589 (s), 1543 (s), 1395 (s), 1104 (m), 849 (m), 790 (m), 747 (m), 728 (m), 710 (m), 474 (m) cm –1 .C 122 H 110 Cd 2 Fe 4 N 8 O 14 (2360.38): calcd. C 62.02, H 4.66, N 4.74; found C 61.57, H 4.60, N 4.79. | [] | [] | ["[Cd 2 (η 2 -OOCC 6 H 4 Fc) 2 (OOCC 6 H 4 Fc) 2 (phen) 2 (bbbm)](CH 3 OH) 4 (thf) 2", "C 122 H 110 Cd 2 Fe 4 N 8 O 14"] | ["3--23.8 mg, 0.025 mmol"] | [] | ["bbbm--7.3 mg, 0.025 mmol"] | [] | ["one week"] | ["methanol--6 mL", "THF--3 mL"]
ic051016z | Synthesis of 2SiCu. Cu(O 2 CCH 3 ) 2 (0.57 g; 3.14 mmol) was added to a solution of 2Si (2.22 g; 3.06 mmol) in 300 mL of THF. | [] | [] | ["2SiCu"] | ["Cu(O 2 CCH 3 ) 2--0.57 g; 3.14 mmol"] | [] | ["2Si--2.22 g; 3.06 mmol"] | [] | [] | ["THF--300 mL"]
j.ica.2008.10.014 | Found: C, 12.37; H, 3.19; N, 50.79%; impact sensitivity: 15 J; friction sensitivity: > 360 N.[Cu(2MeAtNO 2 ) 2 (2MeHAtNO 2 )] (8): A solution of 3 (576 mg, 4.0 mmol) in 7 mL water was heated to 80 °C. To this solution, copper(II) chloride dihydrate (170 mg, 1.0 mmol) in 4 mL water was added and the mixture was heated for 15 min at 80 °C. After 5 days time of crystallization at room temperature, dark-green crystals suitable for X-ray analysis were obtained (491 mg, yield 77%). | [] | [] | ["[Cu(2MeAtNO 2 ) 2 (2MeHAtNO 2 )]"] | ["copper(II) chloride dihydrate--170 mg, 1.0 mmol"] | [] | ["3--576 mg, 4.0 mmol"] | ["80 \nC"] | ["5 days"] | ["water--7 mL"]
ic900630a | Found: C, 36.77; H, 5.38%.[Ni 2 (EtCS 2 ) 4 I] ¥ (4). [Ni 2 (EtCS 2 ) 4 ] (608 mg, 1.13 mmol) was dissolved in 110 mL of a mixture of n-hexane-CS 2 (1:1), and then iodine vapor (110 mg, 0.433 mmol) was allowed to diffuse slowly into the solution at 5-6 C. After standing for 1-2 weeks, the deposited black needle crystals of 4 were collected by suction filtration and dried under vacuum conditions. Yield: 54 mg (7%). Anal. calcd for C 12 H 20 INi 2 S 8 : C, 21.67; H, 3.03. | [] | [] | ["[Ni 2 (EtCS 2 ) 4 I] ¥", "[Ni 2 (EtCS 2 ) 4 ]", "C 12 H 20 INi 2 S 8"] | ["Ni 2 (EtCS 2 ) 4 --608 mg, 1.13 mmol", "iodine vapor--110 mg, 0.433 mmol"] | [] | [] | ["5-6 \nC"] | ["1-2 weeks"] | ["n-hexane-CS 2 --110 mL"]
c2ce06538j | Preparation of [H 2 N(CH 2 CH 3 ) 2 ][In(4,4 0 -BPDC) 2 ]$2DEF$H 2 O (2) In(NO 3 ) 3 $xH 2 O (0.301 g, 1.0 mmol, Aldrich), 4,4 0 -biphenyldicarboxylic acid (0.485 g, 2.0 mmol, TCI) and 20 mL of N,Ndiethylformamide (DEF) were sealed in a Teﬂon-lined high pressure bomb and heated at 150  C for 3 days. After slow cooling to room temperature, the colorless crystalline solids were retrieved by ﬁltration and washed with DEF. Finally, the asprepared crystals were dried carefully in air. Analytically calculated for the as-prepared 2,C 42 H 52 InN 3 O 11 : C 56.70, H 5.89, N 4.72; found C 56.74, H 6.69, N 5.38%. The as-prepared solids were immediately immersed in 20 mL of chloroform for the preparation of CHCl 3 -exchanged sample. High quality colorless crystals were chosen for X-ray crystallography from the asprepared sample. | [] | [] | ["[H 2 N(CH 2 CH 3 ) 2 ][In(4,4 0 -BPDC) 2 ]?2DEF?H 2 O"] | ["In(NO 3 ) 3 ?xH 2 O--0.301 g, 1.0 mmol"] | [] | ["4,4 0 -biphenyldicarboxylic acid--0.485 g, 2.0 mmol"] | ["150 \nC"] | ["3 days"] | ["N,Ndiethylformamide (DEF)--20 mL"]
acs.inorgchem.9b02601 | Found (calcd): C, 10.14 (10.30); H, 3.14 (3.33); N, 1.34 (1.50).Na 2 [Ni(C 8 H 19 O 5 N)(H 2 O)] 2 [Mo 7 O 24 ]·10H 2 O (3). Bis-tris (0.5 g, 2.42 mmol) was added to 20 mL of deionized water containing Na 2 MoO 4 (1 g, 4.86 mmol) and NiCl 2 ·6H 2 O (0.5 g, 2.1 mmol). A total of 0.5 mL of hydrochloric acid (12 mol/L) was added to adjust the pH. After the solution was stirred at room temperature for 6 h, the mixture was ﬁltered, and green block-shaped crystals were obtained in a few days. Yield (based on Mo): 52%. IR (KBr, cm −1 ): 471 (w), 557 (w), 621 (s), 829 (w), 879 (s), 1022 (m), 1351 (m), 1452 (m), 1639 (m), 3155 (s), 3443 (s). ICP-OES (%): Mo, 36.62 (calcd 36.23); Ni, 6.31 (calcd 6.33). Elem anal. Found (calcd): C, 10.24 (10.36), H, 3.18 (3.34), N, 1.43 (1.51). | [] | [] | ["Na 2 [Ni(C 8 H 19 O 5 N)(H 2 O)] 2 [Mo 7 O 24 ]·10H 2 O"] | ["Na 2 MoO 4--1 g, 4.86 mmol", "NiCl 2 ·6H 2 O--0.5 g, 2.1 mmol"] | ["hydrochloric acid--12 mol/L"] | ["Bis-tris --0.5 g, 2.42 mmol"] | [] | ["6 h"] | ["deionized water--20 mL"]
c7qi00615b | 2.2.3 Synthesis of [Ni 2 (bptc)(MeOH) 2 ]·3H 2 O (3). Green columnar crystals of 3 in a yield of 95.7% (based on H 4 bptc) were prepared using Ni(NO 3 ) 2 ·6H 2 O instead of a cobalt source with a similar procedure. Anal. calcd (%) for C 17 H 14 Ni 2 O 13 (3): C, 37.56; H, 2.60. Found: C, 37.52; H, 2.65. IR data (KBr, cm −1 ): 3423(b), 2928(m), 2853(w), 2358(w), 1619(s), 1560(s), 1418(w), 1363(s), 1097(w), 1046(w), 787(m), 723(m), 653(m), 457(w). | [] | [] | ["[Ni 2 (bptc)(MeOH) 2 ]·3H 2 O", "C 17 H 14 Ni 2 O 13"] | ["Ni(NO 3 ) 2 ·6H 2 O--NaN"] | [] | ["H 4 bptc--NaN"] | [] | [] | ["MeOH--NaN"]
d0nj01408g | Synthesis of the Cd( II) compounds [Cd(l-1jONO 0 :2jO:3jO 00 -L 1 )(DMF)] n (1). A mixture of 2 mL DMF solution of H 2 L 1 (5 mg, 0.02 mmol) and 5 mL methanolic solution of Cd(OAc) 2 2H 2 O (5 mg, 0.02 mmol) was sealed in a capped glass vessel and heated to 80 1C for 48 h and, after subsequent gradual cooling to room temperature, good quality crystals were isolated by filtration, washed 3 times with methanol, and then dried open in air. This compound is insoluble in common organic solvents and water. Yield: 58% (based on Cd). | [] | [] | ["[Cd(l-1jONO 0 :2jO:3jO 00 -L 1 )(DMF)] n"] | ["Cd(OAc) 2 \n2H 2 O--5 mg, 0.02 mmol"] | [] | ["H 2 L 1--5 mg, 0.02 mmol"] | ["80 \n1C"] | ["48 h"] | ["DMF--2 mL", "methanol--5 mL"]
ic061227j | [Zn(2,2′-bipy) 2 (H 2 O)] 2 [(ZnO 6 )(As III 3 O 3 ) 2 Mo 6 O 18 ]‚4H 2 O (3).The preparation of 3 was similar to that of 2 except that 2,2′-bipy was used instead of phen. The pH value of the mixture was 6.68. | [] | [] | ["[Zn(2,2′-bipy) 2 (H 2 O)] 2 [(ZnO 6 )(As III 3 O 3 ) 2 Mo 6 O 18 ]‚4H 2 O"] | [] | [] | [] | [] | [] | []
j.jssc.2016.09.021 | Found: C, 33.23; H, 2.68; N, 22.13%. IR (KBr, cm −1 ): 3320 (s), 3189 (s), 1638(s), 1538(s), 1498(m), 1427 (m), 1398 (s), 1316 (m), 1280 (m), 1138 (w), 1116 (w), 1071 (w), 1005 (w), 824 (m), 761 (w), 733 (w), 697 (m), 617 (w). | [] | [] | [] | [] | [] | [] | [] | [] | []
ejic.200800812 | IR (KBr pellet): ν ˜ = 3307 (m, br.), 323 (m,b), 3144 (w), 3027 (m), ν ˜ (NNN) as = 2036 (vs), 1654 (vs, sh), 1610 (m), 1550 (m), 1483 (m), 1421 (s), 1366 (m), 1293 (w), 1161 (m), 1150 (m), 1041 (m), 1025 (m), 784 (m), 750 (m), 730 (m), 613 (w), 569 (w) cm –1 . | [] | [] | [] | [] | [] | [] | [] | [] | []
zaac.201200363 | IR: ν ˜ = 3461 (w), 3158 (m), 2979 (w), 2881 (w), 2781 (w), 2680 (w), 2548 (w), 2278 (w), 2266 (w), 2153 (w), 1947 (w), 1788 (w), 1686 (m), 1560 (w), 1513 (w), 1466 (w), 1438 (w), 1414 (w), 1393 (w), 1372 (w), 1323 (m), 1294 (s), 1222 (w), 1209 (w), 1184 (w), 1170 (m), 1112 (m), 1044 (s), 1022 (s), 976 (w), 871 (w), 834 (s), 741 (m), 697 (w) cm –1 . Raman (1064 nm): ν ˜ = 3165 (2), 2280 (100), 1468 (14), 1439 (14), 1413 (34), 1386 (3), 1297 (4), 1221 (7), 1173 (10), 1110 (26), 1068 (15), 1024 (10), 744 (4), 725 (3), 608 (13), 542 (4), 494 (15), 214 (23) cm –1 .1 H NMR ([D 6 ]DMSO): δ = 13.09 (s, 1 H, C 2 N 5 H) ppm.13 C NMR ([D 6 ]DMSO): δ = 139.2 (s, CN 4 ), 113.1 (s, CN) ppm. MS: (DEI (+), 70 eV): m/z (%) = 95.05 (44) [M + ]. BAM impact: 6 J. BAM friction: 240 N. ESD: 0.500 J. | [] | [] | [] | [] | [] | [] | [] | [] | []
cg060762r | The pink-colored crystals were deposited at the junction of two layers after a few days. Yield: 68%. Anal. Calcd for C 32 H 24 CoN 8 O 6 S 2 (739.64): C, 51.91; H, 3.24; N, 15.14 (%). Found: C, 50.32; H, 3.16; N, 14.82(%). The infrared spectra exhibited the following absorptions: 2075(vs), 1633(w), 1478(w), 1440(vw), 1205(w), 1183(w), 830(s), 678(s), 565(vw) cm -1 . Room-temperature magnetic moment: µ eff ) 5.04, µ B at 300 °C. | [] | [] | ["C 32 H 24 CoN 8 O 6 S 2"] | [] | [] | [] | [] | [] | []
c0ce00120a | {[Ag 3 (6) 2 ][BF 4 ] 3 } n Butane-1,4-diamine (8.81 mg, 0.100 mmol) and 2,2 0 -bipyridine-6carbaldehyde (36.8 mg, 0.200 mmol) were dissolved in MeOH (2.0 cm 3 ). The solution was stirred while AgBF 4 (19.4 mg, 0.100 mmol) was added. The resulting pale-yellow solution was stirred for 1 h in air in the dark, and then water (0.3 cm 3 ) was added. | [] | [] | ["{[Ag 3 (6) 2 ][BF 4 ] 3 } n"] | ["AgBF 4--19.4 mg, 0.100 mmol"] | [] | ["Butane-1,4-diamine--8.81 mg, 0.100 mmol", "2,2 0 -bipyridine-6carbaldehyde--36.8 mg, 0.200 mmol"] | [] | ["1 h"] | ["MeOH--2.0 cm 3", "water--0.3 cm 3"]
j.ssc.2004.02.034 | 2.2. Preparation of powdered ðn-C 3 H 7 Þ 4 N½Fe II Fe III ðdtoÞ 3  ðn-C 3 H 7 Þ 4 N½Fe II Fe III ðdtoÞ 3  was synthesized in the similar way to prepare ðn-C 3 H 7 Þ 4 N½M II Cr III ðdtoÞ 3  (M ¼ Fe, Co, Ni, Zn) [5]. The detailed sample preparation is described in the previous paper [2]. | [] | [] | ["ðn-C 3 H 7 Þ 4 N½Fe II Fe III ðdtoÞ 3  ðn-C 3 H 7 Þ 4 N½Fe II Fe III ðdtoÞ 3 "] | [] | [] | [] | [] | [] | []
c7ob02192e | Treatment of 1b with concentrated hydrochloric acid (37%) followed by the extraction of organic species in CH 2 Cl 2 aﬀorded a carboxylate product (PyCOOH) as a white solid. | [] | [] | [] | [] | [] | [] | [] | [] | ["CH 2 Cl 2--NaN"]
j.jorganchem.2006.10.048 | 4.4. Synthesis of complex 5 To a solution of 1 (0.1049 g, 0.1 mmol) in CH 2 Cl 2 (15 ml) was added at room temperature a solution of 1nitropyrene (0.0246 g, 0.1 mmol) in CH 2 Cl 2 (3 ml). Within 5 min, yellow ﬂakes of complex 5 began to precipitate. The subsequent slow evaporation of the reaction mixture to 2ml at 20C for 5 days gave the ﬁne-crystalline yellow powder of 5 which was ﬁltered oﬀ, washed with CH 2 Cl 2 (2 · 0.5 ml) and dried for 3 h at 20 C in vacuum. The yield of 5 was 0.1059 g (82%). Anal. Calc. for C 34 H 9 F 12 Hg 3 NO 2 : C, 31.58; H, 0.70; F, 17.63. Found: C, 31.45; H, 0.64; F, 17.66%.4.5. Synthesis of complex 6 To a solution of 1-nitropyrene (0.0738 g, 0.3 mmol) in THF (3 ml) was added at room temperature a solution of 1 (0.1047 g, 0.1 mmol) in methanol (3 ml) and the reaction mixture was allowed to slowly evaporate to 0.5 ml at 20 C. | ["20 C"] | ["3 h"] | ["complex 5", "C 34 H 9 F 12 Hg 3 NO 2"] | [] | [] | ["1nitropyrene--0.0246 g, 0.1 mmol"] | ["room temperature"] | ["5 days"] | ["CH 2 Cl 2--15 ml"]
s0022-4596(02)00049-x | Synthesis of III: An amount of 49.5 mg (0.5 mmol) CuCl and 54.05 mg (0.5 mmol) 2-ethylpyrazine were reacted in 3 mL water at 1251C using hydrothermal conditions. After 5 days yellow–orange coloured crystals Table 1 Crystal data and results of the structure reﬁnement for poly[CuCl(m 2 -2-ethylpyrazine-N,N 0 )] (I), catena[Cu 3 Cl 3 (m 2 -2-ethylpyrazine-N,N 0 ) 2 ](II) and poly[Cu 2 Cl 2 (m 2 -2-ethylpyrazine-N,N 0 )] (III) Compound I II III Formula C 6 H 8 N 2 CuCl C 12 H 16 N 4 Cu 3 Cl 3 C 6 H 8 N 2 Cu 2 Cl 2 MW (g mol 1 ) 207.14 513.28 306.15 Crystal colour Red Red Yellow–orange Crystal system Orthorhombic Triclinic Monoclinic Space group P2 1 2 1 2 1 P-1 P2 1 /c a (A ˚ ) 6.7771(4) 7.363(2) 3.8103(3) b (A ˚ ) 9.3452(6) 9.024(2) 8.2770(4) c (A ˚ ) 12.1533(9) 12.963(2) 28.666(2) a (deg) — 87.08(2) — b (deg) — 104.452 (7) 91.01 g (deg) — 88.40(2) — V (A ˚ 3 ) 769.7(1) 859.8 (3) 903.9(1) Temperature (K) 293 293 293 Z 424 D calc: (g cm 3 ) 1.787 1.983 2.249 F(000) 416 508 600 Diffractometer STOE IPDS Nonius CAD4 STOE IPDS 2y-range 3–601 3–541 3–501 hkl ranges 8/8, 12/12, 16/16 0/8, 10/10, 15/15 4/4, 9/9, 33/34 Absorption corr. None Numerical Numerical m(MoKa) (mm 1 ) 3.10 4.14 5.23 Max./min. transm. — 0.5144/0.5883 0.3811/0.5737 Measured reﬂ. 7517 3912 6303 R int: 0.0509 0.0231 0.0447 Independent reﬂ. 1813 3630 1513 Reﬂ. with I>2s(I) 1661 2058 1329 Reﬁned parameters 92 199 110 R 1 [I>2s(I)] 0.0311 0.0427 0.0459 wR 2 [all data] 0.0813 0.1240 0.1335 GoF 1.050 1.008 1.245 Min./max. res. (e A ˚ 3 ) 0.51/0.56 1.12/0.86 0.99/0.87 C. Na ¨ ther, I. Jeß / Journal of Solid State Chemistry 169 (2002) 103–112104 | [] | [] | ["C 6 H 8 N 2 Cu 2 Cl 2"] | ["CuCl--49.5 mg (0.5 mmol)"] | [] | ["2-ethylpyrazine--54.05 mg (0.5 mmol)"] | ["125 \nC"] | ["5 days"] | ["water--3 mL"]
chem.201101459 | Preparation of the heterobimetallic chain compounds {Cu[(M)-binaba]MnACHTUNGTRENNUNG(DMSO) 3 }·0.5DMSO·3H 2 O (1a), {Cu[(P)binaba]MnACHTUNGTRENNUNG(DMSO) 3 }·0.5DMSO·3H 2 O (2a) and {CuACHTUNGTRENNUNG[binaba]MnACHTUNGTRENNUNG(H 2 O)ACHTUNGTRENNUNG(DMSO) 2 }·DMSO·H 2 O(3a): Complexes 1a–3a were prepared by using the same synthetic procedure. In a typical experiment, MnACHTUNGTRENNUNG(NO 3 ) 2 ·4H 2 O (0.062 g, 0.25 mmol) was dissolved in hot DMSO (10 mL) at 70 8 C and the solution was added dropwise to a solution of the corresponding tetrabutylammonium salt of the copper(II)–L x (x= 1–3) precursor (0.25 mmol) dissolved in hot DMSO (10 mL). The resulting dark-green solution was filtered while hot and the filtrate was allowed to stand at room temperature. After several days, well-formed deep-green prisms of 1a–3a appeared, which were filtered and air dried (see Table S2 in the Supporting Information). | [] | ["several days"] | ["{Cu[(M)-binaba]MnACHTUNGTRENNUNG(DMSO) 3 }·0.5DMSO·3H 2 O", "{Cu[(P)binaba]MnACHTUNGTRENNUNG(DMSO) 3 }·0.5DMSO·3H 2 O", "{CuACHTUNGTRENNUNG[binaba]MnACHTUNGTRENNUNG(H 2 O)ACHTUNGTRENNUNG(DMSO) 2 }·DMSO·H 2 O"] | ["MnACHTUNGTRENNUNG(NO 3 ) 2 ?4H 2 O--0.062 g, 0.25 mmol", "tetrabutylammonium salt of the copper(II)-L x (x= 1-3) precursor--0.25 mmol"] | [] | [] | ["70 \b8 C"] | [] | ["DMSO--10 mL"]
cg300323u | {[Zn(BPDC)(H 2 O) 3 ]·3H 2 O} n (1). A 10 mL aqueous solution of Zn(NO 3 ) 2 ·6H 2 O (59.4 mg, 0.2 mmol) and LiOH (28.8 mg, 1.2 mmol), were added to H 2 BPDC (73.2 mg, 0.3 mmol) within a 25 mL Teﬂon-lined stainless steel container and heated at 100 °C for 3 days.The sample was cooled to room temperature in 3 days, and colorless block crystals of 1 were collected with a yield of 67%. Anal. Calcd (%) for C 12 H 18 N 2 O 10 Zn: C 34.70, H 4.34, N 6.75. Found: C 34.66, H 4.25, N 6.67.[Zn(BPDC)(H 2 O) 2 ] n (2). A mixture of Zn(NO 3 ) 2 ·6H 2 O (59.4 mg, 0.2 mmol), H 2 BPDC (73.2 mg, 0.3 mmol), and LiOH (28.8 mg, 1.2 mmol) in H 2 O (8 mL) was sealed in a 25 mL Teﬂon-lined stainless steel container and heated at 160 °C for 3 days and then slowly cooled to room temperature in 3 days. The colorless prism crystals of 2 were collected with a yield of 85%. Anal. Calcd for C 12 H 10 Zn 2 N 2 O 6 :C 41.98, H 2.92, N 8.16. Found: C 41.79, H 2.81, N 8.37. | [] | [] | ["{[Zn(BPDC)(H 2 O) 3 ]\b3H 2 O} n", "C 12 H 18 N 2 O 10 Zn"] | ["Zn(NO 3 ) 2 \b6H 2 O--59.4 mg, 0.2 mmol"] | [] | ["H 2 BPDC--73.2 mg, 0.3 mmol"] | ["100 \bC"] | ["3 days"] | ["H 2 O--10 mL"]
nmat2474 | PEO 8 :KAsF 6 and PEO 8 :RbAsF 6 (KAsF 6 :ABCR, 99.5%; RbAsF 6 :ABCR, 98%) were prepared by a solvent-casting method described previously 4,5,25,26 . All of the salts and PEO were dried before use. Preparation of single crystals involved dissolution of stoichiometric quantities of salt and PEO in anhydrous acetonitrile (Aldrich, 99.8%) and then allowing the solvent to evaporate slowly over molecular sieves, which led to the formation of single crystals. | [] | [] | ["PEO 8 :KAsF 6", "PEO 8 :RbAsF 6"] | [] | [] | [] | [] | [] | ["anhydrous acetonitrile--NA"]
s1600536805012729 | atom (O1w). Two O—HO hydrogen bonds (Table 2) link adjacent chains into a layered structure.Experimental Zinc nitrate hexahydrate (0.149 g, 0.5 mmol) and 2-carboxyphenoxyacetic acid (0.196 g, 1 mmol) were dissolved in a mixture of ethanol (3 ml) and water (15 ml). The solution was placed in a 23 ml Teﬂon-lined stainless steel hydrothermal bomb which was heated at 433 K for 120 h. The cooled mixture yielded colorless crystals of (I); these were washed with water and then dried in air (the yield was about 70%). | [] | [] | ["(I)"] | ["Zinc nitrate hexahydrate--0.149 g, 0.5 mmol"] | [] | ["2-carboxyphenoxyacetic acid--0.196 g, 1 mmol"] | ["433 K"] | ["120 h"] | ["ethanol--3 ml", "water--15 ml"]
j.molstruc.2007.07.027 | 2.2.4. Synthesis of [Dy(Hcit)(H 2 O)] n (4) A mixture of Dy(NO 3 ) 3 Æ6H 2 O (0.2 g, 0.5 mmol), citric acid (0.13 g, 0.6 mmol), 2,2 0 -bipy (0.08 g, 0.5 mmol) and water (15 ml) was stirred for ca. 2 h, then the mixture was heated under autogenous pressure at 160 °C for 3 days in a 20 ml Teﬂon-lined stainless steel vessel and ﬁnally cooled to room temperature. The colorless needle crystal of 4 was ﬁltered, washed with distilled water and dried at ambient temperature. Yield: 0.09 g (48.7%, based on dysprosium). Anal. Calcd for C 6 H 7 DyO 8 (369.62): C: 19.48; H: 1.89. Found: C: 20.33; H: 2.05%. IR (cm 1 ): 3195.40 s, 2967.33 w, 1613.48 s, 1557.69 s, 1455.99 s, 1389.85 s, 1276.54 m, 1153.42 w, 1076.11 m, 1058.57 m, 970.88 w, 927.15 m, 892.45 s, 849.24 m, 761.35 w, 631.91 m 544.65 m, 526.24 w. | [] | [] | ["[Dy(Hcit)(H 2 O)] n"] | ["Dy(NO 3 ) 3 Æ6H 2 O--0.2 g, 0.5 mmol"] | [] | ["citric acid--0.13 g, 0.6 mmol", "2,2 0 -bipy--0.08 g, 0.5 mmol"] | ["160 \nC"] | ["3 days"] | ["water--15 ml"]
s10904-017-0581-1 | J Inorg Organomet Polym 1 3 2.2 Synthesis ofPolymer 1 A solution of triphenyltin hydroxide (1.468g, 4.0mmol) and H 2 L (0.310 g, 1.0 mmol) in 50 mL of toluene was reﬂuxed for 8h using a Dean–Stark trap. After cooling to room temperature, the resulting mixture was ﬁltered and the solvent of the ﬁltrate was removed under vacuum to give a crude light yellow product. Then it was recrystallized from ethanol to give colorless crystal 1. Yield: 72.6%; m.p.: 115.5–117.2 °C. Anal. Calc. for C 50 H 42 O 8 Sn 2 : C, 59.56; H, 4.20. Found: C, 59.61; H, 4.26. IR (KBr, cm −1 ): ν as (COO) 1652, 1582; ν s (COO) 1436, 1399; ν (Sn–C) 573; ν (Sn–O) 457. 1 H NMR (CDCl 3 , ppm): δ 8.07 (s, 2 H, Ar–H); 7.85–7.36 (m, 30 H, Ar–H); 3.63 (q, 4 H, J = 7.2 Hz, –CH 2 –); 1.14 (t, 6H, J = 6.9Hz, –CH 3 ). 13 C NMR (CDCl 3 , ppm): 171.29 (2 C, COO); 167.26 (2 C, C=O); 144.16, 137.30, 136.53, 136.20, 130.86, 129.54, 129.42 (42 C, Ph–C); 60.08 (2C, –CH 2 –); 14.05 (2C, –CH 3 ). 119 Sn NMR (CDCl 3 , ppm): −156.8. | [] | [] | ["C 50 H 42 O 8 Sn 2"] | ["triphenyltin hydroxide--1.468 g, 4.0 mmol"] | [] | ["H 2 L--0.310 g, 1.0 mmol"] | ["reflux"] | ["8 h"] | ["toluene--50 mL"]
j.poly.2016.08.008 | Synthesis of Cd 2 L 2 DMF2H 2 O(2): The same procedure as compound 1 except that Zn(NO 3 ) 2 6H 2 O was replaced by Cd(ClO 4 ) 2 6H 2 O (3.0 mg, 7.15 l mol). Yield: 4.13 mg (69.7%, based on H 2 L). Elemental Anal. Calc. for C 119 H 87 Cd 2 NO 15 P 4 : C, 67.43; H, 4.14; N, 0.66. Found: C, 67.45; H, 4.12; N, 0.63%. Selected IR (KBr pellet, cm 1 ): 3412 (m), 3058 (m), 2928 (w), 1592 (m), 1538 (m), 1438 (m), 1384 (s), 1237 (w), 1185 (m), 1114 (m), 955 (m), 867 (w), 790 (w), 719 (m), 969 (m), 542 (m). | [] | [] | ["Cd 2 L 2 DMF2H 2 O(2)", "C 119 H 87 Cd 2 NO 15 P 4"] | ["Cd(ClO 4 ) 2 6H 2 O--3.0 mg, 7.15 l mol"] | [] | [] | [] | [] | []
zaac.201500131 | [K([18]crown-6)] 4 [Ge 9 (CHCH 2 )] 2 ·4 en (2): In a test tube inside a glove box K 4.79 Co 0.79 Sn 9 (60 mg, 0.046 mmol) and [K([18]crown6)] 2 [Ge 9 (CH=CH 2 ) 2 ]·en (20 mg, 0.015 mmol) were dissolved in ethylenediamine (1.5 mL) to yield an orange-brown solution. The reaction mixture was stirred for 2 h, filtered into a Schlenk tube and layered with a solution of [18]crown-6 (60 mg, 0.23 mmol) in toluene (4 mL). | [] | [] | ["[K([18]crown-6)] 4 [Ge 9 (CHCH 2 )] 2 ·4 en"] | ["K 4.79 Co 0.79 Sn 9--60 mg, 0.046 mmol", "[K([18]crown6)] 2 [Ge 9 (CH=CH 2 ) 2 ]·en--20 mg, 0.015 mmol"] | ["[18]crown-6--60 mg, 0.23 mmol"] | [] | [] | ["2 h"] | ["ethylenediamine--1.5 mL", "toluene--4 mL"]
ejic.201200127 | Synthesis of [(CuL)·DMF·2H 2 O] n (1a): A mixture of CuCl 2 ·2H 2 O (34.0 mg, 0.2 mmol) and H 2 L (9.5 mg, 0.05 mmol) dissolved in DMF/MeOH (1:1, 4 mL) was put in a Teflon-lined stainless-steel container and heated at 120 °C for 3 d. After slow cooling to room temperature at 5 °C/h, green, block-shaped crystals of 1a were filtered off and then washed with DMF (22% yield with regard to H 2 L). 1a is almost insoluble in common solvents. IR (KBr pellet): ν ˜ = 3335.28 (w), 3120.43 (m), 1624.34 (w), 1560.42 (s), 1542.64 (s), 1457.90 (w), 1365.22 (vs), 1300.80 (m), 1252.11 (w), 742.37 (w), 727.86 (vs), 635.37 (m), 611.70 (m), 488.23 (w), 444.24 (m) cm –1 .The molecular formula was established on the basis of a singlecrystal X-ray diffraction analysis, the integrals of the 1 H NMR spectrum (Figure S3), and thermogravimetric analyses. | [] | [] | ["[(CuL)·DMF·2H 2 O] n", "not available"] | ["CuCl 2 ·2H 2 O--34.0 mg, 0.2 mmol"] | [] | ["H 2 L--9.5 mg, 0.05 mmol"] | ["120 \nC"] | ["3 d"] | ["DMF/MeOH--1:1, 4 mL"]
c1ce05162h | {[Rb 3 (m 2 -H 2 O)(m 3 -H 2 O)(H 2 O) 5 SO 4 ] + (H 2 O3C 30 H 29 N 20 O 20 )} Cl-(H 3 O) + $2H 2 O (2). To a solution of (HO) 10 Q[5] (30 mL, 0.033 M) in 3.0 M hydrochloric acid, Rb 2 SO 4 (0.267 g, 1.0 mmol) was added. The mixture was stirred and heated at 70  C for 30 min then ﬁltered. The ﬁltrate solution was set aside for two weeks to allow rod-shaped colourless crystals to deposit. Anal. calcd for 2: C 22.85, H 3.32, N 17.77. Found: C 22.81, H 3.36, N 17.80.[Cs 2 (H 2 O3C 30 H 26 N 20 O 20 )]SO 4 2 (H 3 O) 4 4+ (3). Cs 2 SO 4 (0.362 g, 1.0 mmol) was dissolved in H 2 O (50 mL), and to this solution (HO) 10 Q[5] (0.99 g, 1.0 mmol) was added, the mixture was heated at 80  C for 0.5 h. After stirring at room temperature overnight, the mixture was ﬁltered. Slow evaporation of the ﬁltrate over a period of ﬁve weeks provided rod-shaped colourless crystals. | [] | ["two weeks", "overnight", "five weeks"] | ["{[Rb3(m2-H2O)(m3-H2O)(H2O)5SO4]+(H2O3C30H29N20O20)}Cl-(H3O)+$2H2O", "Cs2(H2O3C30H26N20O20)]SO42(H3O)44+"] | ["Rb2SO4--0.267 g, 1.0 mmol", "Cs2SO4--0.362 g, 1.0 mmol"] | [] | ["(HO)10Q[5]--30 mL, 0.033 M", "(HO)10Q[5]--0.99 g, 1.0 mmol"] | ["70 \nC", "80 \nC"] | ["30 min", "0.5 h"] | ["3.0 M hydrochloric acid--", "H2O--50 mL"]
ic980685s | Single crystals of the composition [Gd 3 (H -3 taci) 2 (H 2 O) 6 ]Cl 3 ‚3H 2 O suitable for X-ray diffraction studies were grown by layering an aqueous solution of the complex with EtOH. Anal. Calcd for C 12 Cl 3 Gd 3 H 42 N 6 O 15 : C, 13.24; H, 3.89; N, 7.72. Found: C, 13.31; H, 3.87; N, 7.68.[Dy 3 (H -3 taci) 2 ]Cl 3 ‚6H 2 O‚0.33EtOH. Yield: 54%. Anal. Calcd for C 12.666 Cl 3 Dy 3 H 38 N 6 O 12.333 : C, 14.28; H, 3.59; N, 7.89; Dy, 45.75.Found: C, 14.29; H, 3.48; N, 7.85; Dy, 45.74. FAB + MS: m/z 906.9 ([Dy 3 (H -3 taci) 2 Cl 2 ] + ). | [] | [] | ["[Gd 3 (H -3 taci) 2 (H 2 O) 6 ]Cl 3 ‚3H 2 O", "[Dy 3 (H -3 taci) 2 ]Cl 3 ‚6H 2 O‚0.33EtOH"] | [] | [] | [] | [] | [] | ["EtOH--not specified", "aqueous solution--not specified"]
s0020-1693(00)00206-1 | The KCl concentration of the resulting solution was adjusted to 0.50 M by adding 1.49 g of the salt in 15 ml of water. The pH of the ﬁnal solution was 5.3.This was left to evaporate in air over 72 h until an orange crystalline solid appeared, which was ﬁltered off and washed with ethanol and diethyl ether. Found: C, 34.52; H, 4.62; N, 19.80; S, 8.99. C 20 H 32 N 10 O 10 S 2 Zn requires C, 34.22; H, 4.59; N, 19.95; S, 9.13%. IR (cm −1 ): w max 1673 (CO) pyr , 1439 (NO), 1612 (CO) carb . | [] | [] | ["C 20 H 32 N 10 O 10 S 2 Zn"] | [] | ["KCl--1.49 g"] | [] | [] | ["72 h"] | ["water--15 ml"]
zaac.200700599 | Synthesis of [Himi] 2 [Ni(imi) 3 (H 2 O){Ni(OH) 6 Mo 6 O 18 }]·2H 2 O (1) A mixture of H 2 MoO 4 (2 mmol, 0.32 g) and imidazole (2.2 mmol, 0.15 g) in 23 mL H 2 O was heated at 70 °C under stirring. After the | [] | [] | ["[Himi] 2 [Ni(imi) 3 (H 2 O){Ni(OH) 6 Mo 6 O 18 }]·2H 2 O"] | ["H 2 MoO 4--2 mmol, 0.32 g"] | [] | ["imidazole--2.2 mmol, 0.15 g"] | [] | [] | ["H 2 O--23 mL"]
c7ra05210c | Synthesis of [Cu 5 (1,4-ttb) 4 (CrMo 6 (OH) 6 O 18 )(H 2 O) 8 ]$10H 2 O (1). A mixture of Na 3 [CrMo 6 (OH) 6 O 18 ]$8H 2 O (120 mg, 0.1 mmol), Cu(NO 3 ) 2 $3H 2 O (120 mg, 0.5 mmol), 1,4-ttb (23 mg, 0.1 mmol), DABCO (13 mg, 0.1 mmol) and 10 mL water was stirred for 1 h. The pH of the solution was adjusted to 2.5 with HCl (4 mol L 1 ). The resulting solution was transferred to a Teonlined reactor and kept under autogenous pressure at 160  C for 3 days. Aer slow cooling to room temperature, blue block crystals of 1 were ltered, washed with distilled water and dried at room temperature (yield, 45%, based on Cu). Anal. calcd for C 36 H 30 N 28 O 31 Cu 5 CrMo 6 (2296.22): C 18.83, H 1.32, N 17.08; found: C 19.01, H 1.25, N 16.85. IR (solid KBr pellet, cm 1 ): 3397(s), 3118(s), 1609(s), 1521(s), 1469(s), 1283(w), 1215(w), 1159(s), 947(m), 916(s), 839(s), 643(s), 562(w). | [] | [] | ["[Cu 5 (1,4-ttb) 4 (CrMo 6 (OH) 6 O 18 )(H 2 O) 8 ]$10H 2 O"] | ["Na 3 [CrMo 6 (OH) 6 O 18 ]$8H 2 O--120 mg, 0.1 mmol", "Cu(NO 3 ) 2 $3H 2 O--120 mg, 0.5 mmol"] | [] | ["1,4-ttb--23 mg, 0.1 mmol", "DABCO--13 mg, 0.1 mmol"] | ["160 \nC"] | ["3 days"] | ["water--10 mL"]
s11243-013-9692-x | Synthesis of [Co(L)(glu)] (1) A mixture of CoCl 2 6H 2 O (0.1 mmol), H 2 glu (0.1 mmol), L (0.1 mmol), H 2 O (12 mL) and NaOH (0.2 mmol) was stirred for 20 min in air, then transferred and sealed in a 25 mL Teﬂon reactor, which was heated at 150 C for 72 h leading to the formation of red block crystals of 1 (yield: 28 % based on Co). Anal. Calcd. for C 31 H 32 CoN 4 O 4 : C 63.8, H 5.5, N 9.6. Found: C 63.9, H 5.6, N 9.7 %. IR (KBr, cm -1 ): 3,157(m), 3,105(m), 2,983(m), 2,927(m), 1,645(m), 1,606(s), 1,510(m), 1,460(m), 1,429(m), 1,383(s), 1,330(m), 1,251(w), 1,211(w), 1,143(w), 1,074(w), 918(w), 812(m), 719(s), 665(m).Synthesis of [Co(L)(npht)]•H 2 O(2) The synthetic procedure for 2 is the same as that for 1 except that H 2 npht (0.1 mmol) was used instead of H 2 glu. Red block crystals of 2 were obtained (yield: 34 % based on Co). Anal. | [] | [] | ["[Co(L)(glu)]", "C 31 H 32 CoN 4 O 4"] | ["CoCl 2 \n6H 2 O--0.1 mmol"] | ["NaOH--0.2 mmol"] | ["H 2 glu--0.1 mmol", "L--0.1 mmol"] | ["150 \nC"] | ["72 h"] | ["H 2 O--12 mL"]
j.poly.2013.10.018 | 2.10. Preparation of {[(L9 0 -H) 2 Cu 2 (H 2 O)](H 2 O) 3 } n (5) Cu(OAc) 2 H 2 O (0.15 g, 0.75 mmol) and L9 (0.11 g, 0.39 mmol) were reacted in MeOH (30 mL) and heated. A green-brown solution formed after 20 min. 8 drops (0.8 mL) of 1.33 M NaSCN (aq) was added resulting in the formation of a light brown insoluble precipitate. H 2 O (30 mL) and 5 drops (0.5 mL) glacial acetic acid were added, and the mixture heated for a further 5 min. The precipitate was ﬁltered off and discarded and the green solution allowed to evaporate at room temperature. Green crystal were obtained in low yield after several weeks, suitable for structural determination (Yield 25 mg, 15%). Anal. Calc. for (C 13 H 8 N 4 O 3 ) 2 Cu 2 (H 2 O) 2.5 :C, 44.07; H, 2.99; N, 15.81. Found: C, 44.11; H, 2.48; N, 15.87. The starting ligand L9 was hydrolysed to the corresponding carboxylic acid L9 0 during synthesis (vide infra). | [] | [] | ["{[(L9 0 -H) 2 Cu 2 (H 2 O)](H 2 O) 3 } n", "(C 13 H 8 N 4 O 3 ) 2 Cu 2 (H 2 O) 2.5"] | ["Cu(OAc) 2 H 2 O--0.15 g, 0.75 mmol"] | ["NaSCN (aq)--8 drops (0.8 mL) of 1.33 M", "glacial acetic acid--5 drops (0.5 mL)"] | ["L9--0.11 g, 0.39 mmol"] | [] | ["20 min", "5 min", "several weeks"] | ["MeOH--30 mL", "H 2 O--30 mL"]
chem.200700431 | Synthesis of {[CuACHTUNGTRENNUNG(m 2 -pytrz) 2 ]ACHTUNGTRENNUNG(ClO 4 )ACHTUNGTRENNUNG(SO 4 ) 0.5 ·C 2 H 5 OH·0.25 H 2 O} 6 (1):A mixture of CuSO 4 ·5H 2 O (74.9 mg, 0.3 mmol), pytrz (43.8 mg, 0.3 mmol), and NaClO 4 ·H 2 O (421.4 mg, 3 mmol) was stirred for 5 h in H 2 O (10 mL), CH 3 CH 2 OH (5 mL), and CH 3 CN (5 mL). Upon slow evaporation of the filtrate at room temperature for two weeks, well-shaped blue crystals suitable for X-ray diffraction were obtained. Yield: 78% based on the Cu II salt. IR (KBr): n˜ = 3520, 3321, 1652, 1522, 1399, 1280, 1170, 1106, 1081, 1022, 886, 938, 813, 695, 615, 460 cm 1 ; elemental analysis calcd (%) for C 96 H 111 N 48 O 43.5 Cu 6 Cl 6 S 3 : C 34.69, H 3.37, N 20.23; found: C 34.85, H 3.12, N 20.47. | [] | ["two weeks"] | ["{[Cu(m2-pytrz)2](ClO4)(SO4)0.5·C2H5OH·0.25H2O}6", "C96H111N48O43.5Cu6Cl6S3"] | ["CuSO4·5H2O--74.9 mg, 0.3 mmol"] | [] | ["pytrz--43.8 mg, 0.3 mmol"] | [] | ["5 h"] | ["H2O--10 mL", "CH3CH2OH--5 mL", "CH3CN--5 mL"]
c4ce02029d | Preparation of {[AgĲPTMP)]Ĵ0.5 ĲL5)Ĵ2H 2 O} ∞ (5). Colourless block-like crystals of 5 were achieved using the same method as for 2to4.H 2 L5 (16.6 mg, 0.1 mmol), Ag 2 O (23 mg, 0.1 mmol), PTMP (20 mg, 0.1 mmol). Yield: 49% (based on the PTMP ligand). Anal. calcd (found) for C 15 H 16 O 4 N 2 SAg: C, 42.07 (42.34); H, 3.77 (3.81); N, 6.54 (6.65). IR (KBr) ν/cm −1 : 3326(w), 3048(w), 2899(w), 1939(w), 1704(w), 1580(vs), 1480(s), 1412 (vs), 1224(m), 1106(s), 1005(s), 984(m), 802(vs), 743(s), 719(m), 575(w), 495(vs).Preparation of {[AgĲPTMP)ĲL6) 0.5 ]ĴH 2 O} ∞ (6). Colourless block-like crystals of 6 were obtained using the same method as for 2to5.H 2 L6 (24.2 mg, 0.1 mmol), Ag 2 O (23 mg, 0.1 mmol), PTMP (20 mg, 0.1 mmol). Yield: 65% (based on the PTMP ligand). Anal. calcd (found) for C 18 H 16 O 3 N 2 SAg: C, 48.23 (48.40); H, 3.60 (3.55); N, 6.25 (6.01). IR (KBr) ν/cm −1 : 3335(m), 3036(w), 2899(w), 1939(w), 1668(w), 1584(vs), 1539(vs), 1480(s), 1386 (vs), 1224(m), 1107(s), 1164(s), 1005(s), 836(m), 802(m), 764(vs), 719(vs), 575(m), 494(vs). | [] | [] | ["{[AgĲPTMP)]Ĵ0.5 ĲL5)Ĵ2H 2 O} ∞ (5)", "C 15 H 16 O 4 N 2 SAg"] | ["Ag 2 O--23 mg, 0.1 mmol"] | [] | ["H 2 L5--16.6 mg, 0.1 mmol", "PTMP--20 mg, 0.1 mmol"] | [] | [] | []
ic100546r | [Cu(L) 0.5 (bpy)(DMF)] n 3 n(DMF)(4). Complex 4 was prepared in the same way as 3. An aqueous solution (2 mL) of Na 4 L (9.4 mg, 0.02 mmol) was placed into the underlayer of a glass tube. A mixed solution of Cu(ClO 4 ) 2 3 6H 2 O (7.4 mg, 0.02 mmol) or CuCl 2 (2.7 mg, 0.02 mmol) in DMF (2 mL) and bpy (3.1 mg, 0.02 mmol) in DMF (2 mL) was carefully put into the superstratum dropwise. The yellow-green block single crystals of 4 were obtained for 15 days by slow diffusion at room temperature and were used for all measurements (yield: 2.7 mg, 24.5%). Anal. Calcd. for C 21 H 22 CuN 4 O 6 S 2 : C, 45.52; H, 4.00; N, 10.11%. Found: C, 45.47; H, 3.87; N, 10.02%. IR (cm -1 ): 3436(s), 2924(w), 1659(m), 1622(s), 1610(s), 1576(m), 1473(w), 1439(m), 1354(s), 1088(w), 1017(w), 761(m), 737(w).X-Ray Crystallographic Study. The measurement was carried out on a Rigaku Mercury CCD diffractometer at a low temperature with graphite monochromated Mo KR (λ = 0.71073 A ˚ ) radiation. X-ray crystallographic data for all compounds were collected and processed using CrystalClear (Rigaku).15 The structure was solved by direct methods using SHELXS97, 16 and the refinement against all reflections of the compound was performed using SHELXL-97.17 All of the non-hydrogen atoms were refined anisotropically, and hydrogen atoms were added theoretically, except that the H atoms of O-H were located from the map. Relevant crystal data, collection parameters, and refinement results can be found in Table 1. Selected bond lengths and bond angles for complexes 1-4 are listed in Table 2. | [] | [] | ["[Cu(L) 0.5 (bpy)(DMF)] n", "C 21 H 22 CuN 4 O 6 S 2"] | ["Cu(ClO 4 ) 2 3 6H 2 O--7.4 mg, 0.02 mmol", "CuCl 2--2.7 mg, 0.02 mmol"] | [] | ["L--9.4 mg, 0.02 mmol", "bpy--3.1 mg, 0.02 mmol"] | [] | ["15 days"] | ["DMF--2 mL"]
ic048466w | 1b Synthesis of [Mn(N 3 ) 2 (bpee)] n (1). A methanolic solution (5 mL) of trans-1,2-bis(4-pyridyl)ethylene (0.0911 g, 0.5 mmol) was gently poured into an aqueous solution (10 mL) of sodium azide (0.0650 g, 1 mmol). Manganese chloride tetrahydrate (0.0985 g, 0.5 mmol) in methanol (5 mL) was added to this solution dropwise with constant stirring. A deep yellow compound separated out. Single crystals suitable for X-ray analysis were obtained by diffusing the methanolic solution (10 mL) of manganese chloride tetrahydrate on a water-methanol (1:1) layer (10 mL) of sodium azide and bpee (2:1) in a corked tube. The yellow colored single crystals were deposited at the junction of the two solutions after a few weeks. | [] | [] | ["[Mn(N 3 ) 2 (bpee)] n", "NaN 3 ", "trans-1,2-bis(4-pyridyl)ethylene", "Manganese chloride tetrahydrate"] | ["Manganese chloride tetrahydrate--0.5 mmol, 0.0985 g"] | [] | ["trans-1,2-bis(4-pyridyl)ethylene--0.5 mmol, 0.0911 g", "NaN 3--1 mmol, 0.0650 g", "bpee--2:1"] | [] | ["a few weeks"] | ["methanol--5 mL", "water--10 mL", "methanol--5 mL", "methanol--10 mL", "water-methanol (1:1)--10 mL"]
b806765a | Crystals were prepared by method B. Small green crystals of 4a formed after 24 h, and a suitable single crystal was extracted at this point and used for crystal structure determination by X-ray diffraction. After 14 days the blue colour of the methanol layer had dissipated and green crystalline material had formed on the walls of the sample tube. The green material was collected by vacuum ﬁltration. Elemental analysis indicated that the material is not a single phase of 4a. However, other phases could not be identiﬁed. | [] | [] | ["4a"] | [] | [] | [] | [] | ["24 h", "14 days"] | ["methanol--NaN"]
j.jorganchem.2005.03.040 | Yield: 88%. m.p. 124–126 C. Anal. Calc. for C 16 H 18 O 4 S 2 Sn: C, 34.74; H, 3.28; N, 20.26. Found: C, 34.84; H, 3.23; N, 20.07%.1 H NMR (CDCl 3 , ppm): d 10.54 (s, 2H) 7.26–7.40 (m, 8H), 1.42 (s, 6H). IR (KBr, cm 1 ): 2900, 1710, 543, 517, 305. | [] | [] | ["C 16 H 18 O 4 S 2 Sn"] | [] | [] | [] | [] | [] | []
s10847-011-0037-0 | 2: Yield, 27 mg (87%) Found: C, 48.68%, H, 2.53%, N, 9.38%. Cal. for [Ag(C 24 H 18 N 4 O)]ClO 4 (585.74); C, 49.21%, H, 3.10%, N, 9.57%. MS (ESI) m/z: 863, [AgL 2 ] ? ; 485, [Ag 2 L 2 ] 2? . | [] | [] | ["[Ag(C 24 H 18 N 4 O)]ClO 4"] | [] | [] | [] | [] | [] | []
c7dt04113f | Calcd: C, 41.77%, H, 4.32%, N, 6.49%. Found: C, 40.89%, H, 4.25%, N, 6.54%. FT-IR (KBr pellet, cm −1 ): 3431 (s), 2921 (w), 1618 (w), 1573 (s), 1399 (s), 1107 (s), 770 (w), 734 (s), 661 (w). | [] | [] | ["Compound 3"] | [] | [] | [] | [] | [] | []
cg3016244 | Synthesis of [M(pytpy) 2 Mo 4 O 13 ] ∞ (M = Cu 1, Ni 2). A mixture of Cu(NO 3 ) 2 ·3H 2 O (0.2 mmol, 48.2 mg), H 3 PMo 12 ·xH 2 O(∼0.05 mmol,100 mg), and pytpy (0.2 mmol, 62 mg) was dissolved in 10 mL of distilled water. The pH value was adjusted to 2.6−3.2 with 1 M NaOH solution, and then the mixture was sealed in a 15 mL Teﬂon reactor autoclave and heated to 180 °C for 4 days. After the autoclave was cooled to room temperature, blue needle crystals suitable for single crystal X-ray crystallographic analysis were obtained. Yield: ∼40% based on pytpy. Anal. Calc. for C 40 H 28 N 8 O 13 Mo 4 Cu (1276.00): C, 37.65; H, 2.21; N, 8.78%. Found: C, 37.09; H, 2.48; N, 8.53%. IR (KBr, cm −1 ): 3044m, 2455w, 1934w, 1600s, 1531s, 1401s, 1318w, 1216s, 922s, 825s, 695s, 531s. | [] | [] | ["[Cu(pytpy) 2 Mo 4 O 13 ] ∞", "[Ni(pytpy) 2 Mo 4 O 13 ] ∞", "C 40 H 28 N 8 O 13 Mo 4 Cu"] | ["Cu(NO 3 ) 2 ·3H 2 O--0.2 mmol, 48.2 mg", "H 3 PMo 12 ·xH 2 O--∼0.05 mmol, 100 mg"] | [] | ["pytpy--0.2 mmol, 62 mg"] | ["180 °C"] | ["4 days"] | ["distilled water--10 mL"]
c0dt00516a | Syntheses of {[Co 3 Ln 2 (L 1 ) 6 (H 2 O) 6 ]·yH 2 O} n (Ln = Pr, y = 7, (10); Ln = Sm, y = 7, (12); Ln = Eu, y = 7, (13); Ln = Tb, y = 6, (15); Ln = Dy, y = 7, (16); Ln = Yb, y = 6, (17)) A mixture of H 2 L 1 (0.8 mmol, 0.134 g), CoO (0.6 mmol, 0.045 g), Ln(NO 3 ) 3 ·6H 2 O (0.2 mmol) and H 2 O (8 mL) was placed in a 25 mL Teﬂon-lined steel vessel and heated to 180 ◦ Cfor3days, then cooled to room temperature at a rate of 1.5 ◦ h -1 . The resulting red prism-shaped crystals were collected after washing with H 2 O and diethyl ether. The yields and elemental analyses are listed in Table 1. | [] | ["washing with H 2 O and diethyl ether"] | ["{[Co 3 Ln 2 (L 1 ) 6 (H 2 O) 6 ]·yH 2 O} n"] | ["CoO--0.6 mmol, 0.045 g", "Ln(NO 3 ) 3 ·6H 2 O--0.2 mmol"] | [] | ["H 2 L 1--0.8 mmol, 0.134 g"] | ["180 ◦ C"] | ["3 days"] | ["H 2 O--8 mL"]
j.jorganchem.2008.07.017 | 4.1.1. 3-(2,6-Di-isopropylphenyl)-1-(O-trimethylsilyl-acetato)imidazolium bromide (1a) A solution of O-trimethylsilyl-bromoacetate (2.75 g, 0.013 mol) and 2,6-di-isopropylphenyl-imidazol (3 g, 0.013 mol) in dioxane (50 mL) was heated at 80 °C for 8 h. After cooling the reaction mixture to room temperature, the volatiles were removed under reduced pressure and the residue was washed with ether and dried under vacuum to give the product as a colourless moisture sensitive solid. Yield: 3.80 g, 67%. | [] | [] | ["3-(2,6-Di-isopropylphenyl)-1-(O-trimethylsilyl-acetato)imidazolium bromide"] | [] | [] | ["O-trimethylsilyl-bromoacetate--2.75 g, 0.013 mol", "2,6-di-isopropylphenyl-imidazol--3 g, 0.013 mol"] | ["80 °C"] | ["8 h"] | ["dioxane--50 mL"]
adsc.201601072 | Cu Catalyst (2) Preparation Synthetic Protocol: 0.24 mmol (0.082 g) of L were dissolved in 10 mL MeCN while stirring to produce a colourless solution. A solution containing 0.48 mmol (0.178 g) of Cu(ClO 4 ) 2 ·6H 2 O in MeCN (7.5 mL) was slowly added. The resulting green solution was filtered, then stored at room temperature. High quality green crystals were obtained after 3 days. Yield: 49% (based on Cu). For C 46 H 41 Cl 2 CuN 14.5 O 8 (M= 1059.37 gmol 1 ) crystal data, see the Supporting Information. | [] | [] | ["Cu Catalyst (2)"] | ["Cu(ClO 4 ) 2 ·6H 2 O--0.48 mmol (0.178 g)"] | [] | ["L--0.24 mmol (0.082 g)"] | ["room temperature"] | ["3 days"] | ["MeCN--10 mL"]
c0nj00547a | Compound 1 was also obtained by exposing a physical mixture of CuI (1 mmol, 0.190 g) and DABCO (2 mmol, 0.112 g) to saturated vapours of acetonitrile or toluene for 5–6 days. Single crystals suitable for X-ray diﬀraction were accidentally obtained during the vapour digestion experiment with toluene.Synthesis of compound 2. A physical mixture of CuI (1 mmol, 0.190 g) and DABCO (1 mmol, 0.112 g) was heated at 353 K for 30 min in a closed tube. The white microcrystalline powder showed a yellow-orange glow when exposed to UV-light. | [] | [] | ["Compound 1"] | ["CuI--1 mmol, 0.190 g"] | [] | ["DABCO--2 mmol, 0.112 g"] | [] | ["5-6 days"] | ["acetonitrile or toluene--saturated vapours"]
acs.inorgchem.7b00701 | [Dy(acac) 3 (bpe)] n (2) A mixture of Dy(acac) 3 (0.1 mmol) and bpe (0.1 mmol) was dissolved in 0.5 mL of MeOH. After it was stirred for ∼10 min, the resulting suspension solution was ﬁltered. The ﬁltrate was layered by 0.5 mL of isopropanol solution with 0.07 mmol bpe and then was sealed in a 5 mL glass tube. Colorless plate crystals of 2 suitable for X-ray analysis were obtained after several hours at 5 °C. | ["5 \t°C"] | ["several hours"] | ["[Dy(acac) 3 (bpe)] n"] | ["Dy(acac) 3--0.1 mmol"] | ["bpe--0.07 mmol"] | ["bpe--0.1 mmol"] | [] | [] | ["MeOH--0.5 mL", "isopropanol--0.5 mL"]
j.poly.2016.04.037 | 5 Yield: 285 mg (74%). Anal. Calc. for C 18 H 19 CuN 5 O (384.93): C, 56.17; H, 4.98; N, 18.19%. Found: C, 55.9; H, 4.8; N, 18.3%. FT-IR (KBr, cm -1 ): 1579 (C=N); 2172, 2224, 2295 (dca); 3382 (NH). λ max (nm) [ε max (dm 3 mol -1 cm -1 )] (acetonitrile): 313 (1.41x10 4 ), 384 (1.19×10 4 ), 598 (2.44x10 2 ). 2.1.3 Synthesis of [Cu(L 3 )( µ 1,5 -dca)] n (3) [HL 3 = (1-(2-(ethylamino)ethylimino)ethyl)naphthalene1-ol] It was also prepared in a similar method as that of complex 1, except that N-methyl-1,2diaminoethane (0.10 ml, 1 mmol) was used instead of N,N-dimethyl-1,2-diaminoethane. Single crystals, suitable for X-ray diffraction, were obtained on slow evaporation of the solution. Yield: 301 mg (81%). Anal. Calc. for C 17 H 17 CuN 5 O (370.91): C, 55.05; H, 4.62; N, 18.88%. Found: C, 54.9; H, 4.4; N, 19.1%. FT-IR (KBr, cm -1 ): 1581 (C=N); 2169, 2231, 2303 (dca); 3387 (NH). λ max (nm) [ε max (dm 3 mol -1 cm -1 )] (acetonitrile): 307 (1.54x10 4 ), 387 (1.26×10 4 ), 597 (2.49x10 2 ). 2.2 Physical measurements Elemental analyses (carbon, hydrogen and nitrogen) were performed using a PerkinElmer 240C elemental analyzer. IR spectra in KBr (4500-500 cm -1 ) were recorded with a PerkinElmer Spectrum Two spectrophotometer. Electronic spectra in acetonitrile were recorded on a PerkinElmer Lambda 35 UV-visible spectrophotometer. Powder X-ray diffraction was performed on a Bruker D8 instrument with Cu K α radiation. 2.3 X-ray crystallography The structural analysis of complex 1 was performed on an Agilent SuperNova diffractometer with Atlas detector using mirror monochromatized Mo K α (λ = 0.71073 Å) | [] | [] | ["[Cu(L 3 )( µ 1,5 -dca)] n", "C 17 H 17 CuN 5 O"] | [] | [] | ["HL 3 --not specified", "N-methyl-1,2diaminoethane--0.10 ml, 1 mmol"] | [] | [] | []
ejic.200300384 | [ZnL 2 ·NaClO 4 ]·H 2 O (5): Complex 5 was prepared by a procedure similar to that of 3, using Zn(ClO 4 ) 2 ·6H 2 O instead of Cu(ClO 4 ) 2 ·6H 2 O (yield 173 mg, 91%). C 16 H 20 ClN 2 NaO 7 Zn: calcd.C 40.36, H 4.23, N 5.88; found C 40.23, H 4.34, N 6.05. IR (KBr pellet, cm ⫺1 ): ν ˜ ⫽ 3440 br., 3254 m (N⫺H), 2922 m, 1597 s, 1481 s, 1452 s, 1366 m, 1272 s (C⫺O), 1110 s, 1039 s, 928 m, 877 m, 760 s, 733 m, 623 m, 591 m. | [] | [] | ["[ZnL 2 ·NaClO 4 ]·H 2 O", "C 16 H 20 ClN 2 NaO 7 Zn"] | ["Zn(ClO 4 ) 2 ·6H 2 O--NA"] | [] | [] | [] | [] | []
c4ce00155a | Reactions of L with AgPF 6 in a 2 : 1 ratio Reaction 1: solid AgPF 6 (13.2 mg, 0.054 mmol) dissolved in CH 3 CN (4 mL) was added dropwise to a 4 mL methanolic solution of L (20 mg, 0.108 mmol). The resultant clear solution was stirred overnight and concentrated in volume to 2 mL. | [] | [] | [] | ["AgPF 6--13.2 mg, 0.054 mmol"] | [] | ["L--20 mg, 0.108 mmol"] | [] | ["overnight"] | ["CH 3 CN--4 mL", "methanol--4 mL"]
s1600536812035209 | Experimental HL was purchased commercially and used without further purification. A mixture of AgCl (14.33 mg, 0.1 mmol) and HL (17.30 mg, 0.1 mmol) was dissolved in a 10 ml of water with pH = 6. The resulting mixture was heated in a 15 ml Teflonlined autoclave at 438 K for three days. Then the autoclave was slowly cooled to room temperature and colourless blockshaped crystals were obtained in a yield of 50%. | [] | [] | [] | ["AgCl--14.33 mg, 0.1 mmol"] | [] | ["HL--17.30 mg, 0.1 mmol"] | ["438 K"] | ["three days"] | ["water--10 ml, pH = 6"]
b303172a | After 1 h the product was collected on a sintered glass filter and dried under vacuum. Crystals for an X-ray structure analysis were obtained from the supernatant solution upon standing at room temperature for several weeks.Yield (bulk): 454.4 mg (71%); C,H,N-analysis (bulk sample) calc. (%) for C 24 H 23 F 3 N 4 O 6 SZn·1H 2 O (M = 635.456 g mol 21 ): C 45.33, H 3.96, N 8.81; found: C 45.56, H 4.18, N, 8.95. | [] | ["several weeks"] | ["C 24 H 23 F 3 N 4 O 6 SZn·1H 2 O"] | [] | [] | [] | [] | ["1 h"] | []
ic5018906 | Solutions containing 0.03 mmol of sodium mesoxalate (0.1 M, 0.3 mL) and 0.1 mmol of EDTA acid dipotassium salt dihydrate (H 2 K 2 EDTA·2H 2 O, 0.5 M, 0.2 mL) were added, resulting in a clear solution with a pH of 6.7. Small thin square crystals formed within 2 weeks, together with a ﬁne-grained precipitate. The yield of crystals of 1 was >50% on the basis of uranium. Initially, we sought a compound containing mesoxalate and EDTA. However, the mesoxalate decomposed to give oxalate during the reaction.We found that the pure potassium salt of complex 1 was readily synthesized directly using oxalic acid. This synthesis was achieved by combining aqueous solutions containing 0.05 mmol of UO 2 (NO 3 ) 2 · 6H 2 O (0.5 M, 0.1 mL), 1.0 mmol of H 2 O 2 (30%, 0.1 mL), 0.24 mmol of LiOH (2.4 M, 0.1 mL), 0.015 mmol of oxalic acid (H 2 C 2 O 4 , 0.5 M, 0.03 mL), and 0.1 mmol of H 2 K 2 EDTA·2H 2 O (0.5 M, 0.2 mL), giving a clear solution with a pH of 6.1. As in the previous synthesis, small crystals were mixed with a ﬁne-grained precipitate in relatively low yield. | [] | [] | [] | ["UO 2 (NO 3 ) 2 \n6H 2 O--0.05 mmol, 0.1 mL"] | ["H 2 O 2--1.0 mmol, 0.1 mL", "LiOH--0.24 mmol, 0.1 mL", "H 2 K 2 EDTA·2H 2 O--0.1 mmol, 0.2 mL"] | ["sodium mesoxalate--0.03 mmol, 0.3 mL", "EDTA acid dipotassium salt dihydrate (H 2 K 2 EDTA·2H 2 O)--0.1 mmol, 0.2 mL", "oxalic acid (H 2 C 2 O 4)--0.015 mmol, 0.03 mL"] | [] | ["2 weeks"] | ["H 2 O--0.1 mL"]
cg070048p | Yield: 5.2 mg, 44%. Anal. Calcd for C 19 H 25 N 3 B 9 Ag: C, 45.58; H, 5.04; N, 8.40. Found: C, 45.35; H, 4.95; N, 8.10. IR (solid phase, ν cm -1 ): 3058 w, 2992 s, 2930 s, 2532 s, 2426 s, 2252 s, 1948 s, 1608 s, 1537 s, 1491 s, 1418 s, 1327 s, 1223 s, 1153 s, 1098 s, 1073 s, 1016 s.(b) {Ag(bpy)[PhCB 9 H 4 I 5 ]}(CH 3 CN), 2. Ag[PhCB 9 H 4 I 5 ] (5.9 mg, 7.2 µmol) and bpy (1.4 mg, 8.9 µmol) were treated as described for the complex 1. After 7 days of slow evaporation the formation of colorless crystals of 2 was observed. Yield: 5.4 mg, 66%. Anal. Calcd for C 19 H 20 N 3 B 9 I 5 Ag: C, 20.19; H, 1.78; N, 3.72. Found: C, 20.55; H, 1.95; N, 3.60. Selected IR (solid phase, ν cm -1 ): 3055 w, 2571 s, 2439 s, 2159 vs, 2022 vs, 1977 vs, 1606 m, 1532 m, 1494 m, 1487 m, 1412 m, 1369 m, 1219 m, 1154 w, 1109 m, 1065 m, 1004 m, 954 m, 914 m, 804 m, 698 m, 627 m. | [] | [] | ["C 19 H 25 N 3 B 9 Ag", "{Ag(bpy)[PhCB 9 H 4 I 5 ]}(CH 3 CN)", "Ag[PhCB 9 H 4 I 5 ]", "C 19 H 20 N 3 B 9 I 5 Ag"] | ["Ag--NaN"] | [] | ["bpy--1.4 mg, 8.9 µmol", "PhCB 9 H 4 I 5--NaN"] | [] | ["7 days"] | ["CH 3 CN--NaN"]
c9ce01115c | Synthesis of [Cu 2 ĲL 3 )ĲN 3 )]ĲClO 4 ) 2 (4). To a methanolic solution of 4-chloro-2,6-diformylphenol (0.184 g, 1 mmol) a methanolic solution of N,N-dimethylethylenediamine (0.176 g, 2 mmol) was added drop-wise and refluxed for 1 h. Then, copperĲ II) perchlorate hexahydrate (0.72 g, 2 mmol) in methanol was added continuing to stir for 1 h. After that, a 1 : 1 methanol–water solution of sodium azide (0.162 g, 2 mmol) was added drop-wise and stirred for half an hour. The resulting green-coloured solution was filtered and kept in a CaCl 2 desiccator. Green coloured-crystals suitable for X-ray diffraction were obtained after 2 days. (Yield: 75%). | [] | [] | ["[Cu 2 ĲL 3 )ĲN 3 )]ĲClO 4 ) 2"] | ["copperĲ II) perchlorate hexahydrate--0.72 g, 2 mmol"] | ["sodium azide--0.162 g, 2 mmol"] | ["4-chloro-2,6-diformylphenol--0.184 g, 1 mmol", "N,N-dimethylethylenediamine--0.176 g, 2 mmol"] | [] | ["2 days"] | ["methanol--methanolic solution", "methanol–water solution--1 : 1"]
1099-0682(200103)2001:3<805::aid-ejic805>3.0.co;2-2 | C 60.13, H 5.85, N 9.56; found C 59.59, H 5.65, N 9.26.Synthesis of Metal Complexes (7a2b): To a THF solution (25 mL) of 6 (0.51 g, 1.0 mmol) was added a THF solution of NaN(SiMe 3 ) 2 (2 mL, 1 ⁾. After stirring for 30 min a THF solution (30 mL) of Mo(CO) 4 (nor) (0.30 g, 1.0 mmol) was added. The solution was stirred for 30 min and subsequently a THF solution (25 mL) of CoBr 2 (THF) 2 or PdCl 2 (CH 3 CN) 2 (1 mmol) was added. After stirring for 4 h the solution was filtered (celite) and the filtrate was concentrated in vacuo. An ether layer was added on the top of the THF solution which resulted in precipitation of the product as greenish crystals. | [] | [] | [] | ["Mo(CO) 4 (nor)--0.30 g, 1.0 mmol", "CoBr 2 (THF) 2 or PdCl 2 (CH 3 CN) 2--1 mmol"] | [] | [] | [] | ["4 h"] | ["THF--25 mL, 30 mL, 25 mL", "NaN(SiMe 3 ) 2--2 mL, 1 M"]
j.poly.2010.08.028 | 2.2.4. Synthesis of {[Ag 3 (L3) 2 (NO 3 ) 2 ](NO 3 )} n 2nCH 3 OH (3) A mixture of AgNO 3 (85.0 mg, 0.5 mmol) in acetonitrile and L3 (143.1 mg, 0.5 mmol) in methanol was stirred for 5 min, and then ﬁltered. The resulting clear solution was allowed to evaporate slowly at room temperature in air avoiding illumination for a few days, affording colorless crystals, which were collected by ﬁltration, washed with ether successively, and dried in air. Yield: 73% based on Ag. Anal. Calc. for C 38 H 36 N 11 O 11 Ag 3 : C, 39.81; H, 3.17; N, 13.44. Found: C, 39.84; H, 3.19; N, 13.42%. Main IR (cm 1 ): 3409s, 2975w, 1646m, 1585m, 1465m, 1438m, 1384s, 1313w, 1151m, 1051w, 881w, 777m, 723w. | [] | [] | ["{[Ag 3 (L3) 2 (NO 3 ) 2 ](NO 3 )} n 2nCH 3 OH", "3", "C 38 H 36 N 11 O 11 Ag 3"] | ["AgNO 3--85.0 mg, 0.5 mmol"] | [] | ["L3--143.1 mg, 0.5 mmol"] | [] | [] | ["acetonitrile--", "methanol--"]
cg034258n | Yield: 0.302 g, 57%. Anal. obs. (calcd): C 56.42 (56.19), H 3.23 (3.40), N 24.02 (23.60)%. Infrared spectrum (Nujol): 3571w, 2392w, 2313s, 2288vs, 2253s, 2232s,br, 2191vs, 2162vs,sh, 1588w, 1438s, 1392m, 1381s, 1355s, 1337s, 1327m, 1163w, 1118s, 998m, 903s, 788w, 744s,721s, 690s cm -1 . Powder XRD: the diffractogram of the bulk material matches that calculated from the crystal structure. Electronic absorption spectrum (diffuse reflectance; λ max ): 32 362 s, 18 939 s, vbr, 8481 m, vbr cm -1 . Magnetism: µ Co (295 K) ) 5.0 µ B . | [] | [] | ["NaN"] | [] | [] | [] | [] | [] | []
j.ica.2005.10.031 | 2.2.3. [Cu 2 (L3)(PPh 3 ) 4 I 2 ] Æ 2CH 2 Cl 2 (3) The complex was prepared similar to that for complex 1 except that L1 was replaced by L3. Yellow single crystals were obtained in 60% yield. Anal. Calc. for C 86 H 74 Cl 4 Cu 2 I 2 N 4 P 4 : C, 57.07; H, 4.12; N, 3.10. Found: C, 57.07; H, 4.19; N, 3.13%. IR (KBr)/cm 1 : 3048w, 1626m (C@N), 1584w, 1479m, 1432s, 741s, 694vs, 517m. | [] | [] | ["[Cu 2 (L3)(PPh 3 ) 4 I 2] Æ 2CH 2 Cl 2"] | [] | [] | [] | [] | [] | []
c3nj01322g | 3 was prepared as 2. Yield: 0.013 g (28% based on Ag). Anal.Calcd for C 16 H 15 AgBF 4 N 5 : C, 40.68; H, 3.18; N, 14.90. Found: C, 40.70; H, 3.19; N, 14.88. IR(KBr disk): 3320(br), 2201(m), 1660(m), 1599(m), 1499(m), 1436(m), 1389(m), 1284(m), 1051(m), 1020(m), 854(m), 790(m), 758(m), 704(m).4 was prepared as 2. Yield 0.016 g (21% based on Ag). Anal.Calcd for C 31 H 27 AgF 3 N 9 O 3 S: C, 48.28; H, 3.51: N; 16.36. Found: C, 48.33; H, 3.50; N, 16.32. IR (KBr Disk, cm 1 ): 3291(br), 2227(m), 2197(m), 1661(m), 1599(m), 1555(m), 1504(m), 1434(m), 1391(m), 1276(m), 1246(m), 1224(m), 1157(m), 1056(m), 1029(m), 808(m), 758(m), 705(m).5 was prepared as 2. Yield: 0.024 g (27% based on Ag). Anal.Calcd for C 28 H 24 Ag 2 Cl 2 N 8 O 8 : C, 37.87; H, 2.70; N, 12.62. Found: C, 37.85; H, 2.71; N, 12.66. IR (KBr disk, cm 1 ): 3299(br), 3108(m), 2214(m), 1656(m), 1605(m), 1500(m), 1440(m), 1387(m), 1324(m), 1284(m), 1198(m), 1053(m), 926(m), 852(m), 791(m), 762(m), 706(m).X-ray crystallography The diﬀraction data of 1 were collected on a Bruker AXS diﬀractometer, which was equipped with graphitemonochromated Mo K a (K a = 0.71073 Å) radiation. Data reduction was carried out by standard methods with use of well-established computational procedures.20 The structure factors were obtained after Lorentz and polarization corrections. The positions of the heavy atoms, including the silver atoms, were located by the direct method. The remaining atoms were found in a series of alternating diﬀerence Fourier maps and least-square refinements.21 The crystallographic procedures for complexes 2–5 were similar to those for 1. For complexes 1–5, all the hydrogen atoms, except the amine H atoms, H2A and H6A in 2, H2A in 3, H2A and H6A in 4 and H2A and H6A in 5, were added by using the HADD program in SHELXTL 5.10 and refined using a riding model. | [] | [] | ["C 16 H 15 AgBF 4 N 5", "C 31 H 27 AgF 3 N 9 O 3 S", "C 28 H 24 Ag 2 Cl 2 N 8 O 8"] | ["Ag--NaN"] | [] | [] | [] | [] | []
j.ica.2012.04.007 | To a solution of 2-furfurylsalicylamide (2.28 g, 10.5 mmol) in dry acetone was added 1.52 g (11 mmol) dried K 2 CO 3 , and the mixture was stirred for 30 min at room temperature, 1.59 g (5 mmol) 1,4-bis(bromomethyl)-2,3,5,6-tetramethylbenzenezene in 20 ml of dry acetone was added dropwise in 30 min and the resulting solution stirred and heated to reﬂux for 24 h. After cooling down, inorganic salts were separated by ﬁltration and the solvent removed from the ﬁltrate under reduced pressure. The crude product was recrystallized with ethyl acetate to give a white solid. | [] | [] | [] | [] | ["K 2 CO 3--1.52 g, 11 mmol"] | ["2-furfurylsalicylamide--2.28 g, 10.5 mmol", "1,4-bis(bromomethyl)-2,3,5,6-tetramethylbenzenezene--1.59 g, 5 mmol"] | ["reflux"] | ["24 h"] | ["dry acetone--20 ml"]
ja0383266 | Curiously, when the above-mentioned reaction was carried out at 150 °C for 24 h, deep green crystals of a second polymorph, β-Ni(pyara) 2 (H 2 O) 2 (2), as a single phase were isolated (yield 60%).3 Phase purity of the bulk material was confirmed by comparison of its powder diffraction pattern with that calculated from the singlecrystal study. | [] | [] | ["β-Ni(pyara) 2 (H 2 O) 2 (2)"] | [] | [] | ["pyara--NaN"] | ["150 °C"] | ["24 h"] | ["H 2 O--NaN"]
ja9942540 | Syntheses. Compound 1 was prepared as described by Uso´n et al.21b We have succeeded in obtaining suitable crystals for X-ray diffraction studies by slow diffusion of hexane into a concentrated solution of complex 1 in acetone. | [] | [] | ["complex 1"] | [] | [] | [] | [] | [] | ["acetone--concentrated solution", "hexane--slow diffusion"]
c7dt01161j | 9 IR (cm -1 ): 2976(m), 2538(m), 1686(s), 1596(s), 1421(s), 1283(s), 1180(m), 1110(w), 1018(w), 953(m), 869(m), 85 754(m), 708(m), 558(w), 500(w). Synthesis of MnL(H 2 O) 2 (1): A mixture of MnCl 2 ·4H 2 O (0.025 mmol, 0.005 g), H 2 L (0.025 mmol, 0.008 g), NaOH (0.1 mmol, 0.0016 g) and H 2 O (8 mL) was heated at 120 R in Teflon90 lined autoclaves for 3 days. The resulting colorless block crystals were filtered off (yield: ca. 35 % based on Mn). IR (cm -1 ): 3535(m), 3415(m), 3077(m), 1942(w), 1683(s), 1607(s), 1581(s), 1517(s), 1404(s), 1317(m), 1288(s), 1180(m), 1102(w), 1007(w), 864(w), 789(m), 754(s), 714(m), 642(w), 508(w). 95 Synthesis of CdL(H 2 O) (2): A mixture of CdSO 4 (0.05 mmol, 0.010 g), H 2 L (0.025 mmol, 0.008 g), NaOH (0.1 mmol, 0.0012 g) and H 2 O (8 mL) was heated at 120 ℃ in Teflon-lined autoclaves for 3 days. The resulting yellow block crystals were 100 filtered off. The yield of the yellow block crystals is ca. 40 % based on Cd. IR (cm -1 ): 3385(m), 3070(m), 1682(s), 1607(s), 1589(s), 1510(s), 1421(s), 1336(m), 1317(s), 1290(s), 1215(w), 1179(w), 1101(w), 1009(w), 954(w), 860(w), 832(w), 787(w), 754(m), 713(m), 605(w), 533(w). 105 Synthesis of Mn 2 L 2 (DMF) 3 (3): A mixture of MnCl 2 ·4H 2 O (0.075 mmol, 0.015 g), H 2 L (0.0125 mmol, 0.0039 g), DMF (8 mL) was heated at 150 in Teflon℃ -lined autoclaves for 3 days. The yield of the colorless block crystals is ca. 40% based on Mn. 110 IR (cm -1 ): 3529(m), 3416(m), 1581(s), 1518(s), 1409(s), 1182(w), 1102(w), 1007(w), 866(w), 796(w), 755(m), 723(w), 508(w). | [] | [] | ["MnL(H 2 O) 2", "CdL(H 2 O)", "Mn 2 L 2 (DMF) 3"] | ["MnCl 2 ·4H 2 O--0.025 mmol, 0.005 g", "CdSO 4--0.05 mmol, 0.010 g", "MnCl 2 ·4H 2 O--0.075 mmol, 0.015 g"] | ["NaOH--0.1 mmol, 0.0016 g", "NaOH--0.1 mmol, 0.0012 g"] | ["H 2 L--0.025 mmol, 0.008 g", "H 2 L--0.025 mmol, 0.008 g", "H 2 L--0.0125 mmol, 0.0039 g"] | ["120 \nC", "120 \nC", "150 \nC"] | ["3 days", "3 days", "3 days"] | ["H 2 O--8 mL", "H 2 O--8 mL", "DMF--8 mL"]
j.poly.2010.11.003 | Microanalyses (C, H, N) were performed by the in-house facilities of the Chemistry Department at the University of Patras. IR spectra (4000–450 cm 1 ) were recorded on a Perkin–Elmer 16 PC FT-spectrometer with the samples prepared as KBr pellets.2.2. Compound preparation 2.2.1. [CdCl(bicH 2 )] n nH 2 O(1H 2 O) To a stirred solution of bicH 3 (0.163 g, 1.00 mmol) and LiOHH 2 O (0.042 g, 1.00 mmol) in MeOH (15 mL) was added a solution of CdCl 2 2H 2 O (0.219 g, 1.00 mmol) in H 2 O (15 mL). The resulting colorless solution was layered with Me 2 CO (20 mL). Slow mixing gave X-ray quality, colorless crystals of the product within a period of 5 days. The crystals were collected by ﬁltration, washed with cold MeOH (2 mL) and Me 2 CO (3  2 mL), and dried in air.Yield: 55%. Anal. Calc. for C 6 H 14 CdClNO 5 : C, 21.97; H, 4.31; N, 4.27. Found: C, 22.06; H, 4.18; N, 4.13%. IR data (KBr pellet, cm 1 ): 3532s, 3354sh, 3274sb, 3050mb, 2970m, 2944m, 2916w, 1664w, 1570s, 1480sh, 1444m, 1410s, 1372w, 1338s, 1310m, 1282w, 1260m, 1230w, 1146w, 1128sh, 1068s, 1034sh, 1014s, 988sh, 938w, 910w, 884w, 862w, 798w, 732m, 690w, 632w, 600m, 592sh, 552w, 452m. | [] | [] | ["[CdCl(bicH 2 )] n nH 2 O(1H 2 O)", "C 6 H 14 CdClNO 5"] | ["CdCl 2 2H 2 O--0.219 g, 1.00 mmol"] | [] | ["bicH 3 --0.163 g, 1.00 mmol"] | [] | ["5 days"] | ["LiOHH 2 O--0.042 g, 1.00 mmol", "MeOH--15 mL", "H 2 O--15 mL", "Me 2 CO--20 mL"]
ic3011635 | obtaining a white precipitate that was ﬁltered oﬀ, washed twice with ethanol, and dried under vacuum. Yield: 90%. 5 is insoluble in chlorinated solvents, alcohols, acetone, acetonitrile, DMSO, and water.IR (cm −1 ): 3404(m) ν(N−H), 3146(vw) ν(C−H aromatic ), 1538(vw), 1480(w) ν(CC+CN), 1390(m), 1145(m), 1054(m), 809(vs) ν(PF 6 ), 670(s). Anal. Calcd for C 6 H 6 AgF 6 N 4 P (fw = 386.97 g/mol): C, 18.62; H, 1.56; N, 14.48. Found: C, 19.21; H, 1.31; N, 14.05. | [] | [] | ["C 6 H 6 AgF 6 N 4 P"] | [] | [] | [] | [] | [] | []
c7ra05352e | Synthesis of compounds [Zn 2 (Bpy) 1.5 (CTA) 4 $2H 2 O] (1). A mixture of 4,4 0 -bipy (0.2 mmol), CTA (0.8 mmol), 3Zn(OH) 2 $2ZnCO 3 (0.1 mmol), and H 2 O (4.5 mL) (pH z 6.2) was sealed in a poly(tetrauoroethylene)-lined stainless steel container under autogenous pressure, heated to 100  C for 3 days, and then allowed to cool to room temperature. Colorless block-shaped crystals suitable for X-ray analysis were obtained. Yield: 50% (based on Zn) for 1, anal. calcd for C 31 H 36 N 3 O 10 Zn 2 : C, 50.20; H, 4.89; N, 5.66%. | [] | [] | ["[Zn 2 (Bpy) 1.5 (CTA) 4 $2H 2 O]", "C 31 H 36 N 3 O 10 Zn 2"] | ["3Zn(OH) 2 $2ZnCO 3--0.1 mmol"] | [] | ["4,4 0 -bipy--0.2 mmol", "CTA--0.8 mmol"] | ["100  C"] | ["3 days"] | ["H 2 O--4.5 mL"]
15533174.2015.1004429 | Syntheses For [Zn 2 (bpp) 2 (na) 4 ] n (1), a mixture of Hna (68.9 mg, 0.4 mmol), bpp (79.2 mg, 0.4 mmol), Zn(NO 3 ) 2 ¢6H 2 O (118.8 mg, 0.4 mmol), NaOH (24.0 mg, 0.6 mmol), and doubly deionized water (12.0 mL) was sealed in a 23.0 mL stainless steel vessel and heated at 160  C for 120 hours under autogenous pressure. After the mixture was cooled to room temperature at a rate of 5  Ch –1 , colorless block-shaped crystals suitable for single-crystal X-ray diffraction analysis were isolated directly, washed with ethanol, and dried in air. Yield: 36.0% (based on Hna). C 70 H 56 Zn 2 N 4 O 8 : Anal. Calcd. C 69.37; H 4.66; N 4.62%; Found C 69.26; H 4.53; N 4.79%. | [] | [] | ["[Zn 2 (bpp) 2 (na) 4 ] n", "C 70 H 56 Zn 2 N 4 O 8"] | ["Zn(NO 3 ) 2 ¢6H 2 O--118.8 mg, 0.4 mmol"] | ["NaOH--24.0 mg, 0.6 mmol"] | ["Hna--68.9 mg, 0.4 mmol", "bpp--79.2 mg, 0.4 mmol"] | ["160  C"] | ["120 hours"] | ["doubly deionized water--12.0 mL"]
srep06815 | Powder crystals: The crystals were firmly ground into small particles and then spread evenly on a glass plate. Each sample was turned over frequently to receive the maximum uniform irradiation. The distance between each sample and the UV light source was fixed to be 20 cm with the light flux of 12.95 mw/cm 2 . The samples were divided into 10 parts, each of which was exposed to the UV light for a different time interval (50 min, 70 min, 100 min, 145 min, 190 min, 240 min, 290 min, 340 min, 400 min and 450 min). The photoproduct in each irradiated part was extracted using the method (see Supplementary Information) for the 1 H NMR identification. | [] | [] | [] | [] | [] | [] | [] | ["50 min", "70 min", "100 min", "145 min", "190 min", "240 min", "290 min", "340 min", "400 min", "450 min"] | []
s0020-1693(01)00745-9 | Anal. Calc. For C 5 H 4 AgNS: C, 27.52; H, 1.83; N, 6.42.Found: C, 27.69; H, 1.90; N, 6.38%.4 .5 . Con6ersion of 4 into 5 About 0.110 g of crystalline product 4 was suspended in 15 ml of DMF at r.t., the thin sheet-like hexagonal crystal dissolved gradually in 2 weeks. The solution was kept at r.t. for further 2 weeks, 0.78 g of prismatic crystals was isolated. Elemental analyses showed the formula of the product is the same as 4, however, X-ray diffraction analysis showed it is a isomer of 4, [Ag 6 (Spy) 6 ] n (5). | [] | ["2 weeks"] | ["C 5 H 4 AgNS"] | [] | [] | [] | [] | ["2 weeks"] | ["DMF--15 ml"]
j.molstruc.2005.10.034 | 2.3. Preparation of complex 2 The reaction is analogous to that of 1, the amount of all reaction reagents was cut into one half except for that of the solvents. Yield: 678 mg, 62% (based on Pb). mp 232– 234 8C. Anal. for C 32 H 48 K 2 N 4 O 12 PbS 4 , Calc. C, 35.09; H, 4.39; N, 5.12. Found: C, 35.32; H, 4.41; N, 5.17. FT(IR (KBr): 2906 (m), 2187 (s), 1640 (m), 1465 (m), 1351 (s), 1334 (s), 1250 (m), 1112 (vs), 963 (m), 942 (m), 869 (m), 837 (m), 615 (m), 528 (m) cm K1 . | [] | [] | ["complex 2"] | [] | [] | [] | [] | [] | []
j.ica.2008.07.024 | added to the mixture and was reﬂuxed for an hour. After ﬁltering it was allowed to evaporate for several days and then colorless crystals were obtained. The crystals were washed with acetone and air dried, d.p. = 342 °C, Yield: 0.566 g (55%) (Anal. Calc. for C 9 H 6 O 7 Tl 2 : C, 17.01; H, 0.94; Tl, 64.26. Found: C, 17.50; H, 1.10; Tl, 65.10%). | [] | ["several days"] | ["[Tl(HL)(H 2 O)] n"] | [] | [] | ["HL--NaN"] | ["reflux"] | ["one hour"] | []
acs.inorgchem.8b01131 | IR: 2964.25 cm −1 (aromatic C−H stretch), 2049.15 cm −1 (CN stretch), 1695.45 cm −1 (aromatic CC bend), 1 519.6 4 cm −1 (aromatic C−C stretch). Anal. Calcd for C 18 H 10 Cu 2 F 12 N 8 :C, 31.18; H, 1.45; N, 16.16%. Found: C, 30.66; H, 1.37; N, 15.65%. | [] | [] | ["C 18 H 10 Cu 2 F 12 N 8"] | [] | [] | [] | [] | [] | []
anie.200900134 | Compounds 2aand 2bcan be obtained under similar conditions using Sm(NO 3 ) 3 ·xH 2 O (0.1289 g, 0.29 mmol) or Y(NO 3 ) 3 ·xH 2 O (0.0982 g, 0.26 mmol) instead of Yb(NO 3 ) 3 ·xH 2 O.3:H 2 bdc (0.087 g, 0.52 mmol), DABCO (0.071 g, 0.66 mmol), and Nd(NO 3 ) 3 ·xH 2 O (0.101 g, 0.23 mmol) in choline chloride/m-urea (2.30 g) were placed in a 20 mL vial. The sample was heated at 140 8 C for 6 days and then cooled to room temperature. After washing with ethanol and distilled water, colorless crystals of 3 were obtained. | [] | [] | ["2a", "2b"] | ["Sm(NO 3 ) 3 ·xH 2 O--0.1289 g, 0.29 mmol", "Y(NO 3 ) 3 ·xH 2 O--0.0982 g, 0.26 mmol", "Nd(NO 3 ) 3 ·xH 2 O--0.101 g, 0.23 mmol"] | [] | ["H 2 bdc--0.087 g, 0.52 mmol", "DABCO--0.071 g, 0.66 mmol"] | ["140 8 C"] | ["6 days"] | ["choline chloride/m-urea--2.30 g"]
acs.inorgchem.5b00962 | Synthesis of {[Ni 6 (bpz) 6 (H 2 O) 16 ][Na(H 2 O)H 2 P 5 W 30 O 110 ]}·36H 2 O(3).K 12.5 Na 1.5 [NaP 5 W 30 O 110 ]·15H 2 O (82.4 mg, 0.01 mmol), bpz (9.5 mg, 0.05 mmol), and NiCl 2 ·6H 2 O (35.7 mg, 0.15 mmol) were mixed with 6mLofH 2 O in a cup-shaped vial. Then, the reactants were stirred for 10 min at room temperature (pH = 5.16), and the vial was capped and placed in an oven at 160 °C for 3000 min. After the reaction mixture cooled to room temperature, the resulting green block-like crystals were obtained in 45% yield (based on nickel). Anal. Calcd (found) for C 60 H 192 N 24 NaNi 6 O 163 P 5 W 30 : C, 7.28 (7.11); H, 1.95 (2.01); N, 3.39 (3.22); P, 1.56 (1.73); Na, 0.23 (0.44); Ni, 3.56 (3.68); W, 55.69 (55.78) %. IR (KBr): ν(cm −1 ) = 3403(m), 1622(m), 1415(w), 1286(w), 1164 (s), 1078 (m), 1032(w), 912(s), 803(s), 570(s). | [] | [] | ["{[Ni 6 (bpz) 6 (H 2 O) 16 ][Na(H 2 O)H 2 P 5 W 30 O 110 ]}\n36H 2 O", "K 12.5 Na 1.5 [NaP 5 W 30 O 110 ]\n15H 2 O", "C 60 H 192 N 24 NaNi 6 O 163 P 5 W 30"] | ["NiCl 2 \n6H 2 O--35.7 mg, 0.15 mmol"] | [] | ["bpz--9.5 mg, 0.05 mmol"] | ["160 °C"] | ["3000 min"] | ["H 2 O--6mL"]
s1600536814015608 | 4(H 2 O),(0.2 mmol, 0.05 g), N,N′-Bis-pyridin-4-ylmethyl-oxalamide (0.2 mmol, 0.054 g), sodium oxalate (0.2 mmol,0.026 g) and H 2 O(15 ml) in a 25 ml stainless steel reactor with a Teflon liner was heated from 293 to 443 K in 2 h and a constant temperature was maintained at 443 K for 72 h, after which the mixture was cooled to 298 K. Pink crystals of (I) were recovered from the reaction.S3. Refinement All H atoms on C and N atoms atoms were poisitioned geometrically and refined as riding atoms with U iso (H) = 1.2 U eq (C, N). | [] | [] | ["(I)"] | [] | [] | ["N,N′-Bis-pyridin-4-ylmethyl-oxalamide--0.2 mmol, 0.054 g", "sodium oxalate--0.2 mmol, 0.026 g"] | ["443 K"] | ["72 h"] | ["H 2 O--15 ml"]
s12039-014-0620-1 | The aqueous solution of Ni(NO 3 ) 2 (0.290 g, 1 mmol) in a beaker was mixed with dafone (0.364 g, 2 mmol) in methanol slowly. The solid NH 4 NCS (0.152 g, 2 mmol) was added in portion with continuous Figure 1. ORTEP of dafone with 20% ellipsoid probability for all non-hydrogen atoms.stirring. The resultant solution was kept in open air for slow evaporation to obtain green crystals after 7 days. | [] | [] | ["NaN"] | ["Ni(NO 3 ) 2--0.290 g, 1 mmol"] | [] | ["dafone--0.364 g, 2 mmol", "NH 4 NCS--0.152 g, 2 mmol"] | [] | ["7 days"] | ["methanol--NaN"]
c1ce05516j | {[Cd(Lasym) 2 Cl 2 ]} n (2). To a stirred solution of CdCl 2 $2.5H 2 O (0.046 g, 0.20 mmol) in CH 3 OH (5 cm 3 ) and CH 3 CN (5 cm 3 ) was added a solution of Lasym (0.050 g, 0.22 mmol) in CH 3 OH (25 cm 3 ) and CH 3 CN (25 cm 3 ). The resulting mixture was reﬂuxed for 2 h then cooled to room temperature. White microcrystals of 2 were collected in a yield of 0.078 g (61.1%).Elemental anal. calcd. for C 24 H 18 CdCl 2 N 6 S 2 : C, 45.19; H, 2.84; N, 13.17%. Found: C, 45.14; H, 2.81; N, 13.22%. Main FT-IR absorptions (KBr pellets, cm 1 ): 3411 (s), 3098 (m), 3049 (m), 1607 (s), 1553 (w), 1510 (w), 1317 (w), 1111 (m), 1062 (s), 924 (w), 824 (m), 791 (w), 658 (s), 624 (s), 556 (w). UV-Vis in methanol, l max /3 (L mol 1 cm 1 ) ¼ 207 (24 250) and 257 (13 350) nm. | [] | [] | ["{[Cd(Lasym) 2 Cl 2 ]} n"] | ["CdCl 2 $2.5H 2 O--0.046 g, 0.20 mmol"] | [] | ["Lasym--0.050 g, 0.22 mmol"] | ["refluxed"] | ["2 h"] | ["CH 3 OH--5 cm 3", "CH 3 CN--5 cm 3"]
s11243-013-9706-8 | Synthesis of [Cu(L 1 )(H 2 O)]H 2 O(1) To a mixture of Cu(NO 3 ) 2 3H 2 O (48 mg, ca. 0.2 mmol), H 2 L 1 (43 mg, ca. 0.2 mmol), EtOH (6 mL), and deionized water (6 mL) were slowly added 1 M NaOH solution drop by drop with stirring until the suspension changed to a transparent solution. The mixture was then ﬁltered, and the ﬁltrate was kept at room temperature. After about 2 weeks, blue block crystals of complex 1 were obtained in ca. | [] | ["about 2 weeks"] | ["[Cu(L 1 )(H 2 O)]\nH 2 O"] | ["Cu(NO 3 ) 2 \n3H 2 O--48 mg, ca. 0.2 mmol"] | [] | ["H 2 L 1--43 mg, ca. 0.2 mmol"] | [] | [] | ["EtOH--6 mL", "deionized water--6 mL"]
acs.inorgchem.9b02568 | 36 Complexes Syntheses. The synthesis of complexes (NHC)CuX 2 was accomplished using one of the following methods. Crystals were grown from slow diﬀusion of Et 2 O into a solution of the complex in CH 2 Cl 2 . | [] | [] | [] | [] | [] | [] | [] | [] | ["Et 2 O--NaN", "CH 2 Cl 2--NaN"]
ic051357c | [Ag 2 L 4 (CF 3 CF 2 CF 2 CO 2 ) 2 ] ∞ (7). The complex was synthesized in the same manner as 4 with AgCF 3 CF 2 CF 2 CO 2 (226 mg, 0.704 mmol) and L 4 (206 mg, 0.751 mmol). Yield: 67% based on AgCF 3 CF 2 CF 2 CO 2 . Anal. Found: C, 31.42; H, 2.38. Calcd for C 24 H 18 S 2 Ag 2 F 14 O 4 : C, 31.46; H, 1.98. | [] | [] | ["[Ag 2 L 4 (CF 3 CF 2 CF 2 CO 2 ) 2 ] ∞"] | ["AgCF 3 CF 2 CF 2 CO 2--226 mg, 0.704 mmol"] | [] | ["L 4--206 mg, 0.751 mmol"] | [] | [] | []
ejic.201700662 | 3-(3-Pyridyl)-5-phenyl-1-H-pyrazole (HL3-p): 1-(3-Pyridyl)-3phenyl-1,3-propanedione (2.25 g, 0.01 mol) was added to ethanol (50 mL), and the mixture was treated with excess hydrazine (80 %, 3 mL) and then heated under reflux for 10 h. The solution was left in air to allow the evaporation of the ethanol solvent. After several days, a nearly colorless microcrystalline solid was obtained and dried in vacuo to afford the product (1.42 g, yield 64.3 %). IR (KBr): ν ˜ = 3400–3500 (s), 3161 (w), 3103 (w), 3020 (w), 2993 (w), 1631 (vs), 1567 (s), 1375 (vs), 1176 (m), 1039 (m), 956 (m), 870 (m), 762 (s), 697 (s) cm –1 .1 H NMR (400 MHz, MeOD, 298 K): δ = 8.98 (s, 1 H, CHpy), 8.44 (d, 1 H, CHpy), 8.23 (d, 1 H, CHph), 7.33–7.46 (m, 4 H, CHph, CHpy), 7.08 (s, 1 H, CHpz) ppm.Ag(HL3-p)NO 3 (1): A mixture of HL3-p (6.6 mg, 0.03 mmol), AgNO 3 (5.1 mg, 0.03 mmol), and CH 3 OH (3 mL) was sealed in an 8 mL hardglass tube, which was heated in an oven at 120 °C for 72 h and then slowly cooled to room temperature at a rate of –5 °C h –1 . Colorless crystals were obtained. Yield: 55 % (based on ligand). | [] | [] | ["3-(3-Pyridyl)-5-phenyl-1-H-pyrazole (HL3-p)", "Ag(HL3-p)NO 3 (1)"] | [] | ["hydrazine--3 mL", "AgNO 3--5.1 mg, 0.03 mmol"] | ["1-(3-Pyridyl)-3phenyl-1,3-propanedione--2.25 g, 0.01 mol", "HL3-p--6.6 mg, 0.03 mmol"] | ["reflux", "120 \nC"] | ["10 h", "72 h"] | ["ethanol--50 mL", "CH 3 OH--3 mL"]
ic0014336 | [Co(C 14 N 4 H 14 ) 1.5 (NO 3 ) 2 (CH 2 Cl 2 ) 2 ] n (4). Compound 4 was synthesized using a procedure similar to that for 3, but this time the ligand L2 was dissolved in methylene chloride. Deep red crystals were obtained in 81% yield based on cobalt nitrate. IR (KBr, cm -1 ): 1609 (s), 1542 (w), 1434 (s), 1368 (m), 1291 (s), 1219 (m), 1061 (m), 1015 (s), 830 (m). Anal. Calcd: C, 39.83%; H, 3.57%. Found: C, 39.51%; H, 3.68%. | [] | [] | ["[Co(C 14 N 4 H 14 ) 1.5 (NO 3 ) 2 (CH 2 Cl 2 ) 2 ] n", "NaN"] | ["cobalt nitrate--NaN"] | [] | ["ligand L2--NaN"] | [] | [] | ["methylene chloride--NaN"]
c3ce41611a | [SiMo 12 V 2 O 42 ][Cu 2 (Phen) 2 (4,4′-bpy)] 2 (5) A mixture of Na 2 MoO 4 ·2H 2 O (0.5 g, 0.21 mmol), Na 2 SiO 3 ·9H 2 O (0.25 g, 0.88 mmol), V 2 O 5 (0.1 g, 0.55 mmol), and 0.5 ml 37% HCl solution was stirred for about half an hour, to which CuCl 2 ·2H 2 O (0.33 g, 1.93 mmol), 4,4′-bpy (0.08 g, 0.51 mmol), phen (0.1 g, 0.5 mmol), C 2 H 2 O 4 ·2H 2 O (0.25 g, 1.98 mmol) and distilled water (20 ml) were added. The pH was adjusted to 3 with 37% HCl solution. The mixture was heated under autogenous pressure at 160 °Cfor5daysand then left to cool to room temperature. Black crystals could be isolated in about 38% yield (based on Mo). Anal. calcd. for C 68 H 48 Cu 4 Mo 12 N 12 O 42 SiV 2 : C, 25.2; H, 1.49; N, 5.19; Cu, 7.84; Mo, 35.53; V, 3.14; Si, 0.87%. Found: C, 24.71; H, 1.13; N, 4.98; Cu, 7.46; Mo, 35.33; V, 3.12; Si, 0.90%. IR (cm −1 ): 3429, 3057, 1610, 1575, 1510, 1490, 1425, 1385, 1221, 1139, 1101, 971, 947, 898, 867, 849, 794, 726, 533, 465. | [] | [] | ["[SiMo 12 V 2 O 42 ][Cu 2 (Phen) 2 (4,4′-bpy)] 2"] | ["Na 2 MoO 4 ·2H 2 O--0.5 g, 0.21 mmol", "V 2 O 5--0.1 g, 0.55 mmol", "CuCl 2 ·2H 2 O--0.33 g, 1.93 mmol"] | ["C 2 H 2 O 4 ·2H 2 O--0.25 g, 1.98 mmol"] | ["4,4′-bpy--0.08 g, 0.51 mmol", "phen--0.1 g, 0.5 mmol"] | ["160 °C"] | ["5 days"] | ["distilled water--20 ml"]
acs.organomet.6b00566 | Synthesis of [ p-TolAm DIPP CaN(SiMe 3 ) 2 ] 2 . Route A. p-TolAm DIPP H (200 mg, 0.44 mmol) and KN(SiMe 3 ) 2 (175 mg, 0.88 mmol) were dissolved in 20 mL of Et 2 O and stirred at room temperature for 1 h. Then CaI 2 (129 mg, 0.44 mmol) was added under N 2 , and the slurry was stirred at 40 °C under reﬂux conditions for 1 day. Et 2 O was removed under vacuum and the product extracted with 20 mL of 9/1 pentane/Et 2 O mixture. The solution of the raw product was concentrated to one-third of its initial volume and layered with pentane. Slow cooling to − 20 °Caﬀorded a microcrystalline product which was washed with cold pentane and dried under vacuum. Suitable crystals for X-ray spectroscopy could be obtained on recrystallizing the product from toluene. Yield: 258 mg, 91%. | [] | [] | ["[ p-TolAm DIPP CaN(SiMe 3 ) 2 ] 2"] | ["KN(SiMe 3 ) 2--175 mg, 0.88 mmol", "CaI 2--129 mg, 0.44 mmol"] | [] | ["p-TolAm DIPP H--200 mg, 0.44 mmol"] | ["room temperature", "40 \nC"] | ["1 h", "1 day"] | ["Et 2 O--20 mL", "9/1 pentane/Et 2 O mixture--20 mL", "toluene--NA"]
ic010528k | Found: C, 45.40; H, 3.72; N, 8.35.Co 2 (H 2 O)(C 6 H 4 O 2 N) 4 (2). A single crystal of 2 was obtained by mounting a single crystal of 1 on a glass fiber and keeping it sealed in a Schlink tube under vacuum (10 -3 Torr) for 12 h. The resulting crystal was sealed to prevent contact with the moisture from the air during the single-crystal X-ray diffraction analysis. | [] | ["12 h"] | ["Co 2 (H 2 O)(C 6 H 4 O 2 N) 4"] | [] | [] | [] | [] | [] | []
j.ica.2006.12.012 | 119 Sn NMR (CDCl 3 , ppm): d 116.8, 82.5.2.2.8. {[Ph 3 Sn(2,3-pdz)SnPh 3 ] 2 (H 2 O)} (8) The compound 7 was prepared in the same way as that of compound 1, by adding [Ph 3 Sn] 2 O (0.716 g, 1.0 mmol) to 2,3-pyrazinedicarboxylic acid (0.168 g, 1.0 mmol). The solid was then recrystallized from methanol and the colorless crystals were obtained. Yield: 52%. M.p.: 131–133 C. | [] | [] | ["{[Ph 3 Sn(2,3-pdz)SnPh 3 ] 2 (H 2 O)}", "Compound 7"] | ["[Ph 3 Sn] 2 O--0.716 g, 1.0 mmol"] | [] | ["2,3-pyrazinedicarboxylic acid--0.168 g, 1.0 mmol"] | [] | [] | ["methanol--not specified"]
chem.200900796 | Single crystals of [AgACHTUNGTRENNUNG(anbp)NO 3 ACHTUNGTRENNUNG(H 2 O)] 1 (5) were obtained by layering a solution of anbp in CH 3 CN over a solution of AgNO 3 in water. The structure of 5 shows a square planar coordination geometry at Ag I bound by two N centres from two anbp ligands (Ag  N 2.152 (4), 2.153(3) ) and two O centres from NO 3  (Ag1—O3 3.095(3) ) and H 2 O (Ag1—O1W 2.683(3) ) at long range; aN4···Ag1···N24 176.28(15) 8 , aN···Ag1···O3 86.34(11), 90.01(11) 8 aN···Ag···O1W 91.33(12), 92.33(11) 8 . The H 2 O ligand is further hydrogen bonded to two NO 3  (O···O 2.824(4), 2.838(5) ) to formally link 1D polymeric chains through side groups to form a 3D framework. There are further interactions in this complex that may warrant examination— Ag–p interactions to adjacent complexes (3.75 to 3.8 ), as well as p-edge interactions between anthracene rings, which may provide additional stabilisation to the 3D structure. | [] | [] | ["[Ag(anbp)NO 3 (H 2 O)] 1"] | ["AgNO 3--NaN"] | [] | ["anbp--NaN"] | [] | [] | ["CH 3 CN--NaN", "water--NaN"]
ejic.200800486 | Synthesis of [Cu 3 (dcadpz) 2 (Hpz) 2 (MeCN) 2 ](ClO 4 ) 2 (NO 3 ) 2 (6): A methanol solution (10 mL) of Cu(ClO 4 ) 2 ·6H 2 O (0.555 g, 1.5 mmol) was added dropwise to a CH 3 OH/H 2 O (5:1, v/v) solution (20 mL) containing sodium dicyanamide (0.089 g, 1.0 mmol) and pyrazole (0.204 g, 3.0 mmol) under vigorous stirring. A blue solution formed on addition of metal salt to the ligands. The mixture was heated with stirring at 60 °C for ca. 30 min and then an acetonitrile solution (5 mL) of AgNO 3 (0.085 g, 0.5 mmol) was added; the solution turned to deep blue, and some precipitate was soon formed. The mixture was filtered after cooling to room temperature. Wellshaped blue block crystals of 6 suitable for X-ray diffraction were obtained within one week upon slow evaporation of the solvents. | [] | ["one week"] | ["[Cu 3 (dcadpz) 2 (Hpz) 2 (MeCN) 2 ](ClO 4 ) 2 (NO 3 ) 2"] | ["Cu(ClO 4 ) 2 ·6H 2 O--0.555 g, 1.5 mmol", "AgNO 3--0.085 g, 0.5 mmol"] | [] | ["sodium dicyanamide--0.089 g, 1.0 mmol", "pyrazole--0.204 g, 3.0 mmol"] | ["60 °C"] | ["30 min"] | ["methanol--10 mL", "CH 3 OH/H 2 O (5:1, v/v)--20 mL", "acetonitrile--5 mL"]
chem.200500548 | [Co(cfH)(1,3-bdc)] (6): The preparation of 6 was similar to that of 5 except that Co(OAc) 2 ·4H 2 O was used instead of Mn(OAc) 2 ·4H 2 O. | [] | [] | ["[Co(cfH)(1,3-bdc)]"] | ["Co(OAc) 2 ·4H 2 O--NaN"] | [] | ["cfH--NaN", "1,3-bdc--NaN"] | [] | [] | []
c4ce00490f | Synthesis of Zn(HL)(btc)·(H 2 O) 0.5 (5). Hydrothermal reaction was performed by using Zn(NO 3 ) 2 ·6H 2 O (0.1 mmol), L (0.1 mmol), and benzene-1,3,5-tricarboxylic acid (0.1 mmol) as raw materials and DMF (3 ml) and H 2 O (1 ml) as solvents at 115 °C for 72 h, which produced colorless crystals of 5. | [] | [] | ["Zn(HL)(btc)·(H 2 O) 0.5", "Not Available"] | ["Zn(NO 3 ) 2 \n6H 2 O--0.1 mmol"] | [] | ["L--0.1 mmol", "benzene-1,3,5-tricarboxylic acid--0.1 mmol"] | ["115 °C"] | ["72 h"] | ["DMF--3 ml", "H 2 O--1 ml"]
cg301628q | Single crystals of 1a·5H 2 O were obtained after 4 days by slow diﬀusion at rt of a solution of the ligand H 3 L (0.1 g, 0.26 mmol) in DMF (4 mL) into the gel. Insuﬃcient crystals were obtained for elemental analysis or meaningful estimation of yield.IR (KBr): ν (cm −1 ) = 3446vs (OH −NH), 1647s + 1613s (CO), 1564w (CN), 1384s (C−O phenolic ), 1279w (C−N).[Ni(H 2 L) 2 ]·H 2 O·3dmf (1b·H 2 O·3dmf). This compound was isolated as single crystals by slow evaporation of a DMF/THF solution of 2b. | [] | [] | ["1a·5H 2 O", "[Ni(H 2 L) 2 ]·H 2 O·3dmf"] | [] | [] | ["H 3 L--0.1 g, 0.26 mmol"] | ["room temperature"] | ["4 days"] | ["DMF--4 mL", "DMF/THF--solution"]
acs.organomet.9b00500 | After 2 h, the solvent was removed under reduced pressure. The residue was then washed with 5 mL of H 2 O, and the solid was ﬁltered and washed with 2 × 5mLofH 2 O. After 2 h in the oven (96 °C), the residue was recrystallized from CH 2 Cl 2 /n-hexane to give 4A as colorless crystals. Yield: 60 mg, 35%. Anal. Calcd (%) for C 31 H 45 N 5 Pt: C 54.53, H 6.64, N 10.26. Found: C 53.91, H 6.32, N 10.32. IR (cm −1 ): ν = 2122, 2112 (m, CN). MS (MALDI−): m/z 440.1 [M − N n Bu 4 ] − . | ["96 \nC"] | ["2 h"] | ["C 31 H 45 N 5 Pt"] | [] | [] | [] | [] | ["2 h"] | []
b302233a | [UO 2 Cs 2 (L)(H 2 O) 0.5 (CH 3 OH) 3.5 ]ⴢ0.5CHCl 3 4. LH 4 (29 mg, 0.041 mmol) was dissolved in CHCl 3 (60 ml). CsOHⴢH 2 O (36 mg, 0.214 mmol) in CH 3 OH (20 ml) was then added. Further addition of UO 2 (NO 3 ) 2 ⴢ6H 2 O (25 mg, 0.050 mmol) in CH 3 OH (20 ml) resulted in an orange solution which was reﬂuxed for 5 min. Orange single crystals suitable for X-ray crystallography were obtained upon standing overnight. Anal. calc. for C 50 H 71.5 Cl 1.5 Cs 2 O 12 U: C, 42.24; H, 5.07. Found: C, 41.52; H, 4.59%.Loss of included organic solvents can partly account for unsatisfactory elemental analysis of 1, 3 and 4. On the other hand the larger deviations observed in the case of 2 are possibly due to the presence of powdered side-products mixed with the crystals.Crystallography The data were collected on a Nonius Kappa-CCD area detector diﬀractometer 11 using graphite-monochromated Mo Kα radiation (λ 0.71073 Å). The crystals were introduced in glass capillaries with a protecting “Paratone-N” oil (Hampton Research) coating. The unit cell parameters were determined from ten frames, then reﬁned on all data. A 180⬚ φ-range was scanned with 2⬚ steps during data collection, with a crystal-to-detector distance ﬁxed to 28 mm. The data were processed with DENZO-SMN. | [] | [] | ["UO 2 Cs 2 (L)(H 2 O) 0.5 (CH 3 OH) 3.5 ]ⴢ0.5CHCl 3 4. LH 4"] | ["UO 2 Cs 2 (L)(H 2 O) 0.5 (CH 3 OH) 3.5--29 mg, 0.041 mmol", "CsOHⴢH 2 O--36 mg, 0.214 mmol", "UO 2 (NO 3 ) 2 ⴢ6H 2 O--25 mg, 0.050 mmol"] | [] | [] | ["reflux"] | ["5 min", "overnight"] | ["CHCl 3--60 ml", "CH 3 OH--20 ml"]
zkri-2018-2091 | Synthesis of [CuCl( 1,5 -dca)(pbi)] n ·nH 2 O (1) A mixture of CuCl 2 · 2H 2 O (51mg, 0.3 mmol) and Na(dca) (53 mg, 0.6 mmol) dissolved in water (20mL) was heated and stirred for about 15 min. To this hot solution, a solution of pbi (117 mg, 0.6 mmol) in 30 mL acetonitrile was added. The resulting green solution was mixed 10min under heating, ﬁltered and then allowed to crystallize at room temperature. After 7 days, green crystals suitable for X-ray analysis were collected by ﬁltration, washed in ethanol and dried in air. Yield: 62mg (55%) based on CuCl 2 · 2H 2 O. Elemental analysis (%): Calcd for C 14 H 11 N 6 CuOCl (378.28): C, 44.45; H, 2.93; N, 22.22. Found: C, 44.31; H, 3.01; N, 22.37. IR (KBr, cm −1 ): 3685(w), 3550(w), 3481(w), 3057(w), 3024(w), 2360(s), 2283(s), 2231(vs), 2202(vs), 1609(m), 1570(w), 1493(m), 1485(m), 1456(m), 1408(s), 1323(w), 1301(w), 1281(w), 1156(w), 1054(m), 1009(m), 985(m), 939(w), 817(w), 800(m), 745(s), 691(s), 647(m), 631(w), 577(m), 500(w). | [] | ["7 days"] | ["[CuCl(dca)(pbi)] n · nH 2 O"] | ["CuCl 2 · 2H 2 O--51 mg, 0.3 mmol"] | [] | ["Na(dca)--53 mg, 0.6 mmol", "pbi--117 mg, 0.6 mmol"] | ["room temperature"] | ["about 15 min", "10 min"] | ["water--20 mL", "acetonitrile--30 mL", "ethanol--not specified"]
s10904-014-0147-4 | 2.5 Synthesis of {[Zn(3-Nbdc)(bpe)]1.5H 2 O} n (4) The synthetic procedure for 4 was also the same as for 1, except that bpe (0.020 g, 0.10 mmol) was used instead of bpa. Colorless block crystals of 4 suitable for X-ray diffraction were isolated by mechanical separation from the amorphous solid in 65 % yield. Anal. calcd (%) for C 20 H 16 N 3 O 7.5 Zn: C, 49.69; H, 3.51; N, 8.65. Found: C, 49.66; H, 3.33; N, 8.69. Selected IR (KBr, cm -1 ): 3545 w, 1613 s, 1589 s, 1557 m, 1458 w, 1435 m, 1392 m, 1340 s, 1295 w, 1223 w, 1154 w, 1131 w, 1067 m, 1029 m, 959 m, 923 m, 829 s, 805 w, 785 s, 759 s, 717 s, 659 w. | [] | [] | ["{[Zn(3-Nbdc)(bpe)]1.5H 2 O} n", "C 20 H 16 N 3 O 7.5 Zn"] | [] | [] | ["3-Nbdc--NaN", "bpe--0.020 g, 0.10 mmol"] | [] | [] | []
00958972.2017.1413181 | 4-nitro-N-(1,1,1-trifluoro-4-phenylbut-3-yn-2-ylidene)aniline (1ba) Yellow oil; IR ν (cm −1 ): 3436, 3100, 3064, 2924, 2850, 2207, 1594, 1510, 1342, 1268, 1220, 1196, 1152, 1065, 866, 840, 759, 735, 687, 531, 506; 1 H NMR: 8.34 (d, J = 6.0 Hz, 2H), 7.47 (m, 1H), 7.37 (m, 4H), 7.29 (d, J = 6.0 Hz, 2H); 19 F NMR: -70.32(s, 3F); 13 C NMR: 153.48, 146.07, 142.47 (q, J = 39 Hz), 132.94, 131.60, 128.85, 124.77, 121.11, 119.01, 118.05 (q, J = 276 Hz), 102.68, 78.36; HRMS (ESI) m/z: 319.069589 [M + H] + ; Anal. Calcd for C 16 H 9 F 3 N 2 O 2 : C, 60.38; H, 2.85; N, 8.80. Found: C, 60.40; H, 2.86; N, 8.81. | [] | [] | ["C 16 H 9 F 3 N 2 O 2"] | [] | [] | [] | [] | [] | []
c1dt10156k | IR (KBr): 3403 m, 3108w, 1609w, 1542 s, 1457w, 1372 s, 1123w, 1033 s, 961w, 805w, 793w, 772 s, 679 s, 610 s, 553w, 495w, 478s.Synthesis of [Gd(TDC)(NO 3 )(H 2 O)] n (5). Complex 5 was obtained by applying the same synthetic procedure as described for 2 except Nd(NO 3 ) 3 ·6H 2 O was replaced by Gd(NO 3 ) 3 ·6H 2 O (0.1 mmol). Bright rhombic-shaped crystals were obtained. (Yield: 72% based on gadolinium). Anal. calcd for C 6 H 4 GdNO 8 S: C, 17.69%; H, 0.99%; N, 3.44%. Found: C, 18.02%; H, 1.03%; N, 3.45%.IR (KBr): 3404 m, 3105w, 1609w, 1543vs, 1459w, 1372vs, 1123w, 1033 s, 961w, 806w, 794w, 772 s, 680 s, 610 s, 554w, 497w, 479s. | [] | [] | ["[Gd(TDC)(NO 3 )(H 2 O)] n", "C 6 H 4 GdNO 8 S"] | ["Gd(NO 3 ) 3 \n6H 2 O--0.1 mmol"] | [] | ["TDC--not available"] | [] | [] | []
j.jssc.2009.06.031 | Anal. Calcd. for C 52 H 30 MnN 8 O 7 : C 65.88; H 2.22; N 12.00%. Found: C 65.71; H 2.02; N 12.19%.2.2.3. [Mn(PIP) 2 (1,4-bdc)] ð3Þ 3 was obtained by the similar method to that for 2, excepted for using benzene-1,4-dicarboxylic acid (16.6 mg, 0.1 mmol) instead of biphenyl-4,4 0 -dicarboxylic acid and NaOH (0.12 mmol). | [] | [] | ["[Mn(PIP) 2 (1,4-bdc)] ð3", "C 52 H 30 MnN 8 O 7"] | [] | [] | ["benzene-1,4-dicarboxylic acid--16.6 mg, 0.1 mmol", "NaOH--0.12 mmol"] | [] | [] | ["benzene--not specified"]
ejic.201500050 | {[Zn(L) 2 (H 2 O) 2 ]·2H 2 O} n (3): Ligand HL (0.288 g, 1 mmol) was dissolved in a solvent mixture of methanol and N,N-dimethylformamide (1:1 v/v, 10 mL), and added to Zn(CH 3 COO) 2 ·2H 2 O (0.220 g, 1 mmol) in methanol (5 mL). The resulting solution was stirred for 15 min at room temperature and then filtered. The filtrate was kept in air for about 20 d, forming crystals of 3 (0.307 g, 63%). C 18 H 20 N 10 O 6 S 2 Zn (601.92): calcd. C 35.91, H 3.35, N 23.26; found C 35.92, H 3.34, N 23.27. IR (KBr): ν ˜ = 3311, 3191, 1624, 1458, 1381, 1228, 977, 730, 695, 593, 522 cm –1 . | [] | ["about 20 d"] | ["{[Zn(L) 2 (H 2 O) 2 ]·2H 2 O} n", "C 18 H 20 N 10 O 6 S 2 Zn"] | ["Zn(CH 3 COO) 2 ·2H 2 O--0.220 g, 1 mmol"] | [] | ["HL--0.288 g, 1 mmol"] | ["room temperature"] | ["15 min"] | ["methanol and N,N-dimethylformamide--10 mL", "methanol--5 mL"]
ic100610t | Thermogravimetric analyses (TGA) were carried out on a Netzsch STA 449C equipment under nitrogen gas flow (40800 °C range) at a heating rate of 10 °C 3 min -1 .Synthesis of [Cd(trz)Cl] 3 H 2 O (1 3 H 2 O). A solution of CdCl 2 3 2.5H 2 O (0.5 mmol, 0.1140 g), Htrz (0.5 mmol, 0.0350 g), DFH (0.5 mmol, 0.0440 g), H 2 O (4.0 mL), and THF (4.0 mL) was stirred for 15 min before heating to 140 °Cina15mL capacity Teflon-lined reaction vessel for 3 days under autogenous pressure, and then the reactant mixture was cooled at a rate of 0.1 °Cmin -1 to form colorless column crystals of 1 3 H 2 O, Yield: 80%. Elemental analysis calcd (%) for C 2 H 4 N 3 ClOCd: C, 10.27; H, 1.72; N, 17.96. Found: C, 10.23; H, 1.81; N, 17.92. IR (solid KBr pellets, cm -1 ): 3448 (s), 1654 (w), 1506 (s), 1290 (m), 1156 (s), 1068 (m), 1016 (w), 989 (m), 895 (w), 667 (m). | [] | [] | ["[Cd(trz)Cl] 3 H 2 O", "C 2 H 4 N 3 ClOCd"] | ["CdCl 2 3 2.5H 2 O--0.5 mmol, 0.1140 g"] | [] | ["Htrz--0.5 mmol, 0.0350 g", "DFH--0.5 mmol, 0.0440 g"] | ["140 \nC"] | ["3 days"] | ["H 2 O--4.0 mL", "THF--4.0 mL"]
j.poly.2012.08.071 | The solutions immediately became suspensions and they were stirred for 1 h at room temperature. 2,2 0 -Bipyridine (10.0 mmol, 1.56 g), 2-pyridinecarboxyaldeyde (10.0 mmol, 1.07 g), ethylenediamine (10.0 mmol, 0.60 g), imidazole (10.0 mmol, 0.68 g) and 1,10phenanthroline (10.0 mmol, 1.80 g) were added dropwise to the suspensions for 1–5, respectively. The suspensions were stirred for 4 h at 90 °C and then cooled to room temperature. Also dimethylformamide (15 mL) was added into the suspension of 1. The resulting solutions were ﬁltered and kept for crystallization. After about one month, the crystals that were formed were ﬁltered and washed with 10 mL of water and dried in air. Anal. Calc. for C 42H 44 N 8 Mn 2 O 12 (1) (962.18 g/mol): C, 52.40; H, 4.61; N, 11.41. | [] | ["about one month"] | ["C 42H 44 N 8 Mn 2 O 12"] | [] | [] | ["2,2 0 -Bipyridine--10.0 mmol, 1.56 g", "2-pyridinecarboxyaldeyde--10.0 mmol, 1.07 g", "ethylenediamine--10.0 mmol, 0.60 g", "imidazole--10.0 mmol, 0.68 g", "1,10phenanthroline--10.0 mmol, 1.80 g"] | ["90 \nC"] | ["4 h"] | ["dimethylformamide--15 mL", "water--10 mL"]