j.molstruc.2003.11.020 | The mixed solution was stirred for 30 min at room temperature and then was ﬁltered. The orange ﬁltrate was evaporated and red precipitate obtained, which was washed with acetonitrile and ﬁnally dried in vacuum (yield 56%). Single crystals of 1 suitable for X-ray diffraction analysis were obtained by slow evaporation of the reaction ﬁltrate. Elemental analysis calcd (%) for C 11 H 8 S 5 Hg 2 I 4 : C, 10.20; H, 0.77; found (%): C, 10.23; H, 0.87. IR (KBr, cm 21 ): n ðCyCÞ 1447 ms, n ðCySÞ 1011 vs, n ðPh–HÞ 714, 694 ms. UV– vis (nm): L band 330, 410, CT band 430 sh. | [] | [] | ["1"] | ["Hg--2"] | [] | ["NaN--NaN"] | [] | [] | ["acetonitrile--NaN"]
c1ce05156c | [Zn 2 (OAc) 4 (hbbm)] n (6). Compound 6 was prepared as colorless blocks in a similar manner to that described for 1, using Zn (OAc) 2 $H 2 O (11 mg, 0.05 mmol) and hbbm (16 mg, 0.05 mmol) as starting materials in MeCN (2 mL) at 140  C for 48 h. Yield: 35% (based on Zn). Anal. calcd for C 28 H 34 N 4 O 8 Zn 2 : C, 49.07; H, 5.01; N, 8.18%. Found: C, 49.25; H, 4.93; N, 8.46%. IR (KBr, cm 1 ): 3100 (w), 2936 (w), 2859 (w), 1616 (w), 1514 (s), 1428 (m), 1337 (m), 1300 (w), 1201 (w), 1018 (s), 882 (w), 741 (s),666 (m), 427 (w).X-Ray data collection and structural determination Single crystals of 1–6 suitable for X-ray analysis were obtained directly from the above preparations. All measurements were performed on a Rigaku Mercury CCD X-ray diffractometer by using graphite monochromated Mo-Ka (l ¼ 0.71073  A). Single crystals were mounted with grease at the top of a glass ﬁber, and cooled at 223 K in a liquid-nitrogen stream. Cell parameters were reﬁned by using the program CrystalClear (Rigaku and MSC, ver 1.3, 2001). The collected data were reduced by using the program CrystalClear (Rigaku and MSC, Ver. 1.3, 2001) while an absorption correction (multi-scan) was applied. The reﬂection data were also corrected for Lorentz and polarization effects.All crystal structures were solved by direct methods and reﬁned on F 2 by full-matrix least-squares methods with the SHELXTL-97 program. | [] | [] | ["[Zn 2 (OAc) 4 (hbbm)] n", "C 28 H 34 N 4 O 8 Zn 2"] | ["Zn (OAc) 2 $H 2 O--11 mg, 0.05 mmol"] | [] | ["hbbm--16 mg, 0.05 mmol"] | ["140  C"] | ["48 h"] | ["MeCN--2 mL"]
j.ica.2009.06.016 | 157–159 °C. Anal. Calc. for C 14 H 28 O 4 Sn 2 : C, 33.78; H, 5.67. Found: C, 33.51; H, 5.95%. IR (KBr, cm 1 ): 1628 m as (COO), 1430 m s (COO), 533 m (Sn–C), 478 m (Sn–O).1 H NMR (CDCl 3 , ppm): d 0.88 (s, 18H, CH 3 ), 1.70–1.94 (m, 8H, 2-H, 3-H, 5-H, 6-H), 2.52 (br., 2H, 1-H, 4-H).13 C NMR (CDCl 3 , ppm): 13.3 (Sn–CH 3 ) 28.8 (C-2, C-3, C-5, C-6), 39.7 (C-1, C-4), 127.1-136.4 (Ar–C), 176.2 (COO). | [] | [] | ["C 14 H 28 O 4 Sn 2"] | [] | [] | [] | ["157–159 °C"] | [] | []
om400678d | [LMgCCCH 2 OMe] 2 (6). Yield: 250 mg, 0.49 mmol, 49%.1 H NMR (d 8 -toluene, 300 MHz, 298 K): δ 0.47 (d, 6H, 3 J = 6.6 Hz, i Pr-CH 3 ), 1.15 (d, 6H, 3 J = 6.6 Hz, i Pr-CH 3 ), 1.18 (d, 6H, 3 J = 6.6 Hz, i Pr-CH 3 ), 1.42 (s, 6H, NCCH 3 ), 1.44 (d, 6H, 3 J = 6.6 Hz, i Pr-CH 3 ), 3.00 (sept, 2H, 3 J = 6.6 Hz, i Pr-CH), 3.16 (s, 3H, OCH 3 ), 3.35 (sept, 2H, 3 J = 6.6 Hz, i Pr-CH), 3.94 (s, 2H, OCH 2 ), 4.60 (s, 1H, β-CH), 6.97−7.15 (m, 6H, Ar-H). | [] | [] | ["[LMgCCCH 2 OMe] 2"] | [] | [] | [] | [] | [] | []
s11243-015-0005-4 | Materials and general methods Chemicals were purchased from commercial sources and used without further puriﬁcation. Oxamide N,N-bis(4-phthalic acid)(obpha) H 4 L was prepared in an analogous way to that reported for oxamide bis(2-b enzoic) acid (H4obbz) [12] with slight modiﬁca tion (Scheme 2); 1.3 g (0.01 mol) of oxalyl chloride was added dropwise to a solution of 3.0 g (0.022 mol) of 4-aminophthalic acid in 50 mL of THF, and the mixture was stirred at 0 °C for 5 h. H 4 L precipitated as a white solid and was ﬁltered off, washed with THF and dried. The yield was 75 %.Anal. Calcd for C 18 H 12 N 2 O 10 (MW = 416) C, 51.9; H, 2.88; N, 6.73; O, 38.46. Found: C, 51.83; H, 2.84; N, 6.70; O, 38.37.IR (cm -1 ) 3856 (w), 3746 (w), 3190 (s), 2984 (w), 2637 (w), 2550 (w), 1701 (s), 1582 (m), 1517 (s), 1407 (m), 1385 (m), 1300 (m), 1213 (m), 1136 (w), 1072 (w), 885 (w), 854 (w), 778 (w), 657 (w), 569 (w), 516 (w), 457 (w), 417 (w) ﬁg (S1).Synthesis of complex [Zn 2 (L)(2,2 0 -bpy) 2 ] n (1) A mixtu re of Zn(NO3)2.6H 2 O (0.047 g 0.2 mmol), L (0.083 g, 0.2 mmol), 2,2-bipyridene (0.031 g, 0.1 mmol) and water (8 mL) was placed in a Teﬂon reactor (15 mL), which was heated at 140 ° C for 3 days and then gradually cooled to room temperature; colorless needle-like crystals of 1 were isolated from the mother liquid, washed with water and then dried at ambient temperature. The yield was 70 %. IR/cm -1 (KBr): 3306 (w), 3061 (w), 1701 (s), 1605 (s), 1472 (m), 1433 (m), 1373 (s), 1154 (w), 1024 (w), 834 (w), 778 (m), 589 (w), 533 (w), 457 (w), 417 (w) ﬁg (S2). | [] | [] | ["[Zn 2 (L)(2,2 0 -bpy) 2 ] n", "C 18 H 12 N 2 O 10"] | ["Zn(NO3)2.6H 2 O--0.047 g, 0.2 mmol"] | [] | ["L--0.083 g, 0.2 mmol", "2,2-bipyridene--0.031 g, 0.1 mmol"] | ["140 \nC"] | ["3 days"] | ["water--8 mL"]
c3ce42343c | The crystals suitable for X-ray analysis were obtained by the slow vapour diffusion of isopropanol to the DMSO solution (3 mL) of polycrystalline complex 1. The green crystals formed in 5–7 days were filtered off, washed with isopropanol, and air-dried.[{Cu(3-HPicHA)(bpy)(ClO 4 )} 2 ](ClO 4 ) 2 (3), [{Cu(4HPicHA)(bpy)(ClO 4 )} 2 ](ClO 4 ) 2 (4a) and [{Cu(4HPicHA)(phen)(ClO 4 )} 2 ](ClO 4 ) 2 (4b). An aqueous solution of Cu(ClO 4 ) 2 ·6H 2 O (1 mL, 0.1 M, 0.1 mmol) was added to a solution of 3-PicHA or 4-PicHA in methanol (1 mL, 0.1 M, 0.1 mmol). Then, to the obtained mixtures 3 mL of methanol and a solution of bpy or phen in methanol (1 mL, 0.1 M, 0.1 mmol) were added sequentially. The resulting clear green solutions were set aside for evaporation at ambient temperature to produce dry residues. The latter were dissolved in 5 mL of methanol (3, 4a) or DMSO (4b) and left for crystallization by the slow diffusion of diethyl ether (3, 4a) or isopropanol (4b) vapours to the formed solutions. | [] | [] | ["[{Cu(3-HPicHA)(bpy)(ClO 4 )} 2 ](ClO 4 ) 2", "[{Cu(4HPicHA)(bpy)(ClO 4 )} 2 ](ClO 4 ) 2", "[{Cu(4HPicHA)(phen)(ClO 4 )} 2 ](ClO 4 ) 2"] | ["Cu(ClO 4 ) 2 ·6H 2 O--1 mL, 0.1 M, 0.1 mmol"] | [] | ["3-PicHA--1 mL, 0.1 M, 0.1 mmol", "4-PicHA--1 mL, 0.1 M, 0.1 mmol", "bpy--1 mL, 0.1 M, 0.1 mmol", "phen--1 mL, 0.1 M, 0.1 mmol"] | [] | [] | ["methanol--3 mL", "DMSO--3 mL"]
ic502664e | Synthesis of [Mn 2 (OH-ip) 2 (DMF)]·DMF (3). Amixtureof Mn(CH 3 COO) 2 ·4H 2 O (0.25 mmol, 0.061 g), OH-H 2 ip (0.50 mmol, 0.09 g), and LiNO 3 (0.50 mmol, 0.035 g) was placed in a 20 mL of Teﬂon-lined stainless steel vessel with 5 mL of DMF (N,N′dimethylformamide), and was heated at 160 °C for 2 days under autogenous pressure. After cooling to room temperature, colorless ﬂaky crystals of 3 were obtained. Yield: 0.061 g (79% based on Mn).Anal. Calcd for C 22 H 22 Mn 2 N 2 O 12 (616.30): C 42.88, H 3.59, N 4.54.Found: C 42.42, H 3.51, N 4.45. (KBr, cm −1 ): 3363 m, 3132 m, 1662 w, 1640 s, 1559 s, 1488 m, 1399 s, 1282 m, 1228 m, 1099 m, 1002 w, 975 w, 927 vw, 909 w, 883 vw, 807 w, 782 m, 726 w, 716 w, 666 w, 584 w, 468 vw. | [] | [] | ["[Mn 2 (OH-ip) 2 (DMF)]·DMF", "C 22 H 22 Mn 2 N 2 O 12"] | ["Mn(CH 3 COO) 2 \n4H 2 O--0.25 mmol, 0.061 g"] | [] | ["OH-H 2 ip--0.50 mmol, 0.09 g", "LiNO 3--0.50 mmol, 0.035 g"] | ["160 \n°C"] | ["2 days"] | ["DMF (N,N′dimethylformamide)--5 mL"]
c9dt00210c | Synthesis of [Dy 2 (BTA) 6 (4,4’-bpdo)] n ·2EtOH (2Dy) This was prepared according to the literature 35 procedure with slight modifications. A solution of HBTA (0.326 g, 1.5 mmol) in 5 mL of MeOH was added to a solution of DyCl 3 ·6H 2 O (0.189 g, 0.5 mmol) in 5 mL MeOH with stirring. The reacting solution was adjusted to pH of 6.2 with dilute solution of NaOH. A solution of 4,4’-bpdo (0.094 g, 0.5 mmol) in 10 mL of MeOH was added to the above reacting solution. Some white powder precipitated from the solution. The powder was recrystallized from EtOH: CH 3 CN: H 2 O (8:4:1) solvent mixture giving colorless crystals over several days and collected with Yields = 43 %. Anal. Calcd for C 71 H 47 Dy 2 F 18 N 2 O 14.5 : C, 46.67; H, 2.59; N, 1.53 wt %; found: C, 46.58; H, 2.52; N, 1.50 wt %. IR (KBr, cm -1 ): 3462(b), 3064(w), 1636(w), 1614(s), 1578(m), 1539(s), 1491(w), 1478(m), 1442(w), 1377(w), 1321(w), 1243(m), 1183(s), 1135(s), 1078(w), 947(w), 838(m), 766(m), 702(m), 631(w), 582(w), 559(w), 518(w). | [] | ["several days"] | ["[Dy 2 (BTA) 6 (4,4’-bpdo)] n ·2EtOH", "C 71 H 47 Dy 2 F 18 N 2 O 14.5"] | ["DyCl 3 \n6H 2 O--0.189 g, 0.5 mmol"] | [] | ["HBTA--0.326 g, 1.5 mmol", "4,4’-bpdo--0.094 g, 0.5 mmol"] | [] | [] | ["MeOH--5 mL", "EtOH: CH 3 CN: H 2 O (8:4:1)--solvent mixture"]
ic900240y | {[Cu 2 (H 2 L)(N 3 ) 3 ] 3 CH 3 OH} n (2). Compound 2 was obtained in a manner similar to that of compound 1. In this case, after the addition of the NaN 3 solution to the reaction mixture of DFMP, 2-aminoethanol, and Cu(CH 3 CO 2 ) 2 , the mixture was further refluxed for ca. 10 min and left at room temperature for slow evaporation. After a few days, a green powder separated from the dark-green solution, which was filtered off and discarded. The filtrate was kept at room temperature for slow evaporation, and after ca. 1 week, very nice crystals suitable for X-ray studies separated from the solution. The crystals used for X-ray studies were kept in the mother liquor. The remaining crystals were separated and washed with methanol (2  2 mL).The crystals crumble to form a parrot-green powder when taken out of the mother liquor. Yield: 0.15 g, 60%. Elem anal. Calcd for [Cu 2 (H 2 L)(N 3 ) 3 ] 3 CH 3 OH: C, 31.46; H, 3.96; N, 28.83. | [] | [] | ["[Cu 2 (H 2 L)(N 3 ) 3 ] n CH 3 OH", "[Cu 2 (H 2 L)(N 3 ) 3 ] 3 CH 3 OH"] | ["Cu(CH 3 CO 2 ) 2--NaN"] | [] | ["DFMP--NaN", "2-aminoethanol--NaN"] | [] | ["ca. 1 week"] | ["methanol--2  2 mL"]
ic801580t | Preparation of [Ag-1a] 2 (CF 3 SO 3 ) 2 (1a-M). Silver triﬂate (80 mg, 0.31 mmol) in methanol (2 mL) was slowly added to a solution of 1a (56 mg, 0.31 mmol) in methanol (2 mL). The reaction mixture was kept in a refrigerator and allowed to evaporate slowly to obtain colorless rods suitable for X-ray analysis. Yield: 77 mg (57%). Mp 167-169 °C (dec). Anal. calcd for C 14 H 32 Ag 2 F 6 O 6 S 6 Si 2 : C, 19.22; H, 3.69. Found: C, 19.07; H, 4.09.1 H NMR (CD 3 CN): δ 0.18 (s, 9H, SiCH 3 ), 2.33 (s, 6H, SCH 3 ), 3.14 (s, 1H).13 C NMR (CD 3 CN): δ - 1.83 (SiCH 3 ), 18.07 (SCH 2 S), 43.79 (SCHS).29 Si NMR (CD 3 CN): δ 5.70. The yield of 1a-M could be increased to 91% using vapor diffusion methods. In this case, diethyl ether was allowed to diffuse into a solution of silver triﬂate and 1a in methanol/acetone over two days at room temperature. | [] | [] | ["[Ag-1a] 2 (CF 3 SO 3 ) 2 (1a-M)"] | ["Silver triﬂate--80 mg, 0.31 mmol"] | [] | ["1a--56 mg, 0.31 mmol"] | [] | [] | ["methanol--2 mL"]
ic0512577 | Orange crystals of [{Co(3,5-pdc)(H 2 O) 4 }‚H 2 O] n (2, 61% yield, major product) and pink crystals of [Co(3,5-pdc)(H 2 O) 2 ] n (3, 12%, minor product) were obtained after approximately a week. Anal. | [] | [] | ["[{Co(3,5-pdc)(H 2 O) 4 }‚H 2 O] n", "[Co(3,5-pdc)(H 2 O) 2 ] n"] | [] | [] | ["3,5-pdc--not specified"] | [] | ["approximately a week"] | []
b702574b | {Cd(cis-l-L) 2 [Cd(CN) 3 ] 2 }·MeOH, 7 To 10 ml of a solution of K 2 [Cd(CN) 4 ] (0.1 g) in water (10 ml), 1 ml of methanol and 5 drops of (CH 3 O) 4 Si were added to obtain a transparent solution which was left to stand overnight. After gelation a methanolic solution of L·H 2 O(0.1g)waslayeredon the top of the mixture and then set aside for several weeks. During this period big blocks of colourless crystals were formed on the interface of the two phases. Yield 75%. Found C, 30.28, H, 3.23, N, 18.52. C 27 H 32 Cd 3 N 14 OSe 2 requires C, 30.48, H, 3.03, N, 18.43%.m max (KBr)/cm −1 3262br, 2167, 2064, 1565, 1462, 1410, 1302, 1157, 1095, 1043, 765, 679, 595.{FeL 2 (H 2 O) 2 [Au(CN) 2 ]}[Au(CN) 2 ], 8 Methanolic solutions of FeCl 2 ·4H 2 O (0.035 g, 10 ml) and L·H 2 O (0.05 g, 10 ml) were mixed together, to the yellow mixture formed a solution of K[Au(CN) 2 ] (0.1 g) in water (10 ml) was added. | [] | ["overnight", "several weeks"] | ["Cd(cis-l-L) 2 [Cd(CN) 3 ] 2 ·MeOH", "FeL 2 (H 2 O) 2 [Au(CN) 2 ]}[Au(CN) 2 ]"] | ["K 2 [Cd(CN) 4 ]--0.1 g", "FeCl 2 ·4H 2 O--0.035 g, 10 ml"] | ["(CH 3 O) 4 Si--5 drops", "K[Au(CN) 2 ]--0.1 g"] | ["L·H 2 O--0.1g"] | [] | [] | ["water--10 ml", "methanol--1 ml"]
c7nj00835j | 1,1´-methylenebis(3-methyl-pyrazole-4-carboxylic acid) (H 2 L 3 ) Compound H 2 L 3 was prepared as above, starting from 2c (3.2 g) instead of 2a. Yield 2.56 g (97%), m.p. 312 °C. ES/MS m/z (%): 264.09 (M + ). | [] | [] | ["H 2 L 3"] | [] | [] | [] | [] | [] | []
ejoc.200500373 | After 10–20 min, the color turned bright orange. Crystallization began at room temperature. In case of 3a,b, a sample of the crystals was given to X-ray analysis; the rest of the precipitate was filtered off and the product dried in vacuo.Lithium 2-(Biphenyl-4-yl)-2-methyl-4-(pyridin-4-yl)-2,3-dihydro-1,3thiazole-5-thiolate (3a): Precipitate formation: 3 d, dirty yellow/ orange. Yield: 90% (CS 2 addition at –65 °C; containing 2.2 equiv. | [] | [] | ["Lithium 2-(Biphenyl-4-yl)-2-methyl-4-(pyridin-4-yl)-2,3-dihydro-1,3thiazole-5-thiolate (3a)"] | [] | [] | [] | [] | ["3 d"] | []
s1600536807016777 | Experimental An aqueous solution (5 ml) of Cd(ClO 4 ) 2 6H 2 O (1 mmol, 0.422 g) was added to a methanol solution (15 ml) of NaOH (2 mmol, 0.081 g) and furan-2-carboxylic acid (2 mmol, 0.225 g) and 4,4 0 -bipyridine | [] | [] | ["NaN"] | ["Cd(ClO 4 ) 2 \n6H 2 O--1 mmol, 0.422 g"] | ["NaOH--2 mmol, 0.081 g"] | ["furan-2-carboxylic acid--2 mmol, 0.225 g", "4,4'-bipyridine--NaN"] | [] | [] | ["methanol--15 ml"]
j.jorganchem.2007.02.028 | 267 °C. IR: 1900 w, 1839 w, 1763 w, 1622 s, 1533 s, 1256 m, 1190 sh m, 1151 m, 1076 m, 1031 m, 960 w, 918 m, 870 w, 786 m, 758 sh s, 728 sh s, 694 m, 662 w cm 1 ; 1 H NMR (d 8 -THF, 300 K, vacuum dried sample): d 1.15 (t, 24H; CH 3 , 3 J HH = 7.3 Hz), 2.65 (q, 16H; CH 2 , 3 J HH = 7.3 Hz), 5.97 (br s, 1H; NH), 6.62–7.26 (m, 12H; ArH), 7.44 (s, 2H; NC(H)N); Compound too insoluble for satisfactory acquisition of 13 C{ 1 H} NMR data.4.1.2. Method 2 Following the procedure for Method 1, K-HMDS (4.00 mL, 2.00 mmol) and DiepForm (1.24 g, 4.02 mmol) gave colourless rhombohedral prisms and hexagonal plates of 1 (0.98 g, 66%, 1.31 mmol based on [K(DiepForm)(DiepFormH)] Æ toluene), m.p. 260 °C. IR and 1 H NMR data consistent with 1 from Method 1 . | [] | [] | [] | [] | ["K-HMDS--4.00 mL, 2.00 mmol", "DiepForm--1.24 g, 4.02 mmol"] | [] | ["260 \n°C"] | [] | []
00958972.2010.540650 | 2.2.3. Synthesis of {[Pb(2,2 0 -dpdc)(dppz)]} n (3). Complex 3 was synthesized by a method similar to that of 2 using dppz (0.141 g, 0.5 mmol) instead of pyphen as the chelate ligand. Yellow crystals of 3 suitable for X-ray single-crystal diffraction analysis were obtained (yield 76%). Anal. Calcd for 3 C 32 H 18 N 4 O 4 Pb: C 52.60; H 2.51; N 7.71; found: C 52.63; H 2.47; and N 7.67. | [] | [] | ["{[Pb(2,2 0 -dpdc)(dppz)]} n", "3 C 32 H 18 N 4 O 4 Pb"] | [] | [] | ["dppz--0.141 g, 0.5 mmol"] | [] | [] | []
j.ica.2015.12.010 | After cooled to room temperature at a rate of 3 °Ch 1 , the colorless crystals were obtained. Yield: 13 mg [22% based on H 2 AcAIP]. Anal.Calc. for C 24 H 27 N 5 O 8 Zn (578.88): C, 49.79; H, 4.70; N, 12.10. Found: C, 49.88; H, 4.61; N, 12.29. IR (KBr, cm 1 ): 3144(m), 1692(s), 1620 (s), 1573(vs), 1437(s), 1362(vs), 1280(m), 1250(m), 1195(vw), 1109(vw), 1092(vs), 1031(m), 979(vw), 952(m), 922(vw), 902(w), 813(w), 784(s), 732(vs), 700(vw), 656(s), 629(w).3.2.5. Synthesis of [Co(AcAIP)(m-BIMB)] n 3nH 2 O(5) Complex 5 was prepared through similar procedures to 3 except for replacement of o-BIMB by m-BIMB (24 mg, 0.10 mmol). Yield: 27 mg [47% based on H 2 AcAIP]. Anal. Calc. for C 24 H 27 N 5 O 8 Co (572.43): C, 50.35; H, 4.75; N, 12.23. Found: C, 50.50; H, 4.77; N, 12.33. IR (KBr, cm 1 ): 3143(w), 1693(m), 1616(m), 1569(vs), 1531(m), 1436(s), 1364(vs), 1281(w), 1250(w), 1230(w), 1107 (w), 1090(w), 1031(vw), 952(vw), 903(vw), 860(vw), 813(vw), 783(m), 733(s), 657(m), 629(vw), 528(vw), 467(vw).3.2.6. Synthesis of [Zn(AcAIP)(p-BIMB)] n (6) A mixture of H 2 AcAIP (22 mg, 0.10 mmol), p-BIMB (24 mg, 0.10 mmol), Zn(CH 3 COO) 2 2H 2 O (55 mg, 0.25 mmol) and NaOCH 3 (0.001 g) in deionized water (10 mL) was placed in a Teﬂon-lined stainless steel vessel (30 mL), and then heated to 130 °C for 3 days. | [] | [] | ["[Zn(AcAIP)(p-BIMB)] n", " C 24 H 27 N 5 O 8 Zn"] | ["Zn(CH 3 COO) 2 2H 2 O--55 mg, 0.25 mmol"] | [] | ["H 2 AcAIP--22 mg, 0.10 mmol", "p-BIMB--24 mg, 0.10 mmol"] | ["130 °C"] | ["3 days"] | ["deionized water--10 mL"]
b915942h | Bi(bis(pyrimidin-2-ylthio)methane)tetraiodidodicadmium( II)[Cd 2 I 4 (bptm) 2 ](3). A solution of bis(pyrimidin-2-ylthio)methane (bptm) (0.200 g, 0.85 mmol) in a 1 : 1 mixture of ethyl acetate and acetonitrile (8 mL) was added dropwise to a solution of CdI 2 (0.310 g, 0.85 mmol) in the same solvent mixture (4 mL). The mixture was stirred and heated under reﬂux for 19 h. The resulting white solid was ﬁltered and vacuum dried. Single crystals were obtained by slow evaporation (one week) of the mother liquor at r.t.Data for powder of 3: yield: 36%. M.p. 186 ◦ C. Anal. calc. for C 9 H 8 N 4 S 2 I 2 Cd: C 17.9, H 1.3, N 9.3, S 10.6%; found: C 18.1, H 1.4, N 9.3, S 10.8%. IR (KBr, cm -1 ): 1573 s, 1548 s, 1383 s, 815 m, 804 m, 763 s, 645 s, 252 s, 184 m, 204 s, 189 s. | [] | ["one week"] | ["Bi(bis(pyrimidin-2-ylthio)methane)tetraiodidodicadmium( II)", "Cd 2 I 4 (bptm) 2", "C 9 H 8 N 4 S 2 I 2 Cd"] | ["CdI 2--0.310 g, 0.85 mmol"] | [] | ["bis(pyrimidin-2-ylthio)methane (bptm)--0.200 g, 0.85 mmol"] | ["reflux"] | ["19 h"] | ["ethyl acetate--1 : 1 mixture, 8 mL", "acetonitrile--1 : 1 mixture, 8 mL"]
ja1027953 | The reaction of Li[Fe(bpy)(CN) 4 ] (bpy )2,2′-bipyridine), Co(ClO 4 ) 2 · 6H 2 O, and 4,4′-bipyridine in water produced blockshaped crystals of {[Fe(bpy)(CN) 4 ] 2 Co(4,4′-bipyridine)} · 4H 2 O(1). | [] | [] | ["{[Fe(bpy)(CN) 4 ] 2 Co(4,4′-bipyridine)} · 4H 2 O", "Fe(bpy)(CN) 4 ] 2 Co(4,4′-bipyridine)} · 4H 2 O"] | ["Co(ClO 4 ) 2 · 6H 2 O--NaN"] | [] | ["4,4′-bipyridine--NaN"] | [] | [] | ["water--NaN"]
acs.inorgchem.6b01879 | [CuBr(pyz)] n (6). A solution of pyrazine (0.0400 g, 0.5 mmol) in CH 3 CN (20 mL) was added to a CH 3 CN (20 mL) solution of CuBr (0.143 g, 1.0 mmol). Orange solid appeared when the solution was stirred, which was isolated by vacuum ﬁltration. The product was washed with acetone and recrystallized in hot CH 3 CN. The resulting orange block crystals were found to emit a bright red color under UV Inorganic Chemistry Article DOI: 10.1021/acs.inorgchem.6b01879 Inorg. Chem. XXXX, XXX, XXX−XXX B | [] | [] | ["[CuBr(pyz)] n", "CuBr(pyz)"] | ["CuBr--0.143 g, 1.0 mmol"] | [] | ["pyrazine--0.0400 g, 0.5 mmol"] | [] | [] | ["CH 3 CN--20 mL"]
j.ica.2013.09.039 | 2.1.2. Synthesis of 2 Complex 2 was obtained by applying the same synthetic procedure as described for 1, except Co(NO 3 ) 2 6H 2 O was replaced by Ni(NO 3 ) 2 6H 2 O (0.2 mmol, 0.0580 g). Light green rhombic crystals of 2 were obtained and picked out, washed with distilled water and dried in air. (Yield: 32% based on nickel). Elemental analysis Anal. Calc. for C 8 H 6 Ag 2 NiN 6 O 11 : C, 15.09; H, 0.95; N, 13.20. Found: C, 15.14; H, 0.98; N, 13.21%. IR (KBr, cm 1 ): 3394m, 3175m, 1699m, 1577s, 1560s, 1518s, 1479s, 1371m, 1279m, 1239w, 1209m, 1162w, 1038w, 837w, 779s, 707w, 677w, 532w, 444w. | [] | [] | ["Complex 2", "C 8 H 6 Ag 2 NiN 6 O 11"] | ["Ni(NO 3 ) 2 \n6H 2 O--0.2 mmol, 0.0580 g"] | [] | [] | [] | [] | []
acs.inorgchem.5b00428 | [Zn(py-pzpypz) 2 ](BF 4 ) 2 ·1.5H 2 O. To a colorless solution of pypzpypz (40 mg, 128 μmol) in a mixture of MeOH and CHCl 3 (1:1, 50 mL) was added [Zn(H 2 O) 6 ](BF 4 ) 2 (22 mg, 64 μmol) in MeOH (2 mL) resulting in the immediate formation of a white precipitate. The suspension was stirred at RT for 2 h, then ﬁltered, and the solid washed with CHCl 3 (2 mL) and MeOH (2 mL). The resulting white solid was air-dried and then further dried under vacuum (31 mg, 35 μmol, 54%). Anal. Calcd (%) for [Zn(py-pzpypz) 2 ](BF 4 ) 2 ·1.5H 2 O (C 37 H 27 N 12 O 1.5 FeB 2 F 8 , 890.68 g mol −1 ): C 48.55, H 3.06, N 18.87.Found: C 48.47, H 2.91, N 18.60. HR-ESI-MS (pos) m/z = 344.0735, calcd for [C 36 H 24 N 12 Zn] 2+ = 344.0764.1 H NMR (400 MHz, CD 3 CN): δ (ppm) 10.0 (4H, d, JH3−H2 = 1.4 Hz, 4 × H3), 9.22 (4H, s, 4 × H6), 9.04 (4H, dd, JH10−H9A = 4.4 Hz, JH10−H9B = 1.7 Hz, 4 × H10), 8.77 (4H, d, JH1−H2 = 2.6 Hz, 4 × H1), 8.15 (4H, dd, JH9−H10A = 4.4 Hz, JH9−H10B = 1.7 Hz, 4 × H9), 7.86 (4H, dd, JH2−H1 = 2.6 Hz, JH2−H3 = 1.4 Hz, 4 × H2).13 C NMR (100 MHz, CD 3 CN): δ (ppm) 154.51, 151.28, 149.34, 148.76, 145.35, 142.84, 142.35, 141.76, 123.26, 122.07. ATR-IR (ν/cm −1 ) = 3100 (w), 1619 (w), 1600 (m, sh), 1478(w), 1402(m), 1150(w), 1034(vs, br), 823(s, sh), 623(w, sh), 471(m), 415(s, sh). TGA, Δmass found 2.9%, calcd for 1.5H 2 O 3.1%. Colorless block shaped crystals of [Zn(pyInorganic Chemistry Article DOI: 10.1021/acs.inorgchem.5b00428 Inorg. Chem. XXXX, XXX, XXX−XXX J pzpypz) 2 ](BF 4 ) 2 ·2MeCN were grown by vapor diﬀusion of Et 2 O into an MeCN solution of the white solid.{[Cu(py-pzpypz)(H 2 O) 2 ](BF 4 ) 2 } n . A green suspension of pypzpypz (50 mg, 0.16 mmol) and copper tetraﬂuoroborate hydrate (56.5 mg, 0.16 mmol) in DMF (12 mL) was stirred at RT for 75 min.The resulting green solution was subjected to vapor diﬀusion of Et 2 O, and green microcrystalline solid was obtained after 1 week. The solid was ﬁltered and then dissolved in DMF (25 mL) and subjected to Et 2 O vapor diﬀusion. After 2 weeks the resulting green block shaped crystals of {[Cu(py-pzpypz)(DMF) 2 ](BF 4 ) 2 ·DMF} n , suitable for Xray crystallography, were obtained. These crystals were ﬁltered and washed with DCM (2 × 20 mL) and Et 2 O (20 mL) and then air-dried.The crystals collapse to a green powder on drying. Further drying in vacuo followed by exposure to air resulted in substitution of the two coordinated DMF molecules for H 2 O (51.0 mg, 0.073 mmol, 46%).Anal. Calcd (%) for {[Cu(py-pzpypz)(H 2 O) 2 ](BF 4 ) 2 } n (C 18 H 16 N 6 O 2 B 2 F 8 Cu, 585.52 g mol −1 ): C 37.10, H 2.49, N 14.71. Found: C 36.92, H 2.75, N 14.35. ATR-IR (ν/cm −1 ) = 3101(w), 1617(m, sh), 1404(m), 1066(vs), 1040(vs, br), 846(m, sh), 676 (m), 517(m, sh), 494(s, sh), 421(s, sh).[Cu(py-pzpypz)Cl 2 ]·DCM. A sample tube was loaded with a solution of py-pzpypz (30 mg, 0.096 mmol) in DCM/MeOH (4:1, 20 mL). On this was layered a buﬀ er of DCM/MeOH (1:1, 6 mL) and then a layer of CuCl 2 (16.4 mg, 0.096 mmol) in MeOH (3 mL). The tube was sealed, and the solutions were allowed to slowly diﬀuse together, which resulted in green microcrystals after 48 h. These were ﬁltered and washed with MeOH (3 × 5 mL) and DCM (3 × 10 mL), then air-dried (32 mg, 0.072 mmol, 75%). Anal. Calcd (%) for [Cu(py-pzpypz)Cl 2 ]·DCM (C 19 H 14 N 6 Cl 4 Cu, 446.85 g mol −1 ): C 42.92, H 2.65, N 15.81. Found: C 42.17, H 2.75, N 15.85. HR-ESI-MS (pos) m/z = 410.0068; calcd for [Cu(C 18 H 12 N 6 )Cl] + = 410.0102.ATR-IR (ν/cm −1 ) = 3019 (m), 1598 (m, sh), 1472 (w, sh), 1457 (m), 1404 (m), 1395(m), 1176(m), 1151(m, sh), 1039(s, sh), 831.31(s), 627(w), 463(s), 410(s). A single crystal sample of [Cu(py-pzpypz)Cl 2 ]·MeCN was obtained serendipitously: To a Teﬂon-lined stainless steel reaction vessel was added [Cu(H 2 O) 4 (NO 3 ) 2 ] (11.6 mg, 45 μmol), py-pzpypz (14.0 mg 45 μmol), and MeCN (15 mL). The pressure vessel was sealed and heated at 140 °C for 72 h and then allowed to slowly cool to RT, resulting in an inhomogeneous mixture, including a few green plate shaped single crystals which were suitable for X-ray crystallography.■ ASSOCIATED CONTENT * S Supporting Information Instrument details, cif ﬁles, crystallographic data, additional structure diagrams, additional electrochemical and magnetic ﬁgures, and NMR spectra. The Supporting Information is available free of charge on the ACS Publications website at DOI: 10.1021/acs.inorgchem.5b00428.■ AUTHOR INFORMATION Corresponding Author *E-mail: sbrooker@chemistry.otago.ac.nz.Notes The authors declare no competing ﬁnancial interest.■ ACKNOWLEDGMENTS We are grateful to the University of Otago for funding this research (including the award of a University of Otago postgraduate scholarship to R.G.M.). We thank the Campbell Microanalytical Laboratory (University of Otago) for performing the microanalyses. We thank Dr. Humphrey L. C. Feltham and Mr. Ross W. Hogue for collecting the magnetic data, the MacDiarmid Institute for funding the magnetometers, and Dr.Jeﬀrey L. Tallon for facilitating access to them.■ REFERENCES (1) Morgan, G. T.; Burstall, F. H. J. Chem. Soc. 1932, 20.(2) Krohnke, F. Synthesis 1976,1.(3) Potts, K. T. Bull. Soc. Chim. Belg. 1990, 99, 741.(4) Constable, E. C.; Ward, M. D. J. Chem. Soc., Dalton Trans. 1990, 1405.(5) Constable, E. C. Chem. Soc. Rev. 2007, 36, 246.(6) Sauvage, J.-P.; Collin, J.-P.; Chambron, J.-C.; Guillerez, S.; Coudret, C.; Baltani, V.; Barigelletti, F.; Cola, L. D.; Flamigni, L. Chem.Rev. 1994, 94, 993.(7) Limburg, J.; Vrettos, J. S.; Liable-Sands, L. M.; Rheingold, A. L.; Crabtree, R. H.; Brudvig, G. W. Science 1999, 283, 1524.(8) Terpyridine, Oligopyridine and Polypyridine Ligands; Thummel, R.P., Ed.; Elsevier: Oxford, 2004; Vol. 1.(9) Hofmeier, H.; Schubert, U. S. Chem. Soc. Rev. 2004, 33, 373.(10) Hayami, S.; Shigeyoshi, Y.; Akita, M.; Inoue, K.; Kato, K.; Osaka, K.; Takata, M.; Kawajiri, R.; Mitani, T.; Maeda, Y. Angew. Chem., Int.Ed. 2005, 44, 4899.(11) Indumathy, R.; Radhika, S.; Kanthimathi, M.; Weyhermuller, T.; Unni Nair, B. J. Inorg. Biochem. 2007, 101, 434.(12) Flamigni, L.; Collin, J.-P.; Sauvage, J.-P. Acc. Chem. Res. 2008, 41, 857.(13) Eryazici, I.; Moorefield, C. N.; Newkome, G. R. Chem. Rev.2008, 108, 1834.(14) Hayami, S.; Komatsu, Y.; Shimizu, T.; Kamihata, H.; Lee, Y. H.Coord. Chem. Rev. 2011, 255, 1981.(15) Wild, A.; Winter, A.; Schlutter, F.; Schubert, U. S. Chem. Soc.Rev. 2011, 40, 1459.(16) Funaki, T.; Funakoshi, H.; Kitao, O.; Onozawa-Komatsuzaki, N.; Kasuga, K.; Sayama, K.; Sugihara, H. Angew. Chem., Int. Ed. 2012, 51, 7528.(17) Kaveevivitchai, N.; Chitta, R.; Zong, R.; El Ojaimi, M.; Thummel, R. P.J. Am. Chem. Soc. 2012, 134, 10721.(18) Wu, K.-L.; Li, C.-H.; Chi, Y.; Clifford, J. N.; Cabau, L.; Palomares, E.; Cheng, Y.-M.; Pan, H.-A.; Chou, P.-T. J. Am. Chem. Soc.2012, 134, 7488.(19) Habib, F.; Luca, O. R.; Vieru, V.; Shiddiq, M.; Korobkov, I.; Gorelsky, S. I.; Takase, M. K.; Chibotaru, L. F.; Hill, S.; Crabtree, R.H.; Murugesu, M. Angew. Chem., Int. Ed. 2013, 52, 11290.(20) Pal, A. K.; Hanan, G. S. Chem. Soc. Rev. 2014, 43, 6184.(21) Goodwin, H. A. Top. Curr. Chem. 2004, 234, 23.(22) Krivokapic, I.; Zerara, M.; Daku, M. L.; Vargas, A.; Enachescu, C.; Ambrus, C.; Tregenna-Piggott, P.; Amstutz, N.; Krausz, E.; Hauser, A. Coord. Chem. Rev. 2007, 251, 364.(23) Nielsen, P.; Toftlund, H.; Bond, A. D.; Boas, J. F.; Pilbrow, J. R.; Hanson, G. R.; Noble, C.; Riley, M. J.; Neville, S. M.; Moubaraki, B.; Murray, K. S. Inorg. Chem. 2009, 48, 7033.(24) Hayami, S.; Karim, M. R.; Lee, Y. H. Eur. J. Inorg. Chem. 2013, 683.(25) Miller, R. G.; Narayanaswamy, S.; Tallon, J. L.; Brooker, S. New J. Chem. 2014, 38, 1932.(26) Goodwin, H. A. Top. Curr. Chem. 2004, 233, 59.(27) Constable, E. C.; Baum, G.; Bill, E.; Dyson, R.; van Eldik, R.; Fenske, D.; Kaderli, S.; Morris, D.; Neubrand, A.; Neuburger, M.; Smith, D. R.; Wieghardt, K.; Zehnder, M.; Zuberbu  hler, A. D. Chem. Eur. J. 1999, 498.(28) Brauchli, S. Y.; Constable, E. C.; Harris, K.; Haussinger, D.; Housecroft, C. E.; Rosel, P. J.; Zampese, J. A. Dalton Trans. 2010, 39 , 10739.(29) Constable, E. C.; Thompson, A. M. W. C. J. Chem. Soc., Dalton Trans. 1992, 2947.(30) Braterman, P. S.; Song, J. I.; Peacock, R. D. Inorg. Chem. 1992, 31, 555.(31) Bernhard, S.; Goldsmith, J. I.; Takada, K.; Abrun  a, H. D. Inorg.Chem. 2003 , 42, 4389.(32) Darabantu, M.; Boully, L.; Turck, A.; Ple  ,N.Tetrahedron 2005, 61, 2897.(33) Kershaw Cook, L. J.; Tuna, F.; Halcrow, M. A. Dalton Trans.2013, 42, 2254.Inorganic Chemistry Article DOI: 10.1021/acs.inorgchem.5b00428 Inorg. Chem. XXXX, XXX, XXX−XXX K (34) Steel, P. J. Coord. Chem. Rev. 1990, 106 , 227.(35) Johnson, C. R.; Shepherd, R. E. Inorg. Chem. 1983, 22, 2439.(36) England, J.; Gondhia, R.; Bigorra-Lopez, L.; Petersen, A. R.; White, A. J. P.; Britovsek, G. J. P. Dalton Trans. 2009, 5319.(37) Wu, C.-D.; Hu, A.; Zhang, L.; Lin, W. J. Am. Chem. Soc. 2005, 127, 8940.(38) Cowan, M. G.; Brooker, S. Dalton Trans. 2012, 41, 1465.(39) Cowan, M. G.; Olguín, J.; Narayanaswamy, S.; Tallon, J. L.; Brooker, S. J. Am. Chem. Soc. 2012, 134, 2892.(40) Cowan, M. G.; Miller, R. G.; Brooker, S. Dalton Trans. 2015, 44, 2880.(41) Klein, A.; Kasack, V.; Reinhardt, R.; Sixt, T.; Scheiring, T.; Zalis, S.; Fiedler, J.; Kaim, W. J. Chem. Soc., Dalton Trans. 1999, 575.(42) Hellyer, R. M.; Larsen, D. S.; Brooker, S. Eur. J. Inorg. Chem.2009, 1162.(43) Cowan, M. G.; Miller, R. G.; Southon, P. D.; Price, J. R.; Yazaydin, O.; Lane, J. R.; Kepert, C. J.; Brooker, S. Inorg. Chem. 2014, 53, 11809.(44) Southon, P. D.; Llu, L.; Fellows, E. A.; Price, D. J.; Halder, G. J.; Chapman, K. W.; Moubaraki, B.; Murray, K. S.; Le  tard, J.-F.; Kepert, C. J. J. Am. Chem. Soc. 2009, 131, 10998.(45) Mun  oz-Lara, F. J.; Gaspar, A. B.; Aravena, D.; Ruiz, E.; Mun  oz, M. C.; Ohba, M.; Ohtani, R.; Kitagawa, S.; Real, J. A. Chem. Commun.2012, 48, 4686.(46) Schubert, U. S.; Eschbaumer, C. Angew. Chem., Int. Ed. 2002, 41, 2892.(47) Fontana, F.; Minisci, F.; Nogueira, B. M. C.; Vismara, E. J. Org.Chem. 1991, 56, 2866.(48) Li, L.; Sarjeant, A. A. N.; Karlin, K. D. Inorg. Chem. 2006 , 45, 7160.(49) Cowan, M. G.; Brooker, S. Coord. Chem. Rev. 2012, 256, 2944.(50) Lavallee, D. K.; Baughman, M. D.; Phillips, M. P. J. Am. Chem.Soc. 1977, 99, 718.(51) Figard, J. E.; Paukstelis, J. V.; Byrne, E. F.; Petersen, J. D. J. Am.Chem. Soc. 1977, 99, 8417.(52) Kilner, C. A.; Halcrow, M. A. Dalton Trans. 2010, 39, 9008.(53) Hayami, S.; Murata, K.; Urakami, D.; Kojima, Y.; Akita, M.; Inoue, K. Chem. Commun. 2008, 48, 6510.(54) Allen, F. H.; Bellard, S. A.; Brice, M. D.; Cartwright, B. A.; Doubleday, A.; Higgs, H.; Hummelink, T.; Hummelink-Peters, B. G.; Kennard, O.; Motherwell, W. D. S.; Rodgers, J. R.; Watson, D. G. Acta Crystallogr., Sect. B 1979, 35, 2331.(55) Allen, F. H. Acta Crystallogr., Sect. B 2002, 58, 380.(56) Mooibroek, T. J.; Teat, S. J.; Massera, C.; Gamez, P.; Reedijk, J.Cryst. Growth Des. 2006, 6, 1569.(57) Mooibroek, T. J.; Gamez, P.; Reedijk, J. CrystEngComm 2008, 10, 1501.(58) Bondi, A. J. Phys. Chem. 1964, 68, 441.(59) Constable, E. C.; Cargill Thompson, A. M. W. J. Chem. Soc., Dalton Trans. 1994, 1409.(60) Pavlishchuk, V. V.; Addison, A. W. Inorg. Chim. Acta 2000, 298, 97.(61) Weber, B. Coord. Chem. Rev. 2009, 253, 2432.(62) Weber, B.; Bauer, W.; Pfaffeneder, T.; Dîrtu, M. M.; Naik, A. D.; Rotaru, A.; Garcia, Y. Eur. J. Inorg. Chem. 2011, 3193.(63) Nowak, R.; Bauer, W.; Ossiander, T.; Weber, B. Eur. J. Inorg.Chem. 2013, 975.(64) Schweinfurth, D.; Demeshko, S.; Hohloch, S.; Steinmetz, M.; Brandenburg, J. G.; Dechert, S.; Meyer, F.; Grimme, S.; Sarkar, B.Inorg. Chem. 2014, 53, 8203.(65) (a) Kulmaczewski, R.; Olguín, J.; Kitchen, J. A.; Feltham, H. L.C.; Jameson, G. N. L.; Tallon, J. L.; Brooker, S. J. Am. Chem. Soc. 2014, 136, 878. (b) Brooker, S. Chem. Soc. Rev. 2015, DOI: 10.1039/ c4cs00376d.(66) Eddaoudi, M.; Moler, D. B.; Li, H.; Chen, B.; Reineke, T. M.; O’Keefe, M.; Yaghi, O. M. Acc. Chem. Res. 2001, 34, 319.(67) Sheldrick, G. M. Acta Crystallogr., Sect. A 2008, A64 , 112.(68) Sheldrick, G. M.; Schneider, T. R. Methods Enzymol. 1997, 277, 319.Inorganic Chemistry Article DOI: 10.1021/acs.inorgchem.5b00428 Inorg. Chem. XXXX, XXX, XXX−XXX L | [] | [] | ["[Zn(py-pzpypz) 2 ](BF 4 ) 2 ·1.5H 2 O", "[Cu(py-pzpypz)(H 2 O) 2 ](BF 4 ) 2 } n", "[Cu(py-pzpypz)Cl 2 ]·DCM", "[Cu(py-pzpypz)Cl 2 ]·MeCN"] | ["Zn(NO 3 ) 2 ¢6H 2 O--178 mg, 0.599 mmol", "[Zn(H 2 O) 6 ](BF 4 ) 2--22 mg, 64 μmol", "copper tetraﬂuoroborate hydrate--56.5 mg, 0.16 mmol", "CuCl 2--16.4 mg, 0.096 mmol", "[Cu(H 2 O) 4 (NO 3 ) 2 ]--11.6 mg, 45 μmol"] | [] | ["H 2 chdc--103 mg, 0.599 mmol", "mepy--0.580 mL, 5.92 mmol", "pypzpypz--40 mg, 128 μmol", "pypzpypz--50 mg, 0.16 mmol", "py-pzpypz--30 mg, 0.096 mmol"] | [] | ["2 h", "75 min", "48 h", "72 h"] | ["MeOH--50 mL", "CHCl 3--10 cm 3", "MeOH--2 mL", "DMF--12 mL", "MeOH--3 mL", "MeCN--15 mL", "DCM/MeOH--20 mL", "DCM/MeOH--6 mL", "DMF--25 mL"]
j.poly.2010.10.012 | The mixture was heated under reﬂux for 3 h and cooled to 25 °C.The solution was ﬁltered and the solvent was removed under vacuum. The yellow solid was dissolved in ethanol and pale yellow/orange crystals were obtained. Yield: 0.74 g, 56%. | ["25 \nC"] | [] | [] | [] | [] | [] | ["reflux"] | ["3 h"] | []
ejic.201600089 | The mixture was heated at 110 °C for 12 h. After termination of the reaction, the dark solution was poured into copious amounts of water. Recrystallization from an ethyl acetate solution afforded 2.7 g of a white H 3 PI2C powder with a yield of 56 %.1 H NMR ([D 6 ]DMSO): δ = 6.8–8.4 (m, 17 H, ArH), 13.04 (br. s, 2 H, COOH) ppm.13 C NMR (400 MHz, [D 6 ]DMSO): δ = 165.92, 156.54, 144.75, 136.85, 135.21, 133.48, 132.10, 131.17, 130.45, 130.27, 129.80, 129.62, 128.65, 128.33, 126.78, 126.18, 118.48, 116.52, 114.85 ppm. | [] | [] | ["H 3 PI2C"] | [] | [] | [] | ["110 °C"] | ["12 h"] | ["ethyl acetate--NA"]
cg500716d | The resulting solution was stirred for 1 day and then ﬁltered oﬀ. The ﬁltrate was left to evaporate in a beaker at r.t. Grayish blue (1), blue (2, 4), or cyan-blue (3) crystals (including those of X-ray quality) were formed in 1−2 weeks, then collected, and dried in air to furnish compounds 1−4 in ∼50% yield, based on aminoalcohol.[Cu 2 (μ-dmea) 2 (μ-nda)(H 2 O) 2 ] n ·2nH 2 O(1). Anal. Calcd for 1 + 0.5H 2 O: Cu 2 C 20 H 34 N 2 O 10 ·0.5H 2 O (MW 598.6): C 40.13, H 5.89, N 4.68; found: C 40.02, H 5.61, N 4.48. Compound 1 is barely soluble in MeCN, Me 2 CO, and DMSO. IR (KBr, cm −1 ): 3379 (vs) ν(H 2 O), 3003 (w) and 2967 (w) ν as (CH), 2886 (w) and 2858 (w) ν s (CH), 1617 (vs) and 1585 (s) ν as (COO), 1392 (vs) and 1362 (vs) ν s (COO), 1497 (w), 1469 (w), 1326 (w), 1275 (w), 1247 (w), 1187 (m) and 1140 (w) ν(C−X) (X = C, N), 1085 (s) and 1071 (s) ν(C−O), 1023 (w), 1016 (w), 978 (w), 948 (m), 904 (m), 847 (w), 799 (s), 789 (s), 661 (w), 644 (w), 589 (w), 526 (w), 488 (w), 476 (w), 427 (w), and 418 (w). ESI−MS(±) (MeCN), selected fragments with relative abundance > 20%. MS(+): m/z: 373 (30%) [Cu 2 (dmea) 2 (H 2 O) 2 + 2H 2 O − H] + , 330 (100%) [Cu(dmea) 2 +5H 2 O+H] + , 282 (60%) [Cu(dmea) 2 +CH 3 CN + H] + 152 (20%) [Cu(Hdmea)] + ; MS(−): m/ z: 295 (30%) [Cu(H 2 O)(nda) − H] − , 251 (100%) [Hnda + 2H 2 O] − . | [] | [] | ["[Cu 2 (μ-dmea) 2 (μ-nda)(H 2 O) 2 ] n ·2nH 2 O", "Cu 2 C 20 H 34 N 2 O 10 ·0.5H 2 O"] | [] | [] | ["aminoalcohol--NaN"] | [] | ["1 day", "1−2 weeks"] | []
j.ica.2014.01.020 | 4.6. [{Pd(bipzp)(1 0 -N3)} 2 (Ag–O2,O4)] n in [{Pd(bipzp)(1 0 -N3)} 2 (Ag– O2,O4)] n 15H 2 O(4) To an aqueous solution (3 mL) of 3 (65 mg, 0.05 mmol), 0.5 mL aqueous solution of AgNO 3 (42.5 mg, 0.25 mmol) was added with stirring. The formation of a colorless precipitate was observed.The reaction mixture was cooled in an ice bath for 2 h and the precipitate formed in due course was subsequently collected by ﬁltration. Recrystallization from water (4 mL) yielded colorless single crystals (10.6 mg crystals, 10%). Anal. Calc. for C 40 H 64 N 17 O 21 Pd 2 Ag (5-hydrate): C, 35.6; H, 4.0; N, 17.6. Found: C, 35.5; H, 3.9; N, 17.6%. The 1 H NMR spectrum of 4 in D 2 O is virtually identical with that of compound 3, as can be expected. | [] | [] | ["{Pd(bipzp)(1 0 -N3)} 2 (Ag–O2,O4)] n", "{Pd(bipzp)(1 0 -N3)} 2 (Ag– O2,O4)] n 15H 2 O", "C 40 H 64 N 17 O 21 Pd 2 Ag (5-hydrate)"] | ["AgNO 3--42.5 mg, 0.25 mmol"] | [] | ["bipzp--65 mg, 0.05 mmol"] | [] | ["2 h"] | ["water--3 mL"]
j.jssc.2018.10.041 | Excess water was allowed to rinse oﬀ in the round bottom ﬂask and crystals were washed with small amounts of ice cold ethanol and then with acetone and collected. The hygroscopic crystals were analyzed by single crystal X-ray diﬀraction, yielding the known structure of magnesium acetate tetrahydrate [21,22] (see SI for details), and stored in a tightly closed vessel until further use. The yield was essentially quantitative. | [] | [] | ["Mg(CH 3 COO) 2 ?4H 2 O"] | [] | [] | [] | [] | [] | []
j.jssc.2013.02.015 | Selected IR (KBr pellet, cm  1 ):: 3334(br), 2847(m), 1725(s), 1602(vs), 1385(vs), 1121(m), 792(vs), 730(s), 534(m). For 5,Anal.Calcd for [Dy(HCOO) 4 ]  [NH 2 CHNH 2 ] þ (387.63) (%): C, 15.45; H, 2.32; N, 7.22; Found(%): C, 15.73; H, 2.59; N, 7.36. Selected IR (KBr pellet, cm  1 ): 3334(br), 2848(m), 1724(s), 1603(vs), 1385(vs), 1121(m), 794(vs), 730(s), 534(m). For 6, Anal. Calcd for [Er (HCOO) 4 ]  [NH 2 CHNH 2 ] þ (392.39) (%): C, 15.21; H, 2.30; N, 7.14; Found (%): C, 15.44; H, 2.53; N, 7.40. Selected IR (KBr pellet, cm  1 ): 3332(br), 2851(m), 1725(s), 1603(vs), 1384(s), 1122(m), 795(vs), 733(s), 534(m). For 7, Anal. Calcd for [Yb(HCOO) 4 ]  [NH 2 CHNH 2 ] þ (398.17) (%): C, 15.08; H, 2.28; N, 7.04; Found (%): C, 15.10; H, 2.46; N, 7.12. Selected IR (KBr pellet, cm  1 ): 3337(br), 2854(m), 1726 (s), 1604(vs), 1384(s), 1123(m), 797(vs), 734(s), 534(m). | [] | [] | ["[Dy(HCOO) 4 ] + [NH 2 CHNH 2 ] +", "[Er (HCOO) 4 ] + [NH 2 CHNH 2 ] +", "[Yb(HCOO) 4 ] + [NH 2 CHNH 2 ] +"] | [] | [] | [] | [] | [] | []
15533174.2013.799204 | Synthesis of [Zn(H 2 ODPT)(bpp)] n (1) A mixture of Zn(NO 3 ) 3 ·6H 2 O (0.20 mmol, 0.060 g), H 4 ODPTA (0.20 mmol, 0.062 g), and bpp (0.2 mmol, 0.0396 g) in distilled water (12 mL) was placed in a Teﬂon-lined stainless steel vessel, heated to 160 ◦ C and held at that temperature for 3 days, then cooled to room temperature. Colorless block crystals were obtained. Yield: 43%. Elemental analysis: Anal. | [] | [] | ["[Zn(H 2 ODPT)(bpp)] n", "NaN"] | ["Zn(NO 3 ) 3 \n6H 2 O--0.20 mmol, 0.060 g"] | [] | ["H 4 ODPTA--0.20 mmol, 0.062 g", "bpp--0.2 mmol, 0.0396 g"] | ["160 ◦ C"] | ["3 days"] | ["distilled water--12 mL"]
c4ra04707a | Anal. (%) calcd for C 23 H 16 CdO 8 : C, 51.85; H, 3.03. Found: C, 52.17; H, 3.12. IR (KBr pellet, cm 1 ): 3039 (m), 2642 (w), 1683 (s), 1592 (vs), 1549 (vs), 1360 (vs), 1247 (s), 1060 (m), 824 (m), 770 (m), 720 (w). | [] | [] | ["C 23 H 16 CdO 8"] | [] | [] | [] | [] | [] | []
j.jssc.2012.10.028 | 2.2.5. Synthesis of [Cd 4 (ctpy) 2 (2-btc) 2 (H 2 O) 2 ] n 2nH 2 O(5) The same synthetic method as that for 4 was used except introducing 1,2,4-benzenetricarboxylic acid (0.0192 g, 0.1 mmol) into reaction system. Colorless block crystals of 5 were obtained, yield: 28.6 mg, 77% based on Cd. Anal. Calcd. (%) for C 50 H 30 Cd 4 N 6 O 20 (1484.40): C, 40.46; H, 2.04; N, 5.66; found: C, 40.42; H, 2.12; N, 5.59. | [] | [] | ["[Cd 4 (ctpy) 2 (2-btc) 2 (H 2 O) 2 ] n 2nH 2 O", "C 50 H 30 Cd 4 N 6 O 20"] | [] | [] | ["1,2,4-benzenetricarboxylic acid--0.0192 g, 0.1 mmol"] | [] | [] | []
ejic.201600211 | Synthesis of PCN-49: 0.15gofKMnO 4 (0.95 mmol) and 0.15 g of tetrakis(4-carboxyphenyl)silane (0.293 mmol) were added to 30 mL Eur. J. Inorg. Chem. 0000, 0–0 www.eurjic.org © 0000 Wiley-VCH Verlag GmbH & Co. KGaA, Weinheim4 of dimethylformamide in a 40 mL vial. 3 mL of glacial acetic acid was then added to the solution. The vial was tightly capped, shaken by hand, and then sonicated for 15 min or until all reactants were solvated. The vial was then placed into a preheated (120 °C) oven for 12 h. Crystals were removed directly from the vials for characterization by SCXRD. Synthesis was repeated at various reactant ratios and vial sizes with the same products produced as verified by PXRD and SCXRD.After each reaction, 30 mL of DMF was used to wash the product through centrifugation for 3 times to remove unreacted ligand. A solvent exchange procedure was conducted by soaking the products in anhydrous methanol with centrifugation and refreshing with new methanol. This procedure was conducted 3 times each day for 3 d. This solvent exchange procedure was repeated with anhydrous dichloromethane for another 3 d. Before BET Surface area measurements, each sample was then dried and activated under vacuum at room temperature for 24 h. | ["room temperature"] | ["3 days"] | ["PCN-49"] | ["KMnO 4--0.15 g (0.95 mmol)"] | [] | ["tetrakis(4-carboxyphenyl)silane--0.15 g (0.293 mmol)"] | ["120 \n°C"] | ["12 h"] | ["dimethylformamide--30 mL", "glacial acetic acid--3 mL"]
asia.201000218 | Benzene-1,3,5-triyl Triisonicotinate (BTTP4) The BTTP4 ligand was prepared in an alternative method reported previously. | [] | [] | [] | [] | [] | ["Benzene-1,3,5-triyl Triisonicotinate (BTTP4)--NaN"] | [] | [] | []
j.ica.2018.01.028 | 2.2.2. Synthesis of Zn(II) and Cd(II) complexes {[ZnLCl 2 ]2DMF} n (1). ZnCl 2 (136 mg, 1 mmol) in methanol (20 mL) was added dropwise with stirring to L (440 mg, 1 mmol) in DMF (20 mL) and stirring was continued at room temperature for 3 h. The initial white precipitate that formed was ﬁltered off. The ﬁltrate was allowed to evaporate slowly at room temperature to yield colorless single crystals that proved suitable for X-ray analysis. The crystalline product was washed and dried under vacuum before analysis. Yield, 42%. Anal. Calcd. (%) for C 30 H 34 Cl 2 N 8 O 5 Zn: C 49.84, H 4.74, N 15.50; found (%): C 49.88, H 4.69, N 15.56. FTIR (KBr pellet, m /cm 1 ): 3335 (m, NH), 1711 (s, CO), 1598 (s, NH). | [] | [] | ["{[ZnLCl 2 ]2DMF} n", "C 30 H 34 Cl 2 N 8 O 5 Zn"] | ["ZnCl 2--136 mg, 1 mmol"] | [] | ["L--440 mg, 1 mmol"] | ["room temperature"] | ["3 h"] | ["methanol--20 mL", "DMF--20 mL"]
ic2005562 | Preparation of 1. A mixture of As (0.038 g, 0.5 mmol), MnCl 2 3 4H 2 O (0.099 g, 0.5 mmol), S (0.064 g, 2.0 mmol), and phen 3 H 2 O (0.099 g, 0.5 mmol) in 4 mL of methylamine aqueous solution (28% in H 2 O) was sealed in a stainless steel reactor with a 25-mL Teflon liner, heated at 150 C for 5 days and then cooled to room temperature. The product consists of red block crystals of 1 and a few indefinite dark-red powders. The crystals of 1 were selected by hand and washed with ethanol and diethyl ether. The crystals are stable in air and insoluble in common solvents. (Yield: 18% based on As). Anal. Calcd for C 36 H 26 As 2 Mn 3 N 6 OS 7 1: C, 39.39%; H, 2.39%; N, 7.66%. Found: C, 39.36%; H, 2.25%; N, 7.65%. FT-IR (KBr, cm 1 ): 3425(m), 3053(m), 1621(m), 1515(m), 1421(s), 1340(w), 1143(m), 1100(w), 847(s), 775(w), 726(s), and 638(w). The experimental PXRD pattern of 1 is in good agreement with that simulated from the single-crystal X-ray data, suggesting the phase purity of 1 (Supporting Information, Figure S1). | [] | [] | ["C 36 H 26 As 2 Mn 3 N 6 OS 7 1"] | ["MnCl 2 3 4H 2 O--0.099 g, 0.5 mmol", "S--0.064 g, 2.0 mmol", "phen 3 H 2 O--0.099 g, 0.5 mmol"] | [] | ["As--0.038 g, 0.5 mmol"] | ["150 C"] | ["5 days"] | ["methylamine aqueous solution (28% in H 2 O)--4 mL"]
j.poly.2014.07.004 | 2.2. Synthesis of ligand and the compounds 2.2.1. Synthesis of H 3 sfpip ligand A mixture of benzaldehyde-2,4-disulfonic acid disodium salt (0.465 g, 1.5 mmol), 1,10-phenanthroline-5,6-dione (0.315 g, 1.5 mmol), ammonium acetate (2.31 g, 30 mmol) and glacial acetic acid (30 mL) was reﬂuxed for 2 h, then cooled to room temperature and diluted with water (ca. 60 mL). Dropwise addition of concentrated aqueous ammonia gave a yellow precipitate, which was collected and washed with water. A yellow crystalline solid was obtained by vacuum ﬁltration, dried in vacuo. Yield: 0.274 g, 56.5%. Elemental Anal. Calc. for C 19 H 12 N 4 O 6 S 2 : C, 49.9; H, 2.65; N, 12.27. Found: C, 50.00; H, 2.69; N, 12.29%. IR (KBr, cm 1 ): 3525(m), 3433(w), 3221(m), 1646(w), 1569(m), 1509(m), 1448(s), 1399(s), 1297(w), 1198(s), 1076(s), 1035(s), 806(s), 739(s), 691(s), 641(s), 620(s), 516(s). | [] | [] | ["H 3 sfpip ligand"] | [] | ["concentrated aqueous ammonia--dropwise addition"] | ["benzaldehyde-2,4-disulfonic acid disodium salt--0.465 g, 1.5 mmol", "1,10-phenanthroline-5,6-dione--0.315 g, 1.5 mmol", "ammonium acetate--2.31 g, 30 mmol"] | [] | ["2 h"] | ["glacial acetic acid--30 mL", "water--ca. 60 mL"]
ic011176k | Crystals of 1 suitable for single-crystal X-ray analysis were isolated from slow evaporation of an acetonitrile solution at ambient temperature.1 H NMR (250 MHz, CDCl 3 ,25°C, TMS) δ: 8.31 (d, 4H, J HH ) 4.1 Hz), 6.89 (d, 4H, J HH ) 4.1 Hz), 4.55 (m, 4H), 4.50 (m, 4H). IR (KBr, cm -1 ): 1576(s), 1538(m), 1479(s), 1411(m), 799(s), 704(s), 499(m). Anal. Calcd for C 20 H 16 FeN 2 S 2 :C, 59.40; H, 3.99; N, 6.92. Found: C, 59.83; H, 4.04; N 6.81.1,1′-(2-Dipyridinethio)ferrocene (2). The procedure was similar to that described for the preparation of 1, except that 1.6 g (7.4 mmol) of 2,2′-dipyridyl disulfide was used instead of 4,4′-dipyridyl disulfide. The product, 2, was obtained in 60% yield (0.90 g). The method is almost the same as that reported by Laguna et al. | [] | [] | ["1", "C 20 H 16 FeN 2 S 2"] | [] | [] | [] | [] | [] | ["acetonitrile--not specified"]
ic100006a | Catena-[Mn(phox) 2 (N 3 )] (1). This complex was synthesized by mixing a solution of Hphox (0.16 mmol) in methanol (1.60 mL) with a solution of Mn(CH 3 COO) 2 3 4H 2 O (49.02 mg, 0.2 mmol) in methanol (2.00 mL), followed by the dropwise addition of an aqueous solution (2.00 mL) of NaN 3 (13 mg, 0.2 mmol) without stirring. The dark-green mixture was allowed to stand for several days until good-quality dark-green diamond crystals of complex 1 were obtained in a yield of 58.3%. Anal. Calcd for C 18 H 16 MnN 5 O 4 : C, 51.3; H, 3.8; N, 16.6%. Found: C, 51.4; H, 3.8; N, 16.4%. IR spectrum (KBr pellet, cm -1 ): 438.16 w, 570.91 m, 645.41 w, 673.59 s, 684.82 m, 748.82 s, 863.44 vs, 931.81 s, 1079.16 s, 1032.97 w, 1143.03 m, 1156.92 m, 1248.58 vs, 1333,54 m, 1397.13 m, 1441.90 m, 1472.98 br, 1546.03 m, 1591.81 br, 1623.92 vs, 2055.75 s, 2346.07 br, 2370.15 br, 3448.44 m. | [] | [] | ["Catena-[Mn(phox) 2 (N 3 )]", "C 18 H 16 MnN 5 O 4"] | ["Mn(CH 3 COO) 2 \n4H 2 O--49.02 mg, 0.2 mmol"] | [] | ["Hphox--0.16 mmol", "NaN 3--13 mg, 0.2 mmol"] | [] | ["several days"] | ["methanol--1.60 mL", "methanol--2.00 mL", "aqueous solution--2.00 mL"]
j.jorganchem.2005.04.041 | 2.2.2. Preparation of 2 Method 1. To a 25 ml ﬂask containing 3 ml H 2 O and 5 ml MeOH was loaded La 2 O 3 (0.055 g, 0.17 mmol) and 4-Hpya (0.15 g, 1 mmol). Workup similar to that used in the isolation of 1 aﬀorded a small amount of colorless plates of [La(pya) 3 (H 2 O) 2 ] 2 Æ 2MeOH Æ 2H 2 O(2 Æ 2MeOH Æ 2H 2 O) (<1% yield).Method 2. Compound 2 was prepared as above star ting from LaCl 3 Æ 6H 2 O (0.039 g, 0.11 mmol) in 5 ml MeOH and 4-Hpya (0.050 g, 0.33 mmol)/aqueous ammonia (0.25 ml) in MeOH (5 ml). Yield: 0.063 g (92%). Anal. Calc. for C 24 H 22 LaN 3 O 8 : C, 46.54; H, 3.58; N, 6.78. Found: C, 46.80; H, 3.65; N, 6.92%. IR (KBr disk cm 1 ): 3232 (m), 3048 (m), 1647 (s), 1603 (s), 1539 (s), 1403 (s), 1254 (m), 991 (m), 822 (m), 742 (m), 589 (m). | [] | [] | ["[La(pya) 3 (H 2 O) 2 ] 2 Æ 2MeOH Æ 2H 2 O", "C 24 H 22 LaN 3 O 8"] | ["La 2 O 3--0.055 g, 0.17 mmol", "LaCl 3 Æ 6H 2 O--0.039 g, 0.11 mmol"] | [] | ["4-Hpya--0.15 g, 1 mmol", "4-Hpya--0.050 g, 0.33 mmol", "aqueous ammonia--0.25 ml"] | [] | [] | ["H 2 O--3 ml", "MeOH--5 ml", "MeOH--5 ml"]
j.poly.2006.06.011 | The dry powder was dissolved in water (40 mL) and poured into well-stirred acetone (500 mL). A precipitate formed immediately and the mixture was stored (20 C, 18 h).The solid was recovered by ﬁltration in air, washed with acetone and vacuum dried. The solid was recrystallized twice from H 2 O (min)/acetone mixtures: yield 1.8 g (28%). | ["-20 \nC"] | ["18 h"] | [] | [] | [] | [] | [] | [] | ["water--40 mL", "acetone--500 mL"]
ejic.201001363 | [FeL2(bppa)]·MeOH (2·MeOH): A mixture of [FeL2(MeOH) 2 ] (0.75 g, 1.96 mmol) and 1,3-bis(4-pyridyl)propane (1.94 g, 9.80 mmol) in methanol (10 mL) was heated to reflux for 1 h. After cooling at 5 °C for 24 h, a crystalline black precipitate was obtained that was filtered off, washed with methanol (2 ⫻ 5 mL) and dried in vacuo (yield: 0.75 g, 62%). IR (KBr): ν ˜ = 1642 (s) (C=O) cm –1 .MS (DEI-(+), 70 eV): m/z (%) = 382 (64) [FeL2 + ], 367 (17) [FeL2 + –CH 3 ], 198 (89) [bppa + ], 93 (100) [bppa + –C 7 H 8 N]. MS (ESI): m/z (%) = 778 (2) [FeL2 + + 2 bppa], 580 (4) [FeL2 + + bppa + H], 199 (100) [bppa + +H]. C 32 H 36 FeN 4 O 5 (612.50): calcd. C 62.75, H 5.92, N 9.15; found C 62.54, H 5.78, N 9.14. | [] | ["24 h"] | ["[FeL2(bppa)]·MeOH", "C 32 H 36 FeN 4 O 5"] | ["[FeL2(MeOH) 2 ]--0.75 g, 1.96 mmol"] | [] | ["1,3-bis(4-pyridyl)propane--1.94 g, 9.80 mmol"] | ["reflux"] | ["1 h"] | ["methanol--10 mL"]
c3tc32309a | 25 ml CH 3 CN including 4.5 mg Tb(NO 3 ) 3 $6H 2 O (0.01 mmol) was slowly added to the ligand solution, making the system into two layers, sealed in a long test tube and kept still for 3 weeks at room temperature (about 21–32  C), yellow needle-like crystals were obtained. Yield: 50.1% based on Tb 3+ . Anal. calcd (%): C, 58.86; H, 3.975. Found (%): C, 58.57; H, 3.941. FT-IR (Fig. S1b†) (KBr pellet, cm 1 ): 3323 (s), 1595 (m), 1576 (m), 1541 (m), 1502 (s), 1398 (s), 1282 (s), 1159 (m), 1045 (m), 893 (w), 810 (w), 750 (s), 1168 (m), 696 (m), 553 (w), 523 (w). | [] | [] | [] | ["Tb(NO 3 ) 3 $6H 2 O--4.5 mg, 0.01 mmol"] | [] | [] | ["room temperature (about 21–32  C)"] | ["3 weeks"] | ["CH 3 CN--25 ml"]
j.jphotobiol.2014.04.005 | 2.2. Synthesis 2.2.1. Synthesis of 3-oxapentane-1,5-diamine 3-Oxapentane-1,5-diamine was synthesized following the procedure in Ref. [32]. Found (%): C, 45.98; H, 11.50; N, 26.76. Calcd.(%) for C 4 H 12 N 2 O: C, 46.25; H, 11.54; N, 26.90. FT–IR (KBr m /cm 1 ): 1120, m (CAOAC); 3340, m (ANH 2 ) stretching frequency, respectively.2.2.2. Synthesis of H 2 L For the synthesis of H 2 L, salicylic aldehyde (10 mmol, 1.22 g) in EtOH(5 mL) was added dropwise to a 5 mL EtOH solution of 3-oxapentane-1,5-diamine (5 mmol, 0.52 g). After the completion of addition, the solution was stirred for an additional 4 h at 78 °C. After cooling to room temperature, the precipitate was ﬁltered. The product was dried in vacuo, and obtained yellow crystalline solid. Yied: 1.19 g (68.5%). Found (%): C, 69.09; H, 6.54; N, 8.83. | [] | [] | ["3-oxapentane-1,5-diamine", "H 2 L"] | [] | [] | ["salicylic aldehyde--10 mmol, 1.22 g", "3-oxapentane-1,5-diamine--5 mmol, 0.52 g"] | ["78 °C"] | ["4 h"] | ["EtOH--5 mL"]
s1387-7003(02)00710-4 | The red single crystals suitable for X-ray diﬀraction were obtained. Found: C, 40.63; H, 3.12; N, 18.91 for C 40 H 36 CdF 12 N 16 O 2 P 2 Calcd.: C, 40.88; H, 3.09; N, 19.07%.Caution! Perchlorate salts are potential explosives.Safety precaution should be taken in handing and using these materials. | [] | [] | ["Cd(bpdc)(bpe)0.5"] | [] | [] | [] | [] | [] | []
j.ica.2007.02.016 | 1 H NMR (CDCl 3 , 293 K): 1.27 (t, 6 H, CH 3dtc ), 1.25br, 1.5–1.8 m (44H, C 6 H 11dcpm ), 1.55 (6H, CH 2dcpm ), 4.01 (q, 4H, CH 2dtc ). K mol (CH 2 Cl 2 , conc. = 1.03 · 10 3 M): 0.4 X 1 cm 2 mol 1 . Anal. Calc. for C 30 H 56 AgNP 2 S 2 :C, 54.21; H, 8.49; N, 2.11; S, 9.65. Found: C, 54.11; H, 8.71; N, 2.03; S, 9.37%. | [] | [] | ["C 30 H 56 AgNP 2 S 2"] | [] | [] | [] | [] | [] | ["CH 2 Cl 2--conc. = 1.03 · 10 3 M"]
j.poly.2016.05.065 | 6 2.3. Synthesis of [NiNd(L 2 )(NO 3 )(µ 3 -NO 3 )(bipy)] 2 (OH) 2 (H 2 O) 2 (4,4’-bipy) (3) An aqueous solution (3 ml) containing compound 2 (46 mg, 0.0495 mmol) and 4,4’bipyridine (9 mg, 0.058 mmol) in a 23 ml Teflon-lined autoclave vessel was microwaveheated (700 W) for 1 min. The resulting solution was filtered and was allowed to evaporate slowly at room temperature for three days. The violet crystals that formed were filtered, washed with ethanol (5 ml × 3) and then air-dried to give the product (10 mg, 0.0053mmol). Yield: 21.4%. Mp: 252-254 °C. IR (cm −1 ): 612, 634, 739, 825, 935, 1025, 1127, 1223, 1348, 1380, 1456, 1624 (C=N), 1648, 2702, 2880, 3302. Anal. Calc. for C 68 H 70 N 14 Nd 2 Ni 2 O 24 (M r = 1873.28): C, 43.60; H, 3.77; N, 10.47. Found: C, 43.90; H, 3.27; N, 9.96. 2.4. Synthesis of [NiNd(L 2 )(NO 3 )(µ 3 -NO 3 )(bipp)] 2 (OH) 2 (H 2 O) 4 (4) This compound was prepared in the same way as compound 3. An aqueous solution (3 ml) containing compound 2 (45 mg, 0.0485 mmol) and bipp (11 mg, 0.0554 mmol) was microwave-heated (700 W) with for 1 min. Yield: 33.4% (15 mg, 0.0081 mmol). Mp: 227229 °C. IR (cm −1 ): 3253, 2882, 1631 (C=N), 1520, 1472, 1339, 1308, 1221, 1165, 1025, 939, 823, 737, 675. Anal. Calc. for C 64 H 78 N 12 Nd 2 Ni 2 O 26 (M r = 1837.28): C, 41.84; H, 4.28; N, 9.15. Found: C, 42.37; H, 3.92; N, 9.84. 2.5. Synthesis of [Ni 2 Nd 2 (L 2 ) 2 (H 2 O) 2 (µ-NO 3 ) 3 ](OH − ) 3 (H 2 O) 6 (5) An aqueous solution (3 ml) containing compound 2 (23 mg, 0.0247 mmol) was heated by microwave (700 W) for 1 min. The resulting solution was filtered, air-cooled slowly and then allowed to stand for five days. The resulting crystals were isolated by filtration, washed with water (3 ml × 3) and ethanol (3 ml × 5), and then air-dried to give the product (12 mg, 0.0082 mmol). Yield: 66.4%. Mp: 319-321 °C. IR (cm −1 ): 3349, 2905, 1637 (C=N), 1466, 1301, 1223, 1168, 1100, 1042, 955, 853, 738. Anal. Calc. for C 38 H 60 N 7 Nd 2 Ni 2 O 28 (M r = | [] | ["three days"] | ["[NiNd(L 2 )(NO 3 )(µ 3 -NO 3 )(bipy)] 2 (OH) 2 (H 2 O) 2 (4,4’-bipy)"] | ["compound 2--46 mg, 0.0495 mmol"] | [] | ["4,4’bipyridine--9 mg, 0.058 mmol"] | [] | ["1 min"] | ["water--3 ml"]
s10876-017-1276-z | Ampoule was sealed and heated at a temperature of 160 C for 2 days. Rhomboidal crystals of compound 1 were the ﬁltered off and washed with EtOH. Yield: 8.5 mg (50.4%). EDS found Dy:Re:Te = 2.1:4:4.2. Anal.Calcd.for C 36 Dy 2 H 30 N 16 O 8 Re 4 Te 4 (%): C, 17.92; H, 1.25; N, 9.29. Found: C, 17.70; H, 1.20; N, 9.05. FT-IR (m max , cm -1 ): m(CN) 2144, m(OH) 3379, 3168, 1656; phen: 1589, 1518, 1422, 1220, 1345, 1140, 1103, 842, 726. | [] | [] | ["compound 1"] | [] | [] | [] | ["160 \nC"] | ["2 days"] | []
ic3027978 | Selected IR ν/cm −1 : 3067 (w, C−H str), 2922 (w, C−H str), 1720 (m, CO str), 1588 (m), 1550 (s, CN str), 1486 (m), 1450 (m), 1405 (m), 1296 (m), 1264 (m), 1232 (m), 1168 (m), 1123 (m), 1047 (s).CuL2(ClO 4 ) 2 . Cu(ClO 4 ) 2 ·6H 2 O (33.7 mg, 0.0911 mmol) in CH 3 CN (5.00 mL) was added to a suspension of L2 (47.6 mg, 0.0901 mmol) in CH 3 CN (5.00 mL) stirring at 75 °C. This resulted in complete dissolution of the ligand material and formation of a clear, green solution. This solution was stirred in diethyl ether (20.0 mL), resulting in precipitation of a green solid, which was isolated by ﬁltration, washed with diethyl ether, and dried in vacuo (45.6 mg, 64%). Anal. Calcd for C 27 H 28 N 8 O 12 Cl 2 Cu: C, 41.00; H, 3.57; N, 14.17. | [] | [] | ["CuL2(ClO 4 ) 2"] | ["Cu(ClO 4 ) 2 \n6H 2 O--33.7 mg, 0.0911 mmol"] | [] | ["L2--47.6 mg, 0.0901 mmol"] | ["75 \n°C"] | [] | ["CH 3 CN--5.00 mL", "diethyl ether--20.0 mL"]
s1070328418070059 | 5-Sulfosalicylic acid dihydrate (0.4 mmol, 101.7 mg) dissolved in 10 mL water was added to the above mixture solution. The resulting colorless solution was stirred for 10 min at room temperature and then filtered. Colorless block single crystals of complex II were obtained by slow evaporation from the filtrate for one day. The yield of II was 42% (based on cadmium).IR (KB; ν, cm –1 ): 3440 s, 3317 w, 1686 m, 1654 w, 1629 w, 1577 s, 1561 m, 1479 m, 1444 m, 1388 m, 1347 w, 1259 m, 1229 m, 1166 s, 1131 m, 1081 w, 1041 s, 1000 w, 825 w, 676 m, 602 s, 587 w, 484 w, 427 w. | [] | ["one day"] | [] | [] | [] | ["5-Sulfosalicylic acid dihydrate--101.7 mg, 0.4 mmol"] | ["room temperature"] | ["10 min"] | ["water--10 mL"]
j.ica.2007.07.028 | Anal. Calc for C 18 H 20 CoNO 6 P 2 : C, 46.27; H, 4.31; N, 3.0. Found: C, 46.35; H, 4.27; N, 2.92%.2.3. Synthesis of the mixture of [Co(pcp)(bipy) 0.5 (H 2 O) 2 ], red (1) [Co(pcp)(bipy) 0.5 (H 2 O) 2 ], pink (2) [Co(Hpcp) 2 ], violet (3) The reaction was carried out as above by using Co(ClO 4 ) 2 Æ 6H 2 O in the place of Co(CH 3 COO) 2 Æ 4H 2 O.Yield 48 mg.2.4. Synthesis of [Co(Hpcp) 2 ], violet (3) A solution of Co(ClO 4 ) 2 Æ 6H 2 O (25 mg, 0.068 mmol) in water (10 ml) was added to a boiling solution of H 2 pcp (40 mg, 0.135 mmol) in water (60 ml). The resulting solution was evaporated in air at 90 C till violet crystals precipitated. The compound was ﬁltered, wash ed with water and dried in air, at room temperature. Yield 33 mg, 74%.Anal. Calc for C 26 H 26 CoO 8 P 4 : C, 48.09; H, 4.04. Found: C, 48.15; H, 4.18%.2.5. Synthesis of [Ni(pcp)(bipy) 0.5 (H 2 O) 2 ], pale green (4) The complex was prepared analogously to complex 1 by using Ni(CH 3 COO) 2 Æ 4H 2 O in the place of Co(CH 3COO) 2 Æ 4H 2 O. Yield 85%. | ["NA", "90 \nC", "NA"] | ["NA", "NA", "NA"] | ["[Co(pcp)(bipy) 0.5 (H 2 O) 2 ]", "[Co(Hpcp) 2 ]", "[Ni(pcp)(bipy) 0.5 (H 2 O) 2 ]"] | ["Co(ClO 4 ) 2 Æ 6H 2 O--NA", "Co(ClO 4 ) 2 Æ 6H 2 O--25 mg, 0.068 mmol", "Ni(CH 3 COO) 2 Æ 4H 2 O--NA"] | ["NA--NA", "NA--NA", "NA--NA"] | ["pcp--NA", "Hpcp--40 mg, 0.135 mmol", "pcp--NA"] | ["NA", "NA", "NA"] | ["NA", "NA", "NA"] | ["NA--NA", "water--10 ml", "NA--NA"]
zaac.200600272 | 2 Synthesis of [Zn 2 (OSA) 1.5 (Phen)(H 2 O)] n The title compound was prepared as shown in scheme 1, Teflonlined Parr bombs containing a mixture of olsalazine sodium (0.346 g, 1 mmol), Zn(ClO 4 ) 2 ·6H 2 O (0.372 g 1 mmol) 1,10-phenanthroline (0.182 1 mol), water (10 ml) and ethanol (5 ml) were placed inside an oven at 160 °C. The golden block-like crystals for 1 were obtained after 48 hours of heating. Yield: 0.295 g (76 %) on the basis of olsalazine sodium. Calc. for C 33 H 21 N 5 O 10 Zn: C, 50.89; H, 2.70. Found: C, 51.03; H, 2.69 %. IR (KBr, cm ⫺1 ) 3418(m), 1623(s), 1590(s), 1565(vs), 1519(w), 1482(s), 1436(vs), 1382(s), 1299(m), 1105(w), 923(w), 840(s), 817(w), 792(m), 725(m), 685(m), 592(w), 474(w). | [] | [] | ["[Zn 2 (OSA) 1.5 (Phen)(H 2 O)] n", "C 33 H 21 N 5 O 10 Zn"] | ["Zn(ClO 4 ) 2 ·6H 2 O--0.372 g, 1 mmol"] | [] | ["olsalazine sodium--0.346 g, 1 mmol", "1,10-phenanthroline--0.182 1 mol"] | ["160 °C"] | ["48 hours"] | ["water--10 ml", "ethanol--5 ml"]
s1600536811009871 | Experimental The title compound was prepared by the reaction of 91.60 mg CdCl 2 (0.50 mmol), 97.2 mg KSCN (1.00 mmol) and 20.2 µL pyridine (0.25 mmol) in 1.50 ml water at RT in a closed 3 ml snap cap vial. After one week colourless needles of the title compound were obtained. | [] | [] | [] | ["CdCl 2 --91.60 mg, 0.50 mmol", "KSCN--97.2 mg, 1.00 mmol"] | [] | ["pyridine--20.2 µL, 0.25 mmol"] | ["RT"] | ["one week "] | ["water--1.50 ml"]
c8nj05139a | Synthesis of {(Me 2 NH 2 ) 2 [Mn 12 (OH) 4 (abtc) 6 (DMA) 6 (H 2 O) 6 ][Mn(H 2 O) 4 ]·36H 2 O} n (2). | [] | [] | ["{(Me 2 NH 2 ) 2 [Mn 12 (OH) 4 (abtc) 6 (DMA) 6 (H 2 O) 6 ][Mn(H 2 O) 4 ]·36H 2 O} n"] | [] | [] | [] | [] | [] | []
s11243-016-0104-x | Anal. Calcd for C 30 H 70 Cl 3 Cu 2 N 6 Na 5 O 35 : calcd. C 25.3, H 5.0, N 5.9%; found C 25.4, H 4.8, N 5.7%. IR (KBr, cm -1 ): Scheme 1 Two macrocyclic ligands present in three Cu(II) complexes 42 Transit Met Chem (2017) 42:41–50 123 3439(m), 2912(w), 1579(s), 1396(m), 1095(s), 898(w), 710(w), 619(m).Synthesis of complex 3 A mixture of Cu(ClO 4 ) 2 6H 2 O (0.058 g, 0.10 mmol) and tacntpH 3 (0.035 g, 0.10 mmol) in distilled water (12 ml) was sealed in a 25-ml Teﬂon-lined stainless steel autoclave.The vessel was heated to 120  C for 24 h and then slowly cooled to ambient temperature over 24 h for crystallization. The blue block crystals of [Cu(tacndp)]ClO 4 H 2 O(3) so obtained were collected by ﬁltration, washed several times with water and dried in air. Yield 0.033 g (72% based on metal precursor). Anal. Calcd for C 12 H 24 ClCuN 3 O 9 : calcd. C 31.8, H 5.3, N 9.3%; found C 31.8, H 5.3, N 9.3%. IR (KBr, cm -1 ): 3434(br), 3285(m), 2961(w), 1720(m), 1601(m), 1517(s), 1442(m), 1328(w), 1200(m), 1024(s), 963(w), 824(w), 624(m). | [] | ["24 h"] | ["C 12 H 24 ClCuN 3 O 9"] | ["Cu(ClO 4 ) 2 \n6H 2 O--0.058 g, 0.10 mmol"] | [] | ["tacntpH 3--0.035 g, 0.10 mmol"] | ["120 \nC"] | ["24 h"] | ["distilled water--12 ml"]
acs.cgd.0c00077 | All reagents were purchased from commercially sources. Elemental analyses (C, H, and N) were conducted on a PerkinElmer 2400 CHN elemental analyzer. The IR spectra were recorded with KBr pellets in the range 4000–400 cm −1 on a Bruker VERTEX 70 spectrometer. Synthetic procedures of Complexes 1‒3 Synthesis of 1: A mixture of n Bu 2 SnO (0.249 g, 1.0 mmol), CuI (0.038 g, 0.2 mmol) and isonicotinic acid (0.050 g, 0.4 mmol) in acetonitrile (10 mL) was placed in a 15 mL Teflon-lined autoclave and heated at 120 0 C for four days, and then cooled to room temperature. The yellow crystals of 1 were collected by filtration, washed with acetonitrile. Yield: ca. 42% based on n Bu 2 SnO. Element analysis (%) calcd for C 96 H 184 Cu 2 I 2 N 4 O 18 Sn 9 : C 36.82, H 5.92, N 1.79; found: C 36.67, H 5.31, N 2.06. FT-IR data in KBr pellet (cm -1 ): 3437, 2950, 2945, 2348, 1617, 1550, 1361, 778, 679, 503, 470, 403. | [] | [] | [] | ["n Bu 2 SnO--0.249 g, 1.0 mmol", "CuI--0.038 g, 0.2 mmol"] | [] | ["isonicotinic acid--0.050 g, 0.4 mmol"] | ["120 0 C"] | ["four days"] | ["acetonitrile--10 mL"]
00958972.2015.1062093 | 2.6. Synthesis of 2 The preparation of 2 was similar to 1 except that Mn(OAc) 2 ·4H 2 O (100 mg, 0.4 mmol) was used instead of CoCl 2 ·6H 2 O and H 4 L1 was replaced by H 4 L2 (100 mg, 0.24 mmol) (scheme 1). Brown block crystals of 2 were obtained after washing with MeOH, ﬁltering, and dryin g in air (yield 0.02 g, ca. 20%, based on H 4 L2). Anal. Calcd (%): C, 52.79; H, 4.59; N, 5.36; Mn, 15.78. Found (%): C, 52.03; H, 3.95; N, 6.27; Mn, 16.30. | [] | [] | ["2"] | ["Mn(OAc) 2 ·4H 2 O--100 mg, 0.4 mmol"] | [] | ["H 4 L2--100 mg, 0.24 mmol"] | [] | [] | ["MeOH--not specified"]
c3ce40207j | Synthesis of {[Ce(H 2 L) 2 (NO 3 ) 2 ](PF 6 )?2CH 3 CN} n (5). To a stirred solution of H 2 L (0.2 mmol, 0.077 g) in CH 3 CN (10 mL), a solution of Ce(NO 3 ) 3 ?6H 2 O (0.1 mmol, 0.043 g) in CH 3 OH (10 mL) was added. The mixed solution was allowed to stir for 2 h at room temperature and NH 4 PF 6 (0.3 mmol, 0.049 g) was then added to the solution. The resultant mixture was allowed to stir for 10 h at room temperature. The solution was filtered and diethyl ether was allowed to diffuse slowly into the filtrate at room temperature and yellow crystals were obtained in a week. For 5: yield: 0.093 g, 74%. Anal. calc. for C 48 H 58 CeF 6 N 8 O 14 P (1256.11): C, 45.90; H, 4.65; N, 8.92%. | [] | ["a week"] | ["{[Ce(H 2 L) 2 (NO 3 ) 2 ](PF 6 )?2CH 3 CN} n", "C 48 H 58 CeF 6 N 8 O 14 P"] | ["Ce(NO 3 ) 3 ?6H 2 O--0.1 mmol, 0.043 g"] | ["NH 4 PF 6--0.3 mmol, 0.049 g"] | ["H 2 L--0.2 mmol, 0.077 g"] | [] | ["2 h", "10 h"] | ["CH 3 CN--10 mL", "CH 3 OH--10 mL", "diethyl ether--slow diffusion"]
zaac.201300345 | 2.2 Synthesis of [Co 2 (Hcpip) 2 (phth)] n ·3nH 2 O (1) In a mixture of Co(NO 3 ) 2 ·6H 2 O (0.029 g, 0.10 mmol), H 2 cpip (0.033 g, 0.10 mmol), and H 2 phth (0.016 g, 0.10 mmol) in deionized water (10 mL), the pH was adjusted to 4 with aqueous NaOH (0.5 mol·L –1 ). The mixture was placed in a Teon-lined stainless steel vessel (25 mL), heated to 180 °C for 80 h, and finally cooled to room temperature at a rate of 2 K·h –1 . Light red block-shaped crystals of 1 (0.041 g) were obtained in 81 % yield based on Co. Elemental analysis for C 48 H 27 Co 2 N 8 O 11 : calcd. C 57.10, H 2.67, N 16.65 %; found: C 57.10, H 2.65, N 16.63 %. IR (KBr): ν ˜ = 3420 (s), 2379 (v), 2353 (m), 2344 (s), 1743 (v), 1621 (s), 1570 (s), 1506 (m), 1464 (s), 1441 (m), 1361 (m), 1162 (w), 1086 (m), 1003 (m), 827 (m), 728 (m), 696 (m), 652 (m) cm –1 . | [] | [] | ["[Co 2 (Hcpip) 2 (phth)] n ·3nH 2 O", "C 48 H 27 Co 2 N 8 O 11"] | ["Co(NO 3 ) 2 ·6H 2 O--0.029 g, 0.10 mmol"] | ["aqueous NaOH--0.5 mol·L –1"] | ["H 2 cpip--0.033 g, 0.10 mmol", "H 2 phth--0.016 g, 0.10 mmol"] | ["180 °C"] | ["80 h"] | ["deionized water--10 mL"]
j.ica.2011.09.016 | 2.5. Preparation of {[Co(mip)(dpa)]3H 2 O} n (4) Cobalt nitrate hexahydrate (103 mg, 0.35 mmol), dpa (59 mg, 0.35 mmol), 5-methylisophthalic acid (62 mg, 0.34 mmol), 2 mL of 1.0 M NaOH solution, and 10 mL deionized water were placed into a 23 mL Teﬂon-lined acid digestion bomb. The bomb was sealed and heated in an oven at 150 °C for 48 h, and then cooled slowly to 25 °C. Magenta blocks of 4 (69 mg, 44% yield based on 5-methylisophthalic acid) were isolated after manual separation from unreacted organics, washing with distilled water, hot ethanol, and acetone and drying in air. Anal. Calc. for C 19 H 21 CoN 3 O 7 (4): C, 49.36; H, 4.58; N, 9.09. Found: C, 49.90; H, 3.73; N, 9.12%. IR (cm 1 ): 3651 (w), 3281 (w), 3175 (w), 3067 (w), 1615 (w), 1580 (m), 1547 (w), 1523 (s), 1442 (w), 1424 (m), 1383 (s), 1349 (m), 1252 (w), 1214 (m), 1115 (w), 1060 (w), 1017 (s), 951 (w), 926 (w), 905 (w), 838 (w), 811 (m), 797 (m), 774 (s), 723 (s), 665 (w). | [] | [] | ["{[Co(mip)(dpa)]?3H 2 O} n", "C 19 H 21 CoN 3 O 7"] | ["cobalt nitrate hexahydrate--103 mg, 0.35 mmol"] | [] | ["dpa--59 mg, 0.35 mmol", "5-methylisophthalic acid--62 mg, 0.34 mmol"] | ["150 \nC"] | ["48 h"] | ["deionized water--10 mL"]
cg4016977 | Preparation of [Zn 2 (L)(1,3-bdc)(OH)] n ·0.5nH 2 O (4). A mixture of Zn(NO 3 ) 2 ·6H 2 O (29.7 mg, 0.1 mmol), HL (35.3 mg, 0.1 mmol), and H 2 (1,3-bdc) (16.6 mg, 0.1 mmol) in H 2 O (10 mL) was adjusted to pH = 7 with 0.5 mol L −1 NaOH solution. The mixture were then placed in a Teﬂon-lined stainless steel vessel (25 mL), heated to 180 °C for 72 h. After cooling to room temperature, colorless block crystals of 4 were obtained. Yield: 25.5 mg, 75.8% based on Zn. Anal. | [] | [] | ["[Zn 2 (L)(1,3-bdc)(OH)] n ·0.5nH 2 O", "NaN"] | ["Zn(NO 3 ) 2 \n6H 2 O--29.7 mg, 0.1 mmol"] | [] | ["HL--35.3 mg, 0.1 mmol", "H 2 (1,3-bdc)--16.6 mg, 0.1 mmol"] | ["180 \n°C"] | ["72 h"] | ["H 2 O--10 mL"]
ic0400742 | Found: C 32.33, H 1.58.1 H NMR (acetone-d 6 ): δ H 3.08 (CH 2 , pcp), 6.55 (phenyl, pcp), 3.92 (CH 2 , fluorene), 7.27-7.41, 7.567.60, 7.85-7.88 (CH, fluorene). IR (KBr, ν/cm -1 ): 3045 (w), 2946 (w), 2926 (w), 2850 (w), 1684 (s), 1638 (s), 1488 (w), 1451 (m), 1411 (m), 1338 (m), 1215 (s), 1121 (s), 1085 (m), 967 (m), 934 (m), 895 (m), 817 (m), 755 (m), 717 (m), 634 (w), 596 (w), 528 (w), 507 (w).[Ag 4 (pcp)(C 3 F 7 CO 2 ) 4 ]‚2Benzene (4). The colorless plate crystals of 4 were grown similarly to those of 1 using benzene instead of mesitylene in the absence of pyrene. Yield: 37.4 mg (2.27 × 10 -2 mmol, 22.7%). Anal. Calcd for Ag 2 F 14 O 4 C 22 H 14 : C 32.07, H 1.71.Found: C 32.56, H 1.76.1 H NMR (acetone-d 6 ): δ H 3.08 (CH 2 , pcp), 6.54 (phenyl, pcp), 7.35 (phenyl, benzene). IR (KBr, ν/cm -1 ): 3033 (w), 3013 (w), 2952 (w), 2927 (w), 2888 (w), 2852 (w), 1683 (s), 1500 (w), 1411 (m), 1340 (m), 1275 (m), 1222 (s), 1189 (s), 1158 (m), 1117 (m), 1083 (m), 968 (m), 935 (m), 895 (w), 815 (m), 766 (w), 743 (m), 719 (m), 623 (w), 586 (w), 527 (w), 509 (w). | [] | [] | ["[Ag 4 (pcp)(C 3 F 7 CO 2 ) 4 ]‚2Benzene"] | [] | [] | ["pcp--NA"] | [] | [] | ["benzene--NA"]
b907041a | Reaction control was carried out by 1 H NMR spectroscopy in CD 3 CN of a small probe and if necessary further Ag 2 Owas added. After complete conversion of 3 the solid was ﬁltered off by aWhatman R  syringe ﬁlter. The solvent was evaporated in vacuum and dried for 12 h to yield 238 mg (84%) of 11 as a light brown solid. M.p. 185 ◦ C (dec.); 1 H NMR (500 MHz, CD 3 CN): d = 1.16 (t, 3 J HH = 7.3 Hz, 6H, CH 3 ), 3.95 (q, 3 J HH = 7.3 Hz, 4H, CH 2 ), 7.32 (d, 3 J HH = 1.9 Hz, 2H, H-4¢), 7.53 (d, 3 J HH = 8.1 Hz, 2H, H-5), 7.65 (d, 3 J HH = 1.9 Hz, 2H, H-5¢), 7.94 (t, 3 J HH = 8.1 Hz, 2H, H-4), 8.12 (d, 3 J HH = 8.1 Hz, 2H, H-3); 1 H NMR (300 MHz, DMSO-d 6 ): d = 1.22 (t, 3 J HH = 7.1 Hz, 6H, CH 3 ), 4.02 (q, 3 J HH = 7.1 Hz, 4H, CH 2 ), 7.68 (d, 3 J HH = 1.9 Hz, 2H, H-4¢), 7.72 (d, 3 J HH = 7.9 Hz, 2H, H-5), 7.93 (t, 3 J HH = 7.9 Hz, 2H, H-4), 8.09 (d, 3 J HH = 1.9 Hz, 2H, H-5¢), 8.15 (d, 3 J HH = 7.9 Hz, 2H, H-3); 13 C{ 1 H} NMR (125 MHz, CD 3 CN): d = 17.0 (CH 3 ), 48.5 (CH 2 ), 118.2 (C-5), 121.2 (C-5¢), 123.7 (C-3/4¢), 142.7 (C-4), 151.1 (C-6), 152.7 (C-2), 182.0 (C-2¢); 13 C{ 1 H}. | [] | ["12 h"] | [] | [] | [] | [] | [] | [] | []
acs.inorgchem.6b01769 | Preparation of the Complexes. {(MeNH 3 ) 2 [Fe 2 (ox) 2 Cl 4 ]· 2.5H 2 O} n (1) and [K(MeNH 3 )][FeCl 3 (ox)(H 2 O)] (2). A mixture of Xray-quality green plates (1) and yellow parallelepipeds (2) was separated from an aqueous solution (10 mL) containing FeCl 3 (5 mmol), H 2 ox (5 mmol), MeNH 3 Cl (3 mmol), and KCl (20 mmol) by slow evaporation at room temperature within 2 weeks. They were ﬁltered oﬀ, dried on ﬁlter paper, and separated by hand. Yield: 60% (1) and 30% (2). Anal. Calcd for C 12 H 34 Cl 8 Fe 4 N 4 O 21 (1): C, 13.38; H, 3.18; N, 5.20. Found: C, 13.60; H, 3.32; N, 5.10. Calcd for C 3 H 8 Cl 3 FeKNO 5 (2): C, 10.62; H, 2.38; N, 4.13. Found: C, 10.50; H, 2.00; N, 4.10. Crystals of 1 are hygroscopic and dissolve after 2 min at room temperature on separation from the mother liquor, aﬀording a yellow polycrystalline powder of 3 in a few days. | [] | ["2 weeks", "2 min"] | ["{(MeNH 3 ) 2 [Fe 2 (ox) 2 Cl 4 ]· 2.5H 2 O} n", "[K(MeNH 3 )][FeCl 3 (ox)(H 2 O)]"] | ["FeCl 3 --5 mmol", "KCl--20 mmol"] | [] | ["H 2 ox--5 mmol", "MeNH 3 Cl--3 mmol"] | [] | [] | ["water--10 mL"]
ejic.201900159 | [K{Dipp–N=C(Ph)N–C 2 H 4 –Py}] n (12): A solution of benzamidine Dipp–N=C(Ph)–N(H)–C 2 H 4 –Py (235 mg, 0.61 mmol) in THF (2 mL) was added to a suspension of KH (38 mg, 0.95 mmol) in THF (10 mL) at r.t. and the reaction mixture was stirred for 16 h. Thereafter the mixture was filtered and all volatiles were removed in vacuo. Colorless crystals of 12 (78 mg, 28 %) were isolated after recrystallization from a mixture of THF and toluene (1:1) and drying in vacuo. Identical analytical data were obtained using KN(SiMe 3 ) 2 or benzyl potassium as metalation reagent. Physical data show cocrystallized THF (0.5 equiv.), which is partly lost during drying in vacuo. M.p. 156– 159 °C (dec.). | [] | [] | ["[K{Dipp-N=C(Ph)N-C 2 H 4-Py}] n"] | ["KH--38 mg, 0.95 mmol"] | [] | ["benzamidine Dipp-N=C(Ph)-N(H)-C 2 H 4-Py--235 mg, 0.61 mmol"] | [] | ["16 h"] | ["THF--2 mL"]
b701907f | Synthesis of [Hg(m-Cl) 2 (3,5-Br 2 py) 2 ] ‘ (2) Similar to the synthesis of 1, the reaction of HgCl 2 and 3,5-Br 2 py (1 : 2) afforded 2 as a white powder in 77% yield.Crystallisation of 1 and 2 Colourless single crystals were grown by slow diffusion of H 2 O into DMSO solutions of the corresponding complexes. | [] | [] | ["[Hg(m-Cl) 2 (3,5-Br 2 py) 2 ]", "2"] | ["HgCl 2--not specified"] | [] | ["3,5-Br 2 py--not specified"] | [] | [] | ["H 2 O--not specified", "DMSO--not specified"]
acs.organomet.6b00240 | ), 8.97 (br s, 1H, NH).13 C NMR (75 MHz, CDCl 3 ): δ 18.30 (2C, CH 3 ), 122.9 (2C, CH arom.), 126.0 (2C, CH arom.), 127.7, 127.9, 131.5 (2C, CH arom.), 134.3, 135.8, 136.7 (iC arom.), 137.4 (2C, CH arom.), 148.0 (2C, CH arom.), 148.8, 149.6 (iC arom.), 152.2 (CN), 177.2 (CO). MS (ESI): m/z 351 [M + Na] + , 329 [M + H] + . HRMS [M + H] + : calcd, 329.1648; found, 329.1640. | [] | [] | [] | [] | [] | [] | [] | [] | []
chem.201102295 | Synthesis of [CoACHTUNGTRENNUNG(INA) 2 ]·DMF, Co-INA-2: INA (1.5 mL, 0.20m) solution in DMF was placed in a glass vial (5 mL) and CoACHTUNGTRENNUNG(NO 3 ) 2 ·6H 2 O solution (0.5 mL, 0.20 m) in DMF was added. The vial was capped and heated to 85 8 C for 72 h. The mother liquor was decanted and plate pink crystals were isolated by filtration, washed with DMF, and dried in air (10 min). | [] | ["10 min"] | ["[CoACHTUNGTRENNUNG(INA) 2 ]·DMF, Co-INA-2"] | ["CoACHTUNGTRENNUNG(NO 3 ) 2 ·6H 2 O--0.5 mL, 0.20 m"] | [] | ["INA--1.5 mL, 0.20m"] | ["85 8 C"] | ["72 h"] | ["DMF--1.5 mL"]
j.jssc.2005.10.015 | 2.2.4. Synthesis of { Cu 4 [NH(CH 2 PO 3 ) 2 ] 2 (4,4 0 -bipy) (H 2 O) 4 } 9H 2 O 4 A mixture of copper(II) nitrate (120.8 mg, 0.5 mmol), HOOC(CH 2 ) 3 N(CH 2 PO 3 H 2 ) 2 (145.6 mg, 0.5 mmol), 4,4 0 bipy (39 mg, 0.25 mmol) an d distilled water (10 mL) with an initial pH value of 2.0 was put into a Parr Teﬂon-lined autoclave and heated at 140 1C for 5 days. No solids were isolated. The resulted blue solution with pH value of 5.0 was allowed to evaporate very slowly at room temperature. | [] | [] | ["Cu 4 [NH(CH 2 PO 3 ) 2 ] 2 (4,4 0 -bipy) (H 2 O) 4 9H 2 O"] | ["copper(II) nitrate--120.8 mg, 0.5 mmol"] | [] | ["HOOC(CH 2 ) 3 N(CH 2 PO 3 H 2 ) 2--145.6 mg, 0.5 mmol", "4,4 0 bipy--39 mg, 0.25 mmol"] | ["140 \nC"] | ["5 days"] | ["distilled water--10 mL"]
b111012h | Experimental Synthesis 2,5-Me 2 pyz (108 mg, 1.0 mmol) was added to an aqueous solution (20 mL) containing CuSO 4 5H 2 O (250 mg, 1.0 mmol) and Na[N(CN) 2 ] (178 mg, 2.0 mmol). Slow evaporation of the pale blue solution gave green needle-shaped crystals (yield; 188 mg, 75%). Anal. calcd for CuN 7 C 7 H 4 : C, 33.67; H, 1.61; N, 39.27%. Found: C, 33.61; H, 1.66; N, 39.35%. IR (KBr=cm 1 ) n CN : 2200vs, 2260vs, 2317s, 2348s. | [] | [] | [] | ["CuSO 4 \n5H 2 O--250 mg, 1.0 mmol", "Na[N(CN) 2 ]--178 mg, 2.0 mmol"] | [] | ["2,5-Me 2 pyz--108 mg, 1.0 mmol"] | [] | [] | ["aqueous solution--20 mL"]
a906081b | Compounds 1 and 2 were synthesized by the following procedures. When [Cu(MeCN) 4 ]PF 6 (0.17 g, 0.45 mmol) was added to a red MeCN (20 ml) solution of PPh 4 [(h 5 -C 5 Me 5 )WS 3 ] (0.11 g, 0.15 mmol) under Ar, the solution darkened immediately. After stirring the solution overnight at room temperature, it was concentrated and layered by Et 2 O, from which dark red cubic crystals of 1 were obtained in 76% yield. | [] | [] | ["Compound 1"] | ["[Cu(MeCN) 4 ]PF 6--0.17 g, 0.45 mmol"] | [] | ["PPh 4 [(h 5 -C 5 Me 5 )WS 3 ]--0.11 g, 0.15 mmol"] | ["room temperature"] | ["overnight"] | ["MeCN--20 ml"]
j.ica.2005.12.055 | Colour: white.2.5.1.10. [CeH 2 L 2 ](NO 3 ) 3 Æ 4EtOH. Yield: 89%. Anal.Calc. for C 19 H 29 N 6 O 16 Ce Æ 4EtOH: C, 35.2; N, 9.1; H, 5.8. Found: C, 35.4; N, 9.4; H, 6.0%. MS (FAB, m/z): 612 [CeH 2 L 2 (NO 3 )] + , 549 [CeH 2 L 2 ] + . IR (KBr, cm 1 ): m(C@O) 1708; m(Py) 1579, 1465; mðNO 3  Þ 1447, 1318, 819, 735. K M (DMF): 178 X 1 cm 2 mol 1 (2:1 electrolyte). Colour: white. | [] | [] | ["[CeH 2 L 2 ](NO 3 ) 3 Æ 4EtOH"] | [] | [] | [] | [] | [] | []
c3ce42127a | Crystal growth of H 4 L ACH 3 OH–H 2 O (v/v = 4/1, 5 mL) solution of H 4 L (23.3 mg, 0.05 mmol) was carefully layered onto an aqueous solution (5 ml) of Fe(NO 3 ) 3 ·9H 2 O (0.040 g, 0.1 mmol) in a glass tube.By slow diffusion of above reactants at room temperature for several days, red block crystals suitable for X-ray crystallography were obtained. Yield: 73%.1 H-NMR (DMSO-d 6 ): 12.8(4H, s), 7.69(2H, s), 7.38(4H, s), 7.34(4H, s), 6.80(2H, s), 4.33(4H, s).FT-IR (KBr, cm −1 ): 3438(bs), 2924(mb), 2854(mb), 1683(s), 1608(bs), 1431(m), 1385(m), 1278(bs) (Fig. S1†). | [] | [] | ["H 4 L ACH 3 OH–H 2 O"] | ["Fe(NO 3 ) 3 ·9H 2 O--0.040 g, 0.1 mmol"] | [] | ["H 4 L--23.3 mg, 0.05 mmol"] | ["room temperature"] | ["several days"] | ["ACH 3 OH–H 2 O--5 mL", "water--5 ml"]
s160053680700565x | Experimental Compound (I) was prepared as described by Odabas¸og ˘ lu & Bu ¨ yu ¨ kgu ¨ ngo ¨ r (2006), using phthalaldehydic acid and CaCO 3 as starting materials. Colourless crystals of (I) suitable for X-ray analysis were obtained by slow evaporation of an ethanol–water (1:1 v/v) solution for a week at room temperature (yield 85%; decomposition point >600 K). | ["room temperature"] | ["a week"] | ["Experimental Compound (I)"] | [] | [] | ["phthalaldehydic acid--not specified"] | [] | [] | ["ethanol–water--1:1 v/v"]
b915440j | Compound 5 was also obtained by dropwise addition of a solution of dipicolinic acid (0.167 g, 1  10 3 mol) in hot water (50 cm 3 ) to a suspension of CoCO 3 $xH 2 O (0.119 g, 1  10 3 mol) in hot water (50 cm 3 ). A solution of 4,4 0 -bipyridine (0.156 g, 1  10 3 mol) in hot water (50 cm 3 ) was then added and the resulting mixture heated to reﬂux for 24 h. Slow cooling of the solution to room temperature afforded a small quantity of orange crystalline material Analytical data corresponded to a partially dried sample. Analysis: found (calculated for C 17 H 14 CoN 3 O 5.5 ): C 50.35 (50.10), H 2.95 (3.45), N 10.05 (10.30). IR cm 1 : 3431 vs, 3098 w, 1654 s, 1384 s, 820 w, 735 w, 637 w. | [] | [] | ["Compound 5"] | ["CoCO 3 $xH 2 O--0.119 g, 1 \n10 \n3 mol"] | [] | ["dipicolinic acid--0.167 g, 1 \n10 \n3 mol", "4,4 0 -bipyridine--0.156 g, 1 \n10 \n3 mol"] | ["reflux"] | ["24 h"] | ["hot water--50 cm 3"]
c2ce25650a | Synthesis of [Cu 7 Na 4 (L 3 ) 4 (OH) 2 (H 2 O) 5 ]?6H 2 O (11) The preparation of compound 11 was similar to 10 except that H 4 L 3 (0.048 g) was used instead of H 4 L 2 . Blue crystals were obtained (yield: 40%). Anal. Calcd for C 208 H 264 Cu 7 Na 4 O 61 (M r = 4276.93): C, 58.41; H, 6.22. Found: C, 58.57; H, 6.30. IR (cm 21 ): 3423 (s), 2960 (s), 2868 (m), 1616 (s), 1479 (s), 1419 (s), 1362 (m), 1319 (m), 1300 (m), 1242 (m), 1196 (s), 1127 (m), 1034 (s), 949 (w), 891 (w), 868 (m), 830 (w), 755 (w), 703 (w), 670 (w), 580 (w). | [] | [] | ["[Cu 7 Na 4 (L 3 ) 4 (OH) 2 (H 2 O) 5 ]?6H 2 O", "C 208 H 264 Cu 7 Na 4 O 61"] | [] | [] | ["H 4 L 3--0.048 g"] | [] | [] | []
j.jorganchem.2004.08.028 | 5.2. Synthesis of [Au(x-S-pyridine)] 2 (l 2 -t-dpen) The synthesis of [Au(2-S-pyridine)] 2 (l 2 -t-dpen) (1)(tdpen = 1,2-bis(diphenylphosphino)-ethylene) described below was a typical procedure for [Au(x-S-pyridine)] 2 (l 2 -diphos) type compounds. 2- S- and/or 4-Spyridine group was introduced into (AuCl) 2 (l 2 -t-den) scaﬀold [13,25] by substituting C 5 H 4 NS  for Cl. In a 200-ml three necked round-bottom ﬂask, a methanol solution (40 ml) of 2-pyridinethiol (120 mg, 1.25 mmol) and KOH (70 mg, 1.25 mmol) were placed and then a CH 2 Cl 2 solution (50 ml) of (Cl–Au) 2 (l 2 -t-dpen) (430 mg, 0.50 mmol) was added. The mixture was stirred at room temperature overnight. Solvents were distilled oﬀ by rotary-evaporator to leave a pa le yellow solid. The solid was washed with small amount of hexane, benzene and methanol successively. The residue was extracted with small amount of CH 2 Cl 2 and was recrystal lized from CH 2 Cl 2 –hexane to aﬀo rd pale yellow crystals of 1. Yield 330 mg, 65%. | [] | [] | ["[Au(x-S-pyridine)] 2 (l 2 -t-dpen)"] | ["(Cl–Au) 2 (l 2 -t-dpen)--430 mg, 0.50 mmol"] | [] | ["2-pyridinethiol--120 mg, 1.25 mmol", "KOH--70 mg, 1.25 mmol"] | ["room temperature"] | ["overnight"] | ["methanol--40 ml", "CH 2 Cl 2--50 ml", "hexane--small amount", "benzene--small amount", "methanol--small amount"]
b706423c | [Cu(sL1)Cl(ClO 4 )] (1) To a methanolic solution (1 mL) of sL1 (156 mg, 0.26 mmol), was added CuCl 2 ·2H 2 O (45.5 mg, 0.26 mmol) in methanol (1 mL) at room temperature. After addition of NaClO 4 ·H 2 O(43mg, 0.31 mmol) blue powder appeared and was ﬁltered off. The crude product was dissolved in CH 3 CN and insoluble material was ﬁltered off and the ﬁltrate was kept into the refrigerator with diethyl ether diffusion to precipitate [Cu(sL1)Cl(ClO 4 )] (115 mg, 55%). Anal. calcd for C 28 H 35 N 3 O 13 SCl 2 Cu: C, 42.75; H 4.49; N, 5.34. Found: C, 42.64; H, 4.56; N, 5.27%. ESI-MS (CH 3 CN) m/z 687.2 ([Cu(sL1)Cl] + ). | [] | [] | ["[Cu(sL1)Cl(ClO 4 )]"] | ["CuCl 2 ·2H 2 O--45.5 mg, 0.26 mmol"] | ["NaClO 4 ·H 2 O--43 mg, 0.31 mmol"] | ["sL1--156 mg, 0.26 mmol"] | ["room temperature"] | [] | ["methanol--1 mL"]
j.solidstatesciences.2010.07.032 | 2.1.3. [Zn 2 L(phen) 2 (H 2 O)] n ∙(H 2 O) 2n (2) A mixture containing Zn(OAc) 2 $2H 2 O (11.0 mg, 0.05 mmol), phen (8.6 mg, 0.05 mmol), H 4 L (11.0 mg, 0.025 mmol), KOH (4.2 mg, 0.075 mmol), and H 2 O (15 mL), and CH 3 CH 2 OH (1 mL) was sealed in ateﬂon-lined stainless steel reactor and heated to 160  C (pH ¼ 10.0). Colorless block-shaped crystals were separated by ﬁltration and dried in air. Yield 10.6 mg, 40.0% (based on ligand). Anal. Calcd. | [] | [] | ["[Zn 2 L(phen) 2 (H 2 O)] n ∙(H 2 O) 2n", "NaN"] | ["Zn(OAc) 2 $2H 2 O--11.0 mg, 0.05 mmol"] | ["KOH--4.2 mg, 0.075 mmol"] | ["phen--8.6 mg, 0.05 mmol", "H 4 L--11.0 mg, 0.025 mmol"] | ["160  C"] | [] | ["H 2 O--15 mL", "CH 3 CH 2 OH--1 mL"]
s2052520614006210 | 2.2.5. [Fe(acacPy) 3 Cd 0.5 Cl]3CH 3 OH3H 2 O (4) and [Fe(acacPy) 3 Cd 0.5 Br]2.62CH 3 OH3H 2 O (5). Fe(acacPy) 3 (0.016 mm ol, 9.2 mg) was dissolved in a mixture of MeOH/ CHCl 3 (1 ml/3 ml). A solution of CdCl 2 (0.024 mm ol, 4.3 mg) in MeOH (4 ml) was gently layered above it. Red plate-like crystals of (4) were formed after 1 week of crystallization. The analogous reaction conducted with CdBr 2 (0.024 mmol, 8.1 mg) led to the formation of red crystals of (5). | [] | [] | ["[Fe(acacPy) 3 Cd 0.5 Cl]·3CH 3 OH·3H 2 O", "[Fe(acacPy) 3 Cd 0.5 Br]·2.62CH 3 OH·3H 2 O"] | ["Fe(acacPy) 3--0.016 mmol, 9.2 mg", "CdCl 2--0.024 mmol, 4.3 mg", "CdBr 2--0.024 mmol, 8.1 mg"] | [] | [] | [] | ["1 week"] | ["MeOH/ CHCl 3--1 ml/3 ml", "MeOH--4 ml"]
j.tet.2013.02.071 | 9.1.7. Allyl-bis(1-(2-ﬂuoroethyl)-3-phenyl-1H- imidazol-2(3H)-ylidene)palladium(II) triﬂate (38). Bis(1-(2-ﬂ uoroethyl)-3-phenyl-1Himidazol-2(3H)-ylidene) silver(I) triﬂate 36 (31 mg, 0.0486 mmol) and [Pd(allyl)Cl] 2 (17 mg, 0.0486 mmol) were dissolved in CH 2 Cl 2 (1 ml) and the mixture was stirred at rt for 19 h. The resulting suspension was ﬁltered through a short pad of Celite and the ﬁltrate was concentrated to give a yellow oil, which was puriﬁed by column chromatography (CH 2 Cl 2 /MeOH 50/1) to yield the product as a white solid (19.1 mg, 58%). Mp: 134.3e136.2  C; R f 0.47 (CH 2 Cl 2 / MeOH 9/1); 1 H NMR (400 MHz, CDCl 3 ) d 7.47e7.44 (m, 6H, H6, H7, H8), 7.25e7.24 (m, 2H, H3), 7.15e7.14 (m, 2H, H4), 7.09e7.07 (m, 4H, H6, H7, H8), 5.28 (tt, J¼13.2, 7.3 Hz, 1H, H11), 4.52 (dm, J¼47.3 Hz, 4H, H1), 3.88 (d, J¼7.3 Hz, 2H, H10 or H12), 3.68 (dm, J¼27.7 Hz, 2H, H2), 2.59 (d, J¼13.2 Hz, 2H, H10 or H12); 13 C NMR (100 MHz, CDCl 3 ) d 177.2, 140.2, 129.9, 129.3, 125.0, 123.7, 122.5, 119.1, 82.3, 61.3, 51.1; 19 F NMR (376.5 MHz, CDCl 3 ) d 78.2 (s, 3F, OTf), 222.2 (tt, J¼47.3, 27.9 Hz, 2F, CH 2 F); IR (neat) 3097, 2920, 2851, 1598, 1497, 1415, 1363, 1261, 1221, 1141, 1101, 1030, 1013, 909, 863, 768, 741, 694, 635; mass spectrum HRMS (ESI þ ) m/z:(M þ ) found, 527.1241. C 25 H 27 F 2 N 4 Pd requires 527.1243. | [] | [] | ["Allyl-bis(1-(2-fluoroethyl)-3-phenyl-1H-imidazol-2(3H)-ylidene)palladium(II) triflate", "Bis(1-(2-fluoroethyl)-3-phenyl-1H-imidazol-2(3H)-ylidene)silver(I) triflate"] | ["Bis(1-(2-fluoroethyl)-3-phenyl-1H-imidazol-2(3H)-ylidene)silver(I) triflate 36--31 mg, 0.0486 mmol", "[Pd(allyl)Cl] 2--17 mg, 0.0486 mmol"] | [] | [] | [] | ["19 h"] | ["CH 2 Cl 2--1 ml"]
ic0354670 | Preparation of Polymer [Cd(btx) 2 Cl 2 ] n (2). The procedure was the same as that for 1, except that CdCl 2 ‚2.5H 2 O was used instead of Cd(NO 3 ) 2 ‚6H 2 O, yield ca. 55%. Anal. Calcd for C 24 H 24 CdCl 2 N 12 : C, 43.42; H, 3.64; N, 25.32. Found: C, 43.18; H, 3.67; N, 25.24.IR (KBr)/cm -1 : 3022 s, 1519 s, 1276 s, 1113 s, 1011 s, 767 s.Preparation of Polymer [Cd(btx)(SO 4 )(H 2 O) 2 ] n (3). The procedure was the same as that for 1, except that 3CdSO 4 ‚8H 2 O was used instead of Cd(NO 3 ) 2 ‚6H 2 O, yield ca. 58%. Anal. Calcd for C 12 H 16 CdN 6 O 6 S: C, 29.73; H, 3.33; N, 17.34. Found: C, 29.58; H, 3.37; N, 17.41. IR (KBr)/cm -1 : 3021 s, 1507 s, 1258 s, 1121 s, 1040 s, 753 s. | [] | [] | ["[Cd(btx) 2 Cl 2 ] n", "C 24 H 24 CdCl 2 N 12"] | ["CdCl 2 ‚2.5H 2 O--NaN"] | [] | ["btx--NaN"] | [] | [] | []
c3dt51419f | [Ni 2 (L 2 )(N 3 ) 3 (H 2 O) 2 ]·CH 3 OH (5). A methanolic solution (5 mL) of N,N-dimethyl ethylenediamine (0.176 g, 2 mmol) was added dropwise to a hot methanolic (10 mL) solution of 2,6diformyl-4-tert-butylphenol (0.206 g, 1 mmol) and the resulting mixture was refluxed for half an hour. Then, a methanolic solution (10 mL) of nickel( II) nitrate hexahydrate (0.727 g, 2.5 mmol) was added under continuous refluxing condition. | [] | [] | ["[Ni 2 (L 2 )(N 3 ) 3 (H 2 O) 2 ]·CH 3 OH", "2,6diformyl-4-tert-butylphenol"] | ["nickel( II) nitrate hexahydrate--0.727 g, 2.5 mmol"] | [] | ["N,N-dimethyl ethylenediamine--0.176 g, 2 mmol"] | ["reflux"] | ["half an hour"] | ["methanol--5 mL"]
s10904-015-0188-3 | 2.3 Preparation of [Cu(l t -DMF)(l t -NO 3 ) 2 (l 2 -bpmh)] n (2) Cu(NO 3 ) 2 3H 2 O (0.48 g, 0.2 mmol) was dissolved in 5 mL DMF and stirred for 10 min. Then the solution was ﬁltered, a solution of bpmh (0.21 g, 0.1 mmol) dissolved in 10 mL CH 3 CN was carefully layered on the top of the blue solution. After 7 days, CP 2 was obtained as blue hexagonalprismatic crystals (yield 30 % based on Cu). Anal. Calcd for C 15 H 17 CuN 7 O 7 : C, 38.26; H, 3.64; N, 20.82 %. Found: C, 38.50; H, 3.85; N, 20.43 %. IR (KBr pellets, cm -1 ): 3492 (vb), 3109 (m), 3050 (m), 1657 (s), 1614 (vs), 1461 (s), 1301 (vs), 1235 (m), 691 (s) 520 (s). UV/vis (DMF, k max /nm, 10 3 e/dm 3 mol -1 cm -1 ): 283(2.01). | [] | [] | ["[Cu(l t -DMF)(l t -NO 3 ) 2 (l 2 -bpmh)] n", "C 15 H 17 CuN 7 O 7"] | ["Cu(NO 3 ) 2 \n3H 2 O--0.48 g, 0.2 mmol"] | [] | ["bpmh--0.21 g, 0.1 mmol"] | [] | ["7 days"] | ["DMF--5 mL", "CH 3 CN--10 mL"]
s0020-1693(02)00728-4 | 2.1. [Ni(HL)(H 2 O) 3 ](3) Orotic acid monohydrate (102 mg, 0.586 mmol), Ni(OAc) 2 ×/4H 2 O (147 mg, 0.591 mmol), and H 2 O (10 ml) were placed in a 23 ml bomb. The bomb was heated at 100 8Ch 1 to 180 8C, after maintaining at this temperature for 2 h the bomb was cooled at 5 8Ch 1 to room temperature (r.t.). The pH of the mother liquor was 3.4. Green crystals (89 mg, 57%) were collected by filtration, washed with H 2 O and dried in air. (Found: C, 22.7; H, 2.9; N, 10.4. Ni(C 5 H 2 N 2 O 4 )×/3H 2 O requires C, 22.5; H, 3.0; N, 10.5%); IR (KBr) cm 1 3511br, 3369br, 3186br, 1654sh, 1624vs, 1560m, 1499m, 1402sh, 1382vs, 1338m, 1222w, 1161w, 1028m, 957w, 901br m, 812m, 774w, 743w, 721w, 688w, and 632w; TGA (air) An endothermic mass loss of 19.5% occurred between 170 and 240 8C. Dehydration of the trihydrate to an anhydrous solid requires a mass loss of 20.3%. On heating from 240 to 330 8C a 3% mass loss occurs. | [] | [] | ["[Ni(HL)(H 2 O) 3 ]", "Ni(C 5 H 2 N 2 O 4 )×/3H 2 O"] | ["Ni(OAc) 2 ×/4H 2 O--147 mg, 0.591 mmol"] | [] | ["Orotic acid monohydrate--102 mg, 0.586 mmol"] | ["100-180 \nC"] | ["2 h"] | ["H 2 O--10 ml"]
00958972.2011.574286 | 2.1.1. Preparation of [{Co(L) 2 (H 2 O) 2 }(ClO 4 ) 2 (CH 3 COCH 3 ) 2 (H 2 O) 2 ] n (1). This complex was prepared from a reaction mixture containing Co(ClO 4 ) 2  6H 2 O (0.73 g, 2 mmol) and diisopropylisonicotinamide (0.82 g, 4 mmol) dissolved in about 25 mL of isopropyl alcohol. The contents were stirred for 3–4 h and kept for 2 days at room temperature yielding a pink solid which was filtered and dried in vacuo. The compound N,N-diisopropylisonicotinamide 1567 | [] | ["2 days"] | ["[{Co(L) 2 (H 2 O) 2 }(ClO 4 ) 2 (CH 3 COCH 3 ) 2 (H 2 O) 2 ] n"] | ["Co(ClO 4 ) 2 ?6H 2 O--0.73 g, 2 mmol"] | [] | ["diisopropylisonicotinamide--0.82 g, 4 mmol"] | [] | ["3-4 h"] | ["isopropyl alcohol--about 25 mL"]
acs.inorgchem.8b00805 | Preparation of [Eu(hfa) 2 (OAc)(salhen)] n . Europium acetate nhydrate (5.0 g, 14 mmol) was dissolved in water (40 mL). A solution of hfa (9.0 g, 43 mmol) was added to the solution. After the solution was stirred at room temperature for 4 h, precipitates were separated by ﬁltration and dried under vacuum. White solid was obtained. Prepared white solid (0.8 g, 1.0 mmol) was dissolved in diethyl ether (40 mL).Salhen (0.65 g, 2.0 mmol) was added to the solution. After the solution was stirred at room temperature for 24 h, the precipitates were ﬁltered and dried under vacuum. The yellow powder was obtained. Recrystallization from ethanol (60 vol %) and dichloromethane (40 vol %) gave yellow plate crystals of the europium complex. | [] | [] | ["[Eu(hfa) 2 (OAc)(salhen)] n"] | ["Europium acetate nhydrate--5.0 g, 14 mmol"] | [] | ["hfa--9.0 g, 43 mmol", "Salhen--0.65 g, 2.0 mmol"] | [] | ["4 h", "24 h"] | ["water--40 mL", "diethyl ether--40 mL", "ethanol--60 vol %", "dichloromethane--40 vol %"]
ejic.200700407 | 2: A methanol solution (3 mL) of Na 2 fcds (0.0390 g, 0.1 mmol) was added to a methanol solution (2 mL) of CoCl 2 ·6H 2 O (0.0238 g, 0.1 mmol). After stirring for a while, the mixture was added to an ethanol solution of bpp (0.0396 g, 0.2 mmol) then allowed to stand in air at room temperature for a week. This procedure gave red crystals suitable for X-ray diffraction. Yield 0.037 g (41%). | ["room temperature"] | ["a week"] | ["Na 2 fcds(Co(bpp) 2 )"] | ["CoCl 2 ·6H 2 O--0.0238 g, 0.1 mmol"] | [] | ["Na 2 fcds--0.0390 g, 0.1 mmol", "bpp--0.0396 g, 0.2 mmol"] | [] | [] | ["methanol--3 mL", "ethanol--2 mL"]
ejic.200300794 | Experimental Section Preparation of [Cd(NCS) 2 (3ABN) 2 ] n (1), [Cd(NCS) 2 (2ABN) 2 ] n (2) and [Cd(NCS) 2 (4ABN) 2 ] n (3): The appropriate ABN isomer (0.047 g, 0.4 mmol) was dissolved in ethanol (0.5 mL) and added to ethanolic Cd(NCS) 2 solution (0.10 mmol·mL ⫺1 , 1 mL). The resultant solution was then left to evaporate slowly, and gave colourless rectangular plate crystals within 24⫺72 h. Yield: 1: 69%; 2: 52%; 3: 78%. 1: C 16 H 12 CdN 6 S 2; (464.84): calcd. C 41.34, H 2.60, N 18.08, S 13.80; found: C 41.34, H 2.41, N 18.06, S 13.73. 2: CdC 16 H 12 N 6 S 2 (464.84); for 2: calcd. C 41.34, H 2.60, N 18.08 and S 13.80; found C 41.34, H 2.22, N 18.06, S 13.73. 3: CdC 16 H 12 N 6 S 2 (464.84):calcd. C 41.34, H 2.60, N 18.08, S 13.80 found C 41.35, H 2.52, N 18.10, S 13.77. | [] | [] | ["[Cd(NCS) 2 (3ABN) 2 ] n", "[Cd(NCS) 2 (2ABN) 2 ] n", "[Cd(NCS) 2 (4ABN) 2 ] n"] | ["Cd(NCS) 2--0.10 mmol·mL ⫺1 , 1 mL"] | [] | ["3ABN--0.047 g, 0.4 mmol", "2ABN--0.047 g, 0.4 mmol", "4ABN--0.047 g, 0.4 mmol"] | [] | ["24-72 h"] | ["ethanol--0.5 mL"]
j.ica.2015.11.007 | 2.4. Synthesis of complex 3 An identical procedure with 1 was followed to prepare 3 except that CdNO 3 4H 2 O (0.0309 g, 0.1 mmol) was changed to Zn (Ac) 2 2H 2 O(0.1 mmol, 0.0219 g). The pale-yellow block crystals were obtained in ca. 53% yield based on H 2 bdam. Anal. Calc. for C 25 H 18 N 2 O 6 Zn: C, 59.13; H, 3.57; N, 5.52. Found: C, 59.11; H, 3.56; N, 5.49%. IR (KBr cm 1 ) for 3: 3460s, 3073w, 1661s, 1618s, 1550s, 1416m, 1289m, 1166w, 1098w, 945m, 851m, 778vs, 735s, 657w. | [] | [] | ["complex 3", "C 25 H 18 N 2 O 6 Zn"] | ["Zn (Ac) 2 \n2H 2 O--0.1 mmol, 0.0219 g"] | [] | [] | [] | [] | []
b913639h | Synthesis of complex [Cd(L)(OAc)]$H 2 O (1). A mixture of HL (25.4 mg, 0.1 mmol), Cd(OAc) 2 $2H 2 O (26.6 mg, 0.1 mmol), bpp (9.90 mg, 0.05 mmol), water (2 mL) and acetonitrile (8 mL) was sealed in the autoclaver at 140  C for 3 days, colorless platelet crystals were obtained by ﬁltration and washed by water and ethanol for several times with a yield of 47% (based on Cd consumed). Anal. calcd for C 15 H 14 CdN 4 O 5 (%): C, 40.70; H, 3.19; N, 12.66. Found: C, 40.77; H, 3.15; N, 12.63. IR (KBr pellet, cm 1 ): 3417(br), 1559(s), 1506(s), 1411(s), 1371(m), 1317(w), 1241(w), 1111(w), 1067(m), 1015(w), 924(w), 870(w), 790(w), 740(m), 686(w), 649(w). | [] | [] | ["[Cd(L)(OAc)]$H 2 O", "C 15 H 14 CdN 4 O 5"] | ["Cd(OAc) 2 $2H 2 O--26.6 mg, 0.1 mmol"] | [] | ["HL--25.4 mg, 0.1 mmol", "bpp--9.90 mg, 0.05 mmol"] | ["140 \n C"] | ["3 days"] | ["water--2 mL", "acetonitrile--8 mL"]
chem.201705023 | 2H 2 O] n (3). The preparation of compound 3 was similar to compound 1 except Co(NO 3 ) 2 . | [] | [] | ["[Co(NO 3 ) 2 ] n", "NaN"] | ["Co(NO 3 ) 2--NaN"] | [] | [] | [] | [] | []
cg1017246 | Synthesis of [Cu I 4 (2Et,3Me-Pyr) 5 (PMo VI 11 Mo V O 40 )] (7). H 3 [PMo 12 O 40 ] 3 13H 2 O (0.30 g, 0.15 mmol) and Cu(CH 3 COO) 2 3 2H 2 O (0.11 g, 0.5 mmol) were dissolved in 8 mL of distilled water with stirring at room temperature. The pH value of the mixture was adjusted to 4 with 1.0 mol L 1 NaOH, then a ethanol solution (4 mL) of 2Et,3Me-Pyr (0.061 g, 0.5 mmol) was added, and the cloudy solution was put into a 18 mL Teflon-lined Parr and heated to 170 °C for 72 h. After the solution was slowly cooled to room temperature at a rate of 10 °Ch 1 , black block crystals of 7 were obtained in 61% yield based on Cu(CH 3 COO) 2 3 2H 2 O. Elem. and ICP anal. calcd (%) for C 35 H 38 Cu 4 Mo 12 N 10 O 40 P(M r = 2675.16): C, 15.71; H, 1.43; N, 5.24; P, 1.16; Mo, 43.04; Cu, 9.50. Found: C, 15.64; H, 1.52; N, 5.34; P, 1.20; Mo, 43.11; Cu, 9.41. IR (cm 1 ): 3860 (ws), 3743 (ws), 3648 (ws), 3423 (ms), 1740 (ws), 1693 (ws), 1644 (ws), 1515 (ms), 1454 (ws), 1423 (ws), 1166 (ws), 1052 (ws), 952 (s), 865 (ws), 784 (s), 493 (s). | [] | [] | ["[Cu I 4 (2Et,3Me-Pyr) 5 (PMo VI 11 Mo V O 40 )]"] | ["Cu(CH 3 COO) 2 3 2H 2 O--0.11 g, 0.5 mmol"] | [] | ["2Et,3Me-Pyr--0.061 g, 0.5 mmol"] | ["170 \nC"] | ["72 h"] | ["distilled water--8 mL", "ethanol--4 mL"]
j.poly.2014.11.031 | 2.3.3. (N 2 H 6 ) 0.5 [Cd(Hox) 2 ](NO 3 )(4) Hydrazido-oxalic acid (0.166 g, 1.6 mmol) dissolved in 20 mL of water was added to an aqueous solution (20 mL) of cadmium nitrate tetrahydrate (0.123 g, 0.4 mmol). The resulting solution was concentrated over a water-bath and became turbid. A few drops of 2 N nitric acid were added to clear the turbidity, and the ﬁnal clear solution was evaporated at room temperature to give cadmium oxalate, which was ﬁltered off and discarded. The ﬁltrate, after evaporation, yielded small cubic crystals of 4 suitable for an X-ray study (yield: 40%). | [] | [] | ["(N 2 H 6 ) 0.5 [Cd(Hox) 2 ](NO 3 )", "cadmium oxalate"] | ["cadmium nitrate tetrahydrate--0.123 g, 0.4 mmol"] | [] | ["Hydrazido-oxalic acid--0.166 g, 1.6 mmol"] | [] | [] | ["water--20 mL"]
j.ica.2010.11.014 | 2.1.1. Synthesis of [Cu 3 (DPA) 3 ( l -pzdc)( l -N 3 )](ClO 4 ) 2 2H 2 O(1) Pyrazole-3,5-dicarboxylic acid monohydrate (H 3 pzdcH 2 O, 0.078 g, 5 mmol) and two equivalents of NaOH (0.040 g, 1.00 mmol) in H 2 O (10 mL) were mixed with a hot solution containing Cu (ClO 4 ) 2 6H 2 O (0.376 g, 1.0 mmol) and DPA (0.200 g, 1.0 mmol) dissolved in H 2 O (20 mL). To this mixture, NaN 3 (0. 033 g, 0.5 mmol) dissolved in H 2 O (5 mL) was added drop by drop while stirring the solution. The resulting intense blue solution was heated on a steam-bathfor10 min, ﬁltered through celiteand allowed to crystallize at room temperature. After one day, the shiny navy blue crystals which separated were collected by ﬁltration, washed with 2-propanol, ether and air dried (overall yield: 72%). Characterization: Anal. | [] | ["one day"] | ["[Cu 3 (DPA) 3 ( l -pzdc)( l -N 3 )](ClO 4 ) 2 2H 2 O", "H 3 pzdcH 2 O"] | ["Cu (ClO 4 ) 2 6H 2 O--0.376 g, 1.0 mmol"] | ["NaN 3--0.033 g, 0.5 mmol"] | ["DPA--0.200 g, 1.0 mmol", "H 3 pzdcH 2 O--0.078 g, 5 mmol"] | [] | ["10 min"] | ["H 2 O--10 mL"]
j.poly.2012.07.036 | for C 48 H 32 Mn 2 N 11 O 11 2-COOHC 6 H 4 COOH3H 2 O (1268.88): C, 53.01; H, 3.50; N, 12.14. Found: C, 53.2; H, 3.4; N, 12.2%. Selected IR data (KBr pellet, cm 1 ): 3424(s), 1729(w), 1715(w), 1634(w), 1579(w), 1518(m), 1425(m), 1384(vs), 849(m), 719(m), 689(m), 657(w), 638(w), 595(w). | [] | [] | ["C 48 H 32 Mn 2 N 11 O 11 2-COOHC 6 H 4 COOH3H 2 O (1268.88)"] | [] | [] | [] | [] | [] | []
cg500574x | Synthesis of {[Zn 8 (2,6-Hbptp)(2,6-bptp) 5 (μ 3 -O) 2 ]·(ClO 4 )· 7H 2 O} (2). A mixture of Zn(ClO 4 ) 2 ·6H 2 O (56 mg, 0.15 mmol), 2,6H 2 bptp (37 mg, 0.10 mmol), and water (8 mL) was sealed in a vessel and heated at 150 °C for 3 days. Then, the colorless strip-shaped crystals were formed when the vessel was cooled to 30 °C (Yield: 56% based on ligand). Anal. Calcd for C 102 H 69 ClN 66 O 13 Zn 8 (fw 2985.80): C, 41.03%; H, 2.33%; N, 30.96%. Found: C, 40.63%; H, 2.39%; N, 30.91%. IR (KBr, cm −1 ): 3411(m), 1614(m), 1502(m), 1456(m), 1400(s), 1147(s), 1066(s), 810(w), 752(w). | [] | [] | ["{[Zn 8 (2,6-Hbptp)(2,6-bptp) 5 (? 3 -O) 2 ]·(ClO 4 )· 7H 2 O}", "C 102 H 69 ClN 66 O 13 Zn 8"] | ["Zn(ClO 4 ) 2 \n6H 2 O--56 mg, 0.15 mmol"] | [] | ["2,6H 2 bptp--37 mg, 0.10 mmol"] | ["150 °C"] | ["3 days"] | ["water--8 mL"]
s11243-017-0183-3 | Synthesis of compound 3 FeCl 3 6H 2 O (203 mg, 0.75 mmol), H 4 PMIDA (68 mg, 0.3 mmol), H 3 BTC (42 mg, 0.2 mmol), and H 2 O (5 mL) were placed in a 20-mL reactor. The resulting mixture was stirred for 30 min at room temperature. The pH value was adjusted to 6.0 by dropwise addition of 1 mol/L NH 3 H 2 O.The resulting solution was sealed and the heated at 170 °C for 120 h under autogenous pressure. After approximately 48 h of cooling to room temperature, the product was obtained by the procedure stated above. Yield: 54% based on H 4 PMIDA. Anal. Calc. for C 48 H 162 Fe 15 N 6 O 114 P 6 (3671.29): C, 15.70; H, 4.45; N, 2.29%. Found: C, 15.67; H, 4.49; N 2.25%. IR (KBr, cm -1 ): 3418(s), 2969(w), 2923(w), 1620(s), 1450(m), 1396(s), 1099(s), 973(m), 731(m), 560(w). | [] | [] | ["FeCl 3 \n6H 2 O", "C 48 H 162 Fe 15 N 6 O 114 P 6"] | ["FeCl 3 \n6H 2 O--203 mg, 0.75 mmol"] | [] | ["H 4 PMIDA--68 mg, 0.3 mmol", "H 3 BTC--42 mg, 0.2 mmol"] | ["170 °C"] | ["120 h"] | ["H 2 O--5 mL"]
ic1017246 | [Yield: 42%, 0.0147 g depending on Co(NO 3 ) 2 3 6H 2 O]. FT-IR: (KBr 4000450 cm 1 ): 3203 (m, br), 3088(w), 2528(w), 1697(m), 1609(s), 1546(m), 1392(s), 1293(m), 1171(m), 930(w), 786(m), 725(m), 512(w) cm 1 . | [] | [] | ["NaN"] | ["Co(NO 3 ) 2 3 6H 2 O--NaN"] | [] | [] | [] | [] | []
acs.inorgchem.8b00282 | mmol) were dispersed in CH 3 CN/H 2 O (10 mL, v/v = 2:4) at ambient temperature, and then a mixture of K 5 [α-BW 12 O 40 ]·nH 2 O (0.44 g, 0.15 mmol) and Co(OAc) 2 ·4H 2 O (0.102 g, 0.4 mmol) was added and stirred for 0.5 h. The pH value of the hybrid solution was regulated to 1.8 by concentrated HNO 3 (10 μL). Then, the ﬁnal suspension was transferred to a 23 mL Teﬂon-lined autoclave and heated at 130 °C for 4 days. After the solution was chilled, pink block crystals were obtained and ﬁltered (82% yield based on W). The ﬁnal pH value of the solution was 3.6. Anal. Calcd for C 48 H 68 N 25 O 53 BW 12 Co 3 : C 13.59, H 1.60, N 8.26, B 0.25, W 52.08, Co 4.17. Found: C 13.67, H 1.71, N 8.35, W 52.10, Co 4.15. Selected IR (solid KBr pellet, cm −1 ): 3445(w), 3126(m), 1610(m), 1523(s), 1423(m), 1381(w), 1349(w), 1280(s), 1207(m), 1128(s), 1016(m), 960(s), 912(s), 821(s). TG analysis reveals that the ﬁrst weight loss ranging from 50 to 400 °C corresponds to the loss of four lattice and six coordinated water molecules (Figure S20). | [] | [] | ["C 48 H 68 N 25 O 53 BW 12 Co 3"] | ["K 5 [α-BW 12 O 40 ]·nH 2 O--0.44 g, 0.15 mmol", "Co(OAc) 2 ·4H 2 O--0.102 g, 0.4 mmol"] | ["HNO 3--10 μL"] | [] | ["130 \n°C"] | ["4 days"] | ["CH 3 CN--10 mL", "H 2 O--10 mL"]
b912415b | Preparations of compounds 1–4 [Zn(pytpy)Cl 2 ] n (1). A mixture of ZnCl 2 $2H 2 O (0.0136 g, 0.1 mmol), pytpy (0.0312 g, 0.1 mmol), and distilled water (10 mL) was placed in a Teﬂon-lined stainless steel vessel (25 mL), heated to 160  C for 72 h and then cooled to room temperature at a rate of 5  Ch 1 . The yellow crystalline products of 1 were obtained, washed with distilled water (5 mL), and dried in air to give 0.0301 g (yield 67.4% based on Zn). Anal. Calcd.(%) for C 20 H 14 Cl 2 N 4 Zn: C, 53.78; H, 3.16; N, 12.54. Found: C, 53.46; H, 3.61; N, 12.23. IR (KBr, cm 1 ): 3455 w, 3069 m, 1660 s, 1596 s, 1381 s, 1239 m, 1065 m, 1062 w, 908 w, 824 s, 737 w, 689 w, 635 s, 574 m, 520 w. | [] | [] | ["[Zn(pytpy)Cl 2 ] n", "C 20 H 14 Cl 2 N 4 Zn"] | ["ZnCl 2 $2H 2 O--0.0136 g, 0.1 mmol"] | [] | ["pytpy--0.0312 g, 0.1 mmol"] | ["160 \nC"] | ["72 h"] | ["distilled water--10 mL"]
cg500269h | Synthesis of Complex 1. Compound 1 was synthesized by dissolving 39.8 mg of TPPBDA and 25.8 mg of H 2 OBA in DMA (3 mL). A solution of 0.1 mmol aqueous Cd(NO 3 ) 2 was then added, and the mixture was placed in a Te ﬂon vessel within an autoclave and heated at 85 °C for 3 days. Pale yellow prismatic crystals were obtained, ﬁltered oﬀ, and dried under ambient conditions. The yield of the reaction was ca. 50% based on the TPPBDA ligand. Anal Calcd. for C 100 H 108 Cd 2 N 10 O 22 : C, 59.62; H, 5.37; N, 6.91. Found: C, 59.24; H, 5.39; N, 6.88. The IR spectra of the corresponding complex is shown in Supporting Information Figure S8.■ RESULTS AND DISCUSSION Crystal Structure of {[Cd 2 (TPPBDA)(OBA) 2 ]· 4DMA· 8H 2 O} n (1). Compound 1 crystallizes in the monoclinic crystal system with two Cd cations in the asymmetric unit (Figure 1a). | [] | [] | ["[Cd 2 (TPPBDA)(OBA) 2 ]\n4DMA\n8H 2 O"] | ["Cd(NO 3 ) 2--0.1 mmol"] | [] | ["TPPBDA--39.8 mg", "H 2 OBA--25.8 mg"] | ["85 \nC"] | ["3 days"] | ["DMA--3 mL"]
j.ica.2013.10.006 | for C, 51.04; H, 9.81; N, 17.28. Found: C, 51.14; H, 9.77; N, 17.21%; IR (cm 1 , KBr): m (H 2 O), 3314 w; m (CH), 3260 m, 3177 m, 3098 m; 3074 m m as (COO), 1671 vs 1606 vs 1584 vs; m (C@N), 1437 m; m s (COO), 1378 vs; D m , 228.2.1.2. {(4-mimH) 2 [Cu 2 ( l -pydc) 2 ]2H 2 O} n (2) and {[Cu(pen) 2 Cu( l 3 pydc) 2 ]H 2 O} n (4) An aqueous solution (10 mL) of 4-mim or pen (0.21 g, 2.53 mmol or 0.19 g 2.53 mmol) was added dropwise to a stirred solution (water 10 mL) containing [Cu(pydcH) 2 ] [34] (0.61 g, 1.26 mmol). The mixture was reﬂuxed at 60 °C for two days in a temperature-controlled bath. Then the solution was cooled to room temperature. The blue crystals of 2 and 4 were obtained.Yield: 33% (based on Cu) for 2. (658.02 g/mol) (C 22 H 24 Cu 2 N 6 O 10 ) Anal. Calc. for C, 40.06; H, 3.67; N, 12.74. Found: C, 40.11; H, 3.74; N, 12.46%. IR (cm 1 , KBr): m (H 2 O), 3357 w; m (NH), 3138 m (CH), 3072 w, 3018 w, 2746 m; 2634 m, m as (COO), 1643vs, 1583 vs; m (C@N), 1465 m; m s (COO), 1398 vs 1338 vs; D m , 245, 245. Yield: 41% (based on Cu) for 4. (658,07 g/mol) (C 20 H 32 Cu 2 N 6 O 11 ) Anal. | [] | [] | ["{(4-mimH) 2 [Cu 2 ( l -pydc) 2 ]2H 2 O} n", "{[Cu(pen) 2 Cu( l 3 pydc) 2 ]H 2 O} n"] | ["[Cu(pydcH) 2 ]--0.61 g, 1.26 mmol"] | [] | ["4-mim--0.21 g, 2.53 mmol", "pen--0.19 g, 2.53 mmol"] | ["60 \nC"] | ["two days"] | ["water--10 mL"]
j.poly.2007.03.040 | 2.3. Synthesis of complexes 2.3.1. Synthesis of [Ni(3,2,3-tet){Ag(CN) 2 } 2 ](1) To an (10 cm 3 ) aqueous solution of 0.149 g (0.6 mmol) nickel(II) acetate tetrahydrate was added a methanolic solution of 3,2,3-tet (0.6 mmol) to give a pink-violet solution. To this mixture, an aqueous solution of 0.110 g (0.6 mmol) sodium dicyanoargentate(I) (cyano complexes of silver and nickel are toxic!) was added and the solution was stirred for an hour. Upon standing for 8 days at room temperature, pink-violet crystals were separated out. These were ﬁltered oﬀ, washed successively with mother liquor and diethyl ether, and dried in vacuo. Yield: 40% (based on nickel). Anal. Calc. for 1: C, 26.00; H, 3.98; N, 20.30. | [] | ["8 days"] | ["[Ni(3,2,3-tet){Ag(CN) 2 } 2 ](1)"] | ["nickel(II) acetate tetrahydrate--0.149 g, 0.6 mmol", "sodium dicyanoargentate(I)--0.110 g, 0.6 mmol"] | [] | ["3,2,3-tet--0.6 mmol"] | [] | ["1 hour"] | ["methanol--not specified", "water--not specified", "diethyl ether--not specified"]
c3dt50202c | Synthesis of [Cu 3 (3-dpyb)(1,2-BDC) 2 (μ 2 -OH) 2 ] (5). The synthesis method of 5 is similar to that of 4 except for ligand 3-dpyb (0.030 g, 0.1 mmol) as the substitute of 3-dpye, and the diﬀerent amount of NaOH (0.016 g, 0.40 mmol) was added to adjust the systematic pH. Blue block crystals of 5 were obtained (yield: ca. 34% based on Cu). Anal. Calcd for C 32 H 26 Cu 3 N 4 O 12 : C 45.22, H 3.06, N 6.59. Found: C 45.21, H 3.09, N 6.56%. IR (KBr, cm −1 ): 3857w, 3801w, 3404m, 3062w, 2358m, 1641s, 1544s, 1479m, 1400s, 1319m, 1201m, 1157m, 1107m, 1033w, 827w, 806w, 752m, 700m, 651w, 584w. | [] | [] | ["[Cu 3 (3-dpyb)(1,2-BDC) 2 (μ 2 -OH) 2 ]"] | [] | ["NaOH--0.016 g, 0.40 mmol"] | ["3-dpyb--0.030 g, 0.1 mmol"] | [] | [] | []
j.ica.2016.11.001 | (%) for C 14 H 9 O 7 NMn: C 46.95, H 2.53, N 3.91; Found: C 46.53, H 2.60, N 3.98. Main IR (KBr, cm 1 ): 3480s, 3069w, 1638s, 1610m, 1578w, 1557s, 1362s, 884w, 807w, 727w, 689w.2.1.5. [Cd(L)(H 2 O)] (3) A solution of [H 3 L]OTs (5 mg,0.01 mmol) in H 2 O/DMF (3 mL, v/v = 2/1) was mixed under stirring with Cd(NO 3 ) 2 4H 2 O (9.25 mg, 0.03 mmol). The resulting solution was heated in a stainless steel reactor with a Teﬂon liner (25 mL) at 120 °C for 1 d and cooled to ambient temperature at a rate of ca.10 °Ch 1 to give colorless block crystals (yield: 69%, based on [H 3 L]OTs). Elemental analysis calcd. (%) for C 14 H 9 O 7 NCd: C 40.46, H 2.18, N 3.37; Found: C 40.21, H 2.21, N 3.28. Main IR (KBr, cm 1 ): 3473br, 3056m, 1631s, 1608w, 1554s, 1579s, 1361s, 883w, 840w, 770s, 730s, 684w.2.1.6. [Zn(L)(H 2 O)]2H 2 O (4) A solution of [H 3 L]OTs (5 mg,0.01 mmol) in H 2 O/DMF (3 mL, v/v = 2/1) was mixed under stirring with Zn(NO 3 ) 2 6H 2 O (8.91 mg, 0.03 mmol). The mixture was sealed in a tube and heated at 80 °C for 1 d and cooled to the room temperature at a rate of ca.10 °Ch 1 to give colorless block crystals (yield: 73% based on [H 3 L]OTs). Elemental analysis calcd. (%) for C 14 H 13 O 9 NZn: C 41.55, H 3.46, N 3.24; Found: C 41.61, H 3.28, N 3.44. Main IR (KBr, cm 1 ): 3523w, 3405w, 3303m, 3228m, 1633br, 1575s, 1363s, 912w, 835w, 771s, 730s, 688w. | [] | [] | ["[Cd(L)(H 2 O)]", "[Zn(L)(H 2 O)]\n2H 2 O", "C 14 H 9 O 7 NMn", "C 14 H 9 O 7 NCd", "C 14 H 13 O 9 NZn"] | ["Cd(NO 3 ) 2 \n4H 2 O--9.25 mg, 0.03 mmol", "Zn(NO 3 ) 2 \n6H 2 O--8.91 mg, 0.03 mmol"] | [] | ["[H 3 L]OTs--5 mg, 0.01 mmol", "[H 3 L]OTs--5 mg, 0.01 mmol", "[H 3 L]OTs--5 mg, 0.01 mmol"] | ["120 \nC", "80 \nC"] | ["1 d", "1 d"] | ["H 2 O/DMF--3 mL, v/v = 2/1", "H 2 O/DMF--3 mL, v/v = 2/1"]
c1dt11435b | C 14 H 11 N 3 S 2 (2): C 58.92, H 3.88, N 14.72; found: C 58.88, H 3.85, N 14.70. Selected IR frequencies (KBr disk, cm -1 ): 3072(w), 2973(w), 2909(w), 1619 (m), 1567(m), 1493(vs), 1459(m), 1392(vs), 1344(s), 1312(w), 1288(m), 1134(m), 1119(vs), 988(m), 855(w), 790(m), 753(m), 688(m), 605(w), 519(w), 473(m). Electronic absorption spectrum in MeCN, l max /nm (e/M -1 cm -1 )): 510 (8650), 315 (6100), 289 (7760), 253 (12790), 221 (17450); MS: m/z (%): 308 (90) [M + Na + ], 285 (20) [M + ], 227 (100) [M - SCN + ]; 1 H NMR (300 MHz, CDCl 3 ): d 9.42 (d, 1H; py-H), 8.47 (t, 1H; py-H), 8.34 (d, 1H; py-H), 7.94 (t, 1H; py-H), 7.37 (1H, t, pyridine proton), 7.13–7.26 (m, 3H; phenyl-H), 2.48 (t, 3H; S-Me). | [] | [] | ["C 14 H 11 N 3 S 2"] | [] | [] | [] | [] | [] | []
b926597j | [Zn 2 (1)(OAc) 4 ] n Solid Zn(OAc) 2 $2H 2 O (21.8 mg, 0.100 mmol) was added to a solution of 1 (19.4 mg, 0.0500 mmol) in CH 2 Cl 2 –MeOH (15 cm 3 , v/v, 2 : 1). The reaction mixture was stirred at room temperature for 30 min and the colourless solution was then ﬁltered. The ﬁltrate was left in air to evaporate slowly, and after a week, colourless block-like crystals had formed. These were collected by ﬁltration, washed with CH 2 Cl 2 and MeOH, and dried in air. Yield: 30.4 mg (80.7%). FT-IR (solid, cm 1 ): 1643s, 1618s, 1599m, 1574w, 1537w, 1491w, 1426s, 1387m, 1327w, 1223m, 1066s, 1025m, 1011m, 850s, 824s, 732w, 705w, 667s, 646m, 617s. ESI-MS (CH 2 Cl 2 –MeOH) m/z 1084.0 [Zn 2 (1) 2 (OAc) 3 ] + (calc. 1083.0) (see text). Found C 45.78, H 3.42, N 5.52; C 29 H 26 BrN 3 O 8 Zn 2 requires C 46.12, H 3.47, N 5.56%. | [] | ["a week"] | ["Zn 2 (1)(OAc) 4"] | ["Zn(OAc) 2 $2H 2 O--21.8 mg, 0.100 mmol"] | [] | ["1--19.4 mg, 0.0500 mmol"] | ["room temperature"] | ["30 min"] | ["CH 2 Cl 2 –MeOH--15 cm 3 , v/v, 2 : 1"]
ja010825o | Anal. Calcd for C 20 H 32 N 2 O 8 Zn ) MOF-31: C, 48.64; H, 6.53; N, 5.67.Found: C, 46.46; H, 6.12; N, 5.06. FTIR (KBr, 3500-400 cm -1 ): 3421 (br), 3245 (br), 3043 (br), 2984 (m), 2945 (m), 2815 (w), 2743 (m), 2684 (s), 2606 (w), 2496 (m), 1603 (vs), 1479 (m), 1433 (m), 1368 (vs), 1179 (m), 1075 (w), 1084 (m), 1016 (m), 872 (w), 781 (s), 683 (s).Cd(ATC)‚[Cd(H 2 O) 6 ](H 2 O) 5 , MOF-32. H 4 ATC (0.048 g, 0.15 mmol), Cd(NO 3 ) 2 ‚4H 2 O (0.120 g, 0.39 mmol), and aqueous NaOH solution (3 mL, 6 × 10 -4 mmol) were added respectively to a vessel, which was sealed and heated to 180 °C at a rate of 5 °C/min for 60 h and then cooled to room-temperature at a rate of 2 °C/min. Octahedral colorless crystals of the product were formed and collected by filtration, yielding 0.10 g (91% yield based on H 4 ATC). The product is stable in air and insoluble in water and common organic solvents such as ethanol, acetonitrile, acetone, chloroform, and DMF. Anal. Calcd for C 14 H 34 O 19 Cd 2 ) MOF-33: C, 23.00; H, 4.65. Found: C, 22.99; H, 4.50. FTIR (KBr, 4000-400 cm -1 ): 3468 (br, s), 2954 (w), 1710 (w), 1559 (s), 1401 (m), 1348 (m), 1216 (w), 1118 (w), 723 (m). | [] | [] | ["MOF-31", "MOF-32", "MOF-33"] | ["Zn--NaN", "Cd(NO 3 ) 2 ‚4H 2 O--0.120 g, 0.39 mmol"] | [] | ["NaN--NaN", "H 4 ATC--0.048 g, 0.15 mmol"] | ["180 °C"] | ["60 h"] | ["NaN--NaN", "aqueous NaOH solution--3 mL, 6 × 10 -4 mmol"]
cg0505057 | over a solution of BPU (0.043 g, 0.2 mmol) in 4 mL of CH 2 Cl 2 and 1 mL of MeOH. Blue crystals of 3 were formed in one week and were filtered and washed with CH 2 Cl 2 . Yield: 0.054 g (80%). Anal. Calcd for [Cu(NO 3 )(BPU) 2 ](NO 3 )(H 2 O) 2.5 (MeOH) 0.5 : C, 39.91; H, 4.02; N, 20.69. Found: C, 39.62; H, 3.68; N, 19.81.[Cu(BPU) 2 (H 2 O)](SO 3 CF 3 )(H 2 O) (4). A solution of BPU (0.043 g, 0.2 mmol) in 3 mL of EtOH was layered over a solution of Cu(SO 3 CF 3 ) 2 (0.036 g, 0.1 mmol) in 2 mL of water. Blue crystals of 4 were collected after two weeks and washed with water and ethanol.Yield: 0.44 g (53%). Anal. Calcd for [Cu(BPU) 2 (H 2 O)](SO 3 CF 3 )(H 2 O): C, 34.89; H, 2.93; N, 13.56. Found: C, 35.09; H, 2.89; N, 13.34.[Zn(BPU) 2 ](ClO 4 ) 2 (5) and [Zn(BPU) 2 (H 2 O) 4 ](ClO 4 ) 2 (BPU) 2 (6).A solution of Zn(ClO 4 ) 2 ‚6H 2 O (0.037 g, 0.1 mmol) in 2 mL of EtOH was layered over a solution of BPU (0.043 g, 0.2 mmol) in 4 mL of chloroform and 1 mL of EtOH. Colorless crystals of 5 were collected after one week and washed with EtOH and chloroform. Yield: 0.064 g (92%). Anal. Calcd for [Zn(BPU) 2 ](ClO 4 ) 2 : C, 38.14; H, 2.91; N, 16.18. Found: C, 37.78; H, 3.05; N, 15.85. Colorless crystals of 6 were obtained by slow evaporation of a solution of Zn(ClO 4 ) 2 ‚6H 2 O (0.037 g, 0.1 mmol) and BPU (0.043 g, 0.2 mmol) in EtOH (3 mL)/ water (3 mL). | [] | [] | ["[Cu(NO 3 )(BPU) 2 ](NO 3 )(H 2 O) 2.5 (MeOH) 0.5", "[Cu(BPU) 2 (H 2 O)](SO 3 CF 3 )(H 2 O)", "[Zn(BPU) 2 ](ClO 4 ) 2", "[Zn(BPU) 2 (H 2 O) 4 ](ClO 4 ) 2 (BPU) 2"] | ["Cu(NO 3 )--NaN", "Cu(SO 3 CF 3 ) 2--0.036 g, 0.1 mmol", "Zn(ClO 4 ) 2 ‚6H 2 O--0.037 g, 0.1 mmol"] | [] | ["BPU--0.043 g, 0.2 mmol"] | [] | ["one week", "two weeks", "one week"] | ["CH 2 Cl 2 --4 mL", "MeOH--1 mL", "EtOH--3 mL", "water--2 mL", "chloroform--4 mL"]
j.ica.2003.10.010 | Colorless well-formed prism-like crystals were obtained after about one week, collected by ﬁltration and washed with water. Yield: 69%. Anal. Calc. for C 18 H 9 Ag 3 O 12 :C, 29.18; H, 1.22. Found: C, 29.20; H, 1.18%. IR(KBr, cm 1 ): 3469(vs), 3107(s), 2887(s), 2517(s), 1705(s), 1686(vs), 1610(s ), 1564(s), 1275(vs), 931(m), 688(s).2.2.2. [Ag(ta) 1=2 ] n (2) H 2 ta (0.0 2 g, 0.125 mmol) and NaOH (0.008 g, 0.2 mmol) were dissolved in 10 ml of hot water, after cooled the solution was placed in the bottom of a glass tube. | [] | [] | ["[Ag(ta) 1=2 ] n", "2", "C 18 H 9 Ag 3 O 12"] | ["Ag--not specified", "NaOH--0.008 g, 0.2 mmol"] | [] | ["H 2 ta--0.02 g, 0.125 mmol"] | [] | [] | ["hot water--10 ml"]
cg1001557 | Yield of the reaction was ca. 71% based on TPOM. Anal. Calcd for C 41 H 36 O 16 N 4 Cd 2 : C, 46.21%, H, 3.41%, N, 5.26%; found C, 46.17%, H, 3.45%, N, 5.29%. IR (KBr, cm -1 ): 3405(w), 2510(w), 1667(s), 1609(s), 1570(s), 1554(s), 1508(s), 1469(m), 1382(s), 1295(s), 1210(s), 1098(w), 1031(s), 976(w), 937(w), 878(m), 849(s), 830(w), 781(s), 739(s), 538(s).X-ray Crystallography. Single crystals of 1-5 were prepared by the methods described in the synthetic procedures. X-ray crystallographic data of 1-5 were collected at room temperature using epoxy-coated crystals mounted on glass fiber. All measurements were made on a Bruker Apex Smart CCD diffractometer with graphite-monochromated Mo-K R radiation (λ=0.71073 A ˚ ). The structures of complexes 1-5 were solved by direct methods, and the non-hydrogen atoms were located from the trial structure and then refined anisotropically with SHELXTL using a full-matrix leastsquares procedure based on F 2 values. | [] | [] | ["TPOM"] | [] | [] | [] | [] | [] | []
chem.200501067 | {[CdACHTUNGTRENNUNG(bpf) 2 ACHTUNGTRENNUNG(NO 3 ) 2 ]·ACHTUNGTRENNUNG(PhCH(Me)=CH 2 ) 2 } n ACHTUNGTRENNUNG(6 h): The general procedure described above was followed with CdACHTUNGTRENNUNG(NO 3 ) 2 ·4H 2 O (9.3 mg, 0.03 mmol) in H 2 O (0.5 mL), bpf (20 mg, 0.06 mmol) in ethanol (2 mL), and 2-phenylpropene (0.25 mL, 1.9 mmol). After the mixture was allowed to stand for 24 h at 5 8C, the title compound was obtained as colorless, prism-shaped crystals in 57% yield (19 mg). Elemental analysis calcd (%) for C 52 H 44 CdF 8 N 6 O 8 ([CdACHTUNGTRENNUNG(bpf) 2 ACHTUNGTRENNUNG(NO 3 ) 2 ]·ACHTUNGTRENNUNG(PhCH(Me)=CH 2 ) 2 ): C 57.03, H 3.90, N 7.39; found: C 57.11, H 3.98, N 7.36. | [] | [] | ["[Cd(bpf) 2 (NO 3 ) 2 ]·(PhCH(Me)=CH 2 ) 2 ) n"] | ["Cd(NO 3 ) 2 ·4H 2 O--9.3 mg, 0.03 mmol"] | [] | ["bpf--20 mg, 0.06 mmol", "2-phenylpropene--0.25 mL, 1.9 mmol"] | ["5 8C"] | ["24 h"] | ["H 2 O--0.5 mL", "ethanol--2 mL"]
ic034051j | Synthesis of the New Complexes trans-[Fe(CN) 4 (µ-CN) 2 Sm(H 2 O) 4 (bpy)] n ‚5nH 2 O‚1.5nbpy (1), trans-[Fe(CN) 4 (µ-CN) 2 Gd(H 2 O) 4 (bpy)] n ‚4nH 2 O‚1.5nbpy (2), and trans-[Fe(CN) 4 (µ-CN) 2 Yb(H 2 O) 4 (bpy)] n ‚4nH 2 O‚1.5nbpy (3). The three [Fe 3+ -Ln 3+ ] complexes were obtained by adding a solution of Ln(NO 3 ) 3 ‚nH 2 O(n ) 5, 6) (2.2 mmol) in water (15 mL) to an equimolar solution of K 3 [Fe(CN) 6 ] in water (50 mL). To this mixture an ethanolic solution (10 mL) of 2,2′-bipyridine (3.3 mmol) was added. The solutions were left undisturbed, and well-formed orange crystals were obtained, for all of them, after several days (yields ca. 70%). Anal. | [] | ["several days"] | ["trans-[Fe(CN) 4 (µ-CN) 2 Sm(H 2 O) 4 (bpy)] n ‚5nH 2 O‚1.5nbpy", "trans-[Fe(CN) 4 (µ-CN) 2 Gd(H 2 O) 4 (bpy)] n ‚4nH 2 O‚1.5nbpy", "trans-[Fe(CN) 4 (µ-CN) 2 Yb(H 2 O) 4 (bpy)] n ‚4nH 2 O‚1.5nbpy"] | ["Ln(NO 3 ) 3 ‚nH 2 O--2.2 mmol", "K 3 [Fe(CN) 6 ]--equimolar"] | [] | ["2,2′-bipyridine--3.3 mmol"] | [] | [] | ["water--15 mL", "ethanol--10 mL"]
cg101344t | [UO 2 (H 2 DCTA)(H 2 O)] 3 1.5H 2 O (5). trans-1,2-Diaminocyclohexane-N,N,N 0 ,N 0 -tetraacetic acid monohydrate (36 mg, 0.10 mmol), UO 2 (NO 3 ) 2 3 6H 2 O (25 mg, 0.05 mmol), imidazole (27 mg, 0.40 mmol), and demineralized water (2 mL) were placed in a 10 mL tightly closed glass vessel and heated at 180 °C under autogenous pressure. | [] | [] | ["[UO 2 (H 2 DCTA)(H 2 O)] 3 1.5H 2 O"] | ["UO 2 (NO 3 ) 2 ?6H 2 O--25 mg, 0.05 mmol"] | [] | ["trans-1,2-Diaminocyclohexane-N,N,N 0 ,N 0 -tetraacetic acid monohydrate--36 mg, 0.10 mmol", "imidazole--27 mg, 0.40 mmol"] | ["180 \nC"] | [] | ["demineralized water--2 mL"]
ic402111v | For 2: yield 39%. Elemental analysis calcd (%) for C 20 H 4 F 24 O 8 ErCs: C 21.27, H 0.35. Found: C 21.29, H 0.43. IR (KBr, cm −1 ): 3415(br), 1653(s), 1615(w), 1565(m), 1539(m), 1504(m), 1481(w), 1351(w), 1268(s), 1230(s), 1156(s), 1096(w), 1029(s), 806(w), 761(w ), 746(w), 642(s), 575(w), 515(w). | [] | [] | ["C 20 H 4 F 24 O 8 ErCs"] | [] | [] | [] | [] | [] | []
ic011176k | [Ag{1,1′-(4-dipyridinethio)ferrocene}(PF 6 )] n (3). A methanol solution (2 mL) of AgPF 6 (25 mg, 1.0 × 10 -1 mmol) was mixed with dichloromethane solution (3 mL) of 1 (40 mg, 1.0 × 10 -1 mmol) and stirred for 30 min. The orange precipitate was collected by filtration and washed successively with methanol and dichloromethane. The product was recrystallized from acetonitrile-diethyl ether (1:1 v/v). The product, 3, was obtained as an orange solid in 49% yield (32 mg). Crystals of 3 suitable for single-crystal X-ray analysis were isolated from slow evaporation of an acetonitrile solution at ambient temperature. IR (KBr, cm -1 ): 2250(m), 1594(s), 1560(s), 1457(s), 1428(s), 1168(s), 1059(s), 830(s), 762(s), 558(s). Anal. Calcd for C 20 H 16 AgF 6 FeN 2 PS 2 : C, 38.99; H, 3.00; N, 7.58. Found C, 39.19; H, 3.06; N, 7.48. | [] | [] | ["[Ag{1,1′-(4-dipyridinethio)ferrocene}(PF 6 )] n", "3"] | ["AgPF 6--25 mg, 1.0 × 10 -1 mmol"] | [] | ["1--40 mg, 1.0 × 10 -1 mmol"] | [] | ["30 min"] | ["methanol--2 mL", "dichloromethane--3 mL", "acetonitrile--recrystallized", "diethyl ether--recrystallized"]
cg701131t | (8) (a) To a 30 mL aniline solution containing [Et 4 N] 2 [MoS 4 (CuCN) 2 ] · (H 2 O) (0.664 g, 1 mmol) and 1,3-bis(4-pyridyl)propane (bpp) (0.396 g, 2 mmol) was added dropwise [Cu(MeCN) 4 ][ClO 4 ] (0.654 g, 2 mmol) in 40 mL of aniline solution; the resulting mixture was slowly stirred until the insoluble product began to precipitate (ca. 60% of the [Cu(MeCN) 4 ][ClO 4 ]/aniline solution was used), which was ﬁltered off, and black crystals suitable for X-ray analysis were obtained by standing the ﬁltrate in a dark room for a few days. (0.448 g, 42.0% based on Mo). Anal. Calcd for C 37 H 38.5 Cu 4 MoN 7.5 S 4 : C, 41.66; H, 3.64; N, 9.85.Found: C, 41.07; H, 3.64; N, 9.74. IR (KBr pellet): 2927(w), 2858(w), 2138(s), 1933 (w), 1611(s), 1557(w), 1499(m), 1424(s), 1382(w), 1222(m), 1114(w), 1070(m), 1015(m), 800(m), 613(w), 573(w), 490(m), 452(s) cm -1 . (b) The black crystals 1b were obtained by immersing 1a in a mixture of DMF/MeCN solution for 3 days. Anal.Calcd for C 36 H 38 Cu 4 MoN 8 S 4 : C, 40.75; H, 3.61; N, 10.5;56. Found: C, 40.48; H, 3.72; N, 10.46. IR (KBr pellet): 2923(w), 2859(w), 2129(s), 2104(s),1939. (w), 1611(vs), 1556(w), 1498(m), 1458(w), 1424(s), 1385(w), 1274(w), 1223(m), 1118(w), 1085(m), 1067(m), 1013(s), 915(w), 798(s), 753(m), 693(w), 614(w), 579(w), 508(m), 453(s) cm -1 . (c) The black crystals 1c were obtained by immersing 1a in a mixture of DMF/MeCN solution for 30 days. Anal. Calcd for C 33 H 38 Cu 4 MoN 8 OS 4 : C, 38.07; H, 3.68; N, 10.76. Found: C, 38.27; H, 3.54; N, 10.76. IR (KBr pellet): 2923(w), 2856(w), 2127(s), 2107(s), 1942(w), 1673(vs), 1610(s), 1556(w), 14500(m), 1458(w), 1423(s), 1384(m), 1254(w), 1223(s), 1086(m), 1067(m), 1012(s), 917(w), 861(w), 823(w), 805(m), 756(w), 659(w), 612(w), 612(w), 578(w), 516(m), 490(w), 453(s) cm -1 .(9) (a) Crystal data for 1a: monoclinic, space group P2/c, a ) 9.6701(19) Å, b ) 11.742(2) Å, c ) 18.852(4) Å, β ) 97.91(3)°, V ) 2120.2(7) Å 3 , Z ) 2, F calcd ) 1.654 g/cm 3 , µ(Mo KR) ) 2.494 mm -1 , F000 ) 1049, R ) 0.0921, wR ) 0.2014, GOF ) 1.207. (b) Crystal data for 1b: monoclinic, space group P2/c, a ) 9.6250(19) Å, b ) 11.780(2) Å, c ) 18.714(4) Å, β ) 98.18(3)°, V ) 2100.2(7) Å 3 , Z ) 2, F calcd ) 1.662 g/cm 3 , µ(Mo KR) ) 2.517 mm -1 , F000 ) 1044, R ) 0.0745, wR ) 0.2105, GOF ) 1.115. (c) Crystal data for 1c: monoclinic, space group P2/c, a ) 9.6362(19) Å, b ) 11.462(2) Å, c ) 19.147(4) Å, β ) 97.98(3)°, V ) 2094.3(7) Å 3 , Z ) 2, F calcd ) 1.635 g/cm 3 , µ(Mo KR) ) 2.524 mm -1 , F000 ) 1024, R ) 0.0885, wR ) 0.2155, GOF ) 1.126.(10) (a) Wells, A. F. Three-Dimensional Nets and Polyhedra; WileyInterscience, New York, 1977. (b) Blatov V. A. Multipurpose crystallochemical analysis with the program package TOPOS. Newsletter Commission on Crystallographic Computing of International Union of Crystallography, 2006, Issue 7, pp 4–38.(11) Spek, A. L. PLATON, A Multipurpose Crystallographic Tool; Utrecht University, Utrecht, the Netherlands, 2001.CG701131T Communications Crystal Growth & Design, Vol. 8, No. 2, 2008 401 | [] | [] | ["[Et 4 N] 2 [MoS 4 (CuCN) 2 ] · (H 2 O)", "1,3-bis(4-pyridyl)propane", "[Cu(MeCN) 4 ][ClO 4 ]", "[Cu(L)(SCN)(H 2 O) 2 ] n .2H 2 O"] | ["[Et 4 N] 2 [MoS 4 (CuCN) 2 ] · (H 2 O)--0.664 g, 1 mmol", "[Cu(MeCN) 4 ][ClO 4 ]--0.654 g, 2 mmol"] | [] | ["1,3-bis(4-pyridyl)propane--0.396 g, 2 mmol"] | ["60 \nC"] | ["a few days", "3 days", "30 days"] | ["aniline solution--30 mL", "aniline solution--40 mL", "DMF/MeCN solution--mixture"]
cplu.201500564 | 4[Co(NO 3 ) 2 ·6H 2 O]/3[H 2 SDBA]/4[DAT]/2220[H 2 O] was heated to 2008C for 1 day in a 23 mL PTFE-lined autoclave (stainless steel).Deep blue rod-shaped crystals of the title compound resulted (Figure S2). The product was washed thoroughly using a mixture of DMF and water (2:1) and dried under vacuum (yield  62 % based on Co). Elemental analysis calcd (%) for C 44 H 43 N 5 O 24 S 3 Co 2 (MW= 1239.87 gmol 1 ): C 42.62, H 3.50, N 5.64, S 7.75; found: C 42.01, H 3.31, N 5.83, S 7.59. | [] | [] | ["C 44 H 43 N 5 O 24 S 3 Co 2"] | ["Co(NO 3 ) 2 ·6H 2 O--4"] | [] | ["H 2 SDBA--3", "DAT--4"] | ["2008C"] | ["1 day"] | ["H 2 O--2220", "DMF--unknown"]
j.solidstatesciences.2010.12.034 | 2.2. Synthesis of Sn(pydc)(DMF) (3) A mixture of SnSO 4 (0.214 g, 1 mmol), an excess of pyridine-2, 5-dicarboxylic acid (H 2 pydc) (0.284 g, 1.7 mmol) with or without NaOH (0.08 g, 2 mmol), in DMF (25 mL) was sealed in a Teﬂon-lined bomb and heated to a temperature of 100  C for 3 days, then cooled slowly at 0.1  C/min to room temperature. Transparent, colorless, dagger-like crystals of (3) (60% yield based on tin) were obtained. | [] | [] | ["Sn(pydc)(DMF) (3)"] | ["SnSO 4--0.214 g, 1 mmol"] | ["NaOH--0.08 g, 2 mmol"] | ["pyridine-2,5-dicarboxylic acid (H 2 pydc)--0.284 g, 1.7 mmol"] | ["100 \nC"] | ["3 days"] | ["DMF--25 mL"]
j.poly.2010.01.019 | 2.2. Synthesis of the silver(I) complexes The addition of Na(sac)2H 2 O (1 mmol, 0.24 g) dissolved in 5 ml water to a solution of AgNO 3 (0.17 g, 1 mmol) in 5 ml water resulted in a white suspension, which is dissolved by the addition of MeCN (5 ml). Then, a solution 1,2-bis[1-(pyridin-2-yl)ethylidene]hydrazine (bpeh) (0.5 mmol, 0.12 g) in 5 ml MeOH was added dropwise to the clear solution with stirring. Then, a pale yellow suspension was formed and clariﬁed by addition of 10 ml MeCN and 10 ml isopropanol. The ﬁnal solution was kept in darkness at room temperature. Pale yellow crystals of [Ag 2 (sac) 2 (bpeh)] (1) were obtained within a week. Yield 87.0%. M.p. 218–223 °C (with decomp.). Anal. Calc. for C 28 H 22 Ag 2 N 6 O 6 S 2 : C, 41.1; H, 2.7; N, 10.3. Found: C, 40.9; H, 2.9; N, 10.5%. IR (Solid KBr pellet): m (cm 1 ) 3052vw, 3003vw, 2952vw, 1652vs, 1626vs, 1584s, 1462m, 1430w, 1360w, 1340w, 1271vs, 1252vs, 1168vs, 1154vs, 1115sh, 1054m, 964m, 952m, 772m, 743m, 670m, 637w, 605m, 543m. | [] | [] | ["[Ag 2 (sac) 2 (bpeh)]", "C 28 H 22 Ag 2 N 6 O 6 S 2"] | ["AgNO 3--0.17 g, 1 mmol"] | [] | ["Na(sac)2H 2 O--1 mmol, 0.24 g", "1,2-bis[1-(pyridin-2-yl)ethylidene]hydrazine (bpeh)--0.5 mmol, 0.12 g"] | ["room temperature"] | ["within a week"] | ["water--5 ml", "MeCN--5 ml", "MeOH--5 ml", "isopropanol--10 ml"]
s10904-014-0115-z | 2.1.4 [Gd(NIHPH)(BDCA)(H 2 O) 2 ](H 2 O) 0.5 (4) The light yellow crystals of 4 were prepared by a similar method used in the synthesis of crystals of 1 except that Eu 2 O 3 was replaced by Gd 2 O 3 (56 % yield based on Gd).Elemental analysis. C 22 H 16.5 GdNO 12. 5 : calcd. C, 40.77, H, 2.57, N, 2.16 %; Found: C, 40.71, H, 2.58, N, 2.20 %. IR: 3400, 1670, 1560, 1435, 1289, 1123, 850. | [] | [] | ["[Gd(NIHPH)(BDCA)(H 2 O) 2 ](H 2 O) 0.5", "C 22 H 16.5 GdNO 12.5"] | [] | [] | ["NIHPH--NaN", "BDCA--NaN"] | [] | [] | []
s160053680901201x | Experimental Colorless block crystals were synthesized hydrothermally from a mixture of, H 3 BO 3 , H 2 C 2 O 4 , ethylenediamine, H 3 PO 4 and water. In a typical synthesis, 0. 98 g MnCl 2 ˙4H 2 O was dissolved in a mixture of 5 mL water, with 0.92 g H 3 BO 3 , 2 ml (85%) H 3 PO 4 and 0.05 ml ethylenediamine at constant stirring. Finally, the mixture was kept in a 30 ml Teflon – lined steel autoclave at 443 K for 5 days. The autoclave was slowly cooled to room temperature. Colorless block crystals of the title compound were obtained.Refinement The H atoms of the coordinated water molecule were refined with U iso (H) = 1.2U eq (O) and distance restraints d(O—H) of 0.85 (1) Å and d(H···H) of 1.33 (1) Å, respectively. The highest peak in the difference map is 0.47 e/Å 3 , and 0.75 Å from O4, and the minimum peak is -0.55 e/Å 3 , and 0.60 Å from Mn1. | [] | [] | [] | ["MnCl 2 ˙4H 2 O--0.98 g"] | [] | ["H 3 BO 3--0.92 g", "H 2 C 2 O 4--NaN", "ethylenediamine--0.05 ml", "H 3 PO 4--2 ml (85%)"] | ["443 K"] | ["5 days"] | ["water--5 mL"]
b009295i | The orange solution was then concentrated to ca. 5 mL, 0.5 mL of diethyl ether added and stored at 4 ⬚C. The product precipitated as orange-yellow microcrystals within a few days and was collected by ﬁltration, washed with cold methanol and diethyl ether and vacuum dried (160 mg, 80%) (Found: C, 24.4; H, 3.68; N, 6.2. C 9 H 16 Cl 2 N 2 O 3 RuS 2 requires C, 24.8; H, 3.69; N, 6.4%); ν max /cm ⫺1 1592s (pyz breathing mode), 1976s (C᎐ ᎐ ᎐ O), 1094s (Me 2 SO-S), 427m (Ru–S); δ H (CDCl 3 ) 3.46, 3.51, 3.52, 3.57 (3H each, s, Me 2 SO-S), 8.66 (2H, m, H3,5), 9.05 (2H, m, H2,6). | [] | [] | ["C 9 H 16 Cl 2 N 2 O 3 RuS 2"] | [] | [] | [] | [] | [] | ["diethyl ether--0.5 mL", "methanol--cold"]
d0ce01596b | Single crystals adequate for structural X-ray diffraction were obtained for 1, 3-5 compounds by a slow diffusion technique. One side of an H-shaped vessel contains a mixture of MCl 2 (M: Mn, Cu, Zn and Cd) in water. The other side contains an ethanolwater solution (1:1) of 1-methylimidazole and Na 2 [Fe(CN) 5 NO]. Crystals of the compounds were obtained after a period of 20 days.Mn(1-MeIm) 2 [Fe(CN) 5 NO] (1): Yellow powder. Yield: 80%. Anal. Calcd. for MnFeC 13 H 12 N 10 O: C, 35.9; H, 2.8; N, 32.2%. Found: C, 34.8; H, 2.7; N, 31.9%.Fe(1-MeIm) 2 [Fe(CN) 5 NO] (2): Red powder. Yield: 60%. Anal. Page 2 of 14CrystEngComm CrystEngComm Accepted Manuscript Published on 15 December 2020. Downloaded by Auckland University of Technology on 12/15/2020 3:26:08 PM. View Article Online DOI: 10.1039/D0CE01596B | [] | [] | ["Mn(1-MeIm) 2 [Fe(CN) 5 NO]", "Fe(1-MeIm) 2 [Fe(CN) 5 NO]"] | ["MCl 2 (M: Mn, Cu, Zn and Cd) --not specified"] | [] | ["1-methylimidazole--not specified", "Na 2 [Fe(CN) 5 NO]--not specified"] | [] | ["20 days"] | ["water--not specified", "ethanol--not specified"]
j.ica.2004.03.013 | 2.3.2. [Ag(dppe)(pymtH) 2 ] n (NO 3 ) n (2) Yellow crystals. Yield 166 mg (21%), m.p. 168 °C; Anal. Calc. for C 34 H 32 N 5 AgO 3 P 2 S 2 : C: 51.52; H: 4.07; N: 8.84. Found: C: 51.28; H: 3.95; N: 8.66%; K m (mho cm 2 mol 1 ): 90.1; IR (cm 1 ): 3067w, 1603m, 15833vs, 1435vs, 1328s, 1175vs, 1098s, 804m, 743vs, 693vs, 512s, 481v; UV–Vis ðk max ; log eÞ: (CHCl 3 ); 249 (3.402), 288 (3.221), 312 (3.307). | [] | [] | ["[Ag(dppe)(pymtH) 2 ] n (NO 3 ) n", "C 34 H 32 N 5 AgO 3 P 2 S 2"] | [] | [] | [] | [] | [] | []
acs.inorgchem.6b02863 | Synthesis of {[S@Cd 6 L 6 ]·9H 2 O} n (1). H 2 L (0.1148 g; 0.5 mmol) and CdCl 2 (0.2284 g, 1 mmol) were dissolved separately in dimethylformamide (DMF)/H 2 O (10:10, v/v) solution. Meanwhile, 10 mL of adenine (0.0405 mol L −1 ) DMF solution was also prepared, and mixed with the H 2 L and CdCl 2 , DMF/H 2 O (10:10, v/v) solutions. Each 0.5 mL of the above mixed solution was added to 3.5 mL of DMF/EtOH (1.5/2, v/v) solution in a 10 mL glass tube. The reaction mixture was heated at 80 °C for 3 d. After the cooling treatment, red-brown crystals of 1 were washed several times with mother liquor and dried (yield: 72%, based on H 2 L ligand). Anal. Calcd for C 48 H 30 Cd 6 N 12 O 33 S 7 (%): C, 26.16; H, 1.36; N, 7.63. Found (%): C, 26.31; H, 1.07; N, 7.77. IR data (KBr, ν/cm −1 ): 3440 (s), 1584 (s), 1497 (w), 1401 (s), 1313 (m), 1222 (w), 1112 (w), 1040 (w), 905 (w), 838 (m), 828 (m), 818 (m), 779 (m), 665 (w), 623(w), 573 (w), 479 (w). | [] | [] | ["{[S@Cd 6 L 6 ]·9H 2 O} n (1)"] | ["CdCl 2--0.2284 g, 1 mmol"] | [] | ["H 2 L--0.1148 g; 0.5 mmol", "adenine--0.0405 mol L −1"] | ["80 °C"] | ["3 d"] | ["dimethylformamide (DMF)/H 2 O--10:10, v/v", "DMF--10 mL", "EtOH--3.5 mL"]
ejic.200400983 | {[Cd 3 (sipa) 2 (4,4⬘-bpy) 4 (H 2 O) 2 ]·3H 2 O} n (4): A mixture of NaH 2 sipa (0.266 g, 1.0 mmol), Cd(NO 3 ) 2 ·4H 2 O (0.231 g, 0.75 mmol), 4,4⬘-bipyridine dihydrate (0.192 g, 1.0 mmol), and water (10 mL) was placed in a 25-mL Teflon-lined stainless autoclave and heated under autogenous pressure at 160 °C for 3 d. It was then slowly cooled to room temperature over 24 h. The light-yellow block-like crystals of 4 were separated from the reaction mixture in about 23% yield Eur. J. Inorg. Chem. 2005, 3156–3166 www.eurjic.org © 2005 Wiley-VCH Verlag GmbH & Co. KGaA, Weinheim 3165 (0.35 g). C 56 H 48 Cd 3 N 8 O 19 S 2 (1538.3): calcd. C 43.72, H 3.14, N 7.28; found C 43.60, H 2.94, N 7.31. IR (KBr): ν ˜ = 3377 cm –1 w, 3211 w, 3055 w, 1942 w, 1605 vs, 1556 s, 1491 w, 1416 m, 1363 s, 1230 s, 1198 s, 1105 w, 1043 m, 1007 w, 922 w, 806 m, 783 w, 719 w, 629 m, 582 m, 492 w, 432 w. | [] | [] | ["{[Cd 3 (sipa) 2 (4,4?-bpy) 4 (H 2 O) 2 ]·3H 2 O} n", "C 56 H 48 Cd 3 N 8 O 19 S 2"] | ["NaH 2 sipa--0.266 g, 1.0 mmol", "Cd(NO 3 ) 2 \n4H 2 O--0.231 g, 0.75 mmol"] | [] | ["4,4?-bipyridine dihydrate--0.192 g, 1.0 mmol"] | ["160 \nC"] | ["3 d"] | ["water--10 mL"]
j.jssc.2020.121343 | 2.3. Synthesis of Ni(HL)(H 2 O) 2 (1) A mixture of Ni(CH 3 COO) 2 ⋅4H 2 O (0.0247 g, 0.1 mmol), H 3 L (0.0245 g, 0.1 mmol) and H 2 O (8 mL) was sealed into a Teﬂon-lined autoclave (23 mL) and heated at 140  C for 72 h. After slowly cooling to room temperature, the green brick single crystals of compound 1 were collected, washed with distilled water, and dried at room temperature. | [] | [] | ["Ni(HL)(H 2 O) 2", "NaN"] | ["Ni(CH 3 COO) 2 ⋅4H 2 O--0.0247 g, 0.1 mmol"] | [] | ["H 3 L--0.0245 g, 0.1 mmol"] | ["140  C"] | ["72 h"] | ["H 2 O--8 mL"]
cg101581g | 5. Synthesis of Complex 3 [CoL3.H 2 O]. A mixture of 100 mg of H 2 L3 (0.2 mmol) and 55 mg of Co(II)Cl 2 .6H 2 O (0.2 mmol) was suspended in 5 mL of distilled water and stirred for 10 min in air. The mixture was turned into a 10 mL Teflon-lined stainless steel container and heated at 120 C for 24 h and cooled down to room temperature at a rate of 10 C/h. The clear solution thus obtained was filtered and left undisturbed for slow evaporation, which provided block shaped pink color crystals of complex 3 [CoL3.H 2 O] within the period of two weeks.Yield = 65 mg (55%); HRMS [H 2 L 3 þCoþHþCH 3 CN] þ3 calcd, 527.1188; found, 527.1151.’ CRYSTAL STRUCTURE DETERMINATION AND REFINEMENT Crystals were coated with light hydrocarbon oil and mounted in the 100 K dinitrogen stream of a Bruker SMART APEX CCD diﬀractometer equipped with CRYO Industries low-temperature apparatus and intensity dat a were collected using graphite-monochromated MoKR radiation. The data integration and reduction Figure 2. (a) Hydrogen-bonded lattice of 1;(b)magniﬁed view of the lattice highlighted in part ‘a’ depicting ππ stacking interaction; nitrogen atoms involved in hydrogen bonding are shown in blue color. | [] | ["two weeks"] | ["Complex 3 [CoL3.H 2 O]"] | ["Co(II)Cl 2 .6H 2 O--55 mg, 0.2 mmol"] | [] | ["H 2 L3--100 mg, 0.2 mmol"] | ["120 \nC"] | ["24 h"] | ["distilled water--5 mL"]
ic035193g | The sodium salt of the anilinosquarate ligand was then prepared by dissolving the crude compound (37.85 g, 0.20 mol) in 100 mL of 2 M NaOH. The resulting yellow-brown mixture was then stirred for 45 min. The suspension was filtered, the filtrate was pumped down, and the crude sodium salt of the anilinosquarate ligand was recrystallized from hot water: yield 25.75 g (61%); 1 H NMR (400 MHz, DMSO) δ 6.82 (t, J ) 12 Hz, 1H), 7.19 (m, 2H), 7.66 (d, J ) 12 Hz, 2H), 9.28 (s, 1H). | [] | [] | ["sodium salt of the anilinosquarate ligand"] | [] | [] | [] | [] | ["45 min"] | ["2 M NaOH--100 mL", "hot water--not specified"]
c3ce42203h | Synthesis of [Mn(pip)(MeOH)(H 2 O)] n (8) AmixtureofH 2 pip (0.20 mmol, 0.031 g), 4,4′-bimbp (0.20 mmol, 0.053 g), manganese( II) sulfate monohydrate (0.20 mmol, 0.340 g), NaOH (0.10 mmol , 0.00 4 g), and 12 mL H 2 Owas placed in a Teflon-lined s tainless steel vessel, heated to 170 °C for 3 days, followed by slow cooling (a descent rate of 10 °Ch −1 ) to room temperature. Colorless block crystals of 8 were obtained. Yield of 73% (based on Mn). Anal. (%) calcd. for C 33 H 33 CuN 5 O 8 : C, 57.34; H, 4.81; N, 10.13. Found: C, 57.21; H, 5.12; N, 9.79. IR (KBr pellet, cm −1 ): 3426 (s), 2373 (m), 1605 (vs), 1571 (vs), 1498 (s), 1383 (vs), 1253 (s), 1061 (s), 831 (s), 774 (s), 542 (w). | [] | [] | ["[Mn(pip)(MeOH)(H 2 O)] n", "C 33 H 33 CuN 5 O 8"] | ["manganese( II) sulfate monohydrate--0.20 mmol, 0.340 g"] | ["NaOH--0.10 mmol , 0.004 g"] | ["H 2 pip--0.20 mmol, 0.031 g", "4,4′-bimbp--0.20 mmol, 0.053 g"] | ["170 \nC"] | ["3 days"] | ["H 2 O--12 mL"]
c3ce41801d | Synthesis of [Mn 1.5 (cpbda)(DMF)(H 2 O)] n (6-1) Mn(NO 3 ) 2 50% aqueous solution (0.2 mmol/71.6 mg), H 3 cpbda (0.05 mmol/19.7 mg), DMF (3 mL), H 2 O (3 mL), MeOH (3 mL) and triethylamine (25%, 0.1 mL) were mixed in a 25 mL Teflon-lined stainless steel vessel. With the same synthetic method as for 1, colorless block-like crystals of 6-1 were obtained in 77% yield (based on H 3 cpbda). The resulting colorless block-like crystals of 6-1 were isolated by washing with DMF/H 2 O/CH 3 OH, and dried in air. Anal. calcd for Mn 1.5 C 24 H 20 NO 10 (564.8): C, 51.03; H, 3.57; N, 2.48. | [] | [] | ["[Mn 1.5 (cpbda)(DMF)(H 2 O)] n (6-1)"] | ["Mn(NO 3 ) 2 50% aqueous solution--0.2 mmol/71.6 mg"] | [] | ["H 3 cpbda--0.05 mmol/19.7 mg"] | [] | [] | ["DMF--3 mL", "H 2 O--3 mL", "MeOH--3 mL", "triethylamine--25%, 0.1 mL"]
j.ica.2009.04.019 | 2.2. General method for the preparation of the Schiff bases 2-Acetylpyrazine (0.012 mol) in abs. ethanol (20 mL) was added to a solution of the appropriate S-alkyldithiocarbazate (0.012 mol) in absoluteethanol (30 mL). Themixture was heated ona water bath for 10 min and left to stand overnight whereupon the compound that had formed was then ﬁltered off, washed with diethyl ether and dried in a desiccator over anhydrous silica gel. Yields: Hapsme, 94%; Hapsbz, 47%; Hapsme, m.p. 180–183 °C; Anal. Calc. for C 8 H 10 N 4 S 2 : C, 42.46; H, 4.45; N, 24.75. Found: C, 42.61; H, 4.36; N, 24.68%. Hapsbz, m.p. 168–170 °C. Anal. Calc. for C 14 H 14 N 4 S 2 :C, 55.60; N, 4.67; N, 18.53. Found: C, 55.75; H, 4.38; N, 18.90%.2.3. General method for preparation of the complexes of stoichiometry [Cu(NNS)X] (X = Cl  ,Br ,NO 3  ] To a solutionof the appropriate copper(II)salt (1 mmol) in boiling abs. ethanol (10 mL) was added a boiling solution of the ligand (1 mmol) in the same solvent (20 mL). The mixture was heated on a water bath for 2–3 min and left to stand overnight when the complexes generally crystallized from the reaction mixture. The products were ﬁltered, washed with abs. ethanol and dried in a desiccator over anhydrous silica gel. The nitrato and chloro complexes crystallized from the reaction mixture as diffraction quality crystals. [Cu(apsme)Cl] 2 : Anal. Calc. for C 16 H 18 Cl 2 Cu 2 N 8 S 4 : C, 29.63; H, 2.80; N, 17.28. Found: C, 29.69; H, 2.71; N, 17.11%. | [] | ["overnight"] | ["C 8 H 10 N 4 S 2", "C 14 H 14 N 4 S 2", "[Cu(apsme)Cl] 2"] | ["copper(II)salt--1 mmol"] | [] | ["2-Acetylpyrazine--0.012 mol", "S-alkyldithiocarbazate--0.012 mol", "ligand--1 mmol"] | ["boiling"] | ["10 min", "2-3 min"] | ["abs. ethanol--20 mL"]
ja500191r | [Co II 3 (pybz) 2 (lac) 2 ]·2.7I 2 (1·2.7I 2 ). Crystals of 1 (100 mg) were soaked in 20 mL 0.1 M cyclohexane solution of iodine for 8 days. The Scheme 1. Post-Synthetic Modiﬁcations and Resulting Magnetic Ground States and Changes in Coordination and Valence of Cobalt Ions Journal of the American Chemical Society Article dx.doi.org/10.1021/ja500191r ¦ J. Am. Chem. Soc. XXXX, XXX, XXX−XXXB black crystals were ﬁltered and washed with 10 mL cyclohexane and dried in air. The maximum uptake is 0.9 g iodine per gram of 1, corresponding to a formula of [Co II 3 (lac) 2 (pybz) 2 ]·2.7I 2 . Elemental analyses (%) calculated for 1·2.7I 2 : C, 25.12; H, 1.69; N, 1.95. Found: C, 26.24; H, 1.83; N, 2.06. | [] | [] | ["[Co II 3 (pybz) 2 (lac) 2 ]·2.7I 2", "1·2.7I 2"] | [] | [] | [] | [] | ["8 days"] | ["cyclohexane solution of iodine--20 mL 0.1 M"]
ic200893n | Preparation of Co[Au(CN) 2 ] 2 (8). Complex 8 was prepared by grinding complex 7 (0.1 g, 0.168 mmol) for 75 min. The color of the powder changed during the grinding from light-pink to blue. It can also be prepared by heating 7 at 180 °C for 10 min. Yield: 0.089 g (94.7%). IR data: 2183 (s), 538 (m), 517 (sh), 420 (w). Anal. Calcd for 8: C, 8.63; N, 10.06. Found: C, 9.17; N, 9.96.Vapochromic Studies. The sample of 8 was placed in a small, open container that, in turn, was placed in a larger vial containing the volatile oxygen- or nitrogen-donor solvent. Then, the larger container was tightly closed. The exposure of 8 to vapors of the volatile solvent vapors leads to a perceptible change in the color of the samples. | [] | [] | ["Co[Au(CN) 2 ] 2", "8"] | [] | [] | [] | ["180 \nC"] | ["75 min", "10 min"] | []
c4ra16198j | Synthesis of 6. The preparation procedure is similar to that of compound 4 except more addition with picolinaldehyde (0.0214 g, 0.2 mmol) and at N 2 atmosphere. Finally, 6 is obtained as pale yellow crystals with yield 68% (based on Cd).Elemental analysis calcd (%) for C 18 H 14 CdCl 2 N 4 : C, 45.99; H, 2.98; N, 11.92. Found: C, 45.93; H, 2.99; N, 11.95. IR frequencies (KBr, cm 1 ): 3422 (s, br), 2957 (w), 2372 (w), 1638 (s), 1593 (m), 1560 (s), 1487 (m), 1418 (s), 1375 (w), 1339 (m), 1254 (w), 1169 (m), 1074 (w), 999 (w), 843 (w), 781 (s), 760 (w), 681 (w), 633 (m), 517 (m), 463 (w).27750 ¦ RSC Adv.,2015,5, 27743–27751 Thi s journal is © The Royal Society of Chemistry 2015 RSC Advances Paper Published on 04 March 2015. Downloaded by University of Connecticut on 30/05/2015 19:56:55. View Article Online Synthesis of 7. The preparation procedure is similar to that of compound 6 except the temperature up to 100  C. Finally, 7 is obtained as pale yellow crystals with yield 53% (based on Cd).Elemental analysis calcd (%) for C 37 H 31 Cd 2 Cl 4 N 8 O: C, 45.76; H, 3.19; N, 11.54. Found: C, 45.69; H, 3.28; N, 11.56. IR frequencies (KBr, cm 1 ): 3431 (s), 2957 (w), 2363 (m), 2064 (m), 1639 (s), 1595 (s), 1560 (s), 1489 (m), 1420 (m), 1325 (m), 1256 (w), 1155 (m), 1007 (w), 878 (w), 777 (m), 623 (w), 517 (s).Synthesis of 8. The preparation procedure is similar to that of compound 6 except the temperature 120  C. Finally, 8 is obtained as pale yellow crystals with yield 58% (based on Cd).Elemental analysis calcd (%) for C 36 H 26 Cd 2 Cl 4 N 8 : C, 46.09; H, 2.77; N, 11.95. Found: C, 46.05; H, 2.73; N, 11.91. IR frequencies (KBr, cm 1 ): 3447 (s, br), 2957 (w), 2363 (w), 1639 (s), 1595 (s), 1560 (s), 1522 (w), 1487 (m), 1420 (m), 1339 (m), 1258 (w), 1190 (w), 1153 (w), 1080 (m), 1003 (m), 878 (w), 799 (s), 743 (w), 692 (m), 652 (w), 517 (m).Synthesis of 9.The preparation procedure is similar to that of compound 4 except more addition of H 2 O 2 . Finally, 9 is obtained as pale yellow crystals with yield 72% (based on Cd). Elemental analysis calcd (%) for C 18 H 12 Cd 2 Cl 3 N 4 O 2 : C, 33.36; H, 1.85; N, 8.65.Found: C, 33.28; H, 1.88; N, 8.58. IR frequencies (KBr, cm 1 ): 3414 (s, br), 2926 (w), 2851 (w), 2369 (w), 2137 (w), 2066 (m), 1639 (s), 1560 (s), 1420 (s), 1325 (m), 1260 (w), 1151 (m), 1018 (w), 777 (m), 712 (w), 638 (w), 519 (s).Acknowledgements The authors are grateful for nancial aid from the National Natural Science Foundation of P. R. China (Grant nos 21071056, 21471061 and 91122008), the Doctoral Program of Higher Education of China (Grant no. 20124407110007), Science and Technology Program of Guangzhou, China (Grant no.2014J4100051).Notes and references 1(a) Y. C. Chang and S. L. Wang, J. Am. Chem. Soc., 2012, 134, 9848–9851; (b) J. Yuasa and S. Fukuzumi, J. Am. Chem. Soc., 2008, 130, 566–575; (c) J. Carranza, C. Brennan, J. Sletten, J. M. Clemente-Juan, F. Lloret and M. Julve, Inorg. Chem., 2003, 42, 8716–8727.2(a) B. A. Frazier, P. T. Wolczanski, I. Keresztes, S. DeBeer, E. B. Lobkovsky, A. W. Pierpont and T. R. Cundari, Inorg.Chem., 2012, 51, 8177–8186; (b) M. E. Bluhm, M. Ciesielski, H. G ¨ orls and M. D ¨ oring, Angew. Chem., Int. Ed., 2002, 41, 2962–2965.3 S. Hu, J. C. Chen, M. L. Tong, B. Wang, Y. X. Yan and S. R. Batten, Angew. Chem., Int. Ed., 2005, 117, 5607–5611.4(a) B. A. Frazier, V. A. Williams, P. T. Wolczanski, S. C. Bart, K. Meyer, T. R. Cundari and E. B. Lobkovsky, Inorg. Chem., 2013, 52, 3295–3312; (b) Z. Chen, J. Wu, Y. M. Chen, L. Li, Y. Z. Xia, Y. H. Li, W. Liu, T. Lei, L. J. Yang, D. D. Gao and W. Li, Organometallics, 2012, 31, 6005–6013; (c) B. A. Frazier, P. T. Wolczanski, E. B. Lobkovsky and T. R. Cundari, J. Am. Chem. Soc., 2009, 131, 3428–3429.5 X. B. Li, M. Bera, G. T. Musie and D. R. Powell, Inorg. Chim.Acta, 2008, 361, 1965–1972.6( a) F. Shibahara, E. Yamaguchi, A. Kitagawa, A. Imai and T. Murai, Tetrahedron, 2009, 65, 5062–5073; (b) R. A. Hartz, P. J. Gilligan, K. K. Nanda, A. J. Tebben, L. W. Fitzgerald and K. Miller, Bioorg. Med. Chem. Lett., 2002, 12, 291–294.7 T. Kauﬀmann, G. Beissner, E. K ¨ oppelmann, D. Kuhlmann, A. Schott and H. Schrecken, Angew. Chem., Int. Ed., 1968, 7, 131–132.8 M. E. Bluhm, M. Ciesielski, H. G ¨ orls, O. Walter and M. D ¨ oring, Inorg. Chem., 2003, 42, 8878–8885.9(a) D. H. Ess and K. N. Houk, J. Am. Chem. Soc., 2008, 130, 10187–10198; (b) D. H. Ess and K. N. Houk, J. Am. Chem.Soc., 2007, 129, 10646–10647.10 R. Grigg, G. Donegan, H. Q. N. Gunaratne, D. A. Kennedy, J. F. Malone, V. Sridharan and S. Thianpatanagul, Tetrahedron, 1989, 45, 1723–1746.11 (a) M. Anastassiadou, G. Baziard-Mouysset and M. Payard, Synthesis, 2000, 13, 1814–1816; (b) M. L. Larter, M. Phillips, F. Ortega, G. Aguirre, R. Somanathan and P. J. Walsh, Tetrahedron Lett., 1998, 39, 4785–4788.12 N. F. Zheng, X. H. Bu and P. Y. Feng, J. Am. Chem. Soc., 2002, 124, 9688–9689.13 (a)R.G ´ amez-Heredia, R. E. Navarro, H. H ¨ op, A. CruzEnr ´ ıquez and J. J. Campos-Gaxiola, Acta Crystallogr., Sect.E: Struct. Rep. Online, 2013, 69, m300–m301; (b) V. K. Fulwa, R. Sahu and H. S. Jena, Tetrahedron Lett., 2009, 50, 6264–6267.14 S. Hu, Z. S. Meng and M. L. Tong, Cryst. Growth Des., 2010, 10, 1742–1748.15 Y. Chen, L. Li, Z. Chen, Y. L. Liu, H. L. Hu, W. Q. Chen, W. Liu, Y. H. Li, T. Lei, Y. Y. Cao, Z. H. Kang, M. S. Lin and W. Li, Inorg. Chem., 2012, 51, 9705–9713.16 A. J. Ligtenbarg, A. Spek, R. Hage and B. J. Feringa, J. Chem.Soc., Dalton Trans., 1999, 659–662.17 G. M. Sheldrick, SHELXS-97, Program for X-ray Crystal Structure Determination, University of G ¨ ottingen, G ¨ ottingen, Germany, 1997.18 G. M. Sheldrick, SHELXS-97, Program for X-ray Crystal Structure Re nement, University of G ¨ ottingen, G ¨ ottingen, Germany, 1997.19 K. Nakamoto, Infrared and Raman Spectra of Inorganic and Coor-dination Compounds, John Wiley and Sons, New York, 1997.This journa l is © The Royal Society of Chemistry 2015 RSC Adv.,2015,5, 27743–27751 ¦ 27751 Paper RSC Advances Published on 04 March 2015. Downloaded by University of Connecticut on 30/05/2015 19:56:55. View Article Online | [] | [] | ["6", "C 18 H 14 CdCl 2 N 4", "7", "C 37 H 31 Cd 2 Cl 4 N 8 O", "8", "C 36 H 26 Cd 2 Cl 4 N 8", "9", "C 18 H 12 Cd 2 Cl 3 N 4 O 2"] | ["CdCl 2--0.0214 g, 0.2 mmol", "Cd(NO 3 ) 2--NaN", "Cd(NO 3 ) 2--NaN", "Cd(NO 3 ) 2--NaN"] | [] | ["picolinaldehyde--0.0214 g, 0.2 mmol"] | [] | [] | ["N 2 atmosphere--NaN", "NaN--NaN", "NaN--NaN", "NaN--NaN"]
ejic.201100437 | The resulting solid was suspended in a small amount of ethanol.The mixture was stirred and refluxed for 1 h. Upon addition of ethoxyethane, precipitation occurred. After filtration and drying, a white powder of the disodium salt of 5-amino-1,3-benzene dicarboxylic acid was collected in 90% yield. C 8 H 5 NNa 2 O 4 (225.11): calcd. C 42.68, H 2.24, N 6.22, Na 20.42, O 28.43; found C 42.55, H 2.00, N 6.41, Na 20.42, O 28.71.Hydrated lanthanide chlorides were prepared from the corresponding oxides according to literature methods. | [] | [] | ["C 8 H 5 NNa 2 O 4"] | [] | [] | ["5-amino-1,3-benzene dicarboxylic acid--disodium salt"] | [] | ["1 h"] | ["ethanol--small amount", "ethoxyethane--not specified"]
ic061303i | [Mn 4 (H 3 bpa) 4 (SCN) 4 ]‚2C 2 H 5 OH (7). A mixture of 2-pa (0.272 g, 2 mmol), Mn(CH 3 CO 2 ) 2 ‚4H 2 O (0.245 g, 1 mmol), KSCN (0.085 g, 1 mmol), and C 2 H 5 OH (95%, 4 mL) was heated in a 15 mL Teflon-lined autoclave at 120 °C for 3 days, followed by closing of the oven and direct cooling to room temperature. The resulting mixture was filtered and washed with 95% ethanol, and red block crystals were collected and dried in air (ca. 54% yield based on Mn). Anal. Calcd (%) for C 56 H 56 N 28 Mn 4 O 2 S 4 : C, 44.80; H, 3.76; N, 26.12. Found: C, 44.85; H, 3.80; N, 26.08. IR: 3446s, 3338s, 2974w, 2362w, 2065s, 1650s, 1598m, 1543s, 1474vs, 1437vs, 1416m, 1353m, 1295vs, 1165w, 1090s, 1047m, 880w, 791w, 741m, 711m, 673m, 635m cm -1 . FAB-MS: m/z 1353 [Mn 4 (H 3 bpa) 4 (SCN) 3 ], 1293 [Mn 4 (H 3 bpa) 4 (SCN) 2 ], 1236 [Mn 4 (H 3 bpa) 4 (SCN)], 1176 [Mn 4 (H 3 bpa) 4 ]. | [] | [] | ["[Mn 4 (H 3 bpa) 4 (SCN) 4 ]", "C 56 H 56 N 28 Mn 4 O 2 S 4"] | ["Mn(CH 3 CO 2 ) 2 ‚4H 2 O--0.245 g, 1 mmol"] | ["KSCN--0.085 g, 1 mmol"] | ["2-pa--0.272 g, 2 mmol"] | ["120 \n C"] | ["3 days"] | ["C 2 H 5 OH--95%, 4 mL"]
c1ce05884c | MeOH (3.0 mL) was then layered on the top of the solution, and then a solution of ZnCl 2 (6.7 mg, 0.050 mmol) in MeOH (5.0 mL) was layered carefully on the top of the MeOH layer. The test tube was sealed with paraﬁlm and allowed to stand for 10 d at room temperature. Colourless crystals formed on the glass surface and were isolated by ﬁltration to give solvated [{ZnCl 2 (1)} 6 ] (15.6 mg) readily lose solvent when removed from the mother liquor. | [] | [] | ["{ZnCl 2 (1)} 6"] | ["ZnCl 2--6.7 mg, 0.050 mmol"] | [] | [] | ["room temperature"] | ["10 d"] | ["MeOH--3.0 mL"]
ejic.201300676 | Synthesis of {Cu[κ 2 -N,N-(N 2 C 4 H 5 ) 2 S] 2 (κ 1 -OH 2 ) 2 }(BF 4 ) 2 ·2H 2 O (6): To a solution of [Cu(NCCH 3 ) 4 ](BF 4 ) (0.050 g, 0.16 mmol) in acetonitrile was added a solution of II (0.036 g, 0.32 mmol) in acetonitrile. The reaction mixture was left undisturbed. The color of the solution changed to brownish green in 3–4 d and dark blue prismatic crystals of 6 were formed in about 1 week along with light blue crystals of CuSO 4 ·5H 2 O (0.006 g, 14%). Data for 6: yield 0.049 g, 49%, m.p. 220–223 °C. C 16 H 28 B 2 CuF 8 N 8 O 4 S 2 (697.74) calcd. C 27.51, H 4.01, N 16.05, S 9.17; found C 27.64, H 4.10, N 16.10, S 8.30. UV/Vis (10 –4 m in DMSO): λ max (ε,Lmol –1 cm –1 )= 286 nm (1.152 ⫻ 10 4 ). IR: ν ˜ = 3444 (br., OH); 3101–2947 (m, C– H); 1547 (s), 1458 (sh.) (C–N + δC–H); 1022 (s), 717 (s), 502 (m) (BF 4 ); 883 (m, C–S); 782 (s, δN–CH 3 )cm –1 . Magnetic moment: 1.971 BM. | [] | [] | ["{Cu[κ 2 -N,N-(N 2 C 4 H 5 ) 2 S] 2 (κ 1 -OH 2 ) 2 }(BF 4 ) 2 ·2H 2 O", "C 16 H 28 B 2 CuF 8 N 8 O 4 S 2"] | ["[Cu(NCCH 3 ) 4 ](BF 4 )--0.050 g, 0.16 mmol"] | [] | ["II--0.036 g, 0.32 mmol"] | ["NA"] | ["1 week"] | ["acetonitrile--NA"]
ic8016535 | Found: C, 49.69; H, 3.17; N, 7.70%. IR data (KBr, cm -1 ): 3444 (s), 3077 (w), 2929 (w), 2361 (w), 1624 (m), 1591 (w), 1578 (w), 1517 (s), 1495 (w), 1440 (w), 1424 (s), 1342 (w), 1225 (w), 1144 (m), 1094 (vs), 897 (w), 875 (w), 858 (m), 843 (s), 724 (s), 691 (m), 639 (m), 623 (s), 470 (w). | [] | [] | [] | [] | [] | [] | [] | [] | []
1099-0682(200212)2002:12<3292::aid-ejic3292>3.0.co;2-g | [Cu (fum)(tmen)]·2H 2 O (2): A methanolic solution (10 mL) of Cu(NO 3 ) 2 ·3H 2 O (1 mmol) and tmen (1 mmol) was added dropwise, with constant stirring, to a water/methanol (50:50) solution (10 mL) of fumaric acid (1 mmol) and triethylamine (2 mmol).Suitable blue single crystals of X-ray diffraction quality were obtained after a week on keeping the resulting blue solution in a refrigerator. Yield ca. 65%. C 10 H 22 CuN 2 O 6 (329.81): calcd. C 36.5, H 6.4, N 8.6; found C 36.3. H 6.6, N 8.4. | [] | [] | ["Cu (fum)(tmen)·2H 2 O", "C 10 H 22 CuN 2 O 6"] | ["Cu(NO 3 ) 2 ·3H 2 O--1 mmol"] | ["triethylamine--2 mmol"] | ["fumaric acid--1 mmol", "tmen--1 mmol"] | [] | ["a week"] | ["water/methanol--50:50, 10 mL"]
ejic.200501155 | Synthesis of [Mn 2 (oba) 2 (2,2⬘-bpy) 2 (H 2 O) 2 ] n ·nH 2 oba (3): The synthesis of complex 3 followed a similar procedure as for complex 1 but with 2,2⬘-bpy (0.016 g, 0.1 mmol) instead of 4,4⬘-bpy·2H 2 O. Yield: 0.032 g (52.1%). C 62 H 46 Mn 2 N 4 O 17 (1228.9): calcd. C 60.59, H 3.74, N 4.56; found C 60.38, H 3.84, N 4.81. IR (KBr pellet): ν ˜ = 3462 cm –1 (m), 3044 (w), 1596 (s), 1565 (m), 1499 (w), 1401 (s), 1316 (w), 1229 (s), 1165 (m), 1100 (w), 1061 (w), 1016 (w), 877 (m), 783 (m), 764 (m), 644 (w).Synthesis of [Mn 2 (cca) 2 (4,4⬘-bpy) 2 ] n ·2n(4,4⬘-bpy) (4): A mixture of H 2 cca (0.02 g, 0.1 mmol), Mn(OAc) 2 ·4H 2 O (0.024 g, 0.1 mmol), 4,4⬘-bpy·2H 2 O (0.038 g, 0.2 mmol), NaOH solution (0.3 mL, 0.65 ) and deionized water (5 mL) was sealed in a Teflon-lined stainless-steel vessel (25 mL) and heated at 140 °C for 72 h. The vessel was then cooled slowly to room temperature. Yellow crystals were isolated by filtration, and washed with water and ethanol. | [] | [] | ["[Mn 2 (oba) 2 (2,2⬘-bpy) 2 (H 2 O) 2 ] n ·nH 2 oba", "C 62 H 46 Mn 2 N 4 O 17", "[Mn 2 (cca) 2 (4,4⬘-bpy) 2 ] n ·2n(4,4⬘-bpy)"] | ["Mn(OAc) 2 \n4H 2 O--0.024 g, 0.1 mmol"] | [] | ["2,2⬘-bpy--0.016 g, 0.1 mmol", "4,4⬘-bpy·2H 2 O--0.038 g, 0.2 mmol", "H 2 cca--0.02 g, 0.1 mmol"] | ["140 °C"] | ["72 h"] | ["NaOH solution--0.3 mL, 0.65 M", "deionized water--5 mL"]
b603996k | Syntheses [Mo 8 O 26 ][H 2 bpe] 2 (1). A mixture of (NH 4 ) 6 Mo 7 O 24  4H 2 O (Hma; 0.40 mg, 0.33 mmol) and 1,2-bis(4-pyridyl)ethane (bpe; 0.60 mg, 0.33 mmol) in a molar ratio of 1 : 1 in 9 mL of H 2 O, was heated at 145 1C for 2 days. After slow cooling to room temperature, pale yellow prism crystals of 1 (77.8 mg) were isolated in a yield of 70% based on Mo. XRD pattern showed that 1 was obtained as pure single-phase (see supplementary materialz). Anal. calcd for C 24 H 28 Mo 8 N 4 O 26 : C, 18.53; H, 1.81; N, 3.60%. Found: C, 18.73; H, 1.76; N, 3.72%. IR (KBr, cm 1 ): 3600–3200 (br, N + –H), 1654–1610 and 1485 (s, CQC; s, CQN), 970–900 (s, MoQO), 850 (s, Mo–O–Mo). | [] | [] | ["[Mo 8 O 26 ][H 2 bpe] 2", "C 24 H 28 Mo 8 N 4 O 26"] | ["(NH 4 ) 6 Mo 7 O 24  4H 2 O (Hma)--0.40 mg, 0.33 mmol"] | [] | ["1,2-bis(4-pyridyl)ethane (bpe)--0.60 mg, 0.33 mmol"] | ["145 \nC"] | ["2 days"] | ["H 2 O--9 mL"]
cg0341149 | {[AgL 3 ](ClO 4 )} ∞ (4). A solution of AgClO 4 ‚H 2 O (46 mg, 0.2 mmol) in CH 3 CN (10 mL) was added to a solution of L 3 (81 mg, 0.2 mmol) in CHCl 3 (10 mL). The reaction mixture was filtered to give a colorless solution. Slow diffusion of Et 2 O into the resulted solution yielded light yellow single crystals suitable forX-ray analysis in 50% yield. Anal. Calcd for C 18 H 16 AgClN 2 O 4 S 4 : C, 36.28; H, 2.71; N, 4.70. Found: C, 36.05; H, 2.48; N, 4.92. IR (KBr, cm -1 ): 3055w, 3037w, 2985w, 1617w, 1561w, 1452m, 1426m, 1416s, 1090vs, 1040s, 998m, 771m, 754m, 623m. DTA data (peak position): 135, 266, and 345 °C. | [] | [] | ["{[AgL 3 ](ClO 4 )} ∞"] | ["AgClO 4 ‚H 2 O--46 mg, 0.2 mmol"] | [] | ["L 3--81 mg, 0.2 mmol"] | [] | [] | ["CH 3 CN--10 mL", "CHCl 3--10 mL", "Et 2 O--slow diffusion"]
zaac.201600135 | Synthesis of [Ho(pydc)(Hpydc)(H 2 O) 3 ] n ·4nH 2 O (2): Ho(NO 3 ) 3 · 6H 2 O (0.0198 g, 0.04 mmol) was dissolved in water (10 mL) and the resulting solution was added to a solution of H 2 pydc (0.0100 g, 0.06 mmol) in water (10 mL) with stirring at 60 °C for 1 h. The mixture was filtered and the resulting solution was left to stand at room temperature. Colorless block crystals of complex 2 were obtained after 5 d. Yield: 18% based on Ho III .C 14 H 21 HoN 2 O 15 (Mr = 622.26): calcd.C 27.02, H 3.40, N 4.50%; found: C 27.11, H 3.28, N 4.55 %. IR (KBr): ν ˜ = 3600 (s), 3422 (s), 1735 (m), 1634 (s), 1580 (m), 1455 (m), 1332 (m), 1200 (s), 817 (w), 750 (m), 694 (m), 613 (m), 517 (w) cm –1 .Synthesis of [Ce(pydc)(bdc)(H 2 O)] n (3): A mixture of CeCl 3 ·7H 2 O (0.0372g, 0.10 mmol), H 2 bdc (0.0166 g, 0.10 mmol), H 2 pydc (0.0251 g, 0.15 mmol) and H 2 O (6 mL) were placed in a 10 mL Teflon-lined reactor and heated at 170 °C for 3 d. The resulting solution Table 1. Crystal data and structure refinement parameters for 1–5. | [] | ["5 d"] | ["[Ho(pydc)(Hpydc)(H 2 O) 3 ] n ·4nH 2 O", "C 14 H 21 HoN 2 O 15"] | ["Ho(NO 3 ) 3 · 6H 2 O--0.0198 g, 0.04 mmol", "CeCl 3 ·7H 2 O--0.0372g, 0.10 mmol"] | [] | ["H 2 pydc--0.0100 g, 0.06 mmol", "Hpydc--0.0100 g, 0.06 mmol", "H 2 pydc--0.0251 g, 0.15 mmol", "H 2 bdc--0.0166 g, 0.10 mmol"] | ["60 °C", "170 °C"] | ["1 h", "3 d"] | ["water--10 mL", "water--10 mL", "H 2 O--6 mL"]
c9dt00784a | Calc. for 2: C 18.80, H 2.63, N 7.30. Found: C 19.15, H 2.71, N 7.20.Synthesis of [Pt IV (amp) 2 Br 2 ][Pt II/IV (amp) 2 Br] 2 (HSO 4 ) 2 (SO 4 ) 2 · 13H 2 O (3). To an aqueous solution (1 mL) of [Pt II (amp) 2 ]Br 2 (10.0 mg, 0.0175 mmol) and [Pt IV (amp) 2 Br 2 ]Br 2 (13.2 mg, 0.0172 mmol), an aqueous solution (1 mL) of tetrabutylammonium hydrogensulfate (12.2 mg, 0.0359 mmol) was added, and then this mixture was slowly evaporated for one day. Single crystals of 3 were obtained as red-brown plateshaped crystals (yield: 52% based on Pt). It exhibits remarkable dichroism, i.e., strongly coloured for the light polarized along the plane direction. Anal. Calc. for 3: C 19.89, H 3.52, N 7.73. Found: C 20.39, H 3.59, N 7.52.Synthesis of [Pt IV (amp) 2 Br 2 ][Pt II/IV (amp) 2 Br] 2 (H 2 PO 4 ) 6 ·8H 2 O (4). To an aqueous solution (1 mL) of [Pt II (amp) 2 ]Br 2 (10.0 mg, 0.0175 mmol) and [Pt IV (amp) 2 Br 2 ]Br 2 (13.2 mg, 0.0172 mmol), an aqueous solution (1 mL) of sodium dihydrogenphosphate dihydrate (NaH 2 PO 4 ·2H 2 O) (6.24 mg, 0.0400 mmol) was added, and then this mixture was slowly evaporated for one day. | [] | [] | ["[Pt IV (amp) 2 Br 2 ][Pt II/IV (amp) 2 Br] 2 (HSO 4 ) 2 · 13H 2 O", "[Pt IV (amp) 2 Br 2 ][Pt II/IV (amp) 2 Br] 2 (H 2 PO 4 ) 6 ·8H 2 O"] | ["[Pt II (amp) 2 ]Br 2--10.0 mg, 0.0175 mmol", "[Pt IV (amp) 2 Br 2 ]Br 2--13.2 mg, 0.0172 mmol"] | [] | ["tetrabutylammonium hydrogensulfate--12.2 mg, 0.0359 mmol", "sodium dihydrogenphosphate dihydrate (NaH 2 PO 4 ·2H 2 O)--6.24 mg, 0.0400 mmol"] | [] | ["one day"] | ["aqueous solution--1 mL"]
ejic.201100051 | Synthesis of [Cu(bpp)] 2 [Cu 2 (bpp) 3 ][SiW 12 O 40 ] (2): A reaction mixtureofK 4 [α-SiW 12 O 40 ]·17H 2 O (650 mg, 0.20 mmol), CuCl 2 ·2H 2 O (40 mg, 0.24 mmol), and bpp (20 mg, 0.10 mmol) was dissolved in HAc/NaAc buffer solution (15 mL, pH = 4.75). The resultant solution was stirred in air for ca. 2 h and then sealed in a reactor and heated at 180 °C for 5 d. After slow cooling (10 °C h –1 ) to room temperature, yellow block crystals were obtained; these were washed with distilled water and dried in air. Yield: ca. 35% (based on W). IR: ν ˜ = 532 (w), 667 (w), 798 (s), 869 (m), 919 (s), 970 (m), 1026 (m), 1427 (m), 1500 (w), 1614 (m), 3448 (m) cm –1 .C 65 H 70 Cu 4 N 10 O 40 SiW 12 (4119.78): calcd. C 18.94, H 1.71, N 3.40; found C 18.63, H 1.82, N 3.36. | [] | [] | ["[Cu(bpp)] 2 [Cu 2 (bpp) 3 ][SiW 12 O 40 ]", "C 65 H 70 Cu 4 N 10 O 40 SiW 12"] | ["CuCl 2 ·2H 2 O--40 mg, 0.24 mmol"] | [] | ["bpp--20 mg, 0.10 mmol"] | ["180 °C"] | ["5 d"] | ["HAc/NaAc buffer solution--15 mL, pH = 4.75"]
cg9010482 | Synthesis of [CdL6] 3 H 2 O ( 6). A mixture of ODPTA (0.16 g, 0.50 mmol) or 3,3 0 ,4,4 0 -benzophenone tetracarboxylic dianhydride (0.16 g, 0.50 mmol), H 2 L6 (0.18 g, 0.5 mmol), Cd(OAc) 2 3 2H 2 O (0.27 g, 1.00 mmol), NaOH (0.08 g, 2.00 mmol), and H 2 O (10 mL) was stirred for 1 h and then sealed in a 25 mL Teflon-lined stainless steel container. The container was heated to 150 C and held at that temperature for 72 h, then cooled to 100 C at a rate of 5 C 3 h -1 , and held for 8 h, followed by further cooling to 30 C at a rate of 3 C 3 h -1 . Colorless crystals of 6 were collected in 86.3% yield based on Cd(OAc) 2 3 2H 2 O. Anal. Calcd for C 20 H 14 CdN 5 O 5 (516.76): C, 46.48; H, 2.73; N, 13.55. Found: C, 46.55; H, 2.66; N, 13.46%. IR (cm -1 ): 3442 (m), 1620 (s), 1597 (s), 1478 (s), 1388 (m), 1297 (s), 1211 (s), 1140 (w), 988 (m), 898 (w), 845 (w), 759 (m), 678 (w). | ["100 \nC"] | ["8 h"] | ["[CdL6] 3 H 2 O", "C 20 H 14 CdN 5 O 5"] | ["Cd(OAc) 2 3 2H 2 O--0.27 g, 1.00 mmol"] | ["NaOH--0.08 g, 2.00 mmol"] | ["ODPTA--0.16 g, 0.50 mmol", "3,3 0 ,4,4 0 -benzophenone tetracarboxylic dianhydride--0.16 g, 0.50 mmol", "H 2 L6--0.18 g, 0.5 mmol"] | ["150 \nC"] | ["72 h"] | ["H 2 O--10 mL"]
ja010825o | ClBz (5 mL) was allowed to diffuse slowly into the original mixture.After 2 weeks, colorless crystals were picked from the resulting crystalline solids. Repeated attempts to reproduce this synthesis were unsuccessful. | [] | [] | [] | [] | [] | [] | [] | ["2 weeks"] | ["ClBz--5 mL"]
c3ce40736e | IR (KBr, cm −1 ): 3327s, 3275s, 2934m, 2869m, 2359w, 1671s, 1375s, 1120w, 995s, 813m, 630m, 512m. Elemental analysis calcd for C 8 H 22 CdN 12 O 2 (%): C, 22.33; H, 5.12; N, 39.07.Found: C, 22.31; H, 5.15; N, 39.03.Synthesis of [Zn(ABT) 0.5 (en) 2 ]·(ABT) 0.5 ·2H 2 O (5) The synthesis method of 5 was similar to that of 3 except that 0.1 mmol of Co(NO 3 ) 2 ·6H 2 O was used instead of 0.1 mmol of Zn(NO 3 ) 2 ·6H 2 O. Yellow crystals were obtained by evaporation of the filtrate after several days, yield: 78% (based on Zn 2+ ). | [] | ["several days"] | ["[Zn(ABT) 0.5 (en) 2 ]·(ABT) 0.5 ·2H 2 O", "C 8 H 22 CdN 12 O 2"] | ["Co(NO 3 ) 2 \n6H 2 O--0.1 mmol"] | [] | ["ABT--NaN", "en--NaN"] | [] | [] | []
a904829d | [Ni 3 Cl 6 (1) 2 ] 3. The ligand L (186 mg, 1.00 mmol) was dissolved in warm ethanol (40 ml) and added to a solution of NiCl 2 ⴢ6H 2 O (357 mg, 1.5 mmol) in dry ethanol (40 ml). After several days at room temperature a yellow precipitate had formed, which was ﬁltered oﬀ, washed with a little ice-cold ethanol and dried for 5 min in vacuum. Yield 316 mg (83%). | [] | ["5 min"] | ["[Ni 3 Cl 6 (1) 2 ]"] | ["NiCl 2 ⴢ6H 2 O--357 mg, 1.5 mmol"] | [] | ["L--186 mg, 1.00 mmol"] | [] | [] | ["ethanol--40 ml"]
j.poly.2016.09.043 | 10 anhydrous oxalic acid (1 mmol), and 5 mL 95% ethanol. After stirring for 30 min under nitrogen, the dark red reaction mixture was evaporated under vacuum, and the resulting dark red solid washed with 3 x 2 mL degassed THF (degassed 95% ethanol may be substituted) under nitrogen using a cannula. The solid was sonicated for the first wash and stirred thoroughly on a vortex mixer during each wash. Drying the washed solid under a flow of nitrogen or under vacuum yielded 7 as a dark orange powder (0.236 g, 21%), mp ~225°C (dec.). Anal. Calcd for C 30 H 25 CuN 4 O 4 : C, 63.32; H, 4.43; Cu, 11.17; N, 9.84. Found: C, 59.71; H, 5.03; Cu, 14.57; N, 9.72%. 1 H NMR (CD 3 OD): δ 2.48 (br s, CH 3 , 12H), 7.90 (br d, CH, 4H, J = 6.0 Hz), 8.16 (br s, CH, 4H), 8.66 (br d, CH, 4H, J = 5.6 Hz), HC 2 O 4 – proton not observed. IR (cm –1 ): ν O-H 3384 (w); ν C=O 1668 (s). Crystals suitable for single-crystal X-ray diffraction were grown at room temperature by vapor diffusion of diethyl ether for 5 d into a solution containing 22 mg of product dissolved in 0.75 mL degassed 100% ethanol. Synthesis of Cu(py) 4 HC 2 O 4 (8). In an oven-dried 10 mL round-bottom flask, 0.091 g anhydrous oxalic acid (1 mmol) was dissolved in 5 mL degassed pyridine (py) with stirring. The flask was cooled to -15°C in an ice-ethanol bath, 0.144 g Cu 2 O (1 mmol) was added, and the mixture was stirred under nitrogen for 1 h. After allowing the suspension to settle, the reaction mixture was filtered under nitrogen through a cannula into an empty RBF kept cold in an ice-ethanol bath. The light green supernatant was placed in a -27°C freezer, and a large bed of blue crystals formed. The green supernatant was cannula filtered as before, concentrated under vacuum and placed in a -27°C freezer again. This time, air-, moisture- and temperature-sensitive, colorless, X-ray quality crystals of 8 were formed in the flask, commingled with blue crystals as before. Because of the extreme sensitivity of 8, a yield could not be calculated, its melting point could not be measured, and it was not amenable to elemental analysis. Because of its tendency to | [] | [] | ["Cu(py) 4 HC 2 O 4", "C 30 H 25 CuN 4 O 4"] | ["Cu 2 O--0.144 g, 1 mmol"] | [] | ["anhydrous oxalic acid--0.091 g, 1 mmol", "pyridine (py)--5 mL"] | [] | [] | ["95% ethanol--5 mL", "THF--3 x 2 mL", "diethyl ether--0.75 mL"]
s11172-020-2877-5 | catena-{μ-[1,5-Bis(3,5-dimethylpyrazol-1-yl)-3-selena pentane]} nitratosilver(I)}, [Ag(L)(NO 3 )] (2). A weighed sample of AgNO 3 (8.5 mg, 0.05 mmol) was dissolved in acetone (4 mL), and the ligand L (16.0 mg, 0.05 mmol) was also dissolved in acetone (1 mL). Then the solution of the ligand was added dropwise to the silver solution under magnetic stirring. The resulting transparent solution was covered with a lid and kept in the dark until crystals precipitated. The composition and structure of transparent plate-like crystals of 2 were determined by XRD. The crystals that formed were washed with acetone (3×5 mL) and dried in air. The yield was 3.7 mg (15%). Found (%): C, 34.2; H, 5.0; N, 14.3. [Ag(L)(NO 3 )], C 14 H 22 AgN 5 O 3 Se. Calculated (%): C, 34.0; H, 4.5; N, 14.1. IR (KBr), ν/cm –1 : 3464 (w), 3127 (w), 3005 (w), 2978 (w), 2953 (w), 2924 (w), 2348 (w), 1746 (w), 1709 (w), 1557 (s), 1549 (w), 1461 (w), 1448 (w), 1422 (m), 1386 (s), 1311 (s), 1248 (m), 1182 (w), 1150 (w), 1112 (w), 1042 (m), 1011 (w), 984 (w), 937 (m), 885 (m), 824 (w), 810 (m), 770 (w), 627 (w), 559 (w), 483 (w), 438 (m). catena-{μ-[1,5-Bis(3,5-dimethylpyrazol-1-yl)-3-selena pentane]}aquasilver(I) nitrate, [Ag(L)(H 2 O)]NO 3 (3). A weighed sample of AgNO 3 (128.0 mg, 0.75 mmol) was dissolved in distilled water (16 mL), and the ligand L (236.0 mg, 0.72 mmol) was also dissolved in distilled water (16 mL). Then the solution of the ligand was added dropwise to the silver solution under magnetic stirring. The resulting transparent solution was covered with a lid and kept in the dark until crystals precipitated. The composition and structure of transparent plate-like crystals of 3 were determined by XRD. The crystals that formed were washed with distilled water (3×32 mL) and dried in air. The yield was 75.4 mg (20%). Found (%): C, 32.9; H, 4.3; N, 13.7. [Ag(L)(H 2 O)]NO 3 , C 14 H 24 AgN 5 O 4 Se. Calculated (%): C, 32.8; H, 4.7; N, 13.6. IR (KBr), ν/cm –1 : 3439 (m), 3131 (w), 2923 (w), 2866 (w), 1639 (w), 1554 (m), 1465 (w), 1448 (w), 1385 (s), 1307 (w), 1291 (w), 1259 (w), 1175 (m), 1041 (w), 1001 (w), 902 (w), 821 (w), 758 (w), 666 (w), 577 (w), 552 (w), 443 (w). catena-{μ-[1,5-Bis(3,5-dimethylpyrazol-1-yl)-3-selena pentane]}tris(terephthalato)trizinc (II), methanol solvate, [Zn 3 (bdc) 3 (L)]•0.5MeOH (4). The ligand L (16.0 mg, 0.05 mmol) and 1,4-benzenedicarboxylic acid (4.2 mg, 0.03 mmol) were added to a 0.05 M Zn(NO 3 ) 2 •6 H 2 O solution (0.5 mL) in a mixture of N,N-dimethylformamide and methanol (1:1, v/v). The reaction solution was sealed in a tube, and the tube was heated at 90°C for two days. The composition and structure of transparent plate-like crystals of 4 were determined by XRD. X-ray di raction study. Single-crystal X-ray di raction data sets for compounds 1—4 were collected on an Agilent Xcalibur automatic di ractometer equipped with an AtlasS2 area detector (graphite monochromator, λ(Mo-Kα) = 0.71073 Å, ω-scanning technique with a step of 0.5°). The intensities were integrated, absorption corrections were applied, and the unit cell parameters were determined using the CrysAlisPro software .13 The crystal structures were solved with the SHELXT program suite 14 and reﬁ ned by the full-matrix least squares with anisotropic displacement parameters (except for hydrogen atoms) using the SHELXL program suite.14 The crystallographic data and the X-ray di raction data collection and reﬁ nement statistics are given in Table 1. Complete tables of interatomic distances and bonds angles, atomic coordinates, and atomic displacement parameters were deposited with the Cambridge Crystallographic Data Centre (CCDC 1974144— 1974147) and can be obtained from the author.The study was performed within the framework of the basic budget ﬁ nancing.References 1. M. Ding, R. W. Flaig, H.-L. Jiang, O. M. Yaghi, Chem. Soc. Rev., 2019, 48, 2783. 2. A. Dhakshinamoorthy, Zh. Li, H. Garcia, Chem. Soc. Rev., 2018, 47, 8134. 3. L. M. Kustov, V. I. Isaeva, J. Přech, K. Kumar Bisht, Mendeleev Commun., 2019, 29, 361. 4. L. Qin, Q. Hu, X.-X. Shi, Y.-Q. Wang, T.-Q. Ye, F.-H. Cao, J. Li, Mendeleev Commun., 2019, 29, 41. 5. M. O. Barsukova, S. A. Sapchenko, D. N. Dybtsev, V. P. Fedin, Russ. Chem. Rev., 2018, 87, 1139.6. D. N. Dybtsev, D. G. Samsonenko, V. P. Fedin, Russ. J. Coord.Chem., 2016, 42, 557 .7. A. A. Lysova, D. G. Samsonenko, K. A. Kovalenko, D. N. Dybtsev, V. P. Fedin, Russ. Chem. Bull., 2019, 68 , 793. 8. E. Y. Semitut, T. S. Sukhikh, E. Y. Filatov, G. A. Anosova, A. A. Ryadun, K. A. Kovalenko, A. S. Potapov, Cryst. Growth Des., 2017, 17, 5559.9. M. Barsukova, T. Goncharova, D. Samsonenko, D. Dybtsev, A. Potapov, Crystals, 2016, 6, 132.10. R. D. Marchenko, A. A. Lysova, D. G. Samsonenko, D. N. Dybtsev, A. S. Potapov, Polyhedron, 2020, 177, 114330. 11. A. L. Spek, Acta Cryst., 2015, C71, 9. 12. W. G. Haanstra, W. L. Driessen, J. Reedĳ k, U. Turpeinen, R. Hamalainen, J. Chem. Soc. Dalton Trans., 1989, 2309. 13. CrysAlisPro 1.171.38.46, Rigaku Oxford Di raction, 2015. 14. G. M. Sheldrick, Acta Crystallogr. A, 2015, 71, 3. Received December 30, 2019; in revised form January 29, 2020; accepted January 31, 2020 | [] | [] | ["catena-{μ-[1,5-Bis(3,5-dimethylpyrazol-1-yl)-3-selena pentane]} nitratosilver(I)", "[Ag(L)(NO 3 )]", "C 14 H 22 AgN 5 O 3 Se", "catena-{μ-[1,5-Bis(3,5-dimethylpyrazol-1-yl)-3-selena pentane]}aquasilver(I) nitrate", "[Ag(L)(H 2 O)]NO 3", "C 14 H 24 AgN 5 O 4 Se", "catena-{μ-[1,5-Bis(3,5-dimethylpyrazol-1-yl)-3-selena pentane]}tris(terephthalato)trizinc (II), methanol solvate", "[Zn 3 (bdc) 3 (L)]•0.5MeOH"] | ["AgNO 3--8.5 mg, 0.05 mmol", "AgNO 3--128.0 mg, 0.75 mmol", "Zn(NO 3 ) 2 •6 H 2 O--0.05 M"] | [] | ["L--16.0 mg, 0.05 mmol", "L--236.0 mg, 0.72 mmol", "1,4-benzenedicarboxylic acid--4.2 mg, 0.03 mmol"] | [] | [] | ["acetone--4 mL", "acetone--1 mL", "distilled water--16 mL", "distilled water--16 mL", "N,N-dimethylformamide--1", "methanol--1"]
ic701346x | To this oil, 10 g of 4-cyanopyridine was added. The mixture was transferred into a 25 mL Teﬂon-lined stainless steel reactor and heated at 200 °C for 7 h. After cooling to room temperature, the solid was washed with water and dried in air to afford 6.5 g of tpt in 65% yield. | [] | [] | ["tpt"] | [] | [] | ["4-cyanopyridine--10 g"] | ["200 \nC"] | ["7 h"] | []
ic060974d | [MoOS 3 Cu 3 I(dpds) 2 ]‚0.5DMF‚2(MeCN) 0.5 (6‚0.5DMF‚ 2(MeCN) 0.5 ). To a dark red solution of [n-Bu 4 N] 2 [MoOS 3 Cu 3 I 3 ] (26.6 mg, 0.021 mmol) in 4 mL of DMF/MeCN (v/v ) 1:2) was added dpds (9.5 mg, 0.043 mmol). The mixture was stirred for 5 min and then filtered. Slow evaporation of the solvents from the filtrate afforded red plates of 6‚0.5DMF‚2(MeCN) 0.5 several days later, which were collected by filtration, washed with MeCN/Et 2 O (v/v ) 1: 5), and dried in air. Yield: 14.1 mg (64.3%). Anal. Calcd for C 23.5 H 22.5 Cu 3 IMoN 5.5 O 1.5 S 7 : C, 27.04; H, 2.18; N, 7.38. | [] | [] | ["[MoOS 3 Cu 3 I(dpds) 2 ]‚0.5DMF‚2(MeCN) 0.5", "C 23.5 H 22.5 Cu 3 IMoN 5.5 O 1.5 S 7"] | ["[n-Bu 4 N] 2 [MoOS 3 Cu 3 I 3 ]--26.6 mg, 0.021 mmol"] | [] | ["dpds--9.5 mg, 0.043 mmol"] | [] | ["several days"] | ["DMF/MeCN--4 mL"]
s1600536811040062 | Experimental HNCP was prepared according to the literature method (Yongqin et al., 2007). Other reagents were commercially available and used without further purification. Zn(CH 3 COO)2 (0.2 mmol), 1,4-BDC (0.1 mmol), and HNCP (0.1 mmol) were mixed in 10 ml deionized water. And its pH value was controlled in the range of 7–8 with 1 mol/L NaOH solution. Then, the supplementary materials sup-2 resulting precursor was placed in 25 ml Teflon-lined stainless steel reactor, and heated at 433 K for 3 d. Cooling slowly to room temperature, the yellow block crystals of the title complex suitable for X-ray diffraction analysis were obtained. | [] | [] | ["HNCP"] | ["Zn(CH 3 COO)2--0.2 mmol"] | [] | ["1,4-BDC--0.1 mmol", "HNCP--0.1 mmol"] | ["433 K"] | ["3 d"] | ["deionized water--10 ml"]
cg1007389 | Synthesis of [Ni 2 (ip) 2 (pyz) 2 ] n (3). An identical procedure as that for 1 was followed to prepare 3, except that bpy was replaced by pyz (0.040 g, 0.5 mmol). For 3, yield: 26.21% based on Ni. Anal. calcd.: C, 47.53% H, 2.64 N, 9.24%. Found: C, 45.31% H, 2.69%, N, 8.75%. IR data (ν max /cm -1 ): 3111 m, 3063 m, 1619s, 1580 m, 1529s, 1451 m, 1395s, 1166 m, 1122 m, 1062s, 976w, 833 m, 817s, 722s, 524w, 482 m, 431 m.Synthesis of [Co 2 (ip) 2 (pyz) 2 ] n (4). An identical procedure as that for 3 was followed to prepare 4, except that NiCl 2 3 6H 2 O was replaced by CoCl 2 3 6H 2 O (0.040 g, 0.5 mmol). For 4, yield: 32.77% based on Co. Anal. calcd.: C, 47.50% H, 2.63 N, 9.23% . | [] | [] | ["[Ni 2 (ip) 2 (pyz) 2 ] n", "[Co 2 (ip) 2 (pyz) 2 ] n"] | ["NiCl 2 3 6H 2 O--NaN", "CoCl 2 3 6H 2 O--0.040 g, 0.5 mmol"] | [] | ["bpy--NaN", "pyz--0.040 g, 0.5 mmol"] | [] | [] | []
00958972.2012.713944 | Corresponding single crystals suitable for X-ray analyses were obtained after cooling to room temperature. After filtering, the product was washed with ethanol and dried under ambient conditions. Yield: 20% based on LaCl 3  6H 2 O for 1, 40% based on PrCl 3  6H 2 O for 2, 30% based on NdCl 3  6H 2 O for 3, 30% based on EuCl 3  6H 2 O for 4, 20% based on TbCl 3  6H 2 O for 5, 40% based on HoCl 3  6H 2 O for 6, 20% based on YbCl 3  6H 2 O for 7. For 1, Anal. Calcd for C 4 H 12 La 2 P 2 O 14 : C, 7.69; H, 1.94; Found (%): C, 7.95; H, 1.69. For 2, Anal. Calcd for C 4 H 12 Pr 2 P 2 O 14 : C, 7.65; H, 1.93; Found (%): C, 7.40; H, 2.14. For 3, Anal. Calcd for C 4 H 12 Nd 2 P 2 O 14 : C, 7.62; H, 1.92; Found (%): C, 7.28; H, 2.11. For 4, Anal. Calcd for C 4 H 12 Eu 2 P 2 O 14 : C, 7.36; H, 1.86; Found (%): C, 7.68; H, 1.44. For 5, Anal. Calcd for C 2 H 6 PTbO 7 : C, 7.23; H, 1.82; Found (%): C, 7.43; H, 1.54. For 6, Anal. Calcd for C 2 H 6 PHoO 7 : C, 7.10; H, 1.79; Found (%): C, 7.57; H, 1.33. For 7, Anal. Calcd for C 2 H 6 PYbO 7 : C, 6.92; H, 1.74; Found (%): C, 6.64; H, 1.98. | [] | [] | ["La2P2O14", "Pr2P2O14", "Nd2P2O14", "Eu2P2O14", "TbO7", "HoO7", "YbO7"] | ["LaCl 3 \n6H 2 O--NaN", "PrCl 3 \n6H 2 O--NaN", "NdCl 3 \n6H 2 O--NaN", "EuCl 3 \n6H 2 O--NaN", "TbCl 3 \n6H 2 O--NaN", "HoCl 3 \n6H 2 O--NaN", "YbCl 3 \n6H 2 O--NaN"] | [] | ["NaN--NaN"] | [] | [] | []
j.ica.2011.09.040 | 2.2. Synthesis of complexes 1, 2 , 3 and 4 2.2.1. [Co(o-phta)(pz) 2 ] n 1 A solution of Co(NO 3 ) 2 6H 2 O (0.15 g, 0.50 mmol) in water (10 mL) was added to a methanol (2.5 mL) and water (7.5 mL) solution of H 2 -phta (0.20 g, 1.0 mmol), and then a methanol (5 mL) and water (5 mL) solution of pz (0.14 g, 2.0 mmol) was added into the above solution. The color of the solution turned to purple, and pH value is 5.0. The mixture was then transferred into a Teﬂon-lined stainless steel vessel that was sealed and heated to 160 °C for 4 days. Cooled to room temperature, purple crystals of complex 1 were collected (0.07 g; Yield, 39% based on Co). Anal. Calc. for C 14 H 12 N 4 O 4 Co: C, 46.81; H, 3.37; N, 15.60; Co, 16.41. Found: C, 46.68; H, 3.38; N, 15.53; Co, 16.20%. IR (KBr, cm 1 ): 3202 ( m N–HO ); 3148, 3121( m N–H ); 3073, 3014( m Ar–H ); 2944( m C–H ); 1604, 1559( m C ...• C ); 1583( m asðCOO  Þ ); 1399( m sðCOO  Þ ); 1517, 1488(d N–H ); 1478, 1446(d C–H ); 1167, 1142, 1085, 1070, 1047( m C–C , m C–O , m C–N ); 777, 752, 706, 654, 619, 607(d Ar–H ); 566, 482( m Co–O ); 455, 360( m Co–N ). | [] | [] | ["[Co(o-phta)(pz) 2 ] n 1", "C 14 H 12 N 4 O 4 Co"] | ["Co(NO 3 ) 2 ?6H 2 O--0.15 g, 0.50 mmol"] | [] | ["H 2 -phta--0.20 g, 1.0 mmol", "pz--0.14 g, 2.0 mmol"] | ["160 \nC"] | ["4 days"] | ["water--10 mL", "methanol--2.5 mL"]
ic700693f | Synthesis of UO 2 (HBDC-Br) 2 (3). A mixture of UO 2 (NO 3 ) 2 ‚ 6H 2 O (0.21 mmol, 83 mg), 2-bromo-1,4-benzenedicarboxylic acid (0.42 mmol, 103 mg), H 2 O (1.6 mL), and ethanol (0.16 mL) was heated in a 23 mL stainless steel reactor with a Teflon liner at 150 °C for 24 h. The yellow elongated square-pyramidal crystals were filtered and washed with water and acetone. Yield: 53.7% based on uranium. Anal. Calcd for C 16 H 8 Br 2 O 10 U: C, 25.35; H, 1.06. Found: C, 25.68; H, 1.02. IR (KBr): 3066.3m (br), 2898.5w, 2477.3w, 1959.3w, 1841.7w, 1673.9vs, 1570.7s, 1544.7vw, 1529.3m, 1481.1m, 1431.9w, 1403.0s, 1371.1m, 1284.4w, 1261.2vw, 1246.8s, 1157.1w, 1145.5w, 1043.3w, 980.6w, 944.0s, 884.2m, 866.9w, 827.3m, 816.7m, 794.5w, 755.0m, 706.8m, 693.3m, 671.1w, 582.4w, 533.2m, 515.0m cm -1 . | [] | [] | ["UO 2 (HBDC-Br) 2", "C 16 H 8 Br 2 O 10 U"] | ["UO 2 (NO 3 ) 2 ‚ 6H 2 O--0.21 mmol, 83 mg"] | [] | ["2-bromo-1,4-benzenedicarboxylic acid--0.42 mmol, 103 mg"] | ["150 \nC"] | ["24 h"] | ["H 2 O--1.6 mL", "ethanol--0.16 mL"]
j.poly.2011.06.016 | 2.3.9. [Ag(L-Br)(ClO 4 )] 1 ,(9) Prepared as described for 8, except that L-Br (0.17 g, 1.0 mmol) was used. Yield: 0.26 g (67%, based on Ag) Anal Calc. for C 4 H 4 AgBrClN 3 O 4 (M W = 381.33): C, 12.60; H, 1.06; N, 11.02. Found: C, 12.79; H, 0.97; N, 10.89%. FT-IR (cm 1 ): 3329(m), 3210(m), 1625(m), 1578(m), 1466(m), 1135(m), 1091(s), 954(w), 783(w), 644(m), 521(w).2.4. X-ray crystallography The diffraction data of 4 was collected on a Bruker Kappa APEXII CCD diffractometer while the other data were collected on a Bruker AXS P4 diffractometer, both of which were equipped with graphitemonochromated Mo K a (k a = 0.71073 Å) radiation. Data reduction was carried by standard methods with the use of well-established computational procedures [33–34]. The structure factors were C.-J. Wu et al. / Polyhedron 30 (2011) 2260–2267 2261 | [] | [] | ["[Ag(L-Br)(ClO 4 )] 1"] | [] | [] | ["L-Br--0.17 g, 1.0 mmol"] | [] | [] | []
ejic.201200118 | [Cu(μ-L p )(CH 3 OH)] 2 (SiF 6 )(BF 4 ) 2 ·(CH 3 OH) 2 (2): In a test tube, Cu(BF 4 ) 2 ·3H 2 O (19.5 mg, 0.067 mmol) was dissolved in 3 mL of H 2 O followed by addition of a buffer layer of pure methanol (6 mL). L p (24.8 mg, 0.067 mmol), dissolved in MeOH (6 mL) was layered on top of the buffer layer. In a few weeks crystals (18 mg, 41%), suitable for X-ray diffraction were collected. Microanalyses, calcd. (found) for C 40 H 36 B 2 Cu 2 F 14 N 16 Si {[Cu(μ-L p )] 2 (SiF 6 )(BF 4 ) 2 }: C 40.59 (40.44), H 3.07 (2.99), N 18.93 (18.54). MS ESI(+) m/z (rel.% abund.) [assignment] acetonitrile solution: 803 (9) [Cu(L p ) 2 ] + , 474 (73) [CuL p (CH 3 CN)] + , 433 (100) [CuL p ] + , 371 (20) [L p +H] + . | [] | [] | ["[Cu(μ-L p )(CH 3 OH)] 2 (SiF 6 )(BF 4 ) 2 ·(CH 3 OH) 2"] | ["Cu(BF 4 ) 2 ·3H 2 O--19.5 mg, 0.067 mmol"] | [] | ["L p--24.8 mg, 0.067 mmol"] | [] | ["a few weeks"] | ["H 2 O--3 mL", "methanol--6 mL", "MeOH--6 mL"]
b511286a | [Ag 2 (L1) 2 ](ClO 4 ) 2 ·2C 6 H 6 (5a). Benzene (8 mL) and a solution of silver( I) perchlorate (7.3 mg, 3.5 × 10 −2 mmol) in methanol (8 mL) were successively layered onto a solution of L1 (4.0 mg, 1.2 × 10 −2 mmol) in benzene (4 mL) in a test tube. After two weeks under dark, red plate crystals formed (4.8 mg, 65%). IR (cm −1 ): 3601 m, 3110 m, 1593 s, 1516 s, 1391 s, 1298 m, 1098 s, 901 m, 849 m. | [] | ["two weeks"] | ["[Ag 2 (L1) 2 ](ClO 4 ) 2 ·2C 6 H 6", "5a"] | ["silver( I) perchlorate--7.3 mg, 3.5 × 10 −2 mmol"] | [] | ["L1--4.0 mg, 1.2 × 10 −2 mmol"] | [] | [] | ["benzene--8 mL", "methanol--8 mL"]
j.poly.2013.01.021 | After stirring for 10 min at room temperature, the reaction mixture was evacuated under vacuum. The resulting solid was dissolved in pyridine (c.a. 20 ml), concentrated in vacuo to 10 mL and was left, undisturbed, for 24 h at room temperature. The obtained blue crystals were ﬁltered, washed with cold acetonitrile (3  15 mL) and dried on air. Yield: 0.14 g (86%). Crystals suitable for X-ray study were selected from obtained bulk sample.(b) Complex 2 was synthesized from 1 (0.10 g, 0.06 mmol) and pyridine (0.04 g 0.46 mmol) by a similar procedure, as described for 1. Yield: 0.11 g (87%). | [] | [] | [] | [] | [] | [] | ["room temperature"] | ["10 min", "24 h"] | ["pyridine--c.a. 20 ml", "acetonitrile--3 x 15 mL"]
j.poly.2012.06.055 | 2.2.4. Synthesis of {[Cd(L) 2 ]3H 2 O} n (4) A mixture containing HL (30 mg, 0.12 mmol), Cd(NO 3 ) 2 4H 2 O (90 mg, 0.29 mmol) in 3 mL water and 0.1 mL of aq. ammonia solution were sealed in a Teﬂon-lined autoclave and heated under autogenous pressure to 120 °C for three days and then allowed to cool to room temperature at the rate of 1 °C per minute. Blockshaped light-yellow crystals of 4 were collected in 50% yield. | [] | [] | ["{[Cd(L) 2 ]3H 2 O} n"] | ["Cd(NO 3 ) 2 \n4H 2 O--90 mg, 0.29 mmol"] | [] | ["HL--30 mg, 0.12 mmol"] | ["120 \nC"] | ["three days"] | ["water--3 mL", "aq. ammonia solution--0.1 mL"]
acs.inorgchem.9b01891 | Synthesis of {[Mn 2 Cu(idbt) 2 (H 2 O) 2 ]·3H 2 O} n (2a). In a typical synthesis, CuSO 4 ·5H 2 O (0.05 mmol) was dissolved in H 2 O (3 mL) and DMF (3 mL) in a 10 mL vial. Subsequently, to the solution were added fresh crystals of 2, and then the vial was capped and placed in an oven at 120 °C for ∼30 h. Finally, the colorless crystals of 2 turned light green while maintaining their original shapes. Anal. Calcd for C 10 H 12 Mn 2 CuN 20 O 5 : C, 18.04%; H, 1.82%; N, 42.08%. Found: C, 18.06%; H, 1.80%; N, 42.07%. IR (KBr): 3175 (vw), 2780 (w), 2170 (w), 2106 (s), 1975 (w), 1650 (vs), 1459 (m), 1412 (vs), 1142 (vw), 1039 (m), 917 (w), 764 (w), 722 (vw) cm −1 . | [] | [] | ["{[Mn 2 Cu(idbt) 2 (H 2 O) 2 ]·3H 2 O} n"] | ["CuSO 4 ·5H 2 O--0.05 mmol"] | [] | [] | ["120 \nC"] | ["∼30 h"] | ["H 2 O--3 mL", "DMF--3 mL"]
j.molstruc.2010.06.042 | 2.3.5. Complexes [Cu(pyca)Cl] (5) and [Cu(pyca)(H 2 O) 2 ] [Cu(pyca)(H 2 O)(SO 4 )]H 2 O(6) These complexes were obtained when any of the organic moieties (L 1 /L 2 /L 3 ) (1.0 mmol) in methanol or ethanol were mixed to a solution of copper(II) chloride (1.0 mmol) and the mixture was stirred for 2 h. To the resulting solution sodium azide (136 mg, 2.0 mmol) in aqueous-alcoholic (1:5) mixed solvent was added continuing to stir for another 4 h at ambient temperature in case of 5 and for 2 h at 60 °C in case of 6; and later cooled to room temperature. The solid complexes along with single crystals of the CuCl 2 , 2H 2 O [Cu(L 1 )Cl][Cu(pic)Cl 2 H 2 O], [Cu(pic) 2 ], [Cu(pic) 2 H 2 O] For L 1 L 2 L 3 CuCl 2 L 1 /L 2/ L 3 CuCl 2 , 2H 2 O [Cu(pyca)Cl] r.t [Cu(pyca)(H 2 O) 2 ][Cu(pyca)(H 2 O)(SO 4 )] 60 0 C NaN 3 CuCl 2 , 2 H 2 O NaN 3 DMF [Cu(pic)(H 2 O)Cl] ( 1) ( 6) ( 5) ( 2) ( 3) ( 4) MeOH/EtOH Scheme 1. Reactions of L 1 ,L 2 and L 3 with copper(II) chloride. | [] | [] | ["[Cu(pyca)Cl]", "[Cu(pyca)(H 2 O) 2 ][Cu(pyca)(H 2 O)(SO 4 )] ? H 2 O"] | ["copper(II) chloride--1.0 mmol"] | [] | ["L 1 /L 2 /L 3--1.0 mmol", "sodium azide--136 mg, 2.0 mmol"] | ["ambient temperature", "60 \nC"] | ["2 h", "4 h"] | ["methanol or ethanol--N/A", "aqueous-alcoholic (1:5) mixed solvent--N/A"]
j.molstruc.2017.09.101 | 210  C (dec.). Anal. Calcd. For C 32 H 40 O 2 N 4 Si 2 CuBr 2 : C, 48.52; H, 5.09; N, 7.07%. Found: C, 47.60; H, 5.20; N, 7.02%. IR (KBr pellet, cm 1 ): 3498(s), 3440(s), 2360(w), 1629(m), 1591(s), 1475(w), 1403(m), 1392(m), 1338(m), 1189(m), 1166(m), 1130(w), 1054(w), 1041(w), 1027(w), 906(m), 786(s), 754(s), 707(s), 655(w), 609(w), 486(w), 437(w). | [] | [] | ["C 32 H 40 O 2 N 4 Si 2 CuBr 2"] | [] | [] | [] | ["210 \nC (dec.)"] | [] | []
ic026194w | Synthesis of [MeSO 2 CHCNLi‚TMEDA], 7. MeSO 2 CH 2 CN (1 mmol, 0.12 g) was dissolved in TMEDA (5 mL) and treated with a 1 equiv amount of BuLi (1 mmol of a 1.6 M solution in hexane) causing the formation of an oil. Complete dissolution was achieved on vigorous heating and the addition of THF (2 mL). Storage at -20 °C produced X-ray-quality crystals. (The crystals are readily soluble and will redissolve at room temperature.) Yield: 0.09 g, 37.3%. Mp: 76 °C. (Anal. Found: C, 44.81; H, 8.66; N, 17.01. | [] | [] | ["[MeSO 2 CHCNLi‚TMEDA]"] | [] | ["BuLi--1 mmol of a 1.6 M solution in hexane"] | ["MeSO 2 CH 2 CN--1 mmol, 0.12 g"] | [] | [] | ["TMEDA--5 mL", "THF--2 mL"]
ic902522j | [Er 2 (2,3-pzdc) 2 (ox)(H 2 O) 2 ] n (7): Anal. Calcd. (%): C, 21.27; H, 1.02; N, 7.09. Found (%): C, 20.79; H, 1.25; N, 6.93. FT-IR (KBr, cm -1 ): 3465 (m), 1681, 1662, 1620, and 1610 (vs, ν as CO 2 ), 1563 (s), 1448 (s), 1432 (s), 1403 (s), 1373, 1359, and 1315 (s-m, ν s CO 2 ), 1207 (w), 1162 (w), 1114 (m), 1062 (w), 904 (m), 882 (w), 867 (m), 846 (w), 794 (m), 769 (m), 732 (m), 682 (w), 646 (w), 536 (m), 484 (w), 474 (w), 439 (vw), 418 (vw), 399 (w). | [] | [] | ["[Er 2 (2,3-pzdc) 2 (ox)(H 2 O) 2 ] n"] | [] | [] | [] | [] | [] | []
s11243-013-9711-y | Synthesis of [Ag 2 (bpa) 1.5 (sda) 0.5 ](sda) 0.5 7H 2 O(1) An ammonia solution (25 mL, 0.5 mol/L) containing AgNO 3 (0.0085 g, 0.05 mmol) and H 2 sda (0.013 g, 0.05 mmol) was added dropwise to an EtOH solution (25 mL) of bpa (0.009 g, 0.05 mmol). The clear mixture was stirred for a few minutes and then allowed to evaporate slowly at room temperature. Block-like colorless crystals of [Ag 2 (bpa) 1.5 (sda) 0.5 ](sda) 0.5 7H 2 O (1) were obtained after several weeks. Anal. Calcd. for C 34 H 42 Ag 2 N 3 O 11 : C, 46.2; H, 4.8; N, 4.8. Found: C, 46.4; H, 4.9; N, 4.8. IR (KBr)/cm -1 : 3,444, 1,928, 1,632, 1,600, 1,480, 1,425, 1,376, 1,351, 1,290, 1,259, 1,208, 1,180, 1,125, 1,083, 1,031, 1,009, 997, 988, 972, 954, 896, 837, 826, 674, 601, 547, 411. | [] | ["several weeks"] | ["[Ag 2 (bpa) 1.5 (sda) 0.5 ](sda) 0.5 7H 2 O", "1", "C 34 H 42 Ag 2 N 3 O 11"] | ["AgNO 3--0.0085 g, 0.05 mmol"] | [] | ["bpa--0.009 g, 0.05 mmol", "H 2 sda--0.013 g, 0.05 mmol"] | [] | [] | ["ammonia solution--25 mL, 0.5 mol/L", "EtOH--25 mL"]
c1ce05019b | Colourless crystals were obtained in a 42% yield based on Cd (OH) 2 . Anal. calcd for C 21 H 23 CdN 3 O 8.50 (M r ¼ 565.82): C 44.58, H 4.10, N 7.43%. Found: C 44.64, H 4.03, N 7.57%. IR data (KBr, cm 1 ): 3140 (s), 1684 (s), 1611 (s), 1558 (s), 1530 (m), 1382 (s), 1280 (s), 1237 (m), 1144 (m), 1108 (s), 1089 (s), 940 (m), 857 (w), 784 (s), 762 (m), 690 (s). | [] | [] | ["C 21 H 23 CdN 3 O 8.50"] | [] | [] | [] | [] | [] | []
s1070328413030032 | The mother liquors exhibited acidic reaction due to significant acidic properties of dihydroxymalonic ac id. The single crystals suitable for Xray diffraction analysis were formed. Aliquot of stock solution 0.02 M Am(NO 3 ) 3 in dilute nitric acid was evaporated up to dryness at the temperature of about 120 ° C and dis solved in water after cooling for obtaining ∼ 0.05 M so lution to which 0.1 M C 3 O 6 H 4 was added. After some hours well shaped yellowrose crystals were formed. In the case of Pu(III) the ∼ 1 mL of Pu amalgam with Pu content of about 20–30 mg was placed in solution of 0.1 M C 3 O 6 H 4 for some hours. Very quickly fine crys talline precipitate becomes to form, what suppose that the oxidation of C 3 O 6 H 4 into oxalic acid takes place and this fine precipitate is oxalate of Pu(III). Never theless some large blueviolet crystals in the form of trigonal antiprism were found. The color of crystals corresponds to the color of metal cations. The crystals kept in mother liquor with out visible transformations for a period of two weeks. | [] | [] | [] | ["Am(NO 3 ) 3 --0.02 M", "Pu amalgam--∼ 1 mL"] | [] | ["C 3 O 6 H 4 --0.1 M"] | [] | [] | ["water--∼ 0.05 M solution"]
j.poly.2014.08.020 | 2.2. Syntheses of the compounds 2.2.1. [Ag 6 (3,4 0 -tmbpt)(btc) 2 ]2H 2 O(1) A mixture of AgNO 3 (0.051 g, 0.3 mmol), 3,4 0 -tmbpt (0.03 g, 0.1 mmol), H 3 btc (0.021 g, 0.1 mmol), NaOH (0.012 g, 0.3 mmol) and 8 mL H 2 O was placed in a 15 mL Teﬂon reactor and heated at 130 °C for 3 days. After the mixture had been cooled to room temperature at a rate of 10 °C/h, colorless crystals of 1 were collected in a 34% yield. Anal. Calc. for C 33 H 22 Ag 6 N 8 O 14 (M r = 1401.81): C, 28.27; H, 1.59; N, 8.00. Found: C, 28.15; H, 1.52; N, 8.10%. IR (cm 1 ): 3403(w), 3078(w), 3022(w), 1609(s), 1557(s), 1474(w), 1424(m), 1358(s), 1271(m), 1198(w), 1145(w), 1128(w), 1098(w), 1020(w), 951(w), 921(w), 839(w), 750(w), 721(m), 693(w), 670(w), 527(w).2.2.2. [Ag 2 (3,4 0 -tmbpt)(H 2 btec)]H 2 O(2) The preparation of 2 was similar to that of 1 except that H 4 btec (0.025 g, 0.1 mmol) was used instead of H 3 btc and the weight of AgNO 3 was (0.068 g, 0.4 mmol). Colorless crystals of 2 were collected in a 46% yield. Anal. Calc. for C 25 H 18 Ag 2 N 8 O 9 (M r = 790.21): C, 38.00; H, 2.30; N, 14.18. Found: C, 38.11; H, 2.24; N, 14.05%. IR (cm 1 ): 3444(w), 3104(w), 1699(w), 1611(m), 1574(s), 1542(s), 1522(s), 1477(s), 1437(m), 1348(s), 1282(m), 1206(w), 1129(w), 1015(w), 984(w), 926(w), 833(w), 808(w), 749(w), 697(w), 671(w), 579(w).2.2.3. [Ag 2 (4,4 0 -tmbpt)(Hbtc)]H 2 O(3) The preparation of 3 was similar to that of 1 except that 4,4 0 -tmbpt (0.03 g, 0.1 mmol) was used instead of 3,4 0 -tmbpt. | [] | [] | ["[Ag 6 (3,4 0 -tmbpt)(btc) 2 ]2H 2 O", "[Ag 2 (3,4 0 -tmbpt)(H 2 btec)]H 2 O", "[Ag 2 (4,4 0 -tmbpt)(Hbtc)]H 2 O"] | ["AgNO 3--0.051 g, 0.3 mmol", "AgNO 3--0.068 g, 0.4 mmol"] | [] | ["3,4 0 -tmbpt--0.03 g, 0.1 mmol", "H 3 btc--0.021 g, 0.1 mmol", "NaOH--0.012 g, 0.3 mmol", "H 4 btec--0.025 g, 0.1 mmol", "4,4 0 -tmbpt--0.03 g, 0.1 mmol"] | ["130 \nC"] | ["3 days"] | ["H 2 O--8 mL"]
c6ce00991c | Complex 3 (26.3 mg, 0.05 mmol) and L2 (24.0 mg, 0.10 mmol) were reacted at 100 °C in a high pressure Aldrich tube in 25 mL of MeOH. After complete dissolving of the reagents, the reaction mixture was slowly cooled at room temperature. After a week, ( 3 ⋅ ⋅⋅ ⋅ L2 ) ∞ (29.5 mg, 0.031 mmol, 62% yield) was obtained as green crystals suitable for X-ray analysis. M.p.: 160 °C (d). Elemental analysis found (calc. for C 28 H 28 N 4 O 4 P 2 S 5 Ni; formula mass = 764.0 uma): C, 44.73 (43.93); H, 3.38 (3.69); N, 7.53 (7.32); S, 21.08 (20.94). FT-IR (KBr, 1600-350 cm –1 ): 1593 s, 1569 mw, 1499 s, 1474 ms, 1432 w, 1406 m, 1331 w, 1294 s, 1254 vs, 1175 ms, 1113 vs, 1021 vs, 827 mw, 775 vs, 730 w, 654 vs, 623 s, 545 vs, 525 w, 436 w, 406 vw, 327 ms cm –1 . FTRaman (4000-0 cm -1 , 100 mW, solid in KBr, relative intensities between parentheses related to the highest peak taken equal to 10.0): 3054 (0.7), 2850 (0.4), 2670 (0.3), 1618 (5.2), 1477 (2.6), 1418 (2.0), 1199 (6.0), 1156 (10.0), 1031 (2.6), 642 (0.8), 545 (1.2), 125 (4.2), 104 (2.4) cm –1 . Synthesis of [Ni((C 6 H 5 ) 2 PS 2 ) 2 ·L2] ∞ , (4·L2) ∞ . A mixture of 4 (5.5 mg, 0.01 mmol) and L2 (2.4 mg, 0.01 mmol) in 3 mL toluene was heated to 100 °C in a sealed 5 mL screw-top glass bottle for 3 days. The mixture was allowed to cool to room temperature and the resulting green crystals filtered from the reaction mixture; (4.3 mg, 0.0042 mmol, 42% yield). M.p.: 233 °C (d). Elemental analysis found (calc. for C 48 H 36 N 8 P 2 S 6 Ni; formula mass = 1037.86 Da): C, 54.2 (55.6); H, 3.5 (3.5); N, 10.8 (7.1)%. FT-IR (KBr, 4000- 400 cm -1 ): 3432 vw, 1637 w, 1587 m, 1497 s, 1471 vs, 1415 s, 1325 s, 1289 s, 1096 m, 1048 m, 1024 m, 998 m, 902 m, 815 s, 730 s, 693 s, 650 s, 611 m, 566 vs, 489 vs, 415 w cm -1 . Characterisation 1 H- and 31 P-NMR spectra were recorded at 25°C in D 6 -DMSO on a Bruker DPX400 NMR spectrometer with internal standards. Elemental analyses were performed with an EA1108 CHNS-O Fisons instrument. FT-Infrared spectra were recorded on a Thermo Nicolet 5700 spectrometer at room temperature using a flow of dried air. Middle IR spectra (resolution 4 cm -1 ) were recorded as KBr pellets, with a KBr beam-splitter and KBr windows. X-ray structure determinations and crystallographic data for compounds ( 1·L1 ) ∞ , ( 2·L1 ) ∞ , ( 3·L1 ) ∞ , ( 1·L2 ) 2 , and ( 3·L2 ) ∞ , were collected at 120(2) K by means of combined phi and omega scans on a Bruker-Nonius Kappa CCD area detector, situated at the window of a FR591rotating anode (graphite Mo-K α radiation, λ = 0.71073Å). Data for compound ( 2·L2 ) 2 , were collected at 120(2) K by means of fine-slice/omega scans on Bruker SMART APEX2 CCD diffractometer with Daresbury SRS station 9.8 synchrotron source (silicon 111, λ = 0.6893Å). Data for compound ( 4·L1 ) ∞ , were collected at 173(2) K by means of combined phi and diffractometer with enhance X-ray source Page 3 of 11 CrystEngComm CrystEngComm Accepted Manuscript Published on 06 June 2016. Downloaded by UNIVERSITY OF NEBRASKA on 07/06/2016 13:51:35. View Article Online DOI: 10.1039/C6CE00991C | [] | [] | ["Complex 3", "Complex 4"] | ["Ni(NO 3 ) 2 ? 6H 2 O--0.058 g, 0.20 mmol", "Ni--5.5 mg, 0.01 mmol"] | [] | ["L2--24.0 mg, 0.10 mmol", "L2--2.4 mg, 0.01 mmol"] | ["100 °C", "100 °C"] | ["week", "3 days"] | ["MeOH--25 mL", "toluene--3 mL"]
cg101355d | Anal. Calcd for K 2 C 42 H 56 N 22 O 13 S 2 (M = 1219.4): C, 41.34; H, 4.59; N, 25.26; Found: C, 41.39; H, 4.45; N, 25.93.Synthesis of [Na 2 (H 2 O) 2 K 2 (H 2 O) 4 (Me 10 Q[5])] 3 [Mo 8 O 26 ](4).Na 2 MO 4 3 2H 2 O (0.30 g, 1.24 mmol), KCl (0.083 g, 1.1 mmol) and Me 10 Q[5] (0.075 g, 0.077 mmol) were dissolved in 15 mL of water. | [] | [] | ["[Na 2 (H 2 O) 2 K 2 (H 2 O) 4 (Me 10 Q[5])] 3 [Mo 8 O 26 ]", "K 2 C 42 H 56 N 22 O 13 S 2"] | ["Na 2 MO 4 3 2H 2 O--0.30 g, 1.24 mmol", "KCl--0.083 g, 1.1 mmol"] | [] | ["Me 10 Q[5]--0.075 g, 0.077 mmol"] | [] | [] | ["water--15 mL"]
chem.201200696 | stainless steel container. The clear reaction solution was heated in an isotherm oven at 85 8 C for 72 h, resulting in two kinds of colorless crystals, of which one is DMOF-1 and the other is MOF-01.Synthesis of DMOF-2 [Zn 5 ACHTUNGTRENNUNG(bme-btz) 6 (L 1 )ACHTUNGTRENNUNG(H 2 O)]: The same synthetic conditions as those used for the preparation of DMOF-1 were used except with TMBB-2 instead of TMBB-1. The colorless block crysta ls were isolated by washing with DMF and were immersed in dichloromethane for 24 h. After the removal of dichloromethane by decanting, the sample was dried under a dynamic vacuum at room temperature overnight. Yield: 106.4 mg, 58% based on H 4 L 1 . IR (KBr): n˜ =3859 (w), 3742 (w), 3673 (w), 3649 (w), 3444 (w), 2937 (w), 1867 (w), 1672 (s), 1606 (m), 1541 (m), 1506 (m), 1456 (m), 1390 (s), 1296 (w), 1245 (m), 1199 (w), 1167 (m), 1095 (m), 1001 (w), 854 (s), 782 (m), 663 (s), 495 (s), 464 (s), 419 cm 1 (s). | ["room temperature"] | ["24 h"] | ["DMOF-2 [Zn 5 ACHTUNGTRENNUNG(bme-btz) 6 (L 1 )ACHTUNGTRENNUNG(H 2 O)]", "H 4 L 1"] | [] | [] | ["TMBB-2--NaN"] | ["85 \n8 C"] | ["72 h"] | ["DMF--NaN", "dichloromethane--NaN"]
ejic.200300417 | 951 vs, 920 s, 833 m, 816 m, 802 m, 760 m, 717 m, 692 m, 636 m, 627 m, 553 m, 476 s.H 6 L 2 was prepared in a yield of 86.8% by a Mannich type reaction of 1-(2-aminomethyl)piperazine (100 mmol, 13.2 mL), 37% hydrochloric acid (30 mmol), deionized water (32.0 mL), phosphorous acid (700 mmol, 57.4 g) and paraformaldehyde (500 mmol, 15 g) in a similar method to that of H 4 L 1 .31 P NMR spectroscopy shows two peaks at δ ⫽ 7.18 ppm (for piperazine-CH 2 -PO 3 H 2 ) and 11.00 ppm [for N(CH 2 PO 3 H 2 ) 2 ], respectively.1 H NMR: δ ⫽ 3.50 ppm (N-CH 2 -PO 3 ,d,6H,J H,P ⫽ 12.5 Hz), 3.66 ppm [C(5)H 2 and C(6)H 2, t, 4 H], 3.86 ppm [C(1)H 2 -C(4)H 2 ,t,8H].C 9 H 24 N 3 O 12 P 3 (459.2): calcd. C 23.54, H 5.27, N 9.15; found. C 23.62, H 5.60, N 9.06. IR (KBr): ν ˜ ⫽ 3498 cm ⫺1 m, 3392 m, 3342 m, 3016 m, 3016 m, 1662 w, 1629 w, 1521 w, 1458 m, 1433 m, 1383 w, 1271 m, 1174 s, 1119 vs, 1057 m, 1024 m, 985 s, 947 s, 923 m, 769 m, 548 s, 455 m. | [] | [] | ["H 6 L 2", "C 9 H 24 N 3 O 12 P 3"] | [] | [] | [] | [] | [] | []
j.ica.2016.10.034 | 2.2.2. Complex 3 Benzimidazole (1 mmol, 0.118 g) was added under stirring to an aqueous solution (5 mL) of copper acetate (0.5 mmol, 0.099 g). The 3-methylsalicylic acid (1 mmol, 0.152 g) was washed down with small amount of acetonitrile (20 mL). The pure violet solution was left to crystallize at ambient temperature. Violet crystals suitable for X-ray structure determination were separated and dried at ambient temperature.[Cu(3-Mesal) 2 (bzim) 2 ]2H 2 O(3) Yield: 0.156 g, 48.8% Anal Calc: C, 56.47; H, 4.74; N, 8.78. Found: C, 56.74; H, 4.51; N, 8.94.IR (ATR, cm 1 ): 3475(mw), 3383(mw), 1624(mw), 1600(m), 1552(m),1471(m),1435(m), 1400(s), 1193(s), 987(m), 743(s), 625 (m), 315 (s), 238(w) (Fig. S3).UV–Vis (solid phase, k/nm): 560. UV–Vis (solution of dimethylsulphoxide, k/nm): 413 ( e = 46.8 dm 3 mol 1 cm 1 ), 735 ( e = 41.9 dm 3 mol 1 cm 1 ). Magnetic moment 1.69 BM at 290 K.2.2.3. Complex 4 Imidazole (2 mmol, 0.136 g) was added to an aqueous solution (5 mL) of copper acetate (0.5 mmol, 0.099 g) and after few minutes 5-methysalicylic acid (1 mmol, 0.152 g) was washed down with ethanol (about 20 mL). The mixture was intensively stirred. The pure dark blue solution was left to crystallize at laboratory temperature. Dark blue crystals suitable for X-ray structure determination were separated. | [] | [] | ["[Cu(3-Mesal) 2 (bzim) 2 ] 2H 2 O", "[Cu(Im) 2 (5-Mesal) 2 ]"] | ["copper acetate--0.5 mmol, 0.099 g"] | [] | ["Benzimidazole--1 mmol, 0.118 g", "3-methylsalicylic acid--1 mmol, 0.152 g", "Imidazole--2 mmol, 0.136 g", "5-methysalicylic acid--1 mmol, 0.152 g"] | [] | [] | ["acetonitrile--small amount", "ethanol--about 20 mL"]
ch13417 | n max (KBr)/cm 1 3432 (s), 1636 (w), 1516 (m), 1480 (w), 1368 (w), 1350 (s), 1287 (m), 1216 (m), 1160 (w), 1128 (s), 1062 (s), 1041 (s), 987 (m), 942 (w), 784 (w), 664 (m), 476 (w).Preparation of [Zn(tmtt) 2 ] n 2 An ethanolic solution (1 mL) of tmttH (0.0079 g, 0.04 mmol) was added dropwise to a solution of Zn(NO 3 ) 2 6H 2 O (0.0059 g, 0.02 mmol) in H 2 O (4 mL), then placed in a Teflon-lined stainless steel vessel (20 mL). The mixture was heated at 1108C for 3 days, then cooled to room temperature at a rate of 58Ch 1 . | [] | [] | ["[Zn(tmtt) 2 ] n", "NaN"] | ["Zn(NO 3 ) 2 \n6H 2 O--0.0059 g, 0.02 mmol"] | [] | ["tmttH--0.0079 g, 0.04 mmol"] | ["1108C"] | ["3 days"] | ["H 2 O--4 mL", "ethanolic solution--1 mL"]
s1600536807021228 | The solid compound obtained was ﬁltered off and recrystallized several times from aqueous solution to afford the title compound in high yield (nearly 100%) and purity. Single crystals suitable for X-ray analysis were obtained after three weeks by slow evaporation at room temperature of a saturated aqueous solution. The FT–TR spectrum (KBr discs, PE-2000X spectrophotometer) obtained showed the C C stretch at around 1669 cm 1 , the asymmetric stretch of the carboxylate group at 1558 cm 1 , and the symmetric stretch at around 1385 cm 1 , which are consistent with the expected compound. | [] | [] | ["the title compound"] | [] | [] | [] | [] | ["three weeks"] | []
j.molstruc.2016.10.047 | 2.2.2. {[Zn(L) 0.5 (mip)]·H 2 O} n (2) The synthetic procedure of 2 was similar to the synthesis of 1, except that H 2 mip (0.1 mmol, 18 mg) was used instead of H 2 tbta.Colorless block-shaped crystals were obtained with a yield of 42% (based on Zn). Anal. Calcd. for C 21 H 18 N 3 ZnO 5 S (Mr ¼ 489.81): C 51.49, H 3.70, N 8.58%. Found: C 48.96, H 3.61, N 8.32%. IR (KBr, cm 1 ): 3445 s, 1636 s, 1582 m, 1486 m, 1413 s, 1343 s, 1240 m, 1105 w, 941 w, 790w.2.2.3. {[Zn(L) 0.5 (npht)(H 2 O)]·0.5H 2 O} n (3) The synthetic procedure of 3 was analogous to the synthesis of 1, except that H 2 npht (0.1 mmol, 21 mg) was used instead of H 2 tbta.Colorless block-shaped crystals were collected with a yield of 48% (based on Zn). Anal. Calcd. for C 40 H 32 N 8 Zn 2 O 15 S 2 (Mr ¼ 1059.60): C 45.34, H 3.04, N 10.57%. Found: C 43.2, H 2.89, N 10.40%. IR (KBr, cm 1 ): 3404 s,1600 s,1518 s, 1455 s, 1363 w, 1306 m,1152 w, 911 m, 745 m. | [] | [] | ["{[Zn(L) 0.5 (mip)]·H 2 O} n", "C 21 H 18 N 3 ZnO 5 S"] | [] | [] | ["H 2 mip--0.1 mmol, 18 mg"] | [] | [] | []
ic048780q | (iii) Synthetic Reactions. (a) Li[B(CN) 4 ]. In a separating funnel 12.32 g (80.0 mmol) of K[B(CN) 4 ] was dissolved in 100 mL of water. The solution was treated with 18.2 mL (80 mmol) of tri-npropylamine and 4.0 mL (130 mmol) of concentrated hydrochloric acid and shaken. The resulting white precipitate was extracted three times with CH 2 Cl 2 (100, 50, and 50 mL, respectively). The collected organic phases containing [(C 3 H 7 ) 3 NH][B(CN) 4 ] were combined, dried over MgSO 4 , and filtered through a glass frit (D4). | [] | [] | ["Li[B(CN) 4 ]"] | ["K[B(CN) 4 ]--12.32 g, 80.0 mmol"] | [] | ["tri-npropylamine--18.2 mL, 80 mmol"] | [] | [] | ["water--100 mL", "CH 2 Cl 2--100 mL, 50 mL, 50 mL"]
j.poly.2011.09.013 | For the preparation of coordination polymer 3, Mn(OAc) 2 4H 2 O (60 mg, 0.25 mmol) and the ligand (120 mg, 0.5 mmol) were used.Yield: 67.2%. M.p.: 200–202 °C. Anal. Calc. for C 29 H 26 MnN 4 O 5 (M r = 565.48): C, 61.60; H, 4.63; N, 9.91. Found: C, 61.57; H, 5.06; N, 10.72%. IR (cm 1 ): 3424 (m), 3067 (w), 2884 (w), 2832 (w), Table 1 X-ray data collection and structure reﬁnement details. | [] | [] | ["C 29 H 26 MnN 4 O 5"] | ["Mn(OAc) 2 \n4H 2 O--60 mg, 0.25 mmol"] | [] | ["ligand--120 mg, 0.5 mmol"] | [] | [] | []
j.jssc.2007.12.006 | Synthesis of 2: The synthesis method of 2 is similar to 1 except using 4-pyridine carboxylic acid instead of 3-pyridine carboxylic acid. And a mixture of 3 cm 3 distilled water and 1 cm 3 anhydrous ethanol was used as solvent. Additionally, the pH value of the solution was adjusted to 2.2 with drop ping 15% NaOH as well. Dark blue block crystals of 2 were harvested in 50% yield (based on Cu) suita ble for X-ray analysis. Anal. calc. for C 12 H 8 N 2 O 4 Cu: C, 46.79wt%; H, 2.60wt%; N, 9.10 wt%; Found: C, 46.20wt%; H, 2.77wt%; N, 9.33 wt%. IR (KBr, cm 1 ): 3064(w) for u(=C–H); 1659(vs), 1614(vs) and 1557(vs) for u as (=COO); 1371(vs) for u s (=COO); 1048(s) ARTICLE IN PRESS Table 1 Crystallographic data and structure reﬁnement for 1 and 2 12 Empirical formula C 12 H 8 N 2 O 4 Cu C 12 H 8 N 2 O 4 Cu Formula mass 307.74 307.74 Crystal system Orthorhombic Orthorhombic Space group P2 1 2 1 2 1 Pna2 1 a (A ˚ ) 6.591(3) 21.160(10) b (A ˚ ) 8.692(5) 9.095(5) c (A ˚ ) 20.548(9) 6.401(3) V (A ˚ 3 ) 1177.2(9) 1231.9(11) Dc (g cm 3 ) 1.736 1.659 Z 44 F(0 0 0) 620 620 l(MoKa)(A ˚ ) 0.71073 0.71073 y range (1) 3.07–27.47 3.66–27.48 Limiting indices 8php8 26php27 11pkp11 11pkp11 24php26 6php8 Goodness-of-ﬁt on F 2 1.013 1.096 Collected reﬂections 9974 10563 Independent reﬂections (R int ) 2693(0.0692) 2591(0.0560) observed reﬂections (I42s (I)) 2232 2043 Final R factors (I42s (I)) R 1 a ¼ 0.0402 R 1 a ¼ 0.0389 wR 2 b ¼ 0.0755 wR 2 b ¼ 0.0914 Final R factors (all data) R 1 ¼ 0.0550 R 1 ¼ 0.0563 wR 2 ¼ 0.0810 wR 2 ¼ 0.1093 Largest difference map peak and hole e A ˚ 3 0.405 and 0.573 0.375 and 0.373 a R 1 ¼ P ¦¦F 0 ¦¦F c ¦¦/ P ¦F 0 ¦. | [] | [] | ["2", "C 12 H 8 N 2 O 4 Cu"] | ["Cu--NaN"] | [] | ["4-pyridine carboxylic acid--NaN"] | [] | [] | ["distilled water--3 cm^3", "anhydrous ethanol--1 cm^3"]
b913234a | Orange-brown needle shaped crystals. Yield: 72 mg, 58%. IR (cm -1 ): 3458(br), 3052(w), 1602(s), 1598(s), 1544(s), 1013(s). Calcd. | [] | [] | [] | [] | [] | [] | [] | [] | []
c2dt31937c | Found: C, 48.18%; H, 4.78%; N, 3.68%.2-AgSbF 6 : In a crystallization tube (20 × 4 mm), a solution of compound 2 (5 mg, 4.6 × 10 −3 mmol) in CHCl 3 (1 mL) was layered with a CHCl 3 –iso-PrOH (1/1) mixture (0.1 mL). A solution of AgSbF 6 (3.2 mg, 9.2 × 10 −3 mmol) in MeOH (1 mL) was carefully added. At room temperature, slow diﬀusion in the dark produced colourless crystals suitable for X-ray diﬀraction after several days (2.3 mg, 33% yield). Anal. Calcd for (C 64 H 68 N 4 O 4 S 4 )(AgSbF 6 ) 2 (H 2 O) 2 : C, 36.32%; H, 3.25%; N, 0.46%. Found: C, 36.56%; H, 3.40%; N, 0.52%. | [] | ["several days"] | ["2-AgSbF 6 "] | ["AgSbF 6 --3.2 mg, 9.2 × 10 −3 mmol"] | [] | ["compound 2--5 mg, 4.6 × 10 −3 mmol"] | [] | [] | ["CHCl 3 --1 mL", "iso-PrOH --0.1 mL", "MeOH --1 mL"]
zaac.201100010 | {[Pb(H 2 EIDC) 2 H 2 O] 3H 2 O} n (2): The preparation method of complex 2 is similar to that of complex 1, a mixture of Pb(CH 3 COO) 2 (0.1 g, 0.5 mmol), 2-ethyl-1H-imidazole-4,5-dicarboxylic acid (H 3 EIDC) (0.1 g, 0. 5 mmol), and H 2 O (15 mL) was stirred for 10 min in air, with the pH of 7 adjusted by NaOH. Afterwards, it was sealed in a 20 mL Teflon reactor and kept under autogenous pressure at 125 °C for 72 h. The mixture was cooled to room temperature at a rate of 5°C·h –1 and colorless plate crystals were obtained in a yield of 47 % based on Pb. C 14 H 22 N 4 O 12 Pb: calcd.: C 26.02; H 3.41; N 8.67 %; found: C 26.00; H 3.42; N 8.68 %. IR (KBr): ν ˜ = 3593(vs), 3119(s), 2972(w), 2933(w), 1493(w), 1404(w), 1252(s), 1125(s), 960(w), 861(w) 779(w), 741(w), 655(w), 493(w) cm –1 . | [] | [] | ["[Pb(H 2 EIDC) 2 H 2 O] 3H 2 O", "C 14 H 22 N 4 O 12 Pb"] | ["Pb(CH 3 COO) 2--0.1 g, 0.5 mmol"] | ["NaOH--adjusted to pH 7"] | ["2-ethyl-1H-imidazole-4,5-dicarboxylic acid (H 3 EIDC)--0.1 g, 0.5 mmol"] | ["125 \nC"] | ["72 h"] | ["H 2 O--15 mL"]
j.ica.2010.09.035 | 2.3. Preparation of complexes 2.3.1. Preparation of [Zn(dien)( l -nic)] 2 (BPh 4 ) 2 2CH 3 OH (1) Zn(nic) 2 4H 2 O (191 mg, 0.5 mmol) was added to a solution of diethylenetriamine (51 mg, 0.5 mmol) in 10 ml MeOH. After 0.5 h, a methanol solution (10 ml) of sodium tetraphenylborate (171 mg, 0.5 mmol) was added. Colorless crystals suitable for X-ray structure determination were obtained after one week.(Yield: 190 mg, 59%). Anal. Calc. for C 70 H 82 B 2 N 8 O 6 Zn 2 : C, 65.49; H, 6.44; N, 8.73. Found: C, 65.57; H, 9.06; N, 6.23%. FT-IR (KBr, cm 1 ): 3436(m), 3299(s), 3255(vs), 3054(m), 3003(m), 2939(m), 2873(m), 1627(vs), 1580(m), 1479(m), 1455(w), 1427(m), 1368(vs), 1086(m), 738(vs), 712(vs), 605(m). | [] | [] | ["[Zn(dien)( l -nic)] 2 (BPh 4 ) 2 2CH 3 OH", "C 70 H 82 B 2 N 8 O 6 Zn 2"] | ["Zn(nic) 2 4H 2 O--191 mg, 0.5 mmol"] | [] | ["diethylenetriamine--51 mg, 0.5 mmol", "sodium tetraphenylborate--171 mg, 0.5 mmol"] | [] | ["one week"] | ["MeOH--10 ml"]
24701556.2020.1813767 | temperature during 24 h. The yellow block-shaped single crystals of 1 were washed by H 2 O, aether and air-dried. | [] | [] | ["Compound 1"] | [] | [] | [] | [] | ["24 h"] | []
j.ica.2020.120032 | 2.2.2 Synthesis of [Pb(4-PyCH 2 OCS 2 ) 4 ] n (1) Lead acetate (0.470 g, 0.12 mmol) dissolved in dry methanol (10 mL) was added to a stirring solution of 4-PyCH 2 OCS 2 Na (0.520 gg, 0.25 mmol) in dry methanol (5 mL). Instantaneously the cream coloured precipitate was formed which was stirred for half an hour. Thereafter, the solid was filtered, washed with methanol and dried in vacuum. Yield: (0.35 g, 72%); m.p. 205 ° C. 1 H NMR (DMSO-d 6 300 MHz, δ): 8.56 (d, 2H, oNC 5 H 4 ), 7.36 (d, 2H, m-NC 5 H 4 ), 5.61 (s, 2H, CH 2 -O). 13 C NMR (DMSO-d 6 75.45 MHz, δ): 150.1 (C-CH 2 ), 145.4 (o-NC 5 H 4 ), 122.5 (m-NC 5 H 4 ), 70.9 (CH 2 -O). IR (KBr, cm -1 ): 3031 (ʋC-H), 1223 (ʋCH2-O), 1127 (ʋO-CS 2 ), 1050 (ʋC-S). | [] | [] | ["[Pb(4-PyCH 2 OCS 2 ) 4 ] n"] | ["Lead acetate--0.470 g, 0.12 mmol"] | [] | ["4-PyCH 2 OCS 2 Na--0.520 g, 0.25 mmol"] | [] | ["half an hour"] | ["dry methanol--10 mL"]
cg060535p | Synthesis of [Pb 4 (OH) 4 (INO) 4 ]‚nH 2 O (3). A similar procedure with 1 was followed to prepare 3 except the mass of water (14 mL) was changed (yield: 0.08 g, 72% based on Pb). The pH value of the solution was adjusted to 5.5 through adding NaOH solid. Elemental analysis calcd (%) for C 24 H 16 N 4 O 23 Pb 4 : C, 18.51; H, 1.04; N, 3.60. Found: C, 18.35; H, 1.13; N, 3.53. IR data (KBr, cm -1 ): 3395ms, 3108m, 1586s, 1543m, 1481vw, 1378s, 1212s, 1172m, 1136m, 861m, 781w, 682w, 637s. | [] | [] | ["[Pb 4 (OH) 4 (INO) 4 ]‚nH 2 O", "C 24 H 16 N 4 O 23 Pb 4"] | ["NaN--NaN"] | [] | ["NaN--NaN"] | [] | [] | ["water--14 mL"]
c5dt02970h | 1: Red crystals; yield: ca. 28% based on DPNDI. Anal. Calcd for C 24 H 12 Cl 2 N 4 O 4 Zn: C 51.74, H 2.15, 10.06%. Found: C 53.82, H 3.79, N 10.92%. The diﬀerence was probably because of solvent molecules in the frameworks. Combined with TGA (Fig. S6†), the result we calculated is that there are approximately two NMP molecules. IR data (KBr, cm −1 ): 3615 (w), 3102 (w), 2959 (w), 2870 (w), 1722 (m), 1665 (s), 1575 (m), 1506 (m), 1443 (m), 1342 (s), 1247 (s), 1040 (m), 988 (m), 835 (m), 766 (s), 713 (m), 634 (s), 533 (s). | [] | [] | ["DPNDI Zn"] | [] | [] | [] | [] | [] | ["NMP--ca. 2 molecules"]
cg300386p | Synthesis of 4. A mixture of Ni(NO 3 ) 2 ·6H 2 O (30.0 mg, 0.1 mmol), TPPA (47.6 mg, 0.1 mmol), and trans-1,4-cyclohexanedicarboxylic acid (17.2 mg, 0.1 mmol) was dissolved in 15 mL of DMF/MeCN/H 2 O (1/ 1/2). The ﬁnal mixture was placed in a Parr Teﬂon-lined stainless steel vessel (25 mL) under autogenous pressure and heated at 95 °C for 3 days. Green crystals of 4 were collected in 52% yield (based on TPPA ligand). Calcd for NiC 41 H 44 N 4 O 9 : C, 61.90%; H, 5.58%; N, 7.04%. | [] | [] | ["NiC 41 H 44 N 4 O 9"] | ["Ni(NO 3 ) 2 ·6H 2 O--30.0 mg, 0.1 mmol"] | [] | ["TPPA--47.6 mg, 0.1 mmol", "trans-1,4-cyclohexanedicarboxylic acid--17.2 mg, 0.1 mmol"] | ["95 °C"] | ["3 days"] | ["DMF/MeCN/H 2 O--15 mL"]
zaac.201300169 | Syntheses of [Cd(pqba) 2 (4,4⬘-bipy)] (1): A mixture of Hpqba (0.2 mmol, 0.0496g), 4,4⬘-bipy (0.2 mmol, 0.0312g), and CdCO 3 (0.2 mmol, 0.0345g) in 15 mL mixed solution of methanol /dimethyl fumarate (1:1, v/v) was sealed into a 25 mL poly(tetrafluoroethylene)lined stainless steel container under autogenous pressure, heated at 130 °C for 3 d, and cooled to 20 °C at 4 °C·h –1 . Colorless prismatic single crystals suitable for X-ray analyses were obtained. The crystals were collected by filtration, washed with distilled water and methanol, and dried at room temperature. Yield 60% (based on Cd). | [] | [] | ["[Cd(pqba) 2 (4,4'-bipy)]"] | ["CdCO 3--0.2 mmol, 0.0345g"] | [] | ["Hpqba--0.2 mmol, 0.0496g", "4,4'-bipy--0.2 mmol, 0.0312g"] | ["130 \nC"] | ["3 d"] | ["methanol /dimethyl fumarate--15 mL (1:1, v/v)"]
cg500636m | {Mn 6 (pzdo) 4 (MeOH) 10 [W(CN) 8 ] 4 }·4MeOH (3). A MeOH suspension of pzdo (0.27 mmol, 0.0302 g, 10 mL) was mixed with MeOH solution containing MnCl 2 ·4H 2 O (0.054 mmol, 0.0107 g, 10 mL) and Na 3 [W(CN) 8 ]·4H 2 O (0.036 mmol, 0.0192 g). The mixture was tightly closed in a conical ﬂask and kept in water bath at 40 °C. After 1 week, the ﬂask was slightly unsealed, which allowed a slow exchange of solvent vapors. After 2 days, elongated, needle-shaped, brown crystals of 3 appeared. The crystals together with a small portion of mother solution were separated mechanically from the pzdo suspension and characterized by monocrystalline X-ray diﬀraction and magnetic measurement. The fast degradation of crystallinity of 3 was observed after their removal from the mother liquor due to the exchange of MeOH to H 2 O. This yield in the dark brown material of empirical formula {Mn 6 (pzdo) 4 [W(CN) 8 ] 4 }·3MeOH·8H 2 O(seeelemental analysis below). Yield: 4 mg ca. 8%. Anal. Calcd for C 51 H 44 Mn 6 N 40 O 19 W 4 : C, 23.6; H, 2.0; N, 21.6. Found: C, 23.8; H, 2.2; N, 21.6. IR (KBr, cm −1 ): 3478v, 3363, 3216, 3023, 2916, 2847, Table 1. Crystal Data and Structure Reﬁnement compound 12 3 4 empirical formula C 44 H 38 N 30 Na 6 O 19 W 2 C 16 H 16 K 3 N 12 O 8 WC 58 H 28 Mn 6 N 40 O 18 W 4 C 12 H 4 Mn 2 N 10 O 12 W formula weight (g·mol −1 ) 1795.82 805.55 2750.28 773.98 crystal system triclinic orthorhombic triclinic orthorhombic space group P1 Fdd2 P1 Pmna unit cell dimensions (Å  , deg) a = 9.550(5) a = 21.57900(10) a = 16.270(5) a = 11.34160(10) b = 11.309(5) b = 25.2880(3) b = 16.578(5) b = 15.19790(10) c = 16.008(5) c = 9.7880(4) c = 19.748(5) c = 14.74040(10) α = 85.285(5)° α = 108.690(5)° β = 88.604(5)° β = 94.850(5)° γ = 65.217(5)° γ = 97.985(5)° volume (Å  3 ) 1546.2(12) 5341.2(2) 4949(2) 2540.78(3) Z 1824 density, calcd (mg·m −3 ) 1.906 2.004 1.846 2.023 temp (K) 293(2) 100(2) 293(2) 293(2) absorption coeﬃcient (mm −1 ) 3.812 4.859 5.446 5.568 F(000) 878 3127 2604 1464 wavelength (Å  ) 0.710 96 0.710 73 0.710 69 0.710 73 crystal size (mm 3 ) 0.25 × 0.25 × 0.12 0.07 × 0.05 × 0.05 0.35 × 0.14 × 0.12 0.45 × 0.20 × 0.12 θ range for data collection (deg) 1.28−31.00 2.42−30.02 2.81−28.66 2.27−37.03 index ranges −13 ≤ h ≤ 13 0 ≤ h ≤ 30 −21 ≤ h ≤ 21 −19 ≤ h ≤ 19 −16 ≤ k ≤ 16 0 ≤ k ≤ 35 −20 ≤ k ≤ 21 −25 ≤ k ≤ 25 −23 ≤ l ≤ 18 −13 ≤ l ≤ 13 −26 ≤ l ≤ 25 −24 ≤ l ≤ 24 reﬂections collected 15 586 3906 23 329 12 488 independent reﬂ ections 9947 [R(int) = 0.0276] 3906 [R(int) = 0.0293] 23 329 [R(int) = 0.0342] 6654 [R(int) = 0.0178] completeness of θ (%) 99.6 100 99.8 100.0 (θ to 37.03°) max and min transmission 0.6576 and 0.4491 0.7932 and 0.7273 0.5611 and 0.2516 0.5547 and 0.1884 reﬁnement method full-matrix least-squares on F 2 full-matrix least-squares on F 2 full-matrix least-squares on F 2 data/restraints/parameters 9947/0/461 3906/0/183 23329/23/1211 6654/0/182 goodness-of-ﬁtonF 2 1.042 1.100 1.013 1.056 ﬁnal R indices [I >2σ(I)] R 1 = 0.0290, R 1 = 0.0195, R 1 = 0.0273, R 1 = 0.0283, wR 2 = 0.0740 wR 2 = 0.0413 wR 2 = 0.0743 wR 2 = 0.0742 R indices (all data) R 1 = 0.0322, R 1 = 0.0215, R 1 = 0.0538, R 1 = 0.0339, wR 2 = 0.0763 wR 2 = 0.0428 wR 2 = 0.0825 wR 2 = 0.0779 extinction coeﬃcient 0.0079(4) 0.000325(13) none 0.00298(18) largest diﬀ. peak and hole e·Å  −3 2.547 and −2.493 0.764 and −0.850 1.408 and −0.847 2.684 and −2.272 Crystal Growth & Design Article dx.doi.org/10.1021/cg500636m ¦ Cryst. Growth Des. 2014, 14, 4030−40404031 | [] | [] | ["{Mn 6 (pzdo) 4 (MeOH) 10 [W(CN) 8 ] 4 }·4MeOH", "{Mn 6 (pzdo) 4 [W(CN) 8 ] 4 }·3MeOH·8H 2 O", "C 51 H 44 Mn 6 N 40 O 19 W 4"] | ["MnCl 2 ·4H 2 O--0.054 mmol, 0.0107 g", "Na 3 [W(CN) 8 ]·4H 2 O--0.036 mmol, 0.0192 g"] | [] | ["pzdo--0.27 mmol, 0.0302 g"] | ["40 °C"] | ["1 week", "2 days"] | ["MeOH--10 mL", "ethanol--10 mL"]
ejic.200800483 | Compound 3: Yield: 0.198 g (73%). IR (KBr): ν ˜ = 3448, 3378, 3095, 3003, 2894, 2852, 2686, 2602, 2567, 1699, 1598, 1583, 1483, 1428, 1403, 1311, 1269, 1158, 1109, 1091, 1002, 984, 920, 910, 827, 749, 732, 683, 659 cm –1 . TGA (under N 2 ): 5.8% weight loss at about 310 °C (6.6% of water calculated). C 7 H 7 MnO 6 P (273.04): calcd. C 30.79, H 2.58; found C 30.29, H 2.71. | [] | [] | ["C 7 H 7 MnO 6 P"] | [] | [] | [] | [] | [] | []
j.ica.2006.09.024 | 2.2. Syntheses of the complexes 2.2.1. [Mn(4-bpo) 2 (H 2 O) 4 ](4-bpo) 2 (ClO 4 ) 2 (H 2 O) 6 (1) To a stirred CH 3 OH/CH 3 CN (10 ml, 1:1) solution of 4bpo (22.4 mg, 0.1 mmol) was added a water solution (15 ml) of Mn(ClO 4 ) 2 Æ 6H 2 O (36.2 mg, 0.1 mmol). The mixture was heated under further stirring for 30 min. and the ﬁltrate was left to stand at room temperature. Pale yellow single crystals suitable for X-ray diﬀraction were obtained by slow evaporation of the solvents within 2 weeks in 40% yield. IR (KBr, cm 1 ): 3387 b, 3053 s, 1613 m, 1567 m, 1541 m, 1485 m, 1418 s, 1335 w, 1274 w, 1216 w, 1094 vs, 1002 m, 969 w, 841 m, 744 w, 718 s, 622 m, 497 w. Anal. Calc for C 48 H 52 Cl 2 MnN 16 O 22 : C, 43.32; H, 3.94; N, 16.84. Found: C, 43.47; H, 3.71; N, 16.88%. | [] | ["2 weeks"] | ["[Mn(4-bpo) 2 (H 2 O) 4 ]", "C 48 H 52 Cl 2 MnN 16 O 22"] | ["Mn(ClO 4 ) 2 Æ 6H 2 O--36.2 mg, 0.1 mmol"] | [] | ["4bpo--22.4 mg, 0.1 mmol"] | [] | ["30 min"] | ["CH 3 OH/CH 3 CN--10 ml, 1:1", "water--15 ml"]
ic061540l | IR (KBr, 4000-400 cm -1 ): 3335 s, 1703 s, 1668 s, 1436 m, 1384 m, 1319 vw, 1284 vw, 1224 vw, 913 vw, 803 m, 537 m, 464 w.Synthesis of K[(W 3 S 7 (C 2 O 4 ) 3 Gd(H 2 O) 5 ) 2 (µ-C 2 O 4 )]Br‚13.17H 2 O (IId). The synthesis is the same as that described above. A solution of K 2 [W 3 S 7 (C 2 O 4 ) 3 ]‚0.5KBr‚5H 2 O (162 mg, 0.13 mmol) in 25 mL of H 2 O was added to 5 mL of a 0.025 M solution of GdCl 3 ‚6H 2 O (0.13 mmol). Yield: 130 mg (67%). Anal. Calcd for C 14 H 20 BrGd 2 O 38 KS 14 W 6 ‚13H 2 O: C, 5.58; H, 1.54. Found: C, 5.58; H, 1.54. IR (KBr, 4000-400 cm -1 ): 3389 s, 1703 s, 1668 s, 1442 m, 1386 s, 1322 vw, 1284 vw, 1242 vw, 1041 vw, 913 vw, 801 m, 636 vw, 606 vw, 539 w, 458 vw. | [] | [] | ["K[(W 3 S 7 (C 2 O 4 ) 3 Gd(H 2 O) 5 ) 2 (\bµ-C 2 O 4 )]Br‚13.17H 2 O", "C 14 H 20 BrGd 2 O 38 KS 14 W 6 ‚13H 2 O"] | ["K 2 [W 3 S 7 (C 2 O 4 ) 3 ]‚0.5KBr‚5H 2 O--162 mg, 0.13 mmol", "GdCl 3 ‚6H 2 O--0.13 mmol"] | [] | [] | [] | [] | ["H 2 O--25 mL"]
ic7023428 | Found: C, 27.71; H, 2.54, N, 14.15; Cl, 8.99. IR (KBr pallet, cm -1 ): 3586, 3554, 3505, 3452, 3173, 3149, 1613(s), 1595(m), 1567(w), 1540(m), 1494(w), 1412(vw), 1337(w), 1305(vw), 1287(vw), 1228(w), 1177(w), 1124(m), 1084(vs), 1072(vs), 1014(s), 987(m), 970(m), 897(w), 874(w), 834(w), 822(m), 767(w), 630(w), 532(m), 497(w), 466(w), 424(w). | [] | [] | [] | [] | [] | [] | [] | [] | []
j.jinorgbio.2020.111167 | CH 3 OH): C, 58.85; H, 5.17; N, 4.68. Found: C, 59.14, H, 5.21; N, 4.73. IR (cm -1 ): 3377w, 3052w, 2975w, 1556vs, 1463vs, 1430vs, 1299vs, 1222vs, 1090s, 1052s, 1025s, 877s, 800s, 756vs, 690vs, 510vs, 4860s. UV-vis (λ max (nm), logε): 204 (5.25), 264 (4.82). [Ag(tmimdtH)(DPEphos](BF 4 ) (6): Colorless crystals, m.p.160 o C (decomp.); Anal. Calcd for C 44 H 44 AgBCl 2 F 4 N 2 OP 2 S (6 . | [] | [] | ["[Ag(tmimdtH)(DPEphos)](BF 4 )"] | ["Ag--not available"] | [] | ["tmimdtH--not available", "DPEphos--not available"] | [] | [] | []
acs.organomet.6b00031 | Yield: 23.5 mg (94%).1 H NMR (DMSO-d 6 , 298 K, δ): 7.93 (s, CH of imid., 1H), 7.71 (s, C H of imid., 1H), 7.68−7.15 (m, Ph on the backbone, 10H), 5.97 (d, CHPh-imid., 1H), 5.56 (br m, CHPhNH 2 , 1H), 4.33 (br m, NH 2 , 2H), 3.83 (s, CH 3 , 3H).1 H− 13 C HSQC NMR (DMSO-d 6 , 298 K, δ): 131.58−124.73 (aromatic CH), 126.64 (CHof imid.), 118.76 (CH of imid.), 73.32 (CHPh-imid.), 56.64 (CHPhNH 2 ), 39.52 (CH 3 ). MS failed due to low volatility and decomposition in protic solvents. Anal. Calcd for C 18 H 19 AgF 6 N 3 P: C, 40.78; H, 3.61; N, 7.93. Found: C, 41.74; H, 3.81; N, 9.99. | [] | [] | ["C 18 H 19 AgF 6 N 3 P"] | [] | [] | [] | [] | [] | []
00958972.2012.744972 | Complex 2 was prepared by a similar method to 1 only using Cd(NO 3 ) 2  4H 2 O (0.0046 g, 0.015 mmol) instead of Zn(NO 3 ) 2  6H 2 O. Yellow rectangular crystals of 2 were obtained after the solution was allowed to stand at room temperature for 7 days. Yield: 0.0053 g, 60% based on Cd. Elemental analysis, found C, 40.63; H, 3.72; N, 9.46%; calcd.for C 20 H 22 CdN 4 O 10 (fw = 590.82) C, 40.66; H, 3.75; N, 9 .48%. IR (KBr, cm 1 ): 3439vs, 3058w, 1603w, 1509m, 1469s, 1385m, 1284vs, 1142s, 738m, 543m, 440m. | [] | [] | ["Complex 2", "C 20 H 22 CdN 4 O 10"] | ["Cd(NO 3 ) 2  4H 2 O--0.0046 g, 0.015 mmol"] | [] | [] | [] | ["7 days"] | []
c4ce01020e | A mixture of 1,4-bib (0.20 mmol, 0.042 g), H 4 (o,m-bpta) (0.10 mmol, 0.033 g), nickel(II) nitrate hexahydrate (0.20 mmol, 0.048 g), KOH (0.30 mmol, 0.0168 g) in 6 ml of H 2 O/DMF (5:1 volume ratio) was placed in a Teflon-lined stainless steel vessel, heated to 160 °C for 3 days, followed by slow cooling to room temperature. Green block crystals of 1 were obtained. Yield of 69% (based on Ni). Element Anal.(%, EA) Calcd. for C 52 H 40 N 12 O 10 Ni 2 : C 56.35, H 3.46, N 15.17. Found: C 56.47, H 3.34, N 14.98. IR (cm 1 , vs for very strong, s strong, m medium, w weak): 3125.66m, 1586.70vs, 1532.00vs, 1386.73s, 1269.53m, 1134.90w, 1074.92m, 960.92s, 961.83w, 827.02m, 790.18w, 658.39w. [Ni 2 (1,4-bib) 3 (HCO 2 ) 4 (H 2 O) 2 ]·5H 2 O (2). | [] | [] | ["[Ni 2 (1,4-bib) 3 (HCO 2 ) 4 (H 2 O) 2 ]·5H 2 O", "C 52 H 40 N 12 O 10 Ni 2"] | ["nickel(II) nitrate hexahydrate--0.20 mmol, 0.048 g"] | ["KOH--0.30 mmol, 0.0168 g"] | ["1,4-bib--0.20 mmol, 0.042 g", "H 4 (o,m-bpta)--0.10 mmol, 0.033 g"] | ["160 \nC"] | ["3 days"] | ["H 2 O/DMF--6 ml"]
om200848d | Synthesis of Ag 2 Br 2 [O(CH 2 CH 2 ImMe) 2 ] (8). Ag 2 O (0.144 g, 0.621 mmol) in methylene chloride (10 mL) was added to a slurry of 7 (0.246 g, 0.621 mmol) in methylene chloride (5 mL). The mixture was stirred in the dark for 24 h to produce an off-white suspension.The solid was allowed to settle, and the solution was decanted off. The solid was washed with hexane (10 mL) and dried under vacuum (yield 0.370 g, 98%). | [] | [] | ["Ag 2 Br 2 [O(CH 2 CH 2 ImMe) 2 ]", "8"] | ["Ag 2 O--0.144 g, 0.621 mmol"] | [] | ["7--0.246 g, 0.621 mmol"] | [] | ["24 h"] | ["methylene chloride--10 mL", "hexane--10 mL"]
j.jssc.2014.09.020 | 2.2. Synthesis of compounds {Cd[(1R,2R,N 1 S,N 2 S)-2-bpcd]  NO 3  H 2 O}  NO 3 (1):1was prepared by adding a methanol solution (10 mL) of (1R,2R)-2-bpcd (60 mg, 0.2 mmol) to a solution (H 2 O 8 mL,CH 3 CN 2 mL) of Cd (NO 3 ) 2  4H 2 O (62 mg, 0.2 mmol). The resulting colorless solution was stirred for half an hour at 90 1C, then ﬁltered. The ﬁltrate was left evaporated in air. Colorless block crystals of 1 were obtained (0.071 g, yield ca. 64% based on Cd(II)). Anal. Calcd (550.86) for C 18 H 26 CdN 6 O 7 : C 39.25, H 4.76, N 15.26; found: C 39.22, H 4.79, N 15.31. FT-IR: ν ¼ 3386 (s), 3257 (s), 2933 (m), 2864 (w), 1384 (vs), 941 (m), 882 (m), 770 (m) cm  1 .{{Cd[(1R,2R,N 1 S,N 2 S)-3-bpcd]  NO 3  CH 3 CN}  NO 3  2H 2 O} n (2): The reaction was carried out in a method similar to that for 1, using (1R,2R)-3-bpcd instead of (1R,2R)-2-bpcd. Colorless block crystals 2 were collected and dried in air (0.020 g, yield ca. 16% based on Cd(II)). Anal. Calcd (609.91) for C 20 H 31 CdN 7 O 8 : C 39.38, H 5.12, N 16.08; found: C 39.42, H 5.07, N 16.04. FT-IR: ν¼ 3481 (vs), 3232 (vs), 2933 (s), 2859 (s), 1457 (vs), 1396 (vs), 1324 (vs), 1102 (w), 1041 (m), 886 (m), 749 (m), 708 (m) cm  1 . | [] | [] | ["{Cd[(1R,2R,N 1 S,N 2 S)-2-bpcd] \nO 3 \nH 2 O} \nO 3", "C 18 H 26 CdN 6 O 7"] | ["Cd (NO 3 ) 2 \n4H 2 O--62 mg, 0.2 mmol"] | [] | ["(1R,2R)-2-bpcd--60 mg, 0.2 mmol"] | ["90 1C"] | ["half an hour"] | ["H 2 O--8 mL", "CH 3 CN--2 mL"]
j.ica.2020.119762 | 2.5. Syntheses of [{Cd(2,2-bipy) 2 } 2 (Ag 2 I 6 )] (4) CdCl 2 (0.184 g, 0.5 mmol), 2,2′-bipy·2H 2 O (0.288 g, 1.5 mmol) were dispersed in DMF (5 mL) by stirring at room temperature for 30 min. To the mixture was added a DMF solution (5 mL) containing AgI (0.234 g, 1.0 mmol) and KI (0.498 g, 3 mmol) whilst stirring. After stirring for 3 h, a light colorless solution was obtained by ﬁltering. The resulting solution was kept at room temperature for about one week, and colorless block crystals of 4 crystallized from the solution. The crystals were collected by ﬁltering and were washed with ethanol and stored under vacuum (0.574 g, 62.9% yield based on AgI). Elemental analysis calcd for C 20 H 16 N 4 CdAgI 3 (4): C, 26.27; H, 1.76; N, 6.13%. | [] | ["about one week"] | ["[{Cd(2,2-bipy) 2 } 2 (Ag 2 I 6 )]", "CdCl 2 (0.184 g, 0.5 mmol), 2,2′-bipy·2H 2 O (0.288 g, 1.5 mmol)"] | ["CdCl 2--0.184 g, 0.5 mmol", "AgI--0.234 g, 1.0 mmol", "KI--0.498 g, 3 mmol"] | [] | ["2,2′-bipy·2H 2 O--0.288 g, 1.5 mmol"] | [] | ["3 h"] | ["DMF--5 mL"]
j.jlumin.2017.08.006 | 5 was transferred into and sealed in a Teflon-lined stainless steel vessel (25 mL) and 1 heated to 160 °C for 72 h. The solution was then cooled to room temperature at a rate 2 of 5 °C h 1 , yellow block crystals of 1 were obtained. (yield 39% based on Cd). Anal. 3 Calcd (%) for C 34 H 28 Cd 3 N 2 O 18 , C, 37.47; H, 2.59; N, 2.57. Found C, 37.68; H, 2.56; 4 N, 2.51. 5 {Cd 3 (L) 2 -bipy) 4 2H 2 O} n (2) 6 A mixture of Cd(NO 3 ) 2 ·4H 2 O (0.0308 g, 0.1 mmol), 2-(4-carboxylphenoxy) 7 terephthalic acid (0.0302 g, 0.1  -bipyridine (0.0234 g, 0.15 mmol) and 8 NaOH (0.0400 g, 0.1mmol) and in CH 3 CN (3 mL) and deionised water (3 mL) was 9 stirred for 30 min in air. Then the resulting solution was transferred into and sealed in 10 a Teflon-lined stainless steel vessel (25 mL) and heated to 120°C for 72 h. The 11 solution was then cooled to room temperature at a rate of 5°C h 1 , yellow block 12 crystals of 2 were obtained. (yield 67% based on Cd). Anal. Calcd(%) for 13 C 50 H 34 Cd 3 N 4 O 16 , C, 46.67; H, 2.67; N, 4.36. Found C, 46.34; H, 2.62; N, 4.29. 14 {Cd 3 (L) 2 (phen) 2 2CH 3 CN} n (3) 15 A mixture of Cd(NO 3 ) 2 ·4H 2 O (0.0308g, 0.1mmol), 2-(4-carboxylphenoxy) 16 terephthalic acid (0.0302 g, 0.1mmol), 1,10-phenanthroline hydrate (0.0297g, 0.15 17 mmol) and NaOH (0.0400 g, 0.1mmol) in CH 3 CN (3mL) and deionised water (3 mL) 18 was stirred for 30 min in air. Then the resulting solution was transferred into and 19 sealed in a Teflon-lined stainless steel vessel (25 mL) and heated to 140°C for 72 h. 20 The solution was then cooled to room temperature at a rate of 5°C h 1 , yellow needle 21 crystals of 3 were obtained. (yield 58% based on Cd). Anal. Calcd(%) for 22 C 70 H 44 Cd 3 N 8 O 14 , C, 53.95; H, 2.85; N, 7.19. Found C, 53.34; H, 2.82; N, 7.09. 23 3. Results and discussion 24 3.1 Crystal structures 25 {Cd 3 (L) 2 (H 2 O) 4 2CH 3 CN} n (1) 26 The asymmetric unit of 1 contains two unique metal atoms and one 27 crystallographically unique L 3 ligand (Fig. 1a). The ligand has two different 28 functionalities either side of the central ether oxygen- a benzoic acid group and a 29 benzenedicarboxylic acid group. The dicarboxylate part of the ligand bridges the 30 | [] | [] | ["{Cd 3 (L) 2 -bipy) 4 2H 2 O} n", "{Cd 3 (L) 2 (phen) 2 2CH 3 CN} n", "{Cd 3 (L) 2 (H 2 O) 4 2CH 3 CN} n"] | ["Cd(NO 3 ) 2 \n4H 2 O--0.0308 g, 0.1 mmol", "Cd(NO 3 ) 2 \n4H 2 O--0.0308 g, 0.1 mmol", "Cd(NO 3 ) 2 \n4H 2 O--0.0308 g, 0.1 mmol"] | ["NaOH--0.0400 g, 0.1 mmol", "NaOH--0.0400 g, 0.1 mmol", "NaOH--0.0400 g, 0.1 mmol"] | ["2-(4-carboxylphenoxy) terephthalic acid--0.0302 g, 0.1 mmol", "2-(4-carboxylphenoxy) terephthalic acid--0.0302 g, 0.1 mmol", "2-(4-carboxylphenoxy) terephthalic acid--0.0302 g, 0.1 mmol"] | ["120 \n°C", "140 \n°C", "160 \n°C"] | ["72 h", "72 h", "72 h"] | ["CH 3 CN--3 mL", "CH 3 CN--3 mL", "CH 3 CN--3 mL"]
j.jssc.2008.05.039 | [Zn 5 (L) 2 (p-bdc) 5 (H 2 O)] n (3): A mixture of Zn(OAc) 2  2H 2 O (0.5 mmol), L (0.2 mmol), p-bdc (0.5 mmol), NaOH (1.0 mmol), and H 2 O (9 mL) was placed in a 14 mL Teﬂon-lined stainless steel vessel, and then the vessel was sealed and heated at 150 1C for 3 days. After the reaction mixture was slowly cooled down to room temperature at the rate of 5 1C/h, colorless block crystals of compound 3 were obtained. Yield: 65%. Anal. Calcd. for C 76 H 56 N 12 O 22 Zn 5 : C, 50.26; H, 3.11; N, 9.25. Found C, 50.02; H, ARTICLE IN PRESS Scheme 1. 1,1 0 -Bis(pyridin-3-ylmethyl)-2,2 0 -biimidazole (L). | [] | [] | ["[Zn 5 (L) 2 (p-bdc) 5 (H 2 O)] n", "C 76 H 56 N 12 O 22 Zn 5"] | ["Zn(OAc) 2 \t2H 2 O--0.5 mmol"] | ["NaOH--1.0 mmol"] | ["L--0.2 mmol", "p-bdc--0.5 mmol"] | ["150 1C"] | ["3 days"] | ["H 2 O--9 mL"]
s2053229619009227 | A mixture of 3CdSO 4 8H 2 O (0.03 mmol), 1-aminobenzene3,4,5-tricarboxylic acid (H 3 abtc, 0.09 mmol) and H 2 O(6ml) was stirred and sealed in a 10 ml glass screw-capped bottle at 373 K for 2 d, followed by slow cooling to room temperature.Colourless crystals of (I) were obtained in a yield of 68% research papers 1066 Shao et al. Two new Cd II and Zn II coordination polymers Acta Cryst. (2019). C75, 1065–1072 Table 1 Experimental details. | [] | [] | ["3CdSO 4 \n8H 2 O"] | ["3CdSO 4 \n8H 2 O--0.03 mmol"] | [] | ["1-aminobenzene3,4,5-tricarboxylic acid (H 3 abtc--0.09 mmol"] | ["373 K"] | ["2 d"] | ["H 2 O--6ml"]
s11224-011-9778-z | Experimental Preparation of 1 An acetonitrile solution of PMK (0.240 g, 0.10 mmol) was added AgOTf (0.026 g, 0.1 mmol) in acetonitrile (15 ml) under dry nitrogen, and set to reﬂux for 6 h with vigorous stirring. The yellowish homogenous solution was concentrated under vacuum and left for crystallization by slow ether diffusion at room temperature to afford yellow needles, 1, suitable for X-ray diffraction. Yield: 82%. Anal. | ["room temperature"] | [] | [] | ["AgOTf--0.026 g, 0.1 mmol"] | [] | ["PMK--0.240 g, 0.10 mmol"] | ["reflux"] | ["6 h"] | ["acetonitrile--15 ml"]
j.poly.2006.09.064 | The main component of this precipitate can be isolated by layering a DMF solution with acetone, to yield a crop of single crystals of [Fe(bpp) 2 ][MnCr(ox) 3 ] 2 Æ bpp Æ CH 3 OH (1). | [] | [] | ["[Fe(bpp) 2 ][MnCr(ox) 3 ] 2 Æ bpp Æ CH 3 OH", "1"] | ["MnCr(ox) 3--not specified"] | [] | ["bpp--not specified"] | [] | [] | ["DMF--not specified", "acetone--not specified"]
cm010403d | Orange-reddish platelike crystals (0.040 g, 96.3% yield based on Se) of 1 were obtained.Synthesis of [MnSe(pda) 0.5 ] (2). Reactions of MnCl 2 (0.031 g, 0.25 mmol), Se (0.020 g, 0.25 mmol), and 1,3-propanedimine (0.4 mL) in a mole ratio of 1:1:19 at 125 ˚C for 12 days in thickwall Pyrex tubes afforded orange platelike crystals of 2 (0.031 g, 71.6% yield based on Se). The same experimental procedure used for the synthesis of 1 was applied here. | [] | [] | ["1", "[MnSe(pda) 0.5 ]", "2"] | ["MnCl 2--0.031 g, 0.25 mmol", "Se--0.020 g, 0.25 mmol"] | [] | ["1,3-propanedimine--0.4 mL"] | ["125 \nC"] | ["12 days"] | []
s10904-010-9342-0 | 2.2 Synthesis of the Silver(I) Complexes A 10 mL aqueous solution of Na(barb) (5,5-diethylbarbituric acid sodium salt) (0.21 g, 1 mmol) was added to a 10 mL aqueous solution of AgNO 3 (0.17 g, 1 mmol) with stirring at room temperature. The solution immediately became milky. The addition of 2,5-dimethylpyrazine (dmpyz) (0.11 mL, 1 mmol) together with a mixture of 2-propanol (PrOH) and acetonitrile (MeCN) (1:1) (10 mL) to the milky suspension resulted in a clear solution. The resulting solution was allowed to stand in darkness at room temperature and colorless crystals of [Ag(dmpyz) 2 ][Ag(barb) 2 ](1) were obtained after 3 days. Yield 87%. | [] | [] | ["Na(barb)", "Aqueous solution of Na(barb) (5,5-diethylbarbituric acid sodium salt)", "Silver(I) Complexes", "[Ag(dmpyz) 2 ][Ag(barb) 2 ](1)"] | ["AgNO 3--0.17 g, 1 mmol"] | [] | ["Na(barb) (5,5-diethylbarbituric acid sodium salt)--0.21 g, 1 mmol", "2,5-dimethylpyrazine (dmpyz)--0.11 mL, 1 mmol"] | [] | ["3 days"] | ["2-propanol (PrOH)--10 mL", "acetonitrile (MeCN)--10 mL"]
cg0200208 | Synthesis of [Zn(L) 2 ]‚(py), 1. A mixture of Zn(ClO 4 ) 2 ‚6H 2 O (0.038 g, 0.125 mmol) and E-3-[2-(3-pyridyl)ethenyl]benzonitrile (0.052 g, 0.25 mmol) was thoroughly mixed with EtOH (1.25 mL), H 2 O (0.25 mL), and pyridine (0.25 mL) in a heavywalled Pyrex tube. The tube was frozen and sealed under vacuum, and placed inside an oven at 140 °C. After 40 days of heating, crystalline products of 1 were obtained. Yield: 0.048 g (64.8%). IR (cm -1 ): 3462 (m, br), 3030 (w), 2965 (w), 1606(m), 1589 (m), 1551(s), 1483 (m), 1410(m), 1400 (s), 1225 (m), 1194 (m), 1131 (w), 1087 (w), 1059 (s), 1029 (w), 993 (w), 962 * To whom correspondence should be addressed. E-mail: wlin@unc.edu. | [] | [] | ["[Zn(L) 2 ]‚(py)", "NaN"] | ["Zn(ClO 4 ) 2 ‚6H 2 O--0.038 g, 0.125 mmol"] | [] | ["E-3-[2-(3-pyridyl)ethenyl]benzonitrile--0.052 g, 0.25 mmol"] | ["140 °C"] | ["40 days"] | ["EtOH--1.25 mL", "H 2 O--0.25 mL", "pyridine--0.25 mL"]
c6ra18428f | Synthesis of [Cd(L)(2,5-TPD)]$DMA (CP2). A mixture of CdCl 2 $2.5H 2 O (0.046 g, 0.2 mmol), L (0.039 g, 0.1 mmol), 2,5H 2 TPD (0.017 g, 0.1 mmol) was dissolved in 6 mL of DMA–H 2 O (2 : 1). Aer being stirred for 30 min at ambient temperature, the mixture was placed in a 25 mL Teon reactor and heated at 85  C for 4 days. Aer being cooled to ambient temperature, colorless block crystals of CP2 were obtained. Yield 12% (based on Cd). IR (KBr pellet, cm 1 ): 3304m, 1657s, 1552s, 1485s, 1380s, 1333m, 1181s, 1030w, 904m. | [] | [] | ["[Cd(L)(2,5-TPD)]$DMA (CP2)"] | ["CdCl 2 $2.5H 2 O--0.046 g, 0.2 mmol"] | [] | ["L--0.039 g, 0.1 mmol", "2,5H 2 TPD--0.017 g, 0.1 mmol"] | ["85 \nC"] | ["4 days"] | ["DMA–H 2 O (2 : 1)--6 mL"]
j.mcat.2018.03.011 | 2. Experimental 2.1. Preparation of Co-MOF catalyst In a typical preparation, a mixture of Co(OAc) 2 ·4H 2 O (24.9 mg, 0.1 mmol), H 2 tcpa (30.4 mg, 0.1 mmol), Fbtx (31.2 mg, 0.1 mmol) and water (6 mL) was stirred for 60 min at room temperature and then sealed in a 15-mL Teﬂon-lined stainless steel autoclave, which was heated to 140 °C for 2 days. After it was cooled down to room temperature at a rate of 5 °C h −1 , pink block-shaped crystals suitable for Xray diﬀ raction analysis were obtained in ca. 65% yield (46.5 mg, based on H 2 tcpa). Anal. calcd for C 20 H 10 Cl 4 CoF 4 N 6 O 6.5 : C, 33.59; H, 1.39; N, 11.75%; found: 33.68; H, 1.38; N, 11.72%. IR (cm −1 , KBr pellet): 3433 br, 3124 m, 3118 m, 2976 m, 1587 s, 1536 m, 1491 s, 1414 m, 1382 s, 1336 m, 1285 s, 1208 w, 1124 s, 1034 s, 898 m, 854 w, 784 m, 661 s, 610 m. | [] | [] | ["Co-MOF catalyst"] | ["Co(OAc) 2 ·4H 2 O--24.9 mg, 0.1 mmol"] | [] | ["H 2 tcpa--30.4 mg, 0.1 mmol", "Fbtx--31.2 mg, 0.1 mmol"] | ["140 °C"] | ["2 days"] | ["water--6 mL"]
s0108270104014751 | Experimental Compound (I) was prepared according to a previously reported procedure (Benmerad, Guehria-Laõ È doudi, Balegroune et al., 2000; Benmerad, Guehria-Laõ È doudi, Bernardinelli & Balegroune, 2000), using a mixture of La 2 O 3 and suberic acid in a 1:3 molar ratio and a re¯ux time of 10 h. Single crystals of the complex were deposited after one week when the cooled reaction mixture was allowed to stand in air at 313 K. | ["313 K"] | ["one week"] | ["Compound (I)"] | ["La 2 O 3--NaN"] | [] | ["suberic acid--NaN"] | [] | ["10 h"] | []
cg400486q | Synthesis of Compound 3. A solid mixture of H 2 pyip (0.005 g, 0.02 mmol), Cd(NO 3 ) 2 ·4H 2 O (0.0035 g, 0.011 mmol), pz (0.002 g, 0.025 mmol), dmf (0.5 mL), H 2 O (0.25 mL), and HNO 3 (0.1 mL, 4.3 M in dmf) were sealed in a 20 mL vial and heated at 85 °C for 24 h. | [] | [] | ["Compound 3"] | ["Cd(NO 3 ) 2 ·4H 2 O--0.0035 g, 0.011 mmol"] | [] | ["H 2 pyip--0.005 g, 0.02 mmol", "pz--0.002 g, 0.025 mmol"] | ["85 \nC"] | ["24 h"] | ["dmf--0.5 mL", "H 2 O--0.25 mL", "HNO 3--0.1 mL, 4.3 M in dmf"]
cg801085d | Synthesis of [Pb 2 (pzp) 2 (adip)(NO 3 ) 2 ]1.Pb(NO 3 ) 2 (0.166 g, 0.5 mmol), pzp (0.120 g, 0.5 mmol),and H 2 adip (0.073 g, 0.5 mmol) were dissolved in distilled water (12 mL), and triethylamine was added until the pH value of the system was adjusted to between 5 and 6. The resultant solution was heated at 160 °C in a Teﬂon-lined stainless steel autoclave for 3 days. The reaction system was then slowly cooled to room temperature. Pale yellow crystals of 1 suitable for single-crystal X-ray diffraction analysis were collected from the ﬁnal reaction system by ﬁltration, washed several times with distilled water, and dried in air at ambient temperature. Yield: 45% based on Pb(II). Elemental analysis and ICP results for C 17 H 12 N 5 O 5 Pb: Calcd (%): C, 35.60; H, 2.11; N, 12.21; Pb, 36.13. Found (%): C, 35.34; H, 2.05; N, 12.50; Pb, 36.33.Synthesis of [Pb(pzp)(glu)] 2. The preparation of 2 was similar to that of 1 except that H 2 glu (0.066 g, 0.5 mmol) was used instead of H 2 adip as the organic acid ligand. Pale yellow block crystals were obtained in a 41% yield based on Pb(II). Elemental analysis and ICP results for C 19 H 14 N 4 O 4 Pb: Calcd (%): C, 40.07; H, 2.48; N; 9.84, Pb, 36.38. Found (%): C, 40.35; H, 2.77; N, 9.43; Pb, 36.50.Synthesis of [Pb(pzp)(chdc)] · [Pb(pzp)(chdc)] · pzp · H 2 O3.The preparation of 3 was similar to that of 1 except that H 2 chdc (0.085 g, 0.5 mmol) was used instead of H 2 adip as the organic acid ligand. Pale yellow block crystals were obtained in a 37% yield based on Pb(II).Elemental anal. and ICP results for C 58 H 48 N 12 O 9 Pb 2 . Calcd (%): C, 47.34; H, 3.29; N, 11.42; Pb, 28.16. Found (%): C, 47.61; H, 3.14; N, 11.31; Pb, 28.35.Synthesis of [Pb 2 (pzp) 2 (ndc) 2 (H 2 O)] · 0.5H 2 O4.The preparation of 4 was similar to that of 1 except that H 2 ndc (0.108 g, 0.5 mmol) was used instead of H 2 adip as the organic acid ligand. Pale yellow block crystals were obtained in a 33% yield based on Pb(II). Elemental anal. and ICP results for C 104 H 62 N 16 O 19 Pb 4 . Calcd (%): C, 46.81; H, 2.34; N, 8.40; Pb, 31.06. Found (%): C, 46.66; H, 2.55; N, 8.51; Pb, 31.37.Synthesis of [Pb(pzp)(1,3-bdc)(H 2 O) 0.5 ] · H 2 O5.The preparation of 5 was similar to that of 1 except that 1,3-H 2 bdc (0.083 g, 0.5 mmol) was used instead of H 2 adip as the organic acid ligand. Pale yellow block crystals were obtained in a 55% yield based on Pb(II). Elemental anal. and ICP results for C 44 H 30 N 8 O 11 Pb 2 . Calcd (%): C, 41.91; H, 2.40; N, 8.88; Pb, 32.86. Found (%): C, 41.83; H, 2.52; N, 8.49; Pb, 32.71.Synthesis of [Pb(pzp)(1,2-bdc)] · H 2 O6.The preparation of 6 was similar to that of 1 except that 1,2-H 2 bdc (0.083 g, 0.5 mmol) was used instead of H 2 adip as the organic acid ligand. Pale yellow block crystals were obtained in a 36% yield based on Pb(II). Elemental anal. | [] | [] | ["[Pb 2 (pzp) 2 (adip)(NO 3 ) 2 ]", "[Pb(pzp)(glu)]", "[Pb(pzp)(chdc)]", "[Pb 2 (pzp) 2 (ndc) 2 (H 2 O)]", "[Pb(pzp)(1,3-bdc)(H 2 O) 0.5 ]", "[Pb(pzp)(1,2-bdc)]"] | ["Pb(NO 3 ) 2--0.166 g, 0.5 mmol"] | ["triethylamine--adjusted to pH between 5 and 6"] | ["pzp--0.120 g, 0.5 mmol", "H 2 adip--0.073 g, 0.5 mmol", "H 2 glu--0.066 g, 0.5 mmol", "H 2 chdc--0.085 g, 0.5 mmol", "H 2 ndc--0.108 g, 0.5 mmol", "1,3-H 2 bdc--0.083 g, 0.5 mmol", "1,2-H 2 bdc--0.083 g, 0.5 mmol"] | ["160 \nC"] | ["3 days"] | ["distilled water--12 mL"]
00958972.2019.1666980 | Anal. Calcd for C 18 H 22 N 4 O 12 Ba (1): C, 34.66; N, 8.98; H, 3.56. Found: C, 34.36; N, 9.17; H, 3.35%. IR (KBr, cm 1 ): 3500–3000(br), 3318(s), 3126(w), 3081(w), 3048(w), 2910(m), 1660(s), 1611(w) 1565(s), 1518(m), 1402(s), 1348(s), 1320(m), 1251(m), 1156(m), 1108(m), 1013(m), 985(m), 958(m), 883(m), 835(m), 794(s), 774(m), 719(m), 514(s). | [] | [] | ["C 18 H 22 N 4 O 12 Ba"] | [] | [] | [] | [] | [] | []
zaac.201100164 | Synthesis of {[Cd 2 (btc)(2,2'-bpy) 2 ]·H 2 O} n (1): A mixture of Cd(NO 3 ) 2 ·4H 2 O (0.2 mmol, 0.0617 g), biphenyl-2,2',4,4'-tetracaboxylc acid (0.1 mmol, 0.0330 g), NaOH (0.4 mmol, 0.0160 g) and 2,2'bpy (0.2 mmol, 0.0312 g) in water (10 mL) was stirred for 30 min in air and afterwards sealed in a 25 mL Telfon-lined stainless steel container, which was heated to 160 °C for 72 h. After cooling to room temperature at a rate of 5 °C·h –1 , the colorless block crystals were obtained in about 52 % yield based on Cd. C 36 H 24 Cd 2 N 4 O 9 (881.39): calcd. C 49.06, H 2.74, N 6.36 %; found: C 49.08, H 2.70, N 6.40 %. | [] | [] | ["{[Cd2(btc)(2,2'-bpy)2]·H2O}n", "C36H24Cd2N4O9"] | ["Cd(NO3)2·4H2O--0.2 mmol, 0.0617 g"] | [] | ["biphenyl-2,2',4,4'-tetracarboxylc acid--0.1 mmol, 0.0330 g", "2,2'bpy--0.2 mmol, 0.0312 g"] | ["160 °C"] | ["72 h"] | ["water--10 mL"]
c0ce00685h | 1,4-bis(ethylthio)benzene (L 1 ) was synthesized according to the literature, 11 and the synthesis of the ligand 4,4 0 -bis(ethylthiomethyl)biphenyl (L 2 ) was described in the preparation section. | [] | [] | ["L 1", "L 2"] | [] | [] | [] | [] | [] | []
c6ra25319a | Aer cooling to room temperature at a speed of 0.1  C min 1 , the green crystals of 3 (108.32 mg) were obtained and washed with distilled water. 47% yield based on Ni. Elemental analysis for C 38 H 36 NiN 4 O 10 , calcd (%): C, 59.42; H, 4.69; N, 7.30. Found (%): C, 59.39; H, 4.64; N, 7.27. IR data (KBr, cm 1 ): 3445 (s), 3012 (w), 1556 (s), 1441 (s), 1361 (s), 1242 (m), 1128 (w), 1070 (m), 914 (w), 899 (m), 839 (m), 768 (m), 672 (m), 587 (w), 524 (w). | [] | [] | ["C 38 H 36 NiN 4 O 10"] | [] | [] | [] | [] | [] | []
cg2000427 | Preparation of Coordination Polymers. The procedure and condition used to synthesize compounds 1, 3, and 4 are as follows: A solvent mixture (7 cm 3 of water, 0.2 cm 3 of pyridine) containing H 2 L Table 3. Selected Bond Lengths (Å) and Angle s () for 3 and 6 3 Ni(1)O(7) 2.0247(18) Ni(1)O(3) 2.0290(19) Ni(1)O(5) 2.0516(19) Ni(1)O(9) 2.100(2) Ni(1)N(1) 2.110(2) Ni(1)N(2) 2.117(2) Ni(2)O(6) 2.0367(19) Ni(2)O(8) 2.052(2) Ni(2)O(1) 2.0570(18) Ni(2)N(3) 2.102(2) Ni(2)O(9) 2.1137(19) Ni(2)N(4) 2.135(3) O(7)Ni(1)O(3) 175.16(8) O(7)Ni(1)O(5) 92.02(8) O(3)Ni(1)O(5) 87.93(9) O(7)Ni(1)O(9) 93.83(8) O(3)Ni(1)O(9) 91.01(8) O(5)Ni(1)O(9) 90.24(8) O(7)Ni(1)N(1) 88.92(8) O(3)Ni(1)N(1) 90.78(10) O(5)Ni(1)N(1) 175.62(9) O(9)Ni(1)N(1) 93.96(9) O(7)Ni(1)N(2) 88.43(9) O(3)Ni(1)N(2) 86.74(9) O(5)Ni(1)N(2) 84.94(8) O(9)Ni(1)N(2) 174.76(9) N(1)Ni(1)N(2) 90.81(10) O(6)Ni(2) O(8) 92.86(8) O(6)Ni(2)O(1) 177.42(8) O(8)Ni(2)O(1) 89.57(8) O(6)Ni(2)N(3) 90.97(9) O(8)Ni(2)N(3) 82.50(9) O(1)Ni(2)N(3) 88.49(9) O(6)Ni(2)O(9) 91.04(8) O(8)Ni(2)O(9) 95.45(8) O(1)Ni(2)O(9) 89.60(8) N(3)Ni(2)O(9) 177.20(11) O(6)Ni(2)N(4) 88.22(9) O(1)Ni(2)N(4) 89.26(9) N(3)Ni(2)N(4) 88.93(10) Ni(1)O(9)Ni(2) 113.58(9) 6 Mn(1)O(4) 2.1405(19) Mn(1)O(7) 2.1520(17) Mn(1)O(1) 2.1747(17) Mn(1)O(9) 2.262(2) Mn(1)N(3) 2.288(2) Mn(1)N(4) 2.341(2) Mn(2)O(5) 2.1249(19) Mn(2)O(2) 2.1364(18) Mn(2)O(3) 2.139(2) Mn(2)O(9) 2.243(2) Mn(2)N(2) 2.271(2) Mn(2)N(1) 2.291(2) O(4)Mn(1)O(7) 173.35(7) O(4)Mn(1)O(1) 94.40(8) O(7)Mn(1)O(1) 91.12(7) O(4)Mn(1)O(9) 90.24(8) O(7)Mn(1)O(9) 85.05(7) O(1)Mn(1)O(9) 101.07(7) O(4)Mn(1)N(3) 93.93(8) O(7)Mn(1)N(3) 90.50(8) O(1)Mn(1)N(3) 82.13(7) O(9)Mn(1)N(3) 174.55(8) O(4)Mn(1)N(4) 87.37(8) O(7)Mn(1)N(4) 87.91(8) O(1)Mn(1)N(4) 169.13(8) O(9)Mn(1)N(4) 89.63(7) N(3)Mn(1)N(4) 87.05(8) O(5)Mn(2)O(2) 177.23(7) O(5)Mn(2)O(3) 89.72(9) O(2)Mn(2)O(3) 91.63(8) O(5)Mn(2)O(9) 88.44(7) O(2)Mn(2)O(9) 93.94(7) O(3)Mn(2)O(9) 91.47(8) O(5)Mn(2)N(2) 88.45(8) O(2)Mn(2)N(2) 89.20(8) O(3)Mn(2)N(2) 87.12(8) O(9) Mn(2)N(2) 176.59(8) O(5)Mn(2)N(1) 92.27(9) O(2)Mn(2)N(1) 86.28(8) O(3)Mn(2)N(1) 176.86(8) O(9)Mn(2)N(1) 91.01(8) N(2)Mn(2)N(1) 90.51(8) Mn(2)O(9)Mn(1) 106.74(8) | [] | [] | ["NaN"] | [] | [] | [] | [] | [] | []
00958972.2014.896993 | 2.3.4. Synthesis of [Co(L 2 ) 2 (4,4′-bipy)(H 2 O)] n (4). A mixture of CoCl 2 ·6H 2 O (0.0238 g, 0.1 mM), HL 2 (0.0473 g, 0.2 mM), 4,4′-bipy (0.0156 g, 0.1 mM), NaOH (0.3 mL, 0.65 M L −1 ), and distilled water (10 mL) were sealed in a Teﬂon-lined stainless reactor (25 mL) and heated at 90 °C for 72 h under autogenous pressure. Cooling to room temperature, the remaining solution was ﬁltered and evaporated slowly at room temperature. Red block crystals were obtained. Yield: 35.5%. Anal. Calcd for C 32 H 26 Cl 2 CoN 6 O 5 : C, 54.56; H, 3.69; N, 11.93%. Found: C, 54.85; H, 3.36; N, 12.35%. IR data (KBr pellet, ν/cm −1 ): 3357 w, 3118 w, 1603 m, 1528 s, 1469 m, 1383 s, 1222 m, 1141 m, 1006 m, 809 m, 764 m.2.3.5. Synthesis of [Ni(L 2 ) 2 (4,4′-bipy)(H 2 O)] n (5). The synthesis of 5 was the same as that of 4, except that 0.1 mM NiCl 2 ·6H 2 O was used instead of 0.1 mM CoCl 2 ·6H 2 O and the temperature was increased to 120 °C. Green block crystals were obtained. Yield: 31.5%. | [] | [] | ["[Co(L 2 ) 2 (4,4′-bipy)(H 2 O)] n", "C 32 H 26 Cl 2 CoN 6 O 5"] | ["CoCl 2 ·6H 2 O--0.0238 g, 0.1 mM"] | ["NaOH--0.3 mL, 0.65 M L −1"] | ["HL 2--0.0473 g, 0.2 mM", "4,4′-bipy--0.0156 g, 0.1 mM"] | ["90 °C"] | ["72 h"] | ["distilled water--10 mL"]
cg0702636 | The pure colorless block crystals were obtained after 4 days of heating at 140 °C. Yield: 0.27 g, ∼65% (based on H 3 L). Anal. Calcd for C 16 H 12 Cd 3 N 2 O 16 : C, 23.28; H, 1.47; N, 3.39. Found: C, 23.82; H, 0.86; N, 3.27. IR (Al 2 O 3 ,cm -1 ): 3400 b, 3091 s, 3075 s, 2968 w, 1879 m, 1720 m, 1667 vs, 1646 vs, 1592 vs, 1490 s, 1454 s, 1385 m.* To whom correspondence should be addressed. E-mail: q.xu@aist.go.jp.† National Institute of Advanced Industrial Science and Technology.‡ Kobe University.CRYSTAL GROWTH & DESIGN 2008 VOL. 8, NO. 2 452–459 10.1021/cg0702636 CCC: $40.75  2008 American Chemical Society Published on Web 12/14/2007 [Cd 4 (L) 2 (OH) 2 (H 2 O) 3 ](H 2 O) (3). A mixture of Cd(NO 3 ) 2 · 6H 2 O (0.69 g, 2 mmol), H 3 L (0.21 g, 1 mmol), and H 2 O/C 2 H 5 OH (3:1, 10 mL) was sealed in a vial. The pure colorless block crystals were obtained after 7 days of heating at 185 °C. Yield: 0.19 g, ∼40% (based on H 3 L). Anal. Calcd for C 16 H 14 Cd 4 N 2 O 18 : C, 19.77; H, 1.45; N, 2.88. | [] | [] | ["[Cd 4 (L) 2 (OH) 2 (H 2 O) 3 ](H 2 O)", "C 16 H 12 Cd 3 N 2 O 16"] | ["Cd(NO 3 ) 2 \b76H 2 O--0.69 g, 2 mmol"] | [] | ["H 3 L--0.21 g, 1 mmol"] | ["185 \b0C"] | ["7 days"] | ["H 2 O/C 2 H 5 OH--3:1, 10 mL"]
chem.200600698 | Data for [1·YbACHTUNGTRENNUNG(tta) 3 ] 1 : Yield: 47%; IR (KBr disk): n˜ = 3112 (w), 3080 (w), 2129 (s), 2119 (s), 1607 (s), 1541 (s), 1505 (m), 1450 (m), 1413 (s), 1353 (m), 1307 (s), 1248 (m), 1231 (m), 1211 (m), 1183 (s), 1143 (s), 1085 (w), 1062 (m), 1007 (m), 936 (w), 859 (w), 833 (m), 785 (s), 768 (w), 758 (m), 724 (m), 682 (w), 643 (m), 582 (m), 545 cm 1 (w); elemental analysis calcd (%) for PtYbC 48 H 28 N 4 F 9 O 6 S 3 ·0.5CH 2 Cl 2 : C 40.6, H 2.0, N 3.9; found: C 40.5, H 1.8, N 3.9. | [] | [] | ["[1·YbACHTUNGTRENNUNG(tta) 3 ] 1", "PtYbC 48 H 28 N 4 F 9 O 6 S 3 ·0.5CH 2 Cl 2"] | [] | [] | [] | [] | [] | []
j.jssc.2013.03.042 | 2.2.5. [Zn 2 (H 2 L)(btc)(μ 2 -OH)] (5) A mixture of H 2 L (21.0 mg, 0.1 mmol), Zn(NO 3 ) 2  6H 2 O (29.7 mg, 0.1 mmol), H 3 btc (21.0 mg, 0.1 mmol) and NaOH (16.0 mg, 0.4 mmol) in 10 mL of H 2 O was sealed in a 16 mL Teﬂon lined stainless steel container and heated at 180 1C for 3 d. After the reaction mixture was cooled to room temperature, colorless block crystals of 5 were collected by ﬁltration and washed with water and ethanol several times in 48% yield. Anal. Calcd for C 21 H 14 N 4 O 7 Zn 2 : C, 44.63, H, 2.50, N, 9.91%. Found: C, 44.84, H, 2.66, N, 10.06%. IR (KBr pellet, cm −1 ): 3428 (w), 3141–2855 (m), 1614 (s), 1573 (s), 1435 (s), 1370 (s), 1132 (w), 816 (w), 766 (m), 730 (m), 715 (m), 644 (w), 554 (w). | [] | [] | ["[Zn 2 (H 2 L)(btc)(μ 2 -OH)]", "C 21 H 14 N 4 O 7 Zn 2"] | ["Zn(NO 3 ) 2 \n6H 2 O--29.7 mg, 0.1 mmol"] | [] | ["H 2 L--21.0 mg, 0.1 mmol", "H 3 btc--21.0 mg, 0.1 mmol", "NaOH--16.0 mg, 0.4 mmol"] | ["180 1C"] | ["3 d"] | ["H 2 O--10 mL"]
j.ica.2010.10.011 | Yield: 36%. Anal. Calc. for C 28 H 28 Cu 2 N 2 O 16 S (807.68): C, 41.64; H, 3.49; N, 3.47. Found: C, 41.55; H, 3.76; N, 3.70%. IR (KBr, cm 1 ): 3427(m), 2904(w), 1613(s), 1479(m), 1404(m), 1606(m), 1321(m), 1149(m), 1121(w), 1092(m), 1068(m), 1032(w), 978(w), 906(w), 836(m), 783(s), 740(w), 672(w), 606(w), 552(w), 480(w) 2.2.3. Synthesis of [Cu 3 (dstc)(bipy)( l 2 -OH) 2 (H 2 O) 2 ] n (3) Complex 3 was prepared as 2 by using bipy (0.05 mmol, 7.8 mg) instead of bpe. Yield: 40%. Anal. Calc. for C 26 H 20 Cu 3 N 2 O 14 S (807.15): C, 38.69; H, 2.50; N, 3.47. Found: C, 38.76; H, 2.66; N, 3.67%. IR (KBr, cm 1 ): 3404(m), 2361(s), 1611(s), 1478(m), 1384(s), 1323(m), 1225(m), 1175(m), 1123(m), 1098(m), 1072(s), 902(w), 847(m), 824(s), 785(s), 760(s), 726(w), 668(s), 640(m), 555(s), 513(s), 490(m). | [] | [] | ["[Cu 3 (dstc)(bipy)( l 2 -OH) 2 (H 2 O) 2 ] n", "C 26 H 20 Cu 3 N 2 O 14 S"] | [] | [] | ["dstc--NaN", "bipy--0.05 mmol, 7.8 mg"] | [] | [] | []
b702569f | Product: Yellow crystals, dp 220 uC. Yield: 0.156 g, 55%. (Found C: 15.10, H: 1.20, N: 6.44: calculated for C 6 H 5 Br 2 HgN 2 ; C: 15.48, H: 1.08, N: 6.02%.) IR (cm 21 ) selected bands: 769(s), 1015(m), 1212(m), 1324(m), 1419(m), 1569(m), 1620(w), 3045(w), 3530(w).1 H NMR (DMSO; d): 7.30–7.60 (t, 2H) ), 8.20–8.40 (d, 2H), 8.70 (s, 2H), 8.80 (d, 2H) ), 9.10 (s, 2H) ppm. | [] | [] | ["C 6 H 5 Br 2 HgN 2"] | [] | [] | [] | [] | [] | []
ic400237h | Synthesis of [Co(6-ThioGuo) 3 ]·1.5H 2 O (4). 6-Thioguanosine (6-ThioGuoH) (74.4 mg, 0.248 mmol) was dissolved in mixture of water (10 mL) and methanol (10 mL), and then 10 mL of an aqueous solution of Co(NO 3 ) 2 ·6H 2 O (36.1 mg, 0.124 mmol) was added to the mixture. The mixture was reﬂuxed and stirred at 86 °C for 3 h; after that, the pH of the solution was adjusted to 8 with NaOH and reﬂuxed again for 3 h more. The solution was then ﬁltered and kept at room temperature to aﬀord 57 mg (48% yield) of dark green crystals suitable for X-ray structure determination. Anal. Calcd (Found) for C 30 H 39 N 15 O 13.5 S 3 Co·0.5NaOH: C, 36.00 (36.59); H, 3.98 (3.22); N, 20.99 (19.96). IR selected data (cm −1 ): 3248 (s), 3130 (s), 2972 (m), 2889 (s), 1591 (s), 1589 (s), 1371 (s), 1267 (s), 1192 (s), 1082(s), 982 (m), 935 (s), 873 (m), 630 (m). ES-MS: m/z (positive mode) 976.1069 (Calcd for [Co(6-MP) 3 ]Na + : 976.1060). | [] | [] | ["[Co(6-ThioGuo) 3 ]·1.5H 2 O"] | ["Co(NO 3 ) 2 \n6H 2 O--36.1 mg, 0.124 mmol"] | ["NaOH--adjust pH to 8"] | ["6-ThioGuoH--74.4 mg, 0.248 mmol"] | ["86 \n°C"] | ["3 h", "3 h more"] | ["water--10 mL", "methanol--10 mL"]
j.jssc.2004.07.035 | 2.2. Synthesis of the complexes Lanthanide oxides (Eu 2 O 3 ,Tb 4 O 7 ,Gd 2 O 3 ,Sm 2 O 3 , Dy 2 O 3 ) were converted to their nitrates by treatment with concentrated nitric acid according to conventional method [16]. To an aqueous (5 mL) solutions of Ln(NO 3 ) 3  6H 2 O (Sm(NO 3 ) 3  6H 2 O, 0.222 g/0.5 mmol; Eu(NO 3 ) 3  6H 2 O, 0.223 g/0.5 mmol, Gd(NO 3 ) 3  6H 2 O, 0.226 g/0.5 mmol; Tb(NO 3 ) 3  6H 2 O, 0.227 g/0.5 mmol, Dy(NO 3 ) 3  6H 2 O, 0.229 g/0.5 mmol), 5-Bromonicotinic acid (5-Brnic, 0.3029 g/1.5 mmol) in a minimum amount of ethanol was slowly added under stirring. The pH value of the mixed solution was adjusted to be about 6.5 with sodium hydroxide and further stirred for 4 h, then a little white precipitate for the product (lanthanide complexes) appeared. The resulting solution was ﬁltered and the ﬁltrate allowed to standing at room temperature. After 1 week, well-shaped light colorless single crystals of complexes 2 and 3 suitable for X-rays fourcircle diffraction analysis were obtained. Data of Eu complex (1): Yields: 88%. IR (main bands): 1543 (v s COO  ), 1413, (v as COO  ). Anal. Calcd. for C 36 H 30 Br 6 N 6 O 18 Eu 2 : C, 26.70; H, 1.85; N, 5.19; Found: C 26.47; H, 1.92; N, 5.04. Data of Tb complex (2): Yields: 85%. IR (main bands): 1543 (v s COO  ), 1413, (v as COO  ). Anal. Calcd. for C 18 H 17 Br 3 N 3 O 10 Tb: C, 25.90; H, 2.04; N, 5.04; Found: C 26.43; H, 2.15; N, 4.97. Data of Sm complex (3): Yields: 89%. IR (main bands): 1543 (v s COO  ), 1413, (v as COO  ). Anal. Calcd. | [] | ["1 week"] | ["Eu complex (1)", "Tb complex (2)", "Sm complex (3)"] | ["Ln(NO 3 ) 3 ? 6H 2 O--Sm(NO 3 ) 3 ? 6H 2 O, 0.222 g/0.5 mmol; Eu(NO 3 ) 3 ? 6H 2 O, 0.223 g/0.5 mmol, Gd(NO 3 ) 3 ? 6H 2 O, 0.226 g/0.5 mmol; Tb(NO 3 ) 3 ? 6H 2 O, 0.227 g/0.5 mmol, Dy(NO 3 ) 3 ? 6H 2 O, 0.229 g/0.5 mmol"] | ["sodium hydroxide--adjust pH to about 6.5"] | ["5-Bromonicotinic acid (5-Brnic)--0.3029 g/1.5 mmol"] | [] | ["4 h"] | ["ethanol--minimum amount"]
om100466n | Preparation and Spectroscopic Data for 4. A solution of [Cu(NCMe) 4 ]PF 6 (0.050 g, 0.134 mmol) in MeCN (4 mL) was added to a stirred solution of complex 1 (0.103 g, 0.134 mmol) in CH 2 Cl 2 (10 mL). A colorless precipitate formed immediately.The solution was stirred for 1 h, and the solid was collected by filtration and washed with MeCN (10 mL) and CH 2 Cl 2 (10 mL), yielding 4 as a colorless microcrystalline powder. Yield: 0.122 g, 94%. Single crystals suitable for X-ray diffraction were obtained within 1 day at room temperature, upon slow diffusion of a MeCN (1 mL) solution of [Cu(NCMe) 4 ]PF 6 (0.005 g, 0.014 mmol) into aCH 2 Cl 2 (1 mL) solution of complex 1 (0.010 g, 0.013 mmol). | [] | [] | ["4"] | ["[Cu(NCMe) 4 ]PF 6--0.050 g, 0.134 mmol", "complex 1--0.103 g, 0.134 mmol", "[Cu(NCMe) 4 ]PF 6--0.005 g, 0.014 mmol"] | [] | [] | ["room temperature"] | ["1 h", "1 day"] | ["MeCN--4 mL", "CH 2 Cl 2--10 mL"]
ejic.200701106 | [Cd(ImBNN) 2 (CH 3 C 6 H 4 SO 3 ) 2 ] n (2): Cd(CH 3 C 6 H 4 SO 3 ) 2 (23 mg, 0.05 mmol) was dissolved in ethanol (3 mL) and then carefully layered onto a solution of ImBNN (19 mg, 0.05 mmol) in C 6 H 6 and DMF (2:1, 3 mL). After about two weeks, yellow block crystals suitable for single-crystal X-ray analysis formed at the interface of the two solutions. Yield 15 mg (50%) based on the ligand. IR (KBr): ν ˜ = 3123 (m), 1604 (s), 1520 (s), 1488 (m), 1362 (m), 1306 (m), 1247 (s), 1176 (s), 1120 (s), 1060 (m), 1035 (m), 1011 (m), 962 (w), 921 (w), 830 (s), 752 (w), 681 (m), 568 (m) cm –1 .Cd 0.5 C 29 H 27 N 6 O 3 S (595.83): calcd. C 58.46, H 4.57, N 14.10; found C 58.30, H 4.62, N 13.90. | [] | [] | ["[Cd(ImBNN) 2 (CH 3 C 6 H 4 SO 3 ) 2 ] n"] | ["Cd(CH 3 C 6 H 4 SO 3 ) 2--23 mg, 0.05 mmol"] | [] | ["ImBNN--19 mg, 0.05 mmol"] | [] | ["two weeks"] | ["ethanol--3 mL", "C 6 H 6 and DMF--2:1, 3 mL"]
cg401692e | {[Zn(1,3-bdc)(4-bpdb)]·2H 2 O} n (2). Complex 2 was synthesized similarly as 1, except that 3-bpdb (21.0 mg, 0.1 mmol) was replaced with 4-bpdb (21.0 mg, 0.1 mmol). Yellow block crystals of 2 were obtained. Yield: 19.3 mg (43% based on Zn II ). Elemental analysis (%): calcd for (C 20 H 18 N 4 O 5 Zn): C 52.48, H 3.52, N 12.24; Found: C 52.11, H 3.56, N 12.52. IR (KBr, cm −1 ): 3444 (br), 1670 (s), 1617 (vs), 1563 (s), 1397 (vs), 1229 (w), 1091 (w), 733 (m), 707 (m), 521 (w). | [] | [] | ["[Zn(1,3-bdc)(4-bpdb)]·2H 2 O", "C 20 H 18 N 4 O 5 Zn"] | ["Zn II--NaN"] | [] | ["1,3-bdc--NaN", "4-bpdb--NaN"] | [] | [] | []
j.ica.2014.09.025 | 2.2.2. Synthesis of {[Cd(bmimx)(HMPH)]H 2 O} n (2) The process was similar to 1 except that 1,2-H 2 BDC was replaced by H 2 HMPH (18.0 mg, 0.1 mmol). Colorless crystals of 2 were obtained with yield 70% based on Cd. Anal. Calc for C 29 H 34 N 4O 5 Cd: C, 55.20; H, 5.43; N, 8.88. Found: C, 55.17; H, 5.43; N, 8.85%.IR (cm 1 , KBr): 3480s, 3139w, 3118w, 2964w, 1623w, 1545s, 1505w, 1420m, 1398m, 1257m, 1223w, 1183w, 1143m, 1084w, 1036w, 1001m, 960w, 854w, 832w, 809w, 754s, 686m, 673m, 642w. | [] | [] | ["{[Cd(bmimx)(HMPH)]H 2 O} n", "C 29 H 34 N 4O 5 Cd"] | [] | [] | ["H 2 HMPH--18.0 mg, 0.1 mmol"] | [] | [] | []
j.poly.2015.02.021 | 2.2.3. Synthesis of [Ag 2 (TBDS)(2,2 0 -bipy)(H 2 O)] n (2) An identical procedure as that for 1, except that introducing 2,2 0 -bipy (0.0156 g, 0.1 mmol) into reaction system and adjusting the pH value to 6.0. Pale yellow block crystals of 2 were collected (yield: 24.8 mg, 57.8% based on Ag). Anal. Calc. for C 31 H 23 N 5 O 7 S 2 Ag 2 (857.41): C, 43.43; H, 2.70; N, 8.17. Found: C, 43.48; H, 2.78; N, 8.19%; IR (KBr, cm 1 ): 3425(m), 3100(w), 1601(m), 1471(w), 1402(w), 1196(s), 1077(w), 1030(s), 831(w), 766(w), 697(w), 674(m), 610(s), 546(w). | [] | [] | ["[Ag 2 (TBDS)(2,2 0 -bipy)(H 2 O)] n", "C 31 H 23 N 5 O 7 S 2 Ag 2"] | [] | [] | ["2,2 0 -bipy--0.0156 g, 0.1 mmol"] | [] | [] | []
00958970701486785 | Synthesis of 2. A mixture of APTPH 6 0.0748 g (0.25 mmol), CdO 0.0160 g (0.125 mmol), 2,2 0 -bipy 0.0391 g (0.25 mmol) and distilled water 2 mL was mixed and sealed in a Teflon reactor and then heated at 80  C for 10 days. Colorless crystals for single crystal diffraction analysis were obtained. Yield: 10%. EA: Anal. C 25.15, H 3.90, N 6.76, Calcd for C 13 H 24 N 3 O 12 P 3 Cd: C 25.20, H 3.90, N 6.78. IR (solid KBr pellet,  cm 1 ): 3389 (bs), 2922 (s), 1600 (m), 1512 (m), 1478 (m), 1442 (m), 1384 (w), 1321 (w), 1184 (s), 1088 (s), 1053 (s), 1020 (s), 1016 (s), 912 (s), 910 (m), 760 (m), 735 (m), 651 (m), 535 (m), 473 (m), 450 (m). | [] | [] | ["APTPH 6 Cd"] | ["CdO--0.0160 g, 0.125 mmol"] | [] | ["APTPH 6--0.0748 g, 0.25 mmol", "2,2 0 -bipy--0.0391 g, 0.25 mmol"] | ["80  C"] | ["10 days"] | ["distilled water--2 mL"]
c3ta14199c | Synthesis of Zn(L)$(HDMA) 2 (DMF)(H 2 O) 6 (2). H 4 L (49 mg, 0.10 mmol) was added to 3 mL of a mixture of DMF–H 2 O(3:1 in v/v) with 1 drop of concentrated HNO 3 in a 10 mL vial. To this solution, Zn(NO 3 ) 2 $6H 2 O (90 mg, 0.30 mmol) was added. The vial was then sealed, heated at 85  C for 3 days, and colorless block crystals of 2 were obtained, washed with DMF, and dried in air. Yield: 55 mg, 66.5% based on H 4 L. Anal. calcd for C 31 H 47 N 5 O 17 Zn (%): C, 45.02; H, 5.73; N, 8.47. Found: C, 45.08; H, 5.76; N, 8.26.X-ray crystallography X-ray single-crystal diﬀraction data for compounds 1 and 2 were collected on a Rigaku SCX-mini diﬀractometer at 293(2) K with Mo-Ka radiation (l ¼ 0.71073 ˚ A) in u scan mode. The program SAINT 17 was used for the integration of the diﬀraction proles. | [] | [] | ["Zn(L)$(HDMA) 2 (DMF)(H 2 O) 6", "H 4 L"] | ["Zn(NO 3 ) 2 $6H 2 O--90 mg, 0.30 mmol"] | ["concentrated HNO 3--1 drop"] | ["H 4 L--49 mg, 0.10 mmol"] | ["85  C"] | ["3 days"] | ["DMF–H 2 O--3:1 in v/v"]
c0ce00330a | [Zn(OH 2 ) 2 (phen) 2 ]chel$3.3H 2 O (6). Compound 6 was obtained as single crystals in the same solvothermal reaction used to obtain 4. Yield: 20%.6 was also obtained by reaction at room temperature of a suspension of [Zn(chel)(H 2 O) 2 ] (213 mg, 0.75 mmol) in H 2 O (10 mL) and a solution of 1,10-phenanthroline (148 mg, 0.75 mmol) in ethanol (10 mL). The mixture was stirred for 24 h. A precipitate, which was identiﬁed by powder X-ray diffraction as [Zn(chel)(phen)(OH 2 ) 2 ](3), was ﬁltered off. Single crystals of 6 were obtained from the resulting solution by slow evaporation (1 month) at room temperature. | ["room temperature"] | ["1 month"] | ["[Zn(OH 2 ) 2 (phen) 2 ]chel?3.3H 2 O", "[Zn(chel)(phen)(OH 2 ) 2 ]"] | ["[Zn(chel)(H 2 O) 2 ]--213 mg, 0.75 mmol"] | [] | ["1,10-phenanthroline--148 mg, 0.75 mmol"] | ["room temperature"] | ["24 h"] | ["H 2 O--10 mL", "ethanol--10 mL"]
acs.inorgchem.9b01576 | 3a Me -Az. A sample of 2a Me (400 mg, 0.508 mmol) was dissolved in DMF (6 mL, opaque solution). HATU (338 mg, 0.889 mmol, 1.75 equiv) was added, and the mixture was let to stir for 10 min, during which the solution became transparent and yellow. Then, DIPEA (266 μL, 1.53 mmol, 3 equiv) was added and was stirred for an extra 15 min. The mixture’s color turned to deep orange/red. An excess amount of 2-aminoethylazide (55 μL, 0.76 mmol, 1.5 equiv) was added and the mixture was stirred overnight at 50 °C. The reaction mixture was diluted with EtOAc (50 mL) and was extracted with brine. Organic phases were combined, dried over MgSO 4 , ﬁltered, and concentrated. Column chromatography [silica, CH 2 Cl 2 /Et 2 O (80:20) → CH 2 Cl 2 /Et 2 O/MeOH (80:15:5) → CH 2 Cl 2 /Et 2 O/MeOH (80:10:10)] resulted in as light yellow solid product (380 mg, 87%). | [] | [] | [] | [] | [] | ["2a Me--400 mg, 0.508 mmol", "HATU--338 mg, 0.889 mmol, 1.75 equiv", "DIPEA--266 μL, 1.53 mmol, 3 equiv", "2-aminoethylazide--55 μL, 0.76 mmol, 1.5 equiv"] | ["50 °C"] | ["10 min", "15 min", "overnight"] | ["DMF--6 mL", "EtOAc--50 mL", "brine--not specified", "MgSO4--not specified", "CH2Cl2--not specified", "Et2O--not specified", "MeOH--not specified"]
c4dt03333g | [Ni(Phen) 3 ][(In/Sn) 4 Se 8 ]·(Cha)·4H 2 O (2). Compound 2 was obtained by following a similar procedure to that of 1, but element Se (0.0158 g, 0.20 mmol) was used instead of S. The sealed tube was heated at 160 °C for 5 days to yield orange plate crystals. (40% yield based on In). Elemental analysis (C 42 H 45 N 7 In 2 NiO 4 Sn 2 Se 8 , MW 1869.25). Calcd: C, 26.99; H, 2.43; N, 5.25. Found: C, 26.91; H, 2.37; N, 5.09. IR (cm −1 ): 3424(s), 3076(w), 2921(m), 2850(w), 1621(m), 1580(m), 1514(s), 1421(s), 1382(m), 1141(m), 1101(m), 842(vs), 768(w), 768(m), 722(vs), 641(w), 474(w). | [] | [] | ["[Ni(Phen) 3 ][(In/Sn) 4 Se 8 ]·(Cha)·4H 2 O", "C 42 H 45 N 7 In 2 NiO 4 Sn 2 Se 8"] | [] | [] | [] | ["160 \nC"] | ["5 days"] | []
ejic.201100944 | [Sm(pydc)(H 2 O) 4 ] 4 [SiW 12 O 40 ]·4H 2 O (5): The preparation of 5 was similar to that of 3, except that Sm(CH 3 COO) 3 ·6H 2 O (0.50 g, 1.15 mmol) replaced Pr(CH 3 COO) 3 ·6H 2 O. Slow concentration at room temperature afforded yellow crystals suitable for XRD after 2–3 weeks, which were collected by filtration and dried in air (yield ca. 50% based on K 4 [α-SiW 12 O 40 ]·nH 2 O). C 28 H 52 N 4 O 76 SiSm 4 W 12 (4496.59): calcd. C 7.48, H 1.17, N 1.25, Si 0.62, Sm 13.38, W 49.06; found C 7.39, H 1.29, N 1.17, Si 0.69, Sm 13.46, W 49.00. | [] | [] | ["[Sm(pydc)(H 2 O) 4 ] 4 [SiW 12 O 40 ]\b4H 2 O"] | ["Sm(CH 3 COO) 3 \b6H 2 O--0.50 g, 1.15 mmol"] | [] | ["pydc--not provided"] | [] | ["2-3 weeks"] | []
zkri-2018-2141 | Cd[S 2 CN(CH 2 CH 2 ) 2 O] 2 (2): K[S 2 CN(CH 2 CH 2 ) 2 O] (0.80 g, 4mmol) in methanol (10mL) was added slowly to CdCl 2 (0.37 g, 2mmol) also dissolved in methanol (5mL). The resulting mixture was stirred for 60min at 323K, followed by ﬁltration. The ﬁltrate was left for slow evaporation under ambient conditions. Colourless crystals formed after 3weeks. Yield: 0.25 g (39.8%) (based on Cd). M. pt: >300 °C. Anal. Calcd for C 10 H 16 N 2 O 2 S 4 Cd: C 27.49; H 3.69; N 6.41. Found: C 27.63; H 3.73; N 6.34. IR (cm −1 ): 2968 (w), 2871 (w) (C‒H); 1464 (s) (C=N); 1223 (s) (C‒N); 1120 (s) (C‒O); 1022 (s) (C‒S). 1 H NMR (DMSO-d 6 ): δ4.06 (s,2H, OCH 2 ), 3.64 (s, 2H, NCH 2 ) ppm. 13 C{ 1 H} NMR (DMSO-d 6 ): δ202.5 (CS 2 ), 66.1 (C‒O), 52.6 (C‒N). UV (nm): 231nm (π→π*). | [] | ["3 weeks"] | ["Cd[S 2 CN(CH 2 CH 2 ) 2 O] 2", "K[S 2 CN(CH 2 CH 2 ) 2 O]"] | ["CdCl 2--0.37 g, 2 mmol"] | [] | ["K[S 2 CN(CH 2 CH 2 ) 2 O]--0.80 g, 4 mmol"] | ["323 K"] | ["60 min"] | ["methanol--10 mL"]
j.jssc.2017.05.027 | 2.2.4. Synthesis of compound [(Zn(bipy)(µ-OH)) 2 (Zn(bipy) 2 (C 6 H 5 PO 3 ) 2 Mo 5 O 15 ) 2 ]·3H 2 O (4) Compound 4 was synthesized in the same way as that of compound 3, with the exception of the amount of C 6 H 5 PO 3 H 2 (0.05 g, 0.3 mmol), ZnSO 4 ·7H 2 O (0.10 g, 0.3 mmol) and bipy (0.05 g, 0.3 mmol), meanwhile the reaction time was changed to 4 days. Colorless transparent bulk crystals were obtained in ca. 13% yield (based on Mo). Elemental analysis calculated for C 84 H 78 O 47 N 12 Zn 4 P 4 Mo 10 : C 30.10, H 2.35, N 5.01, P 3.70, Zn 7.80, Mo 28.62%, Found: C 30.02, H 2.40, N 5.09, P 3.62, Zn 7.92, Mo 28.53%. IR (KBr pellet, ν/cm −1 ): 3440 (s), 3132 (m), 2925 (w), 1603 (m), 1442 (m), 1393 (m), 1317(w), 1247 (w), 1143 (w), 1101 (m), 983 (w), 906 (s), 697 (s), 544 (m). | [] | [] | ["[(Zn(bipy)(µ-OH)) 2 (Zn(bipy) 2 (C 6 H 5 PO 3 ) 2 Mo 5 O 15 ) 2 ]·3H 2 O", "C 84 H 78 O 47 N 12 Zn 4 P 4 Mo 10"] | ["ZnSO 4 ·7H 2 O--0.10 g, 0.3 mmol"] | [] | ["bipy--0.05 g, 0.3 mmol", "C 6 H 5 PO 3 H 2--0.05 g, 0.3 mmol"] | [] | ["4 days"] | []
c4nj01506a | Elemental analysis (%) calcd for 2: C 26.74, H 2.24; found: C 26.65, H 2.16.IR (KBr, cm 1 ) for 2: 3422 s, 2965 s, 2910 w, 2873 w, 1846 w, 1603 s, 1540 s, 1480 m, 1433 s, 1400 m, 1370 s, 1350 s, 1312 w, 1268 s, 1204 w, 1177 w, 1114 s, 1045 w, 1001 w, 927 m, 907 m, 820 s, 781 s, 751 s, 721 s, 696 w, 608 w, 578 w, 514 w, 484 w.Synthesis of 3. The synthesis of 3 was similar to that of 2 using Pb(NO 3 ) 2 instead of Pb(OAc) 2 3H 2 O (the pH value of the mixture was 7). White prism-shaped crystals of 3 were obtained (yields: B80%).Elemental analysis (%) calcd for 3: C 28.72, H 2.41; found: C 28.68, H 2.38.IR (KBr, cm 1 )for3: 3435 s, 2959 s, 2873 w, 1851 w, 1631 s, 1595 s, 1548 w, 1513 s, 1480 w, 1463 w, 1425 m, 1367 m, 1351 s, 1309 s, 1279 s, 1254 m, 1205 w, 1161 m, 1130 w, 1111 w, 1004 w, 910 m, 814 m, 776 s, 754 m, 721 s, 713 s, 600 w, 578 w, 512 w, 487 w. | [] | [] | ["2", "3"] | ["Pb(NO 3 ) 2--NaN", "Pb(OAc) 2 \n3H 2 O--NaN"] | [] | [] | [] | [] | []
b814942a | Synthesis of [K 5 (L3) 2 ][Ag(H 2 O) 2 ](5). A mixture of 4-hydroxy5-nitro-1,3-benzenedisulfonate potassium (0.103 g, 0.25 mmol) and AgNO 3 (0.09 g, 0.50 mmol) in water (10 mL) was stirred for 5 min. Then ethanol solution (15 ml) was added to the clear solution and a yellow precipitate formed. The precipitate was collected by ﬁltration, then dissolved in water (20 mL) to give a solution. The beaker containing the solution was sealed in a bigger beaker (200 mL) which contained EtOH (50 mL). After standing at room temperature for six weeks, yellow crystals suitable for Xray single-crystal diffraction were obtained. Compound 5 (55% yield). Anal. calcd for C 12 H 12 N 2 O 22 S 4 K 5 Ag: C, 14.85; H, 1.25; N, 2.94. Found: C, 14.97; H, 1.32; N, 2.83. IR (cm -1 ): 3442 (ms), 1601 (s), 1535 (s), 1500 (ms), 1437 (w), 1321 (w), 1267 (ms), 1192 (vs), 1094 (ms), 1039 (vs), 904 (w), 851 (w), 779 (w), 665 (w), 637 (ms), 598 (vs), 558 (w), 443 (w). | ["room temperature"] | ["six weeks"] | ["[K 5 (L3) 2 ][Ag(H 2 O) 2 ]", "C 12 H 12 N 2 O 22 S 4 K 5 Ag"] | ["AgNO 3--0.09 g, 0.50 mmol"] | [] | ["4-hydroxy5-nitro-1,3-benzenedisulfonate potassium--0.103 g, 0.25 mmol"] | [] | ["5 min"] | ["water--10 mL", "ethanol--15 ml"]
00958970802061156 | 3.3. Preparation of [Cu 5 (OH) 6 (C 5 H 6 O 4 ) 2 ] .4H 2 O (3) Dropwise addition of 7.0 ml (1 M) NaOH to an aqueous solution of CuCl 2  2H 2 O (0.51 g, 3.00 mmol) in 5.0 ml H 2 O produced blue precipitate, which was separated out and washed with H 2 O until no Cl  anions were detectable in the supernatant. The fresh Cu(OH) 2  yH 2 O precipitate was then added to a stirred aqueous solution of glutaric acid (0.40 g, 3.00 mmol) in 50 ml H 2 O to form a blue suspension, to which 1.0 ml concentrated ammonia was added. The mixture was then filtered and the blue filtrate (pH ¼ 8.80) was maintained at 50  C and a small amount of blue plate-like crystals of 3 formed in the deposited slurry, which was unfortunately unidentifiable with powder X-ray diffraction methods. Anal. Calcd for C 8 H 26 Cu 4 O 19 (%): C, 10.76; H, 3.61. Found: C, 10.69; H, 3.67. IR (cm 1 ): 3412s (broad), 1628vs (sharp), 1597vs (sharp), 1458s, 1414vs (sharp), 1319w, 1204w, 1069w, 962w, 899vw, 820w, 800w, 764w, 689m. | [] | [] | ["[Cu 5 (OH) 6 (C 5 H 6 O 4 ) 2 ] .4H 2 O", "C 8 H 26 Cu 4 O 19"] | ["CuCl 2 \n2H 2 O--0.51 g, 3.00 mmol"] | ["NaOH--7.0 ml (1 M)", "concentrated ammonia--1.0 ml"] | ["glutaric acid--0.40 g, 3.00 mmol"] | ["50 \nC"] | [] | ["H 2 O--5.0 ml"]
nchem.1956 | Synthesis of Fe 0.1 Mg 1.9 (dobdc) (3). In a 500-ml Schlenk ﬂask, H 4 (dobdc) (1.8 g, 8.8 mmol), MgCl 2 (1.5 g, 15 mmol) and FeCl 2 (0.84 g, 6.6 mmol) were dissolved in a mixture of 310 ml dimethylformamide (DMF) and 40 ml methanol. The reaction was stirred vigorously at 120 8C for 16 hours. The precipitate was ﬁltered and stirred with 250 ml fresh DMF at 120 8C for three hours. Two more DMF washes at 120 8C were performed, after which the precipitate was ﬁltered and soaked in methanol at 60 8C. The methanol exchanges were repeated until no DMF stretches were apparent in the infrared spectrum. The framework was desolvated fully under dynamic vacuum (,15 mbar) at 210 8C for two days to afford Fe 0.1 Mg 1.9 (dobdc) as a bright yellow–green solid (2.0 g, 8.2 mmol, 93% yield). The iron-to-magnesium ratio was determined by inductively coupled plasma optical emission spectrometry. Analytical: C 8 H 2 Fe 0.1 Mg 1.9 O 6 calculated, C, 39.08, H, 0.82; found, C, 39.37, H, 0.43. Infrared (solid ATR) spectroscopy: 1,577 (s), 1,484 (m), 1,444 (s), 1,429 (s), 1,372 (s), 1,236 (s), 1,210 (s), 1,123 (m), 911 (m), 892 (s), 828 (s), 820 (s), 631 (s), 584 (s), 492 (s). | ["210 8C"] | ["two days"] | ["Fe 0.1 Mg 1.9 (dobdc)"] | ["MgCl 2--1.5 g, 15 mmol", "FeCl 2--0.84 g, 6.6 mmol"] | [] | ["H 4 (dobdc)--1.8 g, 8.8 mmol"] | ["120 8C"] | ["16 hours"] | ["dimethylformamide (DMF)--310 ml", "methanol--40 ml"]
j.poly.2016.09.061 | 4 2.2.2. Synthesis of [Co(obtz)(ip)] n (2) The synthesis procedure of 2 is similar to that of 1 except the H 2 ip (0.1 mmol) was used instead of H 2 Meip. Purple block crystals 2 were obtained in 41% yield based on obtz (0.019 g). Anal. Calcd. for C 20 H 16 CoN 6 O 4 (2) C, 51.85; H, 3.48; N, 18.14. Found: C, 51.81%; H, 3.46%; N, 18.11%. IR(cm −1 , KBr): 1620s, 1548s, 1520m, 1479w, 1451m, 1395s, 1350w, 1285m, 1196w, 1129s, 1075w, 1015m, 988w, 892w, 870w, 829w, 795w, 751s, 721s, 676m, 649w, 570w. 2.2.3. Synthesis of {[Co 2 (obtz) 2 (tdc) 2 (H 2 O)]•2H 2 O} n (3) A solution of H 2 tdc (0.10 mmol) in 5 mL H 2 O was adjusted to pH 6 with 1.8 mL NaOH solution (0.10 mol/L). Then Co(NO 3 ) 2 •6H 2 O (0.20 mmol) in 5 mL H 2 O and obtz (0.10 mmol) in 5 mL MeOH were added with stirred. The mixture was sealed in a Teflon-lined stainless steel vessel (25 mL) and heated to 90 o C for 48 h. Then it was allowed to cool to room temperature at the rate of 5 o C per hour. Red block crystals 3 were obtained in 36% yield based on obtz (0.018 g). Anal. Calcd. for C 36 H 30 Co 2 N 12 O 11 S 2 (3) C, 43.73; H, 3.06; N, 17.00. Found: C, 43.65%; H, 3.02%; N, 16.94%. IR(cm −1 , KBr): 3472m, 3130w, 1617s, 1532m, 1471w, 1435w, 1373s, 1281w, 1205w, 1131m, 1020w, 986w, 884w, 787m, 729w, 677m, 644w, 574w, 499m. 2.2.4. Synthesis of [Co(obtz)(1,4-bdc)(H 2 O)] n (4) The synthesis procedure of 4 is similar to that of 1 except the 1,4-H 2 bdc (0.1 mmol) was used instead of H 2 Meip. Orange prism crystals 4 were obtained in 43% yield based on obtz (0.021 g). Anal. Calc. for C 20 H 18 CoN 6 O 5 (4): C, 49.91; H, 3.77; N, 17.46; Found: C, 49.83; H, 3.73; N, 17.39%. IR(cm −1 , KBr): 3259m, 1655s, 1542s, 1516m, 1437w, 1411s, 1384s, 1272m, 1198w, 1117m, 1010m, 980w, 890w, 804m, 752m, 723m, 676m, 639w, 533w. 2.2.5. Synthesis of [Co(obtz)(adc)] n (5) | [] | [] | ["[Co(obtz)(ip)] n", "C 20 H 16 CoN 6 O 4", "{[Co 2 (obtz) 2 (tdc) 2 (H 2 O)]•2H 2 O} n", "C 36 H 30 Co 2 N 12 O 11 S 2", "[Co(obtz)(1,4-bdc)(H 2 O)] n", "C 20 H 18 CoN 6 O 5", "[Co(obtz)(adc)] n"] | ["CdCl 2 \n6H 2 O--0.13 mM, 0.03 g", "Co(NO 3 ) 2 •6H 2 O--0.20 mmol", "Co(NO 3 ) 2 •6H 2 O--0.20 mmol"] | [] | ["H 2 ip--0.1 mmol", "H 2 tdc--0.10 mmol", "1,4-H 2 bdc--0.1 mmol"] | ["85 °C", "90 °C"] | ["3 days", "48 h"] | ["H 2 O--8 mL", "DMF--4 mL", "H 2 O--5 mL", "MeOH--5 mL"]
b900774a | The heterogeneous reaction mixture was allowed to stir overnight at room temperature. The white precipitate was then collected by ﬁltration and dissolved in hot water. This produced colourless crystals over a period of a few weeks. Crystals of 2 were characterised as {[Bi(HSsal)(H 2 Ssal)(H 2 O) 3 ] 2 ·2H 2 O} • . Yield 0.35 g, 50.2%. M.p. decomp. >350 ◦ C. FT-IR (KBr, cm -1 ) 1631 s, 1590 s, 1479 m, 1443 s, 1377 m, 1305 w, 1266 s 1222 w, 1183 m, 1159 s, 1135 s, 1085 s, 1038 s, 1014 s, 911 w, 827 m, 802 m, 674 s, 601 s. | ["room temperature"] | ["overnight"] | ["{[Bi(HSsal)(H 2 Ssal)(H 2 O) 3 ] 2 ·2H 2 O} •"] | [] | [] | [] | [] | [] | []
s1600536807039220 | The cool solution was neutralized with concentrated hydrochloric acid to a pH of about 3. The light-yellow solid that was precipitated was collected and dried.5-Carboxy-1,3-diphenoxyacetic acid (0.282 g, 1 mol) and cadmium acetate dihydrate (0.266 g, 1 mol) were mixed in 20 ml e thanol-water (1:1, v/v) solution. The pH value was adjusted to 7 by sodium carbonate solution. The filtered solution was set aside for the growth of crystals after a week.Refinement The water H-atoms were located in a difference Fourier map, and were refined with distance restraints of O–H 0.85±0.01 Å and H.·H 1.39 + 00.01 Å); their displacement parameters were freely refined. The carbon-bound H-atoms were generated | [] | ["one week"] | ["5-Carboxy-1,3-diphenoxyacetic acid-cadmium MOF"] | ["cadmium acetate dihydrate--0.266 g, 1 mol"] | ["sodium carbonate solution--adjust pH to 7"] | ["5-Carboxy-1,3-diphenoxyacetic acid--0.282 g, 1 mol"] | [] | [] | ["ethanol-water--20 ml (1:1, v/v)"]
s00706-004-0240-4 | [Zn(4-methylpyrimidine)(N 3 ) 2 ] n (2,C 5 H 6 N 8 Zn) A similar preparation method was used as for 1 with 4-methylpyrimidine (1.40 g, 14.9 mmol) as ligand.Colorless transparent crystals were obtained from the clear solution after several hours. Yield 1.30 g (60%); IR (KBr):   ¼ 2635, 2106, 2055, 1605, 1537, 1476, 1385, 1291, 847, 831, 845, 734, 670, 596, 568, 492 cm 1 . | [] | [] | ["[Zn(4-methylpyrimidine)(N 3 ) 2 ] n", "C 5 H 6 N 8 Zn"] | [] | [] | ["4-methylpyrimidine--1.40 g, 14.9 mmol"] | [] | ["several hours"] | []
ic100786j | {(Ph 4 P) 2 [CoCu 3 (Hmesox) 3 Cl]} (2). Solid basic copper(II) carbonate (110 mg, 0.5 mmol) was added in small fractions to an aqueous solution (2 cm 3 ) of mesoxalic acid (136 mg, 1 mmol), allowing the CO 2 to evolve after the addition of each fraction. | [] | [] | ["{(Ph 4 P) 2 [CoCu 3 (Hmesox) 3 Cl]} "] | ["solid basic copper(II) carbonate--(110 mg, 0.5 mmol)"] | [] | ["mesoxalic acid--(136 mg, 1 mmol)"] | [] | [] | ["aqueous solution--2 cm 3"]
15533174.2013.771670 | Syntheses Synthesis of [Cd(2,3-PDB)(bib)] n (1) The mixtures of Cd(NO 3 ) 2 ·4H 2 O (0.5 mmol, 0.145 g), 2.3PDB (0.5 mmol, 0.0836 g), bib (0.5 mmol, 0.105 g), NaOH (1 mmol, 0.04 g), and 12 mL of water were heated to 160 ◦ C for four days, and then cooled to room temperature. The yellow crystals were obtained in pure phase, washed with water and ethanol, and dried at room temperature. Anal. Calcd. | [] | [] | ["[Cd(2,3-PDB)(bib)] n"] | ["Cd(NO 3 ) 2 \n4H 2 O--0.5 mmol, 0.145 g"] | ["NaOH--1 mmol, 0.04 g"] | ["2.3PDB--0.5 mmol, 0.0836 g", "bib--0.5 mmol, 0.105 g"] | ["160 \nC"] | ["four days"] | ["water--12 mL"]
j.ica.2011.04.038 | Found: H, 2.85; C, 27.49; N, 4.50%. Semiquantitative microscope element analyses on several single crystals of 2 were performed on a ﬁeld-emission scanning electron microscope equipped with an energy dispersive X-ray spectroscope (EDS). The result conﬁrms the presence of Nd and K in the approximate molar ratio 3.9:1.0, which is in agreement with that by the X-ray diffraction analysis below. IR (KBr, cm 1 ): 3415(s), 1610(vs), 1451(s), 1338(m), 1253(m), 1136(m), 1013(s), 988(w), 947(w), 892(w), 812(m), 741(m). | [] | [] | ["NaN"] | [] | [] | [] | [] | [] | []
ic020525n | (b) [Ag 2 (cis-dbe)(CF 3 CO 2 ) 2 ] (2). To a benzene solution (3 mL) containing AgCF 3 CO 2 (39.8 mg 0.18 mmol) was slowly added cisdbe (29.4 mg, 0.09 mmol) in 6 mL of hexane. The mixed solution was allowed to stand in the dark at ambient temperature for 1 month and afforded complex 2 as yellow brick crystals (42.0 mg, 61%): mp 217 °C. Main IR bands (cm -1 ): 2926-2869 (m), 2226 (m), 1641 (vs), 1605-1381 (m), 1202-1144 (vs), 839-725 (s), 521(m). Anal. Calcd for C 22 H 18 Ag 2 F 6 N 2 O 4 S 2 : C, 34.40; H, 2.36; N, 3.68. Found: C, 34.27; H, 2.29; N, 3.72. | [] | [] | ["[Ag 2 (cis-dbe)(CF 3 CO 2 ) 2 ]"] | ["AgCF 3 CO 2--39.8 mg, 0.18 mmol"] | [] | ["cisdbe--29.4 mg, 0.09 mmol"] | [] | ["1 month"] | ["benzene solution--3 mL", "hexane--6 mL"]
c1dt10224a | [Cu(py) 4 Br 2 ]·2py. Copper(II) bromide (0.466 g, 2.1 mmol) was dissolved in pyridine (10 ml) with gentle heating. Large blue crystals formed upon slow cooling of the resulting solution; crystals for the X-ray work were taken directly from the reaction mixture and kept wet with mother liquor until being transferred to the diffractometer. | [] | [] | ["[Cu(py) 4 Br 2 ]·2py"] | ["Copper(II) bromide--0.466 g, 2.1 mmol"] | [] | ["pyridine--10 ml"] | [] | [] | []
b109191n | Preparations [Ph 2 P(O)CH 2 NH(C 5 H 5 N)]ClO 4 , 1. 0.08 g (0.27 mmol) L 1 and 0.1 g (0.27 mmol) [Co(H 2 O) 6 ](ClO 4 ) 2 were mixed in 10 cm 3 CH 3 CN in air and the solution was stirred overnight. The solution was concentrated and addition of diethyl ether gave colorless crystals of 1 in 50% yield. Found: C, 52.83; H, 4.44; N, 6.63; calc. for C 18 H 18 N 2 O 4 PCl: C, 52.89; H, 4.44; N, 6.85%. | [] | [] | ["Ph 2 P(O)CH 2 NH(C 5 H 5 N)]ClO 4", "C 18 H 18 N 2 O 4 PCl"] | ["[Co(H 2 O) 6 ](ClO 4 ) 2--0.1 g (0.27 mmol)"] | [] | ["L 1--0.08 g (0.27 mmol)"] | [] | ["overnight"] | ["CH 3 CN--10 cm 3", "diethyl ether--not specified"]
j.ica.2020.119600 | 2.2.7. Synthesis of [Cu(Hcppc) 2 ] n (7) The mixture of H 2 cppc (7.3 mg, 0.03 mmol) and Cu(NO 3 ) 2 ·3H 2 O (12.1 mg, 0.05 mmol) was dispersed in mixed solvents of H 2 O and CH 3 CN (6 mL, V/V = 1:1) and stirred for about 10 min at room temperature. 60 μLNH 3 ·H 2 O (0.5 mol·L −1 ) was added to above solution to adjust the pH value to 6, then the mixture was transferred to a 20 mL Teﬂon-lined stainless-steel reactor and heated at 150 °C for 72 h under autogenous pressure. After slowly cooling to room temperature, blue crystals were collected by ﬁltration and washed with distilled water several times. Yield: 52% (based on the H 2 cppc). Elemental anal. (%) for C 26 H 16 CuN 2 O 8 (547.96), calcd: C, 56.94; H, 2.92; N, 5.11. Found: C, 57.08; H, 2.90; N, 5.08. IR data (KBr, cm −1 ): 3426(w), 1686(s), 1642(s), 1610(m), 1560(m), 1423(m), 1342(m), 1298(m), 1244(w), 1195(w), 1118(m), 1057(w), 1016(w), 947(w), 874(w), 845(w), 805(w), 772(m), 620(m). | [] | [] | ["[Cu(Hcppc) 2 ] n", "C 26 H 16 CuN 2 O 8"] | ["Cu(NO 3 ) 2 \n3H 2 O--12.1 mg, 0.05 mmol"] | ["NH 3 \nH 2 O--60 μL, 0.5 mol·L −1"] | ["H 2 cppc--7.3 mg, 0.03 mmol"] | ["150 °C"] | ["72 h"] | ["H 2 O--6 mL", "CH 3 CN--6 mL"]
anie.200904983 | Experimental Section 1: A mixture of L 1 -H 4 (15 mg, 0.030 mmol) and Cu(NO 3 ) 2 ·2.5H 2 O (30 mg, 0.13 mmol) in def/H 2 O (4.5 mL/1.5 mL) mixed solvents was placed in a screw-capped vial. After addition of several drops of HCl (3m, aq.), the vial was capped and placed in an oven at 80 8 C for one day. Blue crystals of 1 were collected by filtration (27.6 mg, 72 %).Solvent content calcd (%) from the proposed formula: def: 46.7, H 2 O: 5.5; determined by 1 H-NMR/TGA: def: 46.4, H 2 O 5.1.Compound 2 was similarly synthesized.Typical freeze-drying procedure: After decanting all the mother liquid, freshly prepared crystals of 1 (ca. 30 mg) were washed with MeOH three times over a 12 h period, and then washed with CH 2 Cl 2 three times. The resulting dark blue crystals were washed with benzene several times and then soaked in benzene overnight before loading into a BET sample cell. About 1 mL of benzene was left in the sample cell, and the sample cell was then frozen at 0 8 C. After three freeze-thaw cycles, the sample cell was placed in an ice/H 2 O bath and evacuated under a dynamic vacuum for 24 h. The ice/H 2 O bath was removed and the sample was kept under vacuum at room temperature for another 24 h, and then heated under vacuum at 60 8 C for 16 h. The resulting freeze-dried 1 (14.1 mg) was used to perform gasuptake measurements. N 2 uptake measurements were carried out at P/P o = 810 6 to 0.995, H 2 uptake measurements were carried out in the 0.03 to 1.0 atm range. | ["room temperature", "60 8 C"] | ["24 h"] | ["L 1 -H 4", "Compound 2"] | ["Cu(NO 3 ) 2 ·2.5H 2 O--30 mg, 0.13 mmol"] | [] | ["L 1 -H 4--15 mg, 0.030 mmol"] | ["80 8 C"] | ["one day"] | ["def/H 2 O--4.5 mL/1.5 mL", "MeOH--not specified", "CH 2 Cl 2--not specified", "benzene--not specified"]
c0dt01718c | had settled. The powder was puriﬁed by washing it with more thf (30 cm 3 ), dissolving it in MeOH (20 cm 3 ) and adding diethyl ether (50 cm 3 ). Storage of the mixture at -10 ◦ C overnight gave a white solid. This process was repeated twice to give a pure white powder, yield 883 mg (48%).Method B. A mixture of KTp¢ (1.66 g, 4.94 mmol) and methimazole (1.13 g, 9.89 mmol) in toluene (30 cm 3 )washeated under reﬂux for 3 h before being cooled to room temperature. The suspension was ﬁltered, and then the resulting off-white solid was dried in vacuo and puriﬁed as described in method A, yield 975 mg (53%).K[HB(mt) 2 (pz)] K + 2 . A mixture of KTp (2.00 g, 7.93 mmol) and methimazole (1.82 g, 15.94 mmol) was heated at 130 ◦ C under static vacuum for 3 h. Puriﬁcation of the resulting off-white solid product followed the route described in method A for K + 1 , giving a white solid, yield 1.17 g (43%).[IrH(cod){B(mt) 2 (pz 3,5-Me )}]3.To a stirred solution of [{Ir(cod)(m-Cl)} 2 ] (150 mg, 0.22 mmol) in CH 2 Cl 2 (15 cm 3 )was added K[HB(mt) 2 (pz 3,5-Me )] K + 1 (166 mg, 0.44 mmol). After 15 min the mixture was ﬁltered and then treated with n-hexane (15 cm 3 ). Concentrating the mixture under reduced pressure gave a pale yellow solid, yield 245 mg (86%).The analogue [IrH(cod){B(mt) 2 (pz)}] 4 was prepared similarly.[IrH(CO) 2 {B(mt) 2 (pz 3,5-Me )}]5. Carbon monoxide was bubbled through a stirred solution of [IrH(cod){B(mt) 2 (pz 3,5-Me )}] 3 (50 mg, 0.08 mmol) in CH 2 Cl 2 (10 cm 3 ). After 15 min the colourless 4656 ¦ Dalton Trans., 2011, 40, 4647–4659 This journal is © The Royal Society of Chemistry 2011 Downloaded by FORDHAM UNIVERSITY on 10 December 2012 Published on 21 March 2011 on http://pubs.rsc.org ¦ doi:10.1039/C0DT01718C View Article Online Table 8 Crystal and reﬁnement data for K[BH(mt) 2 (pz 3,5-Me )]·MeOH, K + 1 ·MeOH, K[BH(mt) 2 (pz)]·0.5MeOH, K + 2 ·0.5MeOH, KTp·Hmt, [IrH(cod){B(mt) 2 (pz 3,5-Me )}]·CH 2 Cl 2 3·CH 2 Cl 2 , [IrH(CO) 2 {B(mt) 2 (pz 3,5-Me )}]·CH 2 Cl 2 5·CH 2 Cl 2 , [IrH(CO)(PPh 3 ){B(mt) 2 (pz 3,5-Me )}]·2CH 2 Cl 2 7·2CH 2 Cl 2 , [IrH(CO)(PPh 3 ){B(mt) 2 (pz)}]·CH 2 Cl 2 8·CH 2 Cl 2 and [(cod)HIr{m-B(mt) 3 }IrCl(cod)]·2CH 2 Cl 2 11·2CH 2 Cl 2 Compound K + 1 ·MeOH K + 2 ·0.5MeOH KTp.Hmt 3·CH 2 Cl 2 5·CH 2 Cl 2 7·2CH 2 Cl 2 8·CH 2 Cl 2 11·2CH 2 Cl 2 Colour, habit colourless prism colourless plate colourless block pale brown block colourless block colourless shard colourless block orange block Size/mm 0.30 ¥ 0.20 ¥ 0.20 0.48 ¥ 0.38 ¥ 0.08 0.35 ¥ 0.2 ¥ 0.1 0.4 ¥ 0.25 ¥ 0.15 0.12 ¥ 0.11 ¥ 0.10 0.06 ¥ 0.06 ¥ 0.06 0.31 ¥ 0.27 ¥ 0.16 0.08 ¥ 0.08 ¥ 0.06 Empirical Formula C 14 H 22 BKN 6 OS 2 C 11 .50 H 16 BKN 6 O 0 .50 S 2 C 13 H 16 BKN 8 SC 22 H 32 BCl 2 IrN 6 S 2 C 16 H 20 BCl 2 IrN 6 O 2 S 2 C 34 H 37 BCl 4 IrN 6 OPS 2 C 31 H 31 BCl 2 IrN 6 OPS 2 C 30 H 44 BCl 5 Ir 2 N 6 S 3 M 404.41 360.33 366.31 718.57 666.41 985.60 872.62 1157.35 Crystal system monoclinic triclinic orthorhombic monoclinic triclinic triclinic orthorhombic triclinic Space group P2 1 /c (14) P-1 (2) Pbcn (60) P2 1 /c (14) P-1 (2) P-1 (2) P2 1 2 1 2 1 (19) P-1 (2) a/A ˚ 6.9487(14) 10.8712(2) 16.7702(4) 15.2566(2) 8.8351(2) 11.7634(4) 9.5512(1) 10.8535(18) b/A ˚ 37.295(8) 12.5318(3) 11.5282(3) 9.7542(2) 10.3766(2) 12.8390(5) 17.3810(2) 14.237(3) c/A ˚ 14.782(3) 13.7319(3) 18.6564(3) 17.7813(3) 13.2958(4) 14.8572(6) 20.3269(2) 14.797(3) a/ ◦ 90.00 113.484(1) 90.00 90.00 73.239(1) 85.971(1) 90.00 113.731(7) b/ ◦ 94.10(3) 100.682(1) 90.00 93.701(1) 84.423(1) 72.129(1) 90.00 91.748(7) g / ◦ 90.00 94.266(1) 90.00 90.00 85.728(1) 67.116(1) 90.00 108.989(7) V/A ˚ 3 3820.9(13) 1663.12(16) 3606.85(14) 2640.62(8) 1160.24(5) 1964.45(13) 3374.46(6) 1944.5(6) Z 84 842 2 4 2 m/mm -1 0.512 0.576 0.423 5.441 6.189 3.854 4.322 7.373 T/K 100 120 120 100 100 120 100 173 q min,max 1.09, 27.48 2.92, 27.53 3.06, 27.49 3.10, 27.50 2.92, 27.58 2.96, 27.54 3.66, 30.55 3.34, 29.70 Completeness 1.000 to q = 27.48 ◦ 0.997 to q = 27.53 ◦ 0.997 to q = 27.49 ◦ 0.996 to q = 27.50 ◦ 0.990 to q = 27.58 ◦ 0.988 to q = 27.54 ◦ 0.996 to q = 30.55 ◦ 0.967 to q = 29.70 ◦ Reﬂections: total/independent 43923/8744 35085/7636 31528/4127 37344/6051 20337/5330 29754/8969 39403/10267 79391/10673 R int 0.0443 0.0377 0.0449 0.0461 0.0588 0.0550 0.0361 0.0448 Final R1andwR2 0.0505, 0.1065 0.0432, 0.1313 0.0418, 0.0975 0.0235, 0.0495 0.0388, 0.0785 0.0394, 0.0873 0.0208, 0.0423 0.0253, 0.0575 Largest peak, hole/e A ˚ -3 0.436, -0.372 0.722, -1.229 0.425, -0.334 0.786, -0.908 0.851, -0.903 1.358, -1.078 1.071, -0.662 2.660, -2.237 r calc /g cm -3 1.406 1.439 1.349 1.807 1.908 1.666 1.718 1.977 Flack parameter n/a n/a n/a n/a n/a n/a -0.003(3) n/a This journal is © The Royal Society of Chemistry 2011 Dalton Trans., 2011, 40, 4647–4659 ¦ 4657 Downloaded by FORDHAM UNIVERSITY on 10 December 2012 Published on 21 March 2011 on http://pubs.rsc.org ¦ doi:10.1039/C0DT01718C View Article Online Fig. 8 The molecular structure of [(cod)HIr{m-B(mt) 3 }IrCl(cod)] 11.solution was ﬁltered, n-hexane (10 cm 3 ) was added and the mixture concentrated under reduced pressure to give a white solid, yield 62 mg (57%).The unstable complex [IrH(CO) 2 {B(mt) 2 (pz)}] 6 was prepared similarly.[IrH(CO)(PPh 3 ){B(mt) 2 (pz 3,5-Me )}]7. Carbon monoxide was bubbled through a stirred solution of [IrH(cod){B(mt) 2 (pz 3,5-Me )}] 3 (50 mg, 0.08 mmol) in CH 2 Cl 2 (10 cm 3 ). After 15 min, PPh 3 (21 mg, 0.08 mmol) was added to the colourless solution and the ﬂow of CO stopped. After a further 15 min the mixture was ﬁltered, n-hexane (10 cm 3 ) was added, and the mixture concentrated under reduced pressure to give a white solid, yield 45 mg, 0.05 mmol (68%).The complexes [IrH(CO)(PPh 3 ){B(mt) 2 (pz)}] 8, [IrH(CO)(Cy 3 ){B(mt) 2 (pz 3,5-Me )}] 9 and [IrH(CO)(PCy 3 ){B(mt) 2 (pz)}] 10 were prepared similarly.[(cod)HIr{l-B(mt) 3 }IrCl(cod)] 11. To a stirred solution of [{Ir(cod)(m-Cl)} 2 ] (50 mg, 0.07 mmol) in CH 2 Cl 2 was added KTm (55 mg, 0.14 mmol). After 20 min the reaction mixture was ﬁltered, the resulting yellow ﬁltrate being treated with n-hexane and then concentrated under reduced pressure. Slow diffusion of n-hexane into a concentrated CH 2 Cl 2 solution of the resulting pale yellow solid at 5 ◦ Cgaveafewyellowcrystals.Structure determinations of K[HB(mt) 2 (pz 3,5-Me )]·MeOH, K + 1 ·MeOH, K[HB(mt) 2 (pz)]·0.5 MeOH, K + 2 ·0.5 MeOH, KTp·Hmt, [IrH(cod){B(mt) 2 (pz 3,5-Me )}]·CH 2 Cl 2 3·CH 2 Cl 2 , [IrH(CO) 2 {B(mt) 2 (pz 3,5-Me )}]·CH 2 Cl 2 5·CH 2 Cl 2 , [IrH(CO)(PPh 3 ){B(mt) 2 (pz 3,5-Me )}]·2CH 2 Cl 2 7·2CH 2 Cl 2 , [IrH(CO)(PPh 3 ){B(mt) 2 (pz)}]·CH 2 Cl 2 8·CH 2 Cl 2 and [(cod)HIr{l-B(mt) 3 }IrCl(cod)]·2CH 2 Cl 2 11·2CH 2 Cl 2 Many of the details of the structure analyses of K + 1 ·MeOH, K + 2 ,KTp·Hmt, 3·CH 2 Cl 2 , 5·CH 2 Cl 2 , 7·2CH 2 Cl 2 , 8·CH 2 Cl 2 and 11·2CH 2 Cl 2 are listed in Table 8. X-Ray diffraction data were collected on either a Bruker Apex II diffractometer (K + 1 ·MeOH, KTp·Hmt, 5·CH 2 Cl 2 , 8·CH 2 Cl 2 and 11·2CH 2 Cl 2 ) or a Bruker– Nonius FR591 rotating anode diffractometer (K + 2 ,KTp·Hmt, 3·CH 2 Cl 2 and 7·2CH 2 Cl 2 ). All studies used Mo-K a radiation (l = 0.71073 A ˚ ). Data were collected using a CCD area detector from a single crystal coated in perﬂuoroalkylether or grease and mounted on a glass ﬁbre. Intensities were integrated from several series of exposures measuring 0.3 or 0.5 ◦ in w using SAINT 27 or DENZO.28 Absorption corrections were based on equivalent reﬂections using SADABS.29 Structures were solved using SHELXS and reﬁned against all F o 2 data using SHELXL 30 with all hydrogen atoms, including those on boron, riding in calculated positions.Acknowledgements We thank the EPSRC for a Research Studentship (to M.J.L.-G.), the EU for a Marie Curie Intra-European Fellowship (to U.B.) and the National Crystallography Service for X-ray diffraction experiments on K + 2 ·0.5MeOH, KTp·Hmt, 3·CH 2 Cl 2 , 5·CH 2 Cl 2 and 7·2CH 2 Cl 2 .References 1 N. G. Connelly, D. J. H. Emslie, W. E. Geiger, O. D. Hayward, E. B.Linehan, A. G. Orpen, M. J. Quayle and P. H. Rieger, J. Chem. Soc., Dalton Trans., 2001, 670; N. G. Connelly, D. J. H. Emslie, B. Metz, A.G. Orpen and M. J. Quayle, Chem. Commun., 1996, 2289.2 W. E. Geiger, N. C. Ohrenberg, B. Yeomans, N. G. Connelly and D.J. H. Emslie, J. Am. Chem. Soc., 2003, 125, 8680; C. J. Adams, K. M.Anderson, J. P. H. Charmant, N. G. Connelly, B. A. Field, A. J. Hallett and M. Horne, Dalton Trans., 2008, 2680.3 N. G. Connelly, D. J. H. Emslie, P. Klangsinsirikul and P. H. Rieger, J.Phys. Chem. A, 2002, 106, 12214.4 R. J. Blagg, C. J. Adams, J. P. H. Charmant, N. G. Connelly, M. F.Haddow, A. Hamilton, J. Knight, A. G. Orpen and B. M. Ridgway, Dalton Trans., 2009, 8724; R. J. Blagg, J. P. H. Charmant, N. G.Connelly, M. F. Haddow and A. G. Orpen, Chem. Commun., 2006, 2350.5M.J.L ´ opez-G ´ omez, N. G. Connelly, M. F. Haddow, A. Hamilton and A. G. Orpen, Dalton Trans., 2010, 39, 5221.6 I. R. Crossley, A. F. Hill and A. C. Willis, Organometallics, 2005, 24, 1062.7 I. R. Crossley, A. F. Hill and A. C. Willis, Organometallics, 2010, 29, 326.8 N. Tsoureas, M. F. Haddow, A. Hamilton and G. R. Owen, Chem.Commun., 2009, 2538.9 V. K. Landry, J. G. Melnick, D. Buccella, K. Pang, J. C. Ulichny and G. Parkin, Inorg. Chem., 2006, 45, 2588.10 M. J. L ´ opez-G ´ omez, PhD Thesis, University of Bristol, 2009.11 R. J. Blagg, N. G. Connelly, M. F. Haddow, A. Hamilton, M. Lusi, A.G. Orpen and B. M. Ridgway, Dalton Trans., 2010, 39, 11616.12 C. Kimblin, T. Hascall and G. Parkin, Inorg. Chem., 1997, 36, 5680; C.Kimblin, B. M. Bridgewater, D. G. Churchill, T. Hascall and G. Parkin, Inorg. Chem., 2000, 39, 4240.13 M. Ji, B. Benkmil and H. Vahrenkamp, Inorg. Chem., 2005, 44, 3518.14 R. M. Silva, C. Gwengo, S. V. Lindeman, M. D. Smith and J. R.Gardinier, Inorg. Chem., 2006, 45, 10998.15 J. Reglinski, M. Garner, I. D. Cassidy, P. A. Slavin, M. D. Spicer and D. R. Armstrong, J. Chem. Soc., Dalton Trans., 1999, 2119.16 L. F. Soares, R. M. Silva, A. C. Doriguetto, J. Ellena, Y. P. Mascarenhas andE.E.Castellano,J. Braz. Chem. Soc., 2004, 15, 695.17 C. Lopez, R. M. Claramunt, D. Sanz, C. F. Foces, F. H. Cano, R. Faure, E. Cayon and J. Elguero, Inorg. Chim. Acta, 1990, 176, 195.18 M. M. Ibrahim, G. He, J. Seebacher, B. Benkmil and H. Vahrenkamp, Eur. J. Inorg. Chem., 2005, 4070.19 M. Shu, R. Walz, B. Wu, J. Seebacher and H. Vahrenkamp, Eur. J.Inorg. Chem., 2003, 2502.20 I. R. Crossley, M. R. St.-J. Foreman, A. F. Hill, A. J. P. White and D. J.Williams, Chem. Commun., 2005, 221.21 C. Tejel, B. Eva Villarroya, M. A. Ciriano, L. A. Oro, M. Lanfranchi, A. Tiripicchio and M. Tiripicchio-Camellini, Inorg. Chem., 1996, 35, 4360.22 S. Rojas, J. L. G. Fierro, R. Fandos, A. Rodr ´ ıguez and P. Terreros, J.Chem. Soc., Dalton Trans., 2001, 2316.4658 ¦ Dalton Trans., 2011, 40, 4647–4659 This journal is © The Royal Society of Chemistry 2011 Downloaded by FORDHAM UNIVERSITY on 10 December 2012 Published on 21 March 2011 on http://pubs.rsc.org ¦ doi:10.1039/C0DT01718C View Article Online 23 I. R. Crossley, A. F. Hill and A. C. Willis, Organometallics, 2006, 25, 289.24 J. Choudhury, S. Podder and S. Roy, J. Am. Chem. Soc., 2005, 127, 6162.25 L. F. Soares and R. M. Silva, Inorg. Synth., 2002, 33, 199.26 S. Troﬁmenko, Scorpionates; The Coordination Chemistry of Polypyrazolylborate Ligands, Imperial College Press, London, 1999.27 SAINT integration software, Bruker AXS, Madison, Wisconsin, 1998– 2003.28 Z. Otwinowski and W. Minor, Methods Enzymol., 1997, 276, 307.29 G. M. Sheldrick, SADABS, Versions 2.03 (2001), 2.10 (2003), 2007/2 and 2008/1, Bruker AXS, Madison, Wisconsin.30 G. M. Sheldrick, Acta Crystallogr., Sect. A: Found. Crystallogr., 2008, A64, 112.This journal is © The Royal Society of Chemistry 2011 Dalton Trans., 2011, 40, 4647–4659 ¦ 4659 Downloaded by FORDHAM UNIVERSITY on 10 December 2012 Published on 21 March 2011 on http://pubs.rsc.org ¦ doi:10.1039/C0DT01718C View Article Online | [] | [] | ["K[BH(mt) 2 (pz 3,5-Me )]·MeOH", "K + 1 ·MeOH", "K[BH(mt) 2 (pz)]·0.5MeOH", "K + 2 ·0.5MeOH", "KTp·Hmt", "[IrH(cod){B(mt) 2 (pz 3,5-Me )}]·CH 2 Cl 2 3·CH 2 Cl 2", "[IrH(CO) 2 {B(mt) 2 (pz 3,5-Me )}]·CH 2 Cl 2 5·CH 2 Cl 2", "[IrH(CO)(PPh 3 ){B(mt) 2 (pz 3,5-Me )}]·2CH 2 Cl 2 7·2CH 2 Cl 2", "[IrH(CO)(PPh 3 ){B(mt) 2 (pz)}]·CH 2 Cl 2 8·CH 2 Cl 2", "[(cod)HIr{m-B(mt) 3 }IrCl(cod)]·2CH 2 Cl 2 11·2CH 2 Cl 2"] | [] | [] | ["KTp¢--1.66 g, 4.94 mmol", "methimazole--1.13 g, 9.89 mmol", "KTp--2.00 g, 7.93 mmol", "methimazole--1.82 g, 15.94 mmol", "[{Ir(cod)(m-Cl)} 2 ]--150 mg, 0.22 mmol"] | ["reflux", "130 \nC", "room temperature", "room temperature", "room temperature", "room temperature"] | ["3 h", "3 h", "3 h", "15 min", "15 min", "15 min"] | ["thf--30 cm 3", "MeOH--20 cm 3", "diethyl ether--50 cm 3", "toluene--30 cm 3", "CH 2 Cl 2--15 cm 3"]
j.ica.2010.03.038 | 2.3.3. [Cd 2 (2,6-iPr 2 C 6 H 3 OPO 3 H) 4 (bpy) 2 (CH 3 OH) 2 ]2CH 3 OH (6) Quantities: Cd(CH 3 COO) 2 2H 2 O (0.13 g, 0.48 mmol); 2,2 0 -bipyridine (0.08 g, 0.48 mmol); 2,6-iPr 2 C 6 H 3 OPO 3 H 2 (0.12 g, 0.48 mmol).Yield: 0.18 g (88.1% based on 2,6-iPr 2 C 6 H 3 OPO 3 H 2 ); Mp. >260 °C (d).31 P{ 1 H} NMR (CD 3 OD, d) 6.7 (s) and 5.6 (s). Anal. Calc. for C 74 H 96 Cd 2 N 4 O 22 P 4 (1760.47): C, 50.55; H, 6.42; N, 3.19. Found: C, 51.57; H, 6.49; N, 3.15. IR (KBr, cm 1 ): 1082 [s, ( m asym PO 3 )], 1020 [s, ( m sym PO 3 )]. ESI-MS (CH 3 OH) m/z: 1567.32 [M2MeOH+H] + . | [] | [] | ["{[Cd 2 (2,6-iPr 2 C 6 H 3 OPO 3 H) 4 (bpy) 2 (CH 3 OH) 2 ]2CH 3 OH}", "C 74 H 96 Cd 2 N 4 O 22 P 4"] | ["Cd(CH 3 COO) 2 \n2H 2 O--0.13 g, 0.48 mmol"] | [] | ["2,6-iPr 2 C 6 H 3 OPO 3 H 2--0.12 g, 0.48 mmol", "2,2 0 -bipyridine--0.08 g, 0.48 mmol"] | [] | [] | ["CH 3 OH--2"]
s0108270112023153 | Experimental CdC 2 O 4 3H 2 O (25.5 mg, 0.10 mmol) and H 2 imc (22.4 mg, 0.20 mmol) were mixed in H 2 O–C 2 H 5 OH (6 ml, 1:1 v/v) and the pH was adjusted to about 6 using aqueous NaOH (0.20 mol l 1 ). The mixture was sealed in a 10 ml sample bottle reactor and heated at 373 K under autogenous pressure for 48 h. After the sample had been cooled slowly to room temperature at a rate of 2 K h 1 , colourless blockshaped crystals of (I) were obtained in a yield of 68%. Analysis calculated for C 5 H 5 CdN 2 O 5 : C 21.03, H 1.77, N 9.81%; found: C 20.97, H 1.82, N 9.88%. IR (KBr pellet,  ,cm 1 ): 3341 (s), 3152 (m), 2977 (w), 1643 (s), 1589 (s), 1561 (m), 1514 (w), 1398 (s), 1313 (s), 1241 (m), 1083 (w), 997 (m), 930 (w), 809 (s), 793 (m), 652 (m), 613 (w), 564 ( w), 501 (w). | [] | [] | ["CdC 2 O 4 \n3H 2 O", "C 5 H 5 CdN 2 O 5"] | ["CdC 2 O 4 \n3H 2 O--25.5 mg, 0.10 mmol"] | [] | ["H 2 imc--22.4 mg, 0.20 mmol"] | ["373 K"] | ["48 h"] | ["H 2 O–C 2 H 5 OH--6 ml, 1:1 v/v"]
j.poly.2020.114918 | The resulting crystals were ﬁltered out and washed with water and then DMF. Pink crystals of 1 ([Co(L1 0 ) 2 ]), suitable for X-ray single-crystal diffraction analysis, were obtained (Yield of 60.4% based on HL1 0 ligand). Anal. calc. for C 48 H 28 CoN 6 O 4 : C, 70.96; H, 3.45; N, 10.35%. Found: C, 69.52; H, 3.36; N, 10.11%. IR (KBr, cm 1 ): 2233 s, 1605 s, 1581 s, 1549 s, 1477w, 1411 s, 1387 s, 1329 m, 1263w, 1196 m, 1130w, 1096w, 1035 m, 1016 m, 902w, 863 m, 792 s, 744 m, 693 m. | [] | [] | ["[Co(L1)2]"] | [] | [] | ["L1--NaN"] | [] | [] | ["DMF--NaN"]
j.poly.2014.12.007 | Isomer aHwd, [Pr(OOCC 6 H 5 ) 3 (DMF)(H 2 O)] 2 , was synthesized as above except that the pH was adjusted to 9 and the mixture was stirred for 30 min. After addition of the washed, dried precipitate to the C 6 H 5 COOH/DMF solution the mixture was stirred for 3 h before ﬁltration and then left for the pale green solution to form light green plates. IR KBr disc (cm 1 ): 3359bw, 3165bw, 1663ms, 1654sh, 1602sh, 1595ms, 1590sh, 1539s, 1522s, 1492m, 1443m, 1420ms, 1401s, 1388ms, 857mw, 848m, 736sh, 724s, 720sh, 692w, 681m. Anal. Calc. for Pr 2 C 48 H 48 O 16 N 2 : N, 2.4; C, 48.4; H, 4.1. Found: N, not available; C, 45.3; H, 3.6%. | [] | [] | ["[Pr(OOCC 6 H 5 ) 3 (DMF)(H 2 O)] 2", "Pr 2 C 48 H 48 O 16 N 2"] | [] | [] | [] | [] | ["30 min", "3 h"] | ["DMF--not available", "H 2 O--not available", "C 6 H 5 COOH--not available"]
j.jssc.2012.04.025 | 2.2.6. {[Cu(nbop) 2 (4,4 0 -bipy)]  4H 2 O} n (5) A mixture of copper carbonate (29.2 mg, 0.25 mmol), 1b (70.5 mg, 0.25 mmol), and 4,4 0 -bipyridine (39 mg, 0.25 mmol) in H 2 O (5 mL, 0.28 mol) was hated at 120 1C for 12 h. After the mixture was cooled slowly to ambient temperature, blue prismshaped crystals of 5 were obtained. The crystals were ﬁltered, washed with distilled water, and dried at ambient temperature.A suitable crystal was selected for single-crystal X-ray diffraction studies. The yield was 30.6% (62.5 mg) based on 1b. Anal. Calcd. | [] | [] | ["{[Cu(nbop) 2 (4,4 0 -bipy)] ? 4H 2 O} n"] | ["copper carbonate--29.2 mg, 0.25 mmol"] | [] | ["1b--70.5 mg, 0.25 mmol", "4,4 0 -bipyridine--39 mg, 0.25 mmol"] | ["120 1C"] | ["12 h"] | ["H 2 O--5 mL, 0.28 mol"]
s10847-015-0507-x | reﬂux and an aqueous solution of saturated sodium acetate was added dropwise until pH 6 was achieved. The solution was heated at reﬂux for an hour before cooling in an icebath. The resulting green powder was collected and washed with cold water and then cold ethanol before drying in air.Crude yield: 0.70 g, 88 %. The product was then dissolved in the minimum volume of chloroform and subjected to column chromatography on silica gel using chloroform as the eluent to produce two distinct green bands. These were collected and the solvent immediately removed under vacuum to yield the two isomers trans-[(VO) 2 L 2 1 ]0.5H 2 O (0.29 g) and cis-[(VO) 2 L 2 1 ]0.5H 2 O (0.27 g). Trans[(VO) 2 L 2 1 ]0.5H 2 O: Found: C, 59.78; H, 6.27. Calc. for C 40 H 48 V 2 O 10 0.5H 2 O: C, 60.05; H, 6.18. FTIR (ATR): 1589, 1537, 1505, 1473, 1426, 1373, 1355, 1310, 1291, 1222, 1102, 1089, 995, 955, 892, 789, 754, 709, 652, 610, 579 cm -1 . VIS (CHCl 3 ): 476 nm (sh) (85 L mol -1 cm -1 ), 612 nm (64 L mol -1 cm -1 ), 701 nm (59 L mol -1 cm -1 ). | [] | [] | ["trans-[(VO) 2 L 2 1 ]0.5H 2 O", "cis-[(VO) 2 L 2 1 ]0.5H 2 O"] | [] | ["saturated sodium acetate--not specified"] | ["L--not specified"] | [] | [] | ["chloroform--not specified", "silica gel--not specified"]
ic049881r | Found: C, 9.66; H, 3.65; N, 7.55. IR data (cm -1 ): 3403 (s), 3182 (s), 1654 (m), 1560 (s), 1405 (m), 1048 (w), 1024 (w), 791 (w), 664 (m). | [] | [] | [] | [] | [] | [] | [] | [] | []
c3ce41824c | Synthesis of Co(MPNO)(BDC) (2) Compound 2 was synthesized by a procedure similar to 1 except that stoichiometric amounts of MPNO were used in place of PNO. Pink needle crystals of 2 were obtained and confirmed by comparing their powder X-ray diffraction (PXRD) pattern with the simulated pattern. Yield: 67% based on the added amount of Co(NO 3 ) 2 ·6H 2 O. Elemental analysis: calcd: C, 50.58; H, 3.31; N, 4.21, found: C, 50.55; H, 3.32; N, 4.23. | [] | [] | ["Co(MPNO)(BDC)"] | ["Co(NO 3 ) 2 ·6H 2 O--NaN"] | [] | ["MPNO--stoichiometric amounts"] | [] | [] | []
ic200902g | Preperation of {Sm(H 2 O) 4 Q[5]} 2 3 Hyq 3 6NO 3 3 11H 2 O (5). A mixture of Q[5] 3 10H 2 O (50 mg, 0.05 mmol) and a 4-fold excess of Hyq (21.8 mg, 0.20 mmol) were dissolved in ∼5 mL of 1.0 mol L 1 HCl at 50 °C while being stirred until the Q[5] and Hyq dissolved completely. | [] | [] | ["{Sm(H 2 O) 4 Q[5]} 2 3 Hyq 3 6NO 3 3 11H 2 O", "Q[5]"] | [] | [] | ["Hyq--21.8 mg, 0.20 mmol"] | ["50 °C"] | [] | ["1.0 mol L 1 HCl--∼5 mL"]
ncrs.2009.0223 | C 12 H 12 CuN 2 O 6 S, monoclinic, C12/c1(no. 15), a =14.832(1) Å, b =13.7910(9) Å, c =6.9914(3) Å, / =109.525(5)°, V =1347.9 Å 3 , Z =4,R gt (F) =0.023, wR ref (F 2 ) =0.059, T =106 K.Source of material CoCl 2 · 6H 2 O(0.023 g, 0.097 mmol) and 1,10-phenanthroline (0.017 g, 0.094 mmol) were dissolved in 10 ml methanol. | [] | [] | ["C 12 H 12 CuN 2 O 6 S"] | ["CoCl 2 · 6H 2 O--0.023 g, 0.097 mmol"] | [] | ["1,10-phenanthroline--0.017 g, 0.094 mmol"] | [] | [] | ["methanol--10 ml"]
j.molstruc.2006.02.050 | Coordination polymer Cu 2 Br 2 (N-allyl imidazole): CuBr (1.0 mmol) and N-allyl imidazole (1.0 mmol) were placed in a thick pyrex tube (ca. 20 cm in length). After addition of 2 mL of 2-butanol, the tube was frozen with liquid N 2 , evacuated under vacuum, and sealed with a torch. The tube was then placed into oven at 70 8 for 5 days to give pale-yellow block crystals. Yield: ca. 45% on the basis of N-allyl imidazole. IR (KBr, cm K1 )for2: 3442(br, w), 3144(m), 3118(s), 1739(w), 1670(w), 1623(w), 1515(s), 1442(m), 1396(s), 1279(m), 1253(w), 1231(s), 1113(s), 1088(s), 1024(m), 988(w), 950(w), 939(m), 908(w), 874(w), 835(s), 775(w), 756(s), 705(w), 657(s), 629 (s), 471(m), 430(w).In comparison to that of metal-free N-allyl imidazole with a peak at 1649 cm K1 which is the stretching vibration of metalfree CaC bond, there is a weak peak at 1626 cm K1 for 1 and at 1623 cm K1 for 2 in their IR spectra, indicating that Ca C bond moiety groups directly link to Cu(I). | [] | [] | ["Cu 2 Br 2 (N-allyl imidazole)"] | ["CuBr--1.0 mmol"] | [] | ["N-allyl imidazole--1.0 mmol"] | ["70 \n8"] | ["5 days"] | ["2-butanol--2 mL"]
cg0342415 | Coordination polymer 1 was synthesized by diffusing an aqueous cobalt(II) sulfate solution into an aqueous TMA/sodium hydroxide solution, with pink needleshaped crystals of 1 forming after 6 days. Under these conditions at close to neutral pH, sodium hydroxide deprotonates TMA to form the trianion (TMA 3), which coordinates to cobalt to form the coordination polymer.Sodium cations are also involved in the structure of 1, giving rise to an unusual and unprecedented structure.The formula unit of 1 was revealed by elemental analysis and X-ray crystallography to contain a cobaltsodium cluster possessing three cobalt(II) atoms, one sodium(I) atom, and two TMA ligands, and having the formula [NaCo 3 (TMA) 2 (OH)(H 2 O) 11 ]‚1.5H 2 O. 1 is insoluble in water and common organic solvents. The TGA of 1 (Figure 1a) has two zones of mass loss. The first is between 50 and 150 °C, and is likely due to loss of water. | [] | [] | ["[NaCo 3 (TMA) 2 (OH)(H 2 O) 11 ]‚1.5H 2 O"] | ["cobalt(II) sulfate--aqueous solution", "sodium hydroxide--aqueous solution"] | [] | ["TMA--NA"] | [] | ["6 days"] | ["water--NA"]
zaac.200300003 | Addition of 0.65 ml (1 M) NaOH to an aqueous solution of 80 mg (0.32 mmol) CuSO 4 ·5H 2 O in 2.5 ml H 2 O yielded pale blue precipitate, which was then separated and added to a solution of 50 mg (0.32 mmol) 2,2⬘⫺bipyridine in 10 ml CH 3 OH/H 2 O (1:1 v/v). The resulting blue suspension (pH ⫽ 11.47) was filtered off and to the filtrate was added an aqueous solution of 80 mg (0.32 mmol) CuSO 4 ·5H 2 O in 2.0 ml H 2 O. The mixture was stirred for ca. 30 minutes and the insoluble solid was then filtered off. The pale blue filtrate (pH ⫽ 7.30) was allowed to stand at room temperature.Slow evaporation for three weeks afforded a mixture consisting of afewplate⫺like crystals of 1 and a few needle⫺like crystals of 2 (a combined crystal yield: <5 mg). Unfortunately, all attempts to obtain pure samples of 1 and 2 have failed. | [] | ["three weeks"] | ["NaN"] | ["CuSO 4 ·5H 2 O--80 mg, 0.32 mmol"] | ["NaOH--0.65 ml (1 M)"] | ["2,2⬘⫺bipyridine--50 mg, 0.32 mmol"] | [] | [] | ["CH 3 OH/H 2 O--10 ml (1:1 v/v)"]
1521-3765(20010302)7:5<1133::aid-chem1133>3.0.co;2-t | Preparation of Zn 3 Cl 2 (val) 4 (2): A solution of ZnCl 2 (1.64 g, 12.0 mmol), Hval (1.87 g, 16.0 mmol), urea (0.48 g, 8.0 mmol), and NaCl (2.81 g, 48.0 mmol) in water (30 mL) was kept at 808C for 9 d (CO 2 evolution!). | [] | [] | ["Zn 3 Cl 2 (val) 4"] | ["ZnCl 2--1.64 g, 12.0 mmol"] | ["urea--0.48 g, 8.0 mmol", "NaCl--2.81 g, 48.0 mmol"] | ["Hval--1.87 g, 16.0 mmol"] | ["808C"] | ["9 d"] | ["water--30 mL"]
c6nj03609k | Yield: 84 mg (82%).1 H NMR (CD 3 CN, 500 MHz), d (ppm): 8.22 (d, 3 J HH = 4.5 Hz, 2H, H 8 ), 7.88 (m, 2H, H 6 ), 7.83 (d, 3 J HH = 1.9 Hz, 2H, H 3 ), 7.81 (d, 3 J HH = 8.0 Hz, 2H, H 5 ), 7.41 (d, 3 J HH = 1.9 Hz, 2H, H 2 ), 7.35 (m, 2H, H 7 ), 7.13 (s, 4H, H 11 ), 5.28 (s, 4H, H 9 ). | [] | [] | [] | [] | [] | [] | [] | [] | []
s2056989015014516 | 5. Synthesis and crystallization Compound (I) was synthesized as follows: adci (0.0266 g, 0.2 mmol) and HNO 3 (0.2 ml, 3.5 M in DMF) were mixed in 2 ml DMF. After stirring for 0.5 h, Cd(NO 3 ) 2 4H 2 O (0.0308 g, 0.1 mmol) in 6 ml methanol was added dropwise. The mixture was further stirred for another hour and then ﬁltrated. The ﬁltrate was kept at ambient temperature. After about three weeks, yellow block-shaped crystals of (I) suitable for single X-ray diffrac tion were obtained. Yield: 0.0224 g (43% based on Cd). FT–IR (KBr, cm 1 ): 3436, 3346, 2930, 2217, 1658, 1525, 1486, 1444, 1385, 1328, 1305, 1115, 675. | [] | [] | ["adci(Cd(NO 3 ) 2 )"] | ["Cd(NO 3 ) 2 ?4H 2 O--0.0308 g, 0.1 mmol"] | [] | ["adci--0.0266 g, 0.2 mmol"] | [] | ["0.5 h", "another hour", "about three weeks"] | ["DMF--2 ml", "methanol--6 ml"]
ic101597q | Crystal 3r. [(n-Bu) 4 N] 4 [Mo 8 O 26 ] (5 mmol) and catechol (10 mmol) were dissolved in a mixed solvent of CH 3 OH (15 mL) and CH 3 CN (15 mL). Then NH 2 CH 2 CH 2 NH 2 (5 mL) was added, and the solution was filtrated after 6 h of stirring. The red filtrate was layered with ether for two weeks under 5 °C, and red tubular-like crystals were obtained. Elem. Anal. Calcd: C 41.05%, H 6.28%, N 14.08%. Found (be fore grinding and sonication): C 41.37%; H 6.45%; N 14.81%. Found (after granding and sonication): C 40.12%; H 4.26%; N 12.90%. IR spectrum (KBr, cm -1 ): ν s (N-H) 3435 m , ν s (C-H) 2957 m , ν s (CdC) 1603 m , 1478 s , ν s (C-O) 1253 s , ν s (ModO) 899 s , ν s (Mo-O) 872 s . | ["5 \nC"] | ["two weeks"] | ["[(n-Bu) 4 N] 4 [Mo 8 O 26 ]"] | [] | [] | ["catechol--10 mmol"] | [] | ["6 h"] | ["CH 3 OH--15 mL", "CH 3 CN--15 mL", "NH 2 CH 2 CH 2 NH 2--5 mL"]
j.ica.2013.04.050 | 2.3. Syntheses of [Na(3,8-dibromo-phen)BF 4 ] n (3) and [Na(3(thiophen-2’-yl)-phen)BF 4 ] n (4) 1D and 2D coordination polymers 3 and 4 were synthesized via the similar method as that of 2 except that 3,8-dibromo-phen (0.338 g, 1.0 mmol) in the case of 3 and 3-(thiophen-2 0 -yl)-phen (0.262 g, 1.0 mmol) in the case of 4 were used, respectively. 3: Yield: 0.35 g (78.1%). Main IR (KBr pellets, cm 1 ): 1653 (m), 1636 (m), 1617 (s), 1560 (m), 1306 (m), 1098–1040 (vs), 772 (s), 723 (m), and 622 (s). Elemental Anal. Calc. for NaC 12 H 6 Br 2 N 2 BF 4 :C, 32.19; H, 1.35; N, 6.26. Found: C, 32.35; H, 1.49; N, 6.42%. | [] | [] | ["[Na(3,8-dibromo-phen)BF 4 ] n", "[Na(3(thiophen-2’-yl)-phen)BF 4 ] n", "NaC 12 H 6 Br 2 N 2 BF 4"] | [] | [] | ["3,8-dibromo-phen--0.338 g, 1.0 mmol", "3-(thiophen-2’-yl)-phen--0.262 g, 1.0 mmol"] | [] | [] | []
b311988b | Synthesis of [Ni(fum)(bpp)(H 2 O)] (2) A mixture of Ni(NO 3 ) 2 ⴢ6H 2 O (1 mmol, 0.291 g), disodium fumarate (1 mmol, 0.160 g) and 1,3-bis(4-pyridyl) propane (1 mmol, 0.198 g) in water–methanol (3 : 1) (20 mL) was heated for 14 h at 170 ⬚C in a Teﬂon-lined steel vessel. After cooling the mixture to room temperature (∼27 ⬚C) it was isolated as green crystals (70% yield) suitable for X-ray analysis. Found (%): C, 52.25; H, 4.61; N, 7.10. Calc. for C 17 H 18 N 2 NiO 5 (%): C, 52.44; H, 4.63; N, 7.19. The IR spectrum exhibited bands in the following regions: 1618(vs), 1562(vs), 1410(vs), 1380(vs), 1228(w), 1036(m), 983(m), 844(w), 711(m), 677(m) cm ⫺1 . | [] | [] | ["[Ni(fum)(bpp)(H 2 O)]", "C 17 H 18 N 2 NiO 5"] | ["Ni(NO 3 ) 2 ⴢ6H 2 O--1 mmol, 0.291 g"] | [] | ["disodium fumarate--1 mmol, 0.160 g", "1,3-bis(4-pyridyl) propane--1 mmol, 0.198 g"] | ["170 ⬚C"] | ["14 h"] | ["water–methanol (3 : 1)--20 mL"]
b809336a | Synthesis of [Zn 3 (L 3 )(oba) 3 ](5).A mixture of 4,4¢oxydibenzoic acid (0.16 g, 0.50 mmol), L 3 (0.20 g, 0.50 mmol), Zn(OAc) 2 ·2H 2 O (0.11 g, 0.50 mmol), NaOH (0.04 g, 1.0 mmol) and H 2 O (10 mL) was stirred for 1 h and then sealed in a 25 mL Teﬂon-lined stainless steel container. The container was heated to 150 ◦ C and held at that temperature for 72 h, then cooled to 100 ◦ Catarateof5 ◦ Ch -1 , and held for 8 h, followed by further cooling to 30 ◦ Catarateof3 ◦ Ch -1 . Colorless crystals of 5 were collected in 56% yield based on Zn(OAc) 2 ·2H 2 O. Anal. Calcd for C 66 H 44 N 6 O 15 Zn 3 (1357.18): C, 58.40; H, 3.27; N, 6.19. Found: C, 58.40; H, 3.29; N, 6.22%. IR (cm -1 ): 3046 (w), 1683 (s), 1592 (s), 1501 (m), 1423 (m), 1292 (s), 1249 (s), 1158 (s), 1104 (m), 935 (w), 858 (m), 768 (w), 544 (w). | [] | ["8 h"] | ["[Zn 3 (L 3 )(oba) 3 ](5)", "C 66 H 44 N 6 O 15 Zn 3"] | ["Zn(OAc) 2 \b2H 2 O--0.11 g, 0.50 mmol"] | ["NaOH--0.04 g, 1.0 mmol"] | ["4,4¢oxydibenzoic acid--0.16 g, 0.50 mmol", "L 3--0.20 g, 0.50 mmol"] | ["150 \bC"] | ["72 h"] | ["H 2 O--10 mL"]
chem.201204275 | The solvent was removed in vacuo to yield white solid residue coating the flask, which was brought into an N 2 -filled drybox. The white solid was redissolved in Et 2 O and filtered over Celite to remove excess KH, and the filtrate was dried under vacuum, yielding a white powder. The crude solid was dissolved in 1:1 Et 2 O/hexanes and layered with hexanes for recrystallization (34 8 C). After two recrystallizations, a white solid was obtained (88%, 1.537 g). Colorless block crystals suitable for singlecrystal X-ray diffraction were isolated from the same recrystallization conditions. | [] | [] | [] | [] | [] | [] | [] | [] | []
ejic.201000741 | K x [Rh 2 I(O 2 CCH 3 ) 4 ] x ·4xH 2 O(2·4H 2 O): To a water solution (15 mL.) of tetraacetatodirhodium(II) (0.100 g, 0.226 mmol), 0.037 g, (0.226 mmol) of KI was added (pH = 6.7). The suspension was stirred for 12 h at 25 °C and then filtered off. Clear green crystals were obtained by slow evaporation at room temperature; yield 35 mg (23.3%). The compound can be manipulated in air without appreciable decomposition for a long period of time. C 8 H 20 IKO 12 Rh 2 (680.06): calcd. C 14.28, H 2.98; found C 14.64, H 2.71.IR: ν ˜ = 3412 (br. m), 1637 (m), 1579 (s), 1411 (vs), 1350 (m), 1080 (br. s), 1046 (br. s) 700(s) cm –1 . | [] | [] | ["K x [Rh 2 I(O 2 CCH 3 ) 4 ] x \n4xH 2 O"] | ["tetraacetatodirhodium(II)--0.100 g, 0.226 mmol", "KI--0.037 g, 0.226 mmol"] | [] | [] | ["25 \n°C"] | ["12 h"] | ["water--15 mL"]
acs.cgd.6b01366 | 6 Synthesis of {[Mn 2 (nbtc)(H 2 O) 2 (DMF)]·DMF·0.5H 2 O} n (1). The First Method. H 4 nbtc (0.05 mmol, 21 mg) and Mn(OAc) 2 ·4H 2 O (0.05 mmol, 12 mg) were added in solvents DMF/H 2 O/CH 3 CN (2:5:3, 10 mL) with additional two drops of NaOH (0.5 M) aqueous solution. The mixture was put in a 23 mL Teflon-lined stainless steel vessel and heated at 105 °C for 72 hours, and then cooled to room temperature at a rate of 0.1 °C/min. The resulting yellow acicular crystals of 1 were dried in air. Yield: 60% based on H 4 nbtc. Elemental analysis (%): Calcd for C 22 H 23 N 4 O 16.5 Mn 2 : C, 36.84; H, 3.23; N, 7.81. Found: C, 36.88; H, 3.21; N, 7.75. IR (KBr, cm -1 ): 3432 (m), 3093(w), 2928(s), 1660(s), 1616(s), 1593(s), 1534(m), 1454(m), 1389(s), 1356(s), 1290(s), 1191(w), 1112(w), 930(w), 799(w), 723(m). The Second Method. Freshly prepared 2 or 3 (0.100 g) were soaked in DMF solution (10 mL) in a screw-cap vial container at room temperature for 3 days or 5 days, respectively. The yellow acicular crystals of 1 were isolated by washing with DMF. Synthesis of {[Mn 2 (nbtc)(H 2 O) 2 (DMA)]·DMA·0.5H 2 O} n (2). The First Method. A similar procedure to above preparation of 1 was used except that the DMF was replaced by DMA (2 ml), and the reaction temperature increased into 120 °C. After slowly cooling to room temperature, the yellow acerate crystals of 2 were acquired. Yield: 58% based on H 4 nbtc. Elemental analysis (%): Calcd for C 24 H 27 N 4 O 16.5 Mn 2 : C, 38.67; H, 3.65; N, 7.52. Found: C, 38.70; H, 3.52; N, 7.60. IR (KBr, cm -1 ): 3400 (m), 3085(w), 2930(w), 1661(s), 1619(s), 1589(s), 1535(m), 1452(m), 1422(m), 1383(s), 1351(s), 1291(w), 1190(w), 1109(w), 933(w), 790(w), 724(m). The Second Method. Freshly prepared 1 or 3 (0.100 g) were soaked in DMA solution (10 mL) in a screw-cap vial container at room temperature for 5 days or 7 days, respectively. The Page 6 of 47 ACS Paragon Plus Environment Crystal Growth & Design 1 2 3 4 5 6 7 8 9 10 11 12 13 14 15 16 17 18 19 20 21 22 23 24 25 26 27 28 29 30 31 32 33 34 35 36 37 38 39 40 41 42 43 44 45 46 47 48 49 50 51 52 53 54 55 56 57 58 59 60 | [] | [] | ["{[Mn 2 (nbtc)(H 2 O) 2 (DMF)]·DMF·0.5H 2 O} n", "C 22 H 23 N 4 O 16.5 Mn 2"] | ["Mn(OAc) 2 ·4H 2 O--0.05 mmol, 12 mg"] | ["NaOH--two drops of 0.5 M aqueous solution"] | ["H 4 nbtc--0.05 mmol, 21 mg"] | ["105 \nC"] | ["72 hours"] | ["DMF/H 2 O/CH 3 CN--10 mL"]
ic048343b | 3 Zn , [(Bpa-p-CH 2 C 6 H 4 CO 2 )ZnNO 3 ]. Ligand 3 (83.4 mg, 0.25 mmol), Zn(NO 3 ) 2 ‚6H 2 O (74.4 mg, 0.25 mmol), and methanol (2 × 10 mL) were used, method A. After standing overnight, product 3 Zn was collected by filtration. Yield: 68.0 mg (0.13 mmol, 52%) of white powder. M r (C 20 H 19 N 4 O 5 Zn) ) 460.78. MS (ESI): m/z 398 [M - 2NO 3 ] + . MS (FAB, glycerol): m/z 459 [M] + , 396 [M - NO 3 ] + , 334 [M - ZnNO 3 ] + . HRMS (FAB, glycerol): m/z exptl 459.0676 and calcd 459.0647 for [C 20 H 19 N 4 O 5 64 Zn] + .1 H NMR (DMSO-d 6 , 360 MHz): δ 8.69-8.67 (m, 2H, H Py-6 ), 8.14-8.03 Kirin et al.5412 Inorganic Chemistry, Vol. 44, No. 15, 2005 (m, 4H, H Bzl-3 and H Py-4 ), 7.67-7.63 (m, 4H, H Bzl-2 ,H Py-3 ), 7.547.52 (m, 2H, H Py-5 ), 4.26 (m, 2H, H Py-Ra , J ) 16.1), 3.83 (bs, 2H, H 1 ), 3.73 (m, 2H, H Py-Rb , J ) 16.1), 13 C NMR (DMSO-d 6 ,90 MHz): δ 154.2 (C Py-2 ), 148.0 (C Py-6 ), 140.8 (C Py-4 ), 136.7 (C Bzl-1 ), 131.9 (C Bzl-3 ), 131.0 (C Bzl-4 ), 129.5 (C Bzl-2 ), 124.9 (C Py-3 ), 124.8 (C Py-5 ), 56.0 (C1), 55.4 (C Py-R ). IR (KBr): ν 3554, 3029, 2941, 1703, 1609, 1471, 1293, 1027, 787. UV (H 2 O): λ max () 261 (8840).4 Cu , [(Bpa-(CH 2 ) 2 CO 2 )Cu(H 2 O)]NO 3 ‚EtOH. Ligand 4 (67.8 mg, 0.25 mmol), Cu(NO 3 ) 2 ‚3H 2 O (60.4 mg, 0.25 mmol), and ethanol (2 × 12.5 mL) were used. After slow evaporation of the solvent for 3 days, product 4 Cu was collected by filtration. Yield: 70 mg (0.15 mmol, 61%) of blue crystals, X-ray quality. M r (C 17 H 24 N 4 O 7 Cu) ) 459.95. MS (ESI): m/z 397 [M] + , 334 [M NO 3 ] + , 289 [M - NO 3 - CO 2 ] + . MS (FAB, glycerol): m/z 396 [M] + , 334 [M - NO 3 ] + , 260 [Cu-bpa] + . IR (KBr): ν 3429, 1610, 1559, 1384, 1355, 1306, 1052, 769. UV (H 2 O): λ max () 650 (100), 252 (9590).4 Zn , [(Bpa-(CH 2 ) 2 CO 2 )Zn(NO 3 )]. Ligand 4 (67.8 mg, 0.25 mmol), Zn(NO 3 ) 2 ‚6H 2 O (74.4 mg, 0.25 mmol), and ethanol (2 × 12.5 mL) were used, method B. After standing overnight, product 4 Zn was collected by filtration. Yield: 49.0 mg (0.11 mmol, 43%) of white powder. M r (C 15 H 17 N 4 O 5 Zn) ) 396.70. MS (ESI): m/z 398 [M] + , 334 [M - NO 3 ] + . MS (FAB, glycerol): m/z 397 [M] + , 334 [M - NO 3 ] + , 262 [Zn-bpa] + .1 H NMR (DMSO-d 6 , 360 MHz): δ 8.56-8.54 (m, 2H, H Py-6 ), 8.12 (dt, 2H, H Py-4 , J ) 7.7 and 1.7), 7.64 (d, 2H, H Py-3 , J ) 7.7), 7.58-7.54 (m, 2H, H Py-5 ), 4.35 (d, 2H, H Py-Ra , J ) 16.4), 4.14-4.06 (m, 2H, H Py-Rb , J ) 16.4), 3.47-3.38 (m, 2H, H 1 , J ) 5.7), 2.27 (t, 1H, H 2 , J ) 5.7).13 C NMR (DMSO-d 6 , 90 MHz): δ 174.8 (CdO), 155.4 (C Py-2 ), 147.8 (C Py-6 ), 140.8 (C Py-4 ), 124.6 (C Py-3 ), 124.1 (C Py-5 ), 58.4 (C Py-R ), 52.9 (C 1 ), 33.2 (C 2 ). IR (KBr): ν 3435, 2923, 1609, 1576, 1540, 1384, 1363, 1026, 761. UV (H 2 O): λ max () 261 (7970).5 Cu , [(Bpa-(CH 2 ) 5 CO 2 )CuNO 3 ]. Ligand 5 (78.4 mg, 0.25 mmol), Cu(NO 3 ) 2 ‚3H 2 O (60.4 mg, 0.25 mmol), and ethanol (2 × 10 mL) were used, method B. After 5 days, product 5 Cu was collected by filtration. Yield: 75 mg (0.17 mmol, 69%) of blue crystals. M r (C 18 H 22 N 4 O 5 Cu) ) 437.94. MS (ESI): m/z 375 [M NO 3 ] + . MS (FAB, glycerol): m/z 438 [M] + , 376 [M - NO 3 ] + , 330 [M - NO 3 - CO 2 ] + , 283 [M - NO 3 - PyCH 2 ] + , 260 [Cubpa] + , 239 [CuPyCH 2 N(CH 2 ) 5 ] + . HRMS (FAB, glycerol, PEG300): m/z exptl 376.1028 and calcd 376.1086 for [C 18 H 23 N 3 O 2 63 Cu] + . IR (KBr): ν 3435, 2931, 1628, 1611, 1420, 1384, 1288, 1033, 769. UV (H 2 O): λ max () 649 (110), 254 (10900).5 Zn , [(Bpa-(CH 5 ) 5 CO 2 )ZnNO 3 ]. Ligand 5 (78.4 mg, 0.25 mmol), Zn(NO 3 ) 2 ‚6H 2 O (74.4 mg, 0.25 mmol), and methanol (2 × 10 mL) were used, method B. After 3 days, product 5 Zn was collected by filtration. Yield: 42.7 mg (97 µmol, 39%) of white crystals, X-ray quality. M r (C 18 H 22 N 4 O 5 Zn) ) 439.78. MS (ESI): m/z 376 [M - NO 3 ] + , 283 [M - NO 3 - PyCH 2 ] + , 239 [ZnPyCH 2 N(CH 2 ) 5 ] + . MS (FAB, glycerol): m/z 376 [M - NO 3 ] + , 332 [M NO 3 - CO 2 ] + . HRMS (FAB, glycerol, PEG300): m/z exptl 376.0984 and calcd 376.1003 for [C 18 H 22 N 3 O 2 64 Zn] + , exptl 332.1105 and calcd 332.1105 for [C 17 H 22 N 3 64 Zn] + .1 H NMR (DMSO-d 6 , 360 MHz): δ 8.63-8.61 (m, 2H, H Py-6 ), 8.08 (dt, 2H, H Py-4 , J ) 7.7 and 1.7), 7.63-7.58 (m, 4H, H Py-3 and H Py-5 ), 4.26 (d, 2H, H Py-Ra , J ) 16.2), 3.96 (d, 2H, H Py-Rb , J ) 16.2), 2.65-2.60 (m, 2H, H 1 ), 2.18 (t, 2H, H 5 , J ) 7.4), 1.59-1.45 (m, 4H, H 4 and H 2 ), 1.211.13 (m, 2H, H 3 ).13 C NMR (DMSO-d 6 , 90 MHz): δ 174.8 (Cd O), 154.9 (C py-2 ), 147.6 (C Py-6 ), 130.6 (C Py-4 ), 124.6 (C Py-3 ), 124.3 (C Py-5 ), 56.7 (C Py-R ), 55.0 (C 1 ), 33.5 (C 5 ), 26.3, 24.2, 22.4 (C 2 ,C 3 and C 4 ,). IR (KBr): ν 3421, 3070, 2949, 1708, 1608, 1468, 1295, 1226, 1027, 767.6 Cu , [(Bpa-pCH 2 C 6 H 4 CO-Phe-OMe)Cu(NO 3 ) 2 ]. Ligand 6 (49.5 mg, 0.10 mmol), Cu(NO 3 ) 2 ‚3H 2 O (24.2 mg, 0.10 mmol), and ethanol (2 × 5 mL) were used, method A. After 4 days, product 6 Cu was collected by filtration. Yield: 23 mg (34 µmol, 34%) of blue powder. M r (C 30 H 30 N 6 O 9 Cu) ) 682.17. MS (ESI): 619 [M NO 3 ] + , 602 [M - Py] + , 588 [M - NO 3 - OMe] + , 557 [M - 2 NO 3 ] + , 496 [M - Cu(NO 3 ) 2 ] + . MS (FAB, glycerol): m/z 619 [M - NO 3 ] + , 557 [M - 2NO 3 ] + , 497 [M - Cu(NO 3 ) 2 ] + , 351 [CubpaBzl] + , 260 [Cu-bpa] + . HRMS (FAB, NBA, PEG600): m/z exptl 619.1451 and calcd 619.1492 for [C 30 H 30 N 5 O 6 63 Cu] + , exptl 557.1575 and calcd 557.1614 for [C 30 H 30 N 4 O 3 63 Cu] + . IR (KBr): ν 3423, 3032, 2953, 1744, 1663, 1611, 1447, 1424, 1291, 1030, 768, 703. UV (H 2 O): λ max () 651 (130), 242 (19970).6 Zn , [(Bpa-pCH 2 C 6 H 4 CO-Phe-OMe)Zn(NO 3 ) 2 ]. Ligand 6 (49.5 mg, 0.10 mmol), Zn(NO 3 ) 2 ‚6H 2 O (29.8 mg, 0.10 mmol), and ethanol (2 × 5 mL) were used, method A. After standing overnight, product 6 Zn was collected by filtration. Yield: 30 mg (44 µmol, 44%) of white crystals. M r (C 30 H 30 N 6 O 9 Zn) ) 683.99. MS (ESI): 620 [M - NO 3 ] + , 603 [M - Py] + , 589 [M - PyCH 2 ] + , 575 [M PyCH 2 - Me] + , 495 [M - Zn(NO 3 ) 2 ] + . MS (FAB, glycerol): m/z 682 [M] + , 620 [M - NO 3 ] + , 559 [M - 2NO 3 ] + , 262 [Zn-bpa] + .HRMS (FAB, NBA, PEG600): m/z exptl 620.1464 and calcd 620.1488 for [C 30 H 30 N 5 O 6 64 Zn] + .1 H NMR (DMSO-d 6 , 360 MHz): δ 8.95 (d, 1H, H amide , J ) 8.0), 8.65-8.63 (m, 2H, H Py-6 ), 8.11-8.05 (m, 2H, H Py-4 ), 7.91 (d, 2H, H Bzl-3 , J ) 8.0), 7.647.58 (m, 4H, H Py-3, H Py-5 ), 7.49 (d, 2H, H Bzl-2 , J ) 8.4), 7.337.18 (m, 5H, H Phe-o ,H Phe-m , and H Phe-p ), 4.75-4.68 (m, 1H, H Phe-1 ), 4.25 (dd, 2H, H Py-Ra , J ) 16.1 and 6.0), 3.81 (s, 2H, H 1 ), 3.71-3.67 (m, 2H, H Py-Rb ), 3.66 (s, 3H, H OMe ), 3.23-3.09 (m, 2H, H Phe-2 ).13 C NMR (DMSO-d 6 , 90 MHz): δ 171.7 (CdO Phe ), 165.7 (CdO Bzl ), 154.0 (C Py-2 ), 147.7 (C Py-6 ), 140.6 (C Py-4 ), 137.7 (C Phe-i ), 134.8 (C Bzl-1 ), 134.2 (C Bzl-4 ), 131.5 (C Bzl-2 ), 131.4 (C Bzl-3 ) 129.3 (C Phe-o ), 127.4 (C Phe-m ), 127.2 (C Phe-p ), 124.7 (C Py-3 ), 124.6 (C Py-5 ), 56.3 (C 1 ), 55.5 (C Py-R ), 55.4 (C Phe-R ), 51.3 (C OMe ), 35.5 (C Phe-β ). IR (KBr): ν 3445, 3031, 2943, 1747, 1674, 1609, 1460, 1384, 1295, 1026, 766. UV (H 2 O): λ max () 250 (15720).7 Cu , [(Bpa-pCH 2 C 6 H 4 CO-βAla-OMe)Cu(NO 3 ) 2 ]. Ligand 7 (41.9 mg, 0.1 mmol), Cu(NO 3 ) 2 ‚3H 2 O (41.9 mg, 0.1 mmol), and methanol (2 × 5 mL) were used, method A. After standing overnight, product 7 Cu was collected by filtration. Yield: 24 mg (40 µmol, 40%) of blue crystals, X-ray quality. M r (C 24 H 26 N 6 O 9 Cu) ) 606.07. MS (ESI): m/z 543 [M - NO 3 ] + , 481 [M - 2 NO 3 ] + , 353 [Cu(PyCH 2 ) 2 Bzl] + . MS (FAB, glycerol): m/z 606 [M] + , 543 [M - NO 3 ] + , 481 [M - 2NO 3 ] + , 421 [M - Cu(NO 3 ) 2 ] + , 388 [M - 2NO 3 - PyCH 2 ] + , 351 [Cu-bpaBzl] + , 260 [Cu-bpa] + .HRMS (FAB, NBA, PEG600): m/z exptl 543.1194 and calcd 543.1179 for [C 24 H 26 N 5 O 6 63 Cu] + , exptl 481.1321 and calcd 481.1301 [C 24 H 26 N 4 O 3 63 Cu] + . IR (KBr): ν 3380, 3033, 2953, 1735, 1646, 1611, 1540, 1503, 1440, 1384, 1298, 1082, 1032, 770. UV (H 2 O): λ max () 653 (130), 240 (19650).7 Zn , [(Bpa-pCH 2 C 6 H 4 CO-βAla-OMe)Zn(NO 3 ) 2 ]. Ligand 7 (104.6 mg, 0.25 mmol), Zn(NO 3 ) 2 ‚6H 2 O (74.4 mg, 0.25 mmol), and ethanol (2 × 12.5 mL) were used, method B. After 5 days, product 7 Zn was collected by filtration. Yield: 23 mg (38 µmol, 15%) of white crystals. M r (C 24 H 26 N 6 O 9 Zn) ) 607.89. MS (ESI): m/z 419 [M - Zn(NO 3 ) 2 ] + . MS (FAB, glycerol): m/z 544 [M NO 3 ] + , 528 [M - Py] + , 483 [M - 2NO 3 ] + , 419 [M - Zn(NO 3 ) 2 ] + , 262 [Zn-bpa] + . HRMS (FAB, NBA, PEG600): m/z exptl 544.1151 and calcd 544.1175 for [C 24 H 26 N 5 O 6 64 Zn] + .1 H NMR (DMSO-d 6 , 360 MHz): δ 8.69-8.63 (m, 3H, H Py6 and H amide ), 8.11-8.06 (m, 2H, H Py-4 ), 7.94 (d, 2H, H Bzl-3 , J ) 7.7), 7.65-7.60 (m, 4H, H Py-5 and H Py-3 ), 7.49 (d, 2H, H Bzl-2 , J ) 8.6), 4.25 (m, 2H, H Py-Ra , J ) 16.0), 3.81 (s, 2H, H 1 ), 3.68 (m, 2H, H Py-Rb , J ) 16.0), 3.61 (s, 3H, H OMe ), 3.55-3.50 (m, 2H, H Ala-1 ), 2.61 (t, 2H, CH 2 ,H Ala-2 , J ) 7.0).13 C NMR (DMSO-d 6 , 90 MHz): δ 171.8 (CdO Ala ), 165.8 Bioconjugates of Cu(II) and Zn(II) Complexes Inorganic Chemistry, Vol. 44, No. 15, 2005 5413 (CdO Bzl ), 156.1 (C Py-2 ), 147.7 (C Py-6 ), 140.6 (C Py-4 ), 134.9 (C Bzl-1 ), 134.3 (C Bzl-4 ), 131.6 (C Bzl-2 ), 127.3 (C Bzl-3 ), 124.8 (C Py-3 ), 124.7 (C Py-5 ), 56.4 (C 1 ), 55.5 (C Py-R ), 51.4 (C OMe ), 35.5 (C Ala-2 ), 33.6 (C Ala-1 ). IR (KBr): ν 3435, 2937, 1735, 1653, 1609, 1473, 1292, 1025, 768. UV (H 2 O): λ max () 261 (10620).Bioconjugate 8 and Bioconjugate Metal Complexes 8 M .8, Bpa-p-CH 2 C 6 H 4 CO-Ahx-PKKKRKF-NH 2 . The synthesis was performed manually in a syringe equipped with a porous filter (5 mL, MultiSynTech) using Fmoc protected Rink amide resin (159 mg, 0.1 mmol, loading 0.63 mmol/g, Novabiochem), Fmoc protected amino acid monomers (Novabiochem), bpa ligand 3, and amine free DMF (Roth) as solvent. Side chain protecting groups were Boc(Lys) and Pbf(Arg). Synthetic cycle: (A) Fmoc-deprotection using two times about 3 mL of a 20% piperidine solution in DMF, first 2 min and then 10 min, without washing in between; (B) DMF wash 5× with about 3 mL; (C) coupling using 2.2 mL of coupling cocktail during 20 min (see below); and (D) DMF wash 5× with about 3 mL. The coupling mixture contained the corresponding monomer (protected amino acid or bpa ligand 3, 0.5 mmol, 5-fold excess), TBTU (157.3 mg, 0.49 mmol, 4.9-fold excess), and HOBt (75.0 mg, 0.49 mmol, 4.9-fold excess) dissolved in DMF (2 mL); then DIPEA (0.2 mL, 1.2 mmol, 11.7-fold excess, activation period 1 min) was added. Workup: After the resin was dried (1 h, 10 mbar), final deprotection and cleavage from the resin was performed by a TFA mixture (TFA:H 2 O:TIS ) 95:2.5:2.5, 3 mL, 3 h). The suspension was filtered, and the resin washed with TFA (2 × 1.5 mL). The combined TFA solutions were poured into cold ether (10 mL, -30 °C), and the suspension was centifuged (5000 rpm, 10 min). After the supernatant was decanted, the crude product was washed with cold ether (2 × 10 mL), dissolved in water, filtered, and lyophilized, yielding a white solid. Analytical HPLC (5% B f 40% B in 30 min): 19.6 min, purity 97.2% (254 nm). M r (C 70 H 107 N 19 O 9 ) ) 1358.72, M exact ) 1357.8499. MS (ESI): m/z 680.2 [M + 2H] 2+ , 454.0 [M + 3H] 3+ , 340.8 [M + 4H] 4+ .8 Cu , [(Bpa-p-CH 2 C 6 H 4 CO-Ahx-PKKKRKF-NH 2 )Cu(NO 3 ) 2 ].This complex was prepared in situ: To the bioconjugate 8 (13.5 mg, 9.93 mmol) was added a solution of Cu(NO 3 ) 2 ‚3H 2 O in water (136.4 µL, 72.8 mM, prepared by dissolving 177.3 mg in 10 mL of water), and the volume was brought to 1 mL with water. M r (C 70 H 107 N 21 O 15 Cu) ) 1546.28. MS (ESI): m/z 742.1 [M + 2HNO 3 ] 2+ ; 710.7 [M + 2H- 2NO 3 ] 2+ , 495.2 [M + 3H- NO 3 ] 3+ .MS (FAB, glycerol): m/z 1422 [M + H - 2NO 3 ] + .8 Zn , [(Bpa-p-CH 2 C 6 H 4 CO-Ahx-PKKKRKF-NH 2 )Zn(NO 3 ) 2 ].This complex was prepared in situ: To a solution of bioconjugate 8 (32 mg, 23.5 µmol) in DMSO-d 6 (450 µL) in an NMR tube was added a solution of Zn(NO 3 ) 2 ‚6H 2 O in DMSO-d 6 (34.3 µL, 686 mM, prepared by dissolving 48.8 mg in 200 µL of DMSO-d 6 ). M r (C 70 H 107 N 21 O 15 Zn) ) 1545.75. MS (ESI): m/z 711.1 [M + 2H2NO 3 ] 2+ , 495.5 [M + 3H- NO 3 ] 3+ . MS (FAB, glycerol): m/z 1423 [M + H - 2NO 3 ] + .X-ray Crystallographic Data Collection and Refinement of the Structures. Colorless single crystals of 1 Zn and 2 Zn and blue crystals of 4 Cu and 7 Cu were coated with perfluoropolyether and mounted in the nitrogen cold stream of a Nonius Kappa-CCD diffractometer equipped with a Mo-target rotating-anode X-ray source and a graphite monochromator (Mo KR, λ ) 0.71073 Å).Final cell constants were obtained from least-squares fits of all integrated reflections of each data set. Crystal faces of 2 Zn , 4 Cu , and 7 Cu were determined, and the corresponding intensity data were corrected for absorption using the Gaussian-type routine embedded in XPREP.38 The data set of 1 Zn was not corrected for absorption.The Siemens ShelXTL 38 software package was used for solution and artwork of the structure, and ShelXL97 39 was used for the refinement. The structures were readily solved by direct and Patterson methods and subsequent difference Fourier techniques.All non-hydrogen atoms were refined anisotropically, except disordered parts in 1 Zn and 4 Cu . Hydrogen atoms were placed at calculated positions and refined as riding atoms with isotropic displacement parameters.(38) ShelXTL; Siemens Analytical X-ray Instruments, Inc.: 1994.(39) Sheldrick, G. M. ShelXL97; University of Go¨ttingen: Go¨ttingen, 1997.Table 3. Crystallographic Data for 1 Zn , 2 Zn , 4 Cu , and 7 Cu 1 Zn 2 Zn 4 Cu 7 Cu empirical formula C 12 H 13 N 5 O 6 Zn C 21 H 21 N 5 O 8 Zn C 17 H 24 CuN 4 O 7 C 24 H 28 CuN 6 O 10 formula weight 388.64 536.80 459.94 624.06 T [K] 100(2) 100(2) 100(2) 100(2) λ [Å] 0.71073 0.71073 0.71073 0.71073 crystal size [mm] 0.05 × 0.04 × 0.01 0.24 × 0.14 × 0.14 0.35 × 0.06 × 0.04 0.09 × 0.08 × 0.02 crystal system monoclinic triclinic monoclinic monoclinic space group P2 1 /n (No. 14) P1h (No. 2) C2/c (No. 15) P2 1 /n (No. 14) a [Å] 7.5977(6) 8.4052(3) 26.547(2) 8.1755(6) b [Å] 12.9881(8) 8.4879(3) 9.1410(6) 37.912(3) c [Å] 14.9203(10) 17.0262(6) 21.0208(14) 8.8352 R [deg] 90 100.09(1) 90 90 β [deg] 100.48(1) 99.23(1) 127.87(1) 105.46(1) γ [deg] 90 108.20(1) 90 90 V [Å 3 ] 1447.77(17) 1105.62(7) 4026.8(5) 2639.4(3) Z 4284 F calcd [g cm -3 ] 1.783 1.612 1.517 1.570 µ MoKR [mm -1 ] 1.740 1.171 1.132 0.897 θ range [deg] 3.14 e θ e 30.00 3.22 e θ e 31.46 4.40 e θ e 33.07 2.15 e θ e 23.50 data collected 34873 31389 23181 22878 independent data 4213 [R(int) ) 0.0768] 7316 [R(int) ) 0.0264] 7586 [R(int) ) 0.0668] 3823 [R(int) ) 0.0891] data/restraints/parameters 4213/0/217 7316/0/317 7553/4/268 3823/0/380 GOF on F 2 a 1.068 1.055 1.020 1.134 final R1 (obsd data) b 0.0483 0.0244 0.0498 0.0655 final wR2 (all data) c 0.0953 0.0633 0.1108 0.1293 largest diff peak/hole [e Å -3 ] 0.791 / -0.516 0.481 / -0.323 0.715 / -0.649 0.737 / -0.539 a GOF ) [∑[w(F o 2 - F c 2 ) 2 ]/(n - p)] 1/2 where n ) no. of reflections and p ) no. of refined parameters.b R1 ) ∑¦¦F o ¦ - ¦F c ¦¦/∑¦F o ¦.c wR2 ) [∑[w(F o 2 - F c 2 ) 2 ]/∑[w(F o 2 ) 2 ] 1/2 , where w ) 1/σ 2 (F o 2 ) + (aP) 2 + bP, P ) (F o 2 + 2F c 2 )/3.Kirin et al.5414 Inorganic Chemistry, Vol. 44, No. 15, 2005 The bpa ligand in 1 Zn was found to be disordered by inversion of the ligating nitrogen atom N(8) and its attached C atoms C(7) and C(9). A split atom model with occupation factors of 0.68 and 0.32 was used to account for the disorder. An isotropic displacement parameter was refined for N(8) since the split atom was not positively defined when it was refined anisotropically.An ethanol solvate molecule in 4 Cu was found to be disordered on two positions. The corresponding atoms were isotropically refined and the C-C and C-O distances were restrained to be equal within certain errors using the SADI instruction of ShelXL97.Crystallographic data of the compounds are listed in Table 3.CCDC reference numbers are 249568-249571 (1 Zn , 2 Zn , 4 Cu , 7 Cu ).Abbreviations. Aaa: any amino acid. Ahx: ω-aminohexanoic acid. Bpa: N,N-bis(2-picolyl)amine. Boc: tert-butoxycarbonyl. DCC: N,N′-dicyclohexylcarbodiimide. DIPEA: N,N-diisopropylethylamine. Fmoc: 9-fluorenylmethoxycarbonyl. HOBt: 1-hydroxybenzotriazole. HOSu: N-hydroxysuccinimide. Nls: nuclear localization signal. Pbf: 2,2,4,6,7-pentamethyldihydrobenzofuran-5-sulfonyl.TBTU: O-(benzotriazol-1-yl)-N,N,N′,N′-tetramethyluronium tetrafluoroborate. TIS: triisopropylsilane. TFA: trifluoroacetic acid.Acknowledgment. Financial support from the Volkswagen Foundation and the Fonds der Chemischen Industrie is gratefully acknowledged. The authors are grateful to H.Rudy (MS), A. Seith (MS), U. Hertle (NMR), and H. Schucht (X-ray) for technical assistance.Supporting Information Available: Spectroscopic characterization of the bioconjugate 8. X-ray crystallographic file in CIF format for the structures of 1 Zn , 2 Zn , 4 Cu , and 7 Cu . This material is available free of charge via the Internet at http://pubs.acs.org.IC048343B Bioconjugates of Cu(II) and Zn(II) Complexes Inorganic Chemistry, Vol. 44, No. 15, 2005 5415 | [] | [] | ["3 Zn", "4 Cu", "5 Cu", "5 Zn", "6 Cu", "6 Zn", "7 Cu", "7 Zn", "8 Cu", "8 Zn"] | ["Zn(NO 3 ) 2 ‚6H 2 O--74.4 mg, 0.25 mmol", "Cu(NO 3 ) 2 ‚3H 2 O--60.4 mg, 0.25 mmol", "Cu(NO 3 ) 2 ‚3H 2 O--60.4 mg, 0.25 mmol", "Zn(NO 3 ) 2 ‚6H 2 O--74.4 mg, 0.25 mmol", "Cu(NO 3 ) 2 ‚3H 2 O--60.4 mg, 0.25 mmol", "Zn(NO 3 ) 2 ‚6H 2 O--74.4 mg, 0.25 mmol", "Cu(NO 3 ) 2 ‚3H 2 O--41.9 mg, 0.1 mmol", "Zn(NO 3 ) 2 ‚6H 2 O--74.4 mg, 0.25 mmol", "Cu(NO 3 ) 2 ‚3H 2 O--41.9 mg, 0.1 mmol", "Zn(NO 3 ) 2 ‚6H 2 O--29.8 mg, 0.1 mmol"] | [] | ["Ligand 3--83.4 mg, 0.25 mmol", "Ligand 4--67.8 mg, 0.25 mmol", "Ligand 5--78.4 mg, 0.25 mmol", "Ligand 5--78.4 mg, 0.25 mmol", "Ligand 6--49.5 mg, 0.25 mmol", "Ligand 6--49.5 mg, 0.25 mmol", "Ligand 7--41.9 mg, 0.1 mmol", "Ligand 7--104.6 mg, 0.25 mmol", "Bpa-p-CH 2 C 6 H 4 CO-Ahx-PKKKRKF-NH 2--159 mg, 0.1 mmol", "Bpa-p-CH 2 C 6 H 4 CO-Ahx-PKKKRKF-NH 2--32 mg, 23.5 µmol"] | [] | [] | ["methanol--2 × 10 mL", "ethanol--2 × 12.5 mL", "ethanol--2 × 12.5 mL", "methanol--2 × 10 mL", "ethanol--2 × 5 mL", "ethanol--2 × 12.5 mL", "methanol--2 × 5 mL", "ethanol--2 × 12.5 mL", "methanol--2 × 5 mL", "DMSO-d 6--450 µL"]
j.poly.2011.11.040 | 2.3. Synthesis of 1-D containing paddle-units [Zn 2 ( l -O 2 CC 6 H 5 ) 4 ( l -bpe)] 1 2.3.1. 12CH 3 CN 37.9 mg (0.125 mmol) of Zn(NO 3 ) 2 6H 2 O and 35.5 mg (0.25 mmol) of C 6 H 5 COONH 4 were dissolved in 4 mL water and carefully layered by 4 mL acetonitrile solution of 1,2-bis(4-pyridyl)ethene (11.7 mg, 0.0625 mmol). Suitable crystals of compound 12CH 3 CN for X-ray analysis were obtained in 4 days. The yield was 59.7 mg (54.4%) for compound 12CH 3 CN. IR (KBr): m (cm 1 ) = 3433(brw), 3066(w), 1636(s), 1612(s), 1573(s), 1407(s), 1209(w), 1175(w), 1070(m), 1029(m), 839(m), 718(s), 680(m), 570(w), 552(m), 464(w). Anal. Calc. for C 44 H 36 N 4 O 8 Zn 2 (879.51), 12CH 3 CN: C, 60.08; H, 4.13; N, 6.37. Found: C, 60.00; H, 4.02; N, 5.95%.2.3.2. 12(CH 3 ) 2 CO 37.9 mg (0.125 mmol) of Zn(NO 3 ) 2 6H 2 O and 35.5 mg (0.25 mmol) of C 6 H 5 COONH 4 were dissolved in 4 mL water and carefully layered by 4 mL acetone solution of 1,2-bis(4-pyridyl)ethane (11.7 mg, 0.0625 mmol). Suitable crystals of compound 12(CH 3 ) 2 CO for X-ray analysis were obtained in 4 days. The yield was 37.2 mg (32.6%) for compound 12(CH 3 ) 2 CO. IR (KBr): m (cm 1 ) = 3442(brw), 3067(w), 1712(w), 1637(s), 1613(s), 1573(m), 1504(w), 1401(s), 1222(w), 1206(w), 1068(w), 1029(w), 839(w), 719(s), 677(w), 572(w), 551(w). Anal. Calc. for C 46 H 42 N 2 O 10 Zn 2 (913.56), 12(CH 3 ) 2 CO: C, 60.47; H, 4.64; N, 3.07.Found: C, 60.18; H, 4.61; N, 3.38%.2.4. Synthesis of 1-D zigzag chain, [Zn 2 (O 2 CC 6 H 5 ) 2 ( l -N 2 C 12 H 10 )] 2 2.4.1. 20.5H 2 O 151.8 mg (0.5 mmol) of Zn(NO 3 ) 2 6H 2 O and 142.0 mg (0.1 mmol) of C 6 H 5 COONH 4 were dissolved in 4 mL water and carefully layered by 4 mL solutionofmixtureofacetone, methanol andethanol (2/2/2) of 1,2-bis(4-pyridyl)ethene (93.9 mg, 0.5 mmol). Suitable crystals of compound 20.5H 2 O for X-ray analysis were obtained in a month.The yield was 50.3 mg (10.1%) for compound 20.5H 2 O. IR (KBr): m (cm 1 ) = 3420(brw), 3051(w), 1613(s), 1568(m), 1505(w), 1430(w), 1367(s), 1252(w), 1222(w), 1208(w), 1171(w), 1089(w), 1026(m), 842(m), 722(s), 683(w), 569(w), 553(w), 443(w). Anal.Calc. for C 52 H 42 N 4 O 9 Zn 2 (997.68), 20.5H 2 O: C, 62.60; H, 4.25; N, 5.62. Found: C, 62.81; H, 3.92; N, 5.57%.2.4.2. 2(CH 3 ) 2 CO0.5H 2 O 37.9 mg (0.125 mmol) of Zn(NO 3 ) 2 6H 2 O and 35.5 mg (0.25 mmol) of C 6 H 5 COONH 4 were dissolved in 4 mL water and carefully layered by 4 mL solution of mixture of acetone, methanol and ethanol (2/2/2) of 1,2-bis(4-pyridyl)ethane (47.0 mg, 0.25 mmol).Suitable crystals of compound 2(CH 3 ) 2 CO0.5H 2 O for X-ray analysis were obtained in 10 days. The yield was 43.9 mg (33.3%) for compound 2(CH 3 ) 2 CO0.5H 2 O. IR (KBr): m (cm 1 ) = 3433(brw), 3049(w), 1710(w), 1614(s), 1572(m), 1507(w), 1434(w), 1346(m), 1251(w), 1224(w), 1210(w), 1069(w), 1026(m), 985(w), 838(m), 718(m), 687(w), 569(w), 551(m), 442(w). Anal. Calc. for C 55 H 47 N 4 O 9.5 Zn 2 (1046.71), 2(CH 3 ) 2 CO0.5H 2 O: C, 63.11; H, 4.54; N, 5.35. Found: C, 62.85; H, 4.37; N, 5.23%. | [] | [] | ["[Zn2(l-O2CC6H5)4(l-bpe)] n", "C44H36N4O8Zn2", "[Zn2(O2CC6H5)2(l-N2C12H10)] n", "C52H42N4O9Zn2"] | ["Zn(NO3)2?6H2O--37.9 mg (0.125 mmol)", "Zn(NO3)2?6H2O--37.9 mg (0.125 mmol)", "Zn(NO3)2?6H2O--151.8 mg (0.5 mmol)", "Zn(NO3)2?6H2O--37.9 mg (0.125 mmol)"] | ["1,2-bis(4-pyridyl)ethene--11.7 mg, 0.0625 mmol", "1,2-bis(4-pyridyl)ethane--11.7 mg, 0.0625 mmol", "1,2-bis(4-pyridyl)ethene--93.9 mg, 0.5 mmol", "1,2-bis(4-pyridyl)ethane--47.0 mg, 0.25 mmol"] | ["C6H5COONH4--35.5 mg (0.25 mmol)", "C6H5COONH4--35.5 mg (0.25 mmol)", "C6H5COONH4--142.0 mg (0.1 mmol)", "C6H5COONH4--35.5 mg (0.25 mmol)"] | [] | ["4 days", "4 days", "a month", "10 days"] | ["water--4 mL", "acetonitrile--4 mL", "solution of mixture of acetone, methanol and ethanol (2/2/2)--4 mL", "solution of mixture of acetone, methanol and ethanol (2/2/2)--4 mL"]
j.molstruc.2009.05.032 | 2.4. Synthesis of [Zn(4-sb)(2,2 0 -bipy)(4,4 0 -bipy) 0.5 (H 2 O)] n  2H 2 O(3) A mixture of Zn(CH 3 COO) 2 2H 2 O (0.112 g, 0.5 mmol), 4-sulfobenzoic acid mono-potassium salt (0.120 g, 0.5 mmol), 2,2 0 -bipyridine (0.078 g, 0.5 mmol), 4,4 0 -bipyridine (0.078 g, 0.5 mmol) and 15 ml H 2 O was placed in a 30 ml Teﬂon-lined stainless-steel and heated at 433 K for 3 days. After cooled to room temperature, colorless block crystal was obtained from the vessel. Yield: 45% based on zinc salt. Anal. Calcd. for C 22 H 22 N 3 SZnO 8 : C, 47.71%; H, 4.00%; N, 7.59%; found: C, 47.78%; H, 4.23%; N, 7.33%. IR (KBr pellet, cm 1 ): 3427(s), 1609(s), 1551(s), 1491(m), 1478(m), 1446(m), 1403(s), 1320(w), 1229(s), 1183(s), 1162(s), 1143(m), 1119(s), 1071(w), 1036(s), 1024(m), 1008(s), 810(m), 779(s), 766(s), 737(s), 698(m), 642(m), 632(m), 568(w). | [] | [] | ["[Zn(4-sb)(2,2 0 -bipy)(4,4 0 -bipy) 0.5 (H 2 O)] n  2H 2 O", "C 22 H 22 N 3 SZnO 8"] | ["Zn(CH 3 COO) 2 2H 2 O--0.112 g, 0.5 mmol"] | [] | ["4-sulfobenzoic acid mono-potassium salt--0.120 g, 0.5 mmol", "2,2 0 -bipyridine--0.078 g, 0.5 mmol", "4,4 0 -bipyridine--0.078 g, 0.5 mmol"] | ["433 K"] | ["3 days"] | ["H 2 O--15 ml"]
cg049600q | (d) [Ce 2 (bta) 2 (H 2 O) 3 ]‚2H 2 O (2b). The complex was prepared in a manner similar to that of 2a. A mixture of 1,3,5benzenetriacetic acid (0.0504 g, 0.2 mmol), CeCl 3 ‚6H 2 O (0.0354 g, 0.1 mmol), MnCO 3 (0.0172 g, 0.15 mmol), acetic acid (0.5 mL), and H 2 O (12 mL) was sealed into a bomb equipped with a Teflon liner and then heated at 145 °C for 4 days. After slow cooling to room temperature, yellow block crystals were obtained in 60% yield. Anal. Calcd for compound 2b,C 24 H 28 O 17 Ce 2 : C, 33.18; H, 3.25. Found: C, 33.14; H, 2.92. FT-IR (KBr pellet, cm -1 ): 3567 m, 3417 br, 1605 s, 1542 vs, 1444 s, 1416 vs, 1305 w, 1270 m, 1173 w, 814 w, 738 w, 699 m. | [] | [] | ["[Ce 2 (bta) 2 (H 2 O) 3 ]‚2H 2 O", "C 24 H 28 O 17 Ce 2"] | ["CeCl 3 ‚6H 2 O--0.0354 g, 0.1 mmol"] | [] | ["1,3,5-benzenetriacetic acid--0.0504 g, 0.2 mmol"] | ["145 \nC"] | ["4 days"] | ["acetic acid--0.5 mL", "H 2 O--12 mL"]
d0ce01201g | Synthesis of {[Co 4 (L)(OH) 3 (H 2 O) 4 ] (1,4-bmib)} n (2). Purple block crystals (47%, based on Co) were obtained by the same synthesis method as that of 1 except that 1,4-bibb was replaced by 1,4-bmib (0.005 mmol, 1.33 mg). Anal. (%) calcd. for C 62 H 50 Co 4 N 4 O 26 : C, 49.51; H, 3.33; N, 3.73. Found (%): C, 49.81; H, 3.18; N, 3.51. IR (cm −1 , KBr): 507 (s), 696 (s), 781 (b), 907 (s), 1130 (w), 1103 (w), 1275 (b), 1377 (w), 1464 (s), 1510 (vs), 1667 (vs), 1745 (vs), 1862 (w), 2332 (b), 3602 (w) (Fig. S1†). | [] | [] | ["{[Co 4 (L)(OH) 3 (H 2 O) 4 ] (1,4-bmib)} n"] | [] | [] | ["1,4-bmib--0.005 mmol, 1.33 mg"] | [] | [] | []
j.poly.2007.07.013 | {[Cu 3 (CN) 3 (4-PyHBIm) 4 ] Æ 2H 2 O} n (3) and [Cu 5 (CN) 3 (4-PyBIm) 2 ] n (4). The reaction was carried out in a method similar to that for 1, used 4-PyHBIm instead of 2-PyHBIm and sealed at 170 °C for 12 h. Two kinds of crystals, yellow block crystals of 3 and red stick crystals of 4, were obtained with 35% yield of 3 and 24% yield of 4 based on 4-PyHBIm.Complex 3: Anal. Calc. for C 51 H 40 Cu 3 N 15 O 2 : C, 56.43; H, 3.714; N, 19.35. Found: C, 56.43; H, 3.61; N, 19.40%. IR (KBr pellet, cm 1 ): 3534m, 3387m, 3053m, 2119s, 1612s, 1435s, 1317m, 835m, 745s. Complex 4: Anal. Calc. for C 27 H 16 Cu 5 N 9 : C, 41.35; H, 2.06; N, 16.07. Found: C, 41.89; H, 2.05; N, 16.29% . IR (KBr pellet, cm 1 ): 2137s, 1606s, 1426s, 1389m, 828m, 750s. | [] | [] | ["{[Cu 3 (CN) 3 (4-PyHBIm) 4 ] Æ 2H 2 O} n", "[Cu 5 (CN) 3 (4-PyBIm) 2 ] n"] | [] | [] | ["4-PyHBIm--NaN", "2-PyHBIm--NaN"] | ["170 \nC"] | ["12 h"] | []
j.poly.2012.09.016 | X-ray quality crystals of 1 were grown by the silica gel technique described by Henisch [9]. Compound 2, was obtained through the slow evaporation technique at room temperature and single crystals of 3 have been grown through the hydrothermal techniques described by Byrappa and Yoshimura [10].Elemental analyses (C, H) were performed on an EA 1108 CHNSO microanalytical instrument.2.2. Preparation of the complexes 2.2.1. Synthesis of [Gd 4 (bta) 3 (H 2 O) 16 ] n 12nH 2 O(1) An aqueous solution (9.5 mL) of 1,2,4,5-benzenetetracarboxylic acid (0.2 M), and whose pH was adjusted to 4.5 with sodium hydroxide (0.2 M), was added to a 0.9 ml of tetramethoxysilane. | [] | [] | ["[Gd 4 (bta) 3 (H 2 O) 16 ] n 12nH 2 O"] | [] | ["sodium hydroxide--0.2 M", "tetramethoxysilane--0.9 ml"] | ["1,2,4,5-benzenetetracarboxylic acid--0.2 M"] | [] | [] | ["water--9.5 mL"]
ejic.201300676 | Similar to the reactions of I, equimolar solutions of II (N 2 C 4 H 6 S) and copper(I) chloride in acetonitrile (or acetonitrile/chloroform) were allowed to react under aerobic conditions at room temperature. Green crystals of composition | [] | [] | ["II (N 2 C 4 H 6 S) and copper(I) chloride"] | ["copper(I) chloride--equimolar"] | [] | ["II (N 2 C 4 H 6 S)--equimolar"] | [] | [] | ["acetonitrile--NaN", "chloroform--NaN"]
s0108768112032053 | 2.7. Preparation 2.7.1. [Gd(NIA) 1.5 (DMF) 2 ]DMF (I). Gadolinium(III) nitrate hexahydrate (86 mg, 0.190 mmol) was dissolved in 1 ml of N,N-dimethylformamide (DMF) and 40 mg (0.189 mmol) of H 2 NIA was dissolved in 1 ml DMF, both with he ating and stirring. The two solutions were combined and the vial sealed.The vial was then placed in a De war containing water at a temperature of 343 K and allowed to cool slowly to room temperature. Small, pale yellow crystal clusters were obtained with cooling. The single-crystal structure reveals two coordinated and one guest DMF molecule in the asymmetric unit.TG and DSC analyses conﬁrm the presence of three DMF molecules in the compound. Found (%): C 35.26, H 4.03, N 9.02; C 21 H 25.5 GdN 4.5 O 12 requires (%): C 35.83, H 3.39, N 8.57. | [] | [] | ["[Gd(NIA) 1.5 (DMF) 2 ]?DMF", "C 21 H 25.5 GdN 4.5 O 12"] | ["Gadolinium(III) nitrate hexahydrate--86 mg, 0.190 mmol"] | [] | ["H 2 NIA--40 mg, 0.189 mmol"] | [] | [] | ["N,N-dimethylformamide (DMF)--1 ml"]
c9ra01327j | IR (KBr, cm 1 ): 3135(s), 1612(m), 1546(m), 1511(s), 1443(s), 1368(m), 1309(s), 1105(m), 1065(s), 954(m), 845(s), 758(m), 649(s), 534(m). | [] | [] | [] | [] | [] | [] | [] | [] | []
c2ce25249j | 2312(w), 2066(w), 1660(s), 1548(m), 1472(m), 1384(w), 1307(m), 1201(m), 1119(s), 1036(m), 972(m), 907(m), 820(m), 677(m), 601(m), 548(s), 687(w), 477(m), 418(w).Co 1.5 (H 2 O)[(H 2 L)(C 2 O 4 ) 0.5 ] (2). The procedure was the same as that for 1, except that FeSO 4 ?7H 2 O was replaced by Co(Ac) 2 ?7H 2 O (0.25 g, 1 mmol) and the pH value was adjusted to 3. Yield 66.2% (based on Co). Anal. calc. for C 8 H 11 NO 10 P 2 Co 1.5 : C, 22.27; H, 2.57; N, 3.25; P, 14.36; Co, 20.49. Found: C, 22.24; H, 2.52; N, 3.29; P, 14.39; Co, 20.43%. | [] | [] | ["Co 1.5 (H 2 O)[(H 2 L)(C 2 O 4 ) 0.5 ]", "C 8 H 11 NO 10 P 2 Co 1.5"] | ["Co(Ac) 2 \n7H 2 O--0.25 g, 1 mmol"] | [] | ["FeSO 4 ?7H 2 O--NaN"] | [] | [] | []
c8nj06530f | 7 2.2.2. Synthesis of the Fe(III) complex (1) H 2 L (27.1 mg, 0.1 mmol) was dissolved in 10 mL of CH 3 OH under heating and stirring, to which a solution of FeCl 3 ∙6H 2 O (27.0 mg, 0.1 mmol) with 3 mL of CH 3 CN was added dropwise, leading to an amber-colored solution. The solution was then refluxed for 3 h and then and cooled to room temperature. After standing at room temperature for two weeks, a black crystalline solid was observed. The caramel-colored crystals were filtered off, washed with cold EtOH and dried in a desiccator. Yield: 55%. Melting point: >300 o C. FTIR (KBr disks, cm -1 ): 1634 (ms) υ(C=O); 1600(s) (-C=N-N=C-), 1551 (ms) υ(C=N), 1435 (ms) υ(N-N), 1246 (ms) υ(C-O). UV-visible (solvent, 5% DMSO and 95% Tris-HCl buffer, nm) (ε, M -1 cm -1 ): 230 (26920), 312 (19320), 370 (9720). ESI-MS (MeOH) (Fig. S2): m/z = 310.08 (calculated m/z = 310.00 for [FeL-CH 3 )] ). | ["room temperature"] | ["two weeks"] | [] | ["FeCl 3 ∙6H 2 O--27.0 mg, 0.1 mmol"] | [] | ["H 2 L--27.1 mg, 0.1 mmol"] | ["refluxed"] | ["3 h"] | ["CH 3 OH--10 mL", "CH 3 CN--3 mL"]
j.molstruc.2007.09.026 | 2.2. Synthesis of 1 H 3 –Sulf (0.398 g, 1 mmol), Zn(OAc) 2 ÆH 2 O (0.220 g, 1 mmol) or Zn(OH) 2 (0.220 g, 1 mmol), 10 mL ethanol and 8 mL H 2 O were placed in a Parr Teﬂon-lined stainless steel vessel (25 cm 3 ). The vessel was sealed and heated to 110 C for 5 days. Brown block crystals suitable for Xray analysis were obtained. Yield 40 mg (40%). IR(KBr, cm 1 ): 3525(m), 1602(s), 1434(s), 1356(s), 1141(m), 1082(m), 934(m), 766(w), 609(w). Elemental analysis(%) calcd for C 18 H 14 N 4 O 6 SZn: C 45.06, H 2.94, N 11.68; found: C 45.17, H 2.83, N 11.76. | [] | [] | ["1 H 3 -Sulf", "C 18 H 14 N 4 O 6 SZn"] | ["Zn(OAc) 2 ÆH 2 O--0.220 g, 1 mmol"] | [] | ["H 3 -Sulf--0.398 g, 1 mmol"] | ["110 \nC"] | ["5 days"] | ["ethanol--10 mL", "H 2 O--8 mL"]
ejic.201701220 | [(C 13 H 10 N 4 O) 2 Ni(CH 3 OH) 2 ](NO 3 ) 2 (723.28): C, 46.50; H, 3.90; N, 19.37; found C, 46.19; H, 3.96; N, 19.40.[(L1) 2 Co(CH 3 OH) 2 ](NO 3 ) 2 (2): Compound L1 (0.050 g, 0.21 mmol) and Co(NO 3 ) 2 ·6H 2 O (0.060 g, 0.21 mmol) were separately dissolved in 5 mL of methanol. The solution of Co(NO 3 ) 2 was added dropwise to the solution of L1. The resulting clear red solution was stirred vigorously with heating (≈ 60 °C) for 20 min. This was filtered and left for slow evaporation. Pink, prismatic crystals grew from the filtrate over the course of six weeks. These analytically pure crystals (38.9 mg, 0.0525 mmol, 50 % yield) were harvested and analyzed via small molecule X-ray diffraction, and elemental analysis.[(C 13 H 10 N 4 O) 2 Co(CH 3 OH) 2 ](NO 3 ) 2 ·H 2 O (741.53): calcd. C 45.35, H 4.08, N 18.89; found C 45.69, H 3.98, N 18.93.[(L1) 2 Ni(H 2 O) 2 ](NO 3 ) 2 (3): Compound L1 (0.062 g, 0.26 mmol) and Ni(NO 3 ) 2 ·6H 2 O (0.115 g, 0.40 mmol) were separately dissolved in 1:1 (v/v) methanol/acetonitrile (5 mL). The solution of Ni(NO 3 ) 2 was added dropwise to the solution of L1. The resulting clear blue solution was stirred vigorously with heating (≈ 60 °C) for 15 min. This Full Paper was filtered and left for slow evaporation. Blue, prismatic crystals grew from the filtrate over the course of six weeks. These analytically pure crystals (40.6 mg, 0.0584 mmol, 45 % yield) were harvested and analyzed via small molecule X-ray diffraction, and elemental analysis. [(C 13 H 10 N 4 O) 2 Ni(H 2 O) 2 ](NO 3 ) 2 (695.22): calcd.C 44.92, H 3.48, N, 20.15; found C 45.01, H 3.50, N 20.06.[(L1) 2 Cu(ClO 4 ) 2 ] n (4): L1 (0.050 g, 0.21 mmol) and Cu(ClO 4 ) 2 ·6H 2 O (0.160 g, 0.43 mmol; Caution! Perchlorates are explosive and must be handled with care!) were separately dissolved in ethanol (8 mL). The solution of Cu(ClO 4 ) 2 was added dropwise to the solution of L1.The resulting clear blue-green solution was stirred vigorously with heating (≈ 60 °C) for 20 min. This was filtered and left for slow evaporation. Blue, prismatic crystals grew from the filtrate over the course of six weeks. These analytically pure crystals (13.4 mg, 0.0181 mmol, 17 % yield) were harvested and analyzed via small molecule X-ray diffraction, and elemental analysis. [(C 13 H 10 N 4 O) 2 Cu(ClO 4 ) 2 ] (738.34): C 42.26, H,2.73, N 15.16; found C 42.30, H 2.82, N 15.16.X-ray Experimental: Single crystals of 1–4 were selected and collected on a Bruker APEX-II CCD diffractometer. Crystals were kept at 110(2) K during data collection. Using Olex2, [20] the structures were solved with the ShelXT [21] structure solution program using intrinsic phasing and refined with the ShelXL [22] refinement package using least-squares minimisation. The selected crystal of 3 was a two component twin that was initially solved and refined using the single component reflection file. The final refinement was done with both integrated components and a batch scale factor of 0.4112(16). For all structures, N–H and O–H hydrogen atoms were introduced in difference map positions, and refined isotropically with distance restraints and their associated default standard uncertainties. All other H-atoms were introduced in calculated positions and refined on a riding model. Non-hydrogen atoms were refined anisotropically. See Table 7 for crystal data and structure refinement information.CCDC 1580008 (for 1), 1580009 (for 3), 1580010 (for 2), and 1580011 (for 4) contain the supplementary crystallographic data for this paper. These data can be obtained free of charge from The Cambridge Crystallographic Data Centre.Acknowledgments Dr. Paul Boyle, Department of Chemistry, X-ray Facility, University of Western Ontario, Canada, is sincerely thanked for X-ray data collections. Prof. Ken Maly and Ms. Lana Hiscock, Department of Chemistry and Biochemistry, Wilfrid Laurier University, are acknowledged for helpful discussions about ligand synthesis and anion binding. T. M. and Z. W. S. were awarded Wilfrid Eur. J. Inorg. Chem. 2018, 167–172 www.eurjic.org © 2018 Wiley-VCH Verlag GmbH & Co. KGaA, Weinheim172 Laurier University Faculty of Science Student Association Research Assistant Scholarships for this project. Funding support from Natural Sciences and Engineering Research Council of Canada, Canadian Foundation for Innovation, Wilfrid Laurier University Research Office, Dean of Science, and the Research Support Fund is acknowledged.Keywords: Ligand design · N,O ligands · Transition metal complexes · Anion binding · Hydrogen bonds [1] P. Molina, F. Zapata, A. Caballero, Chem. Rev. 2017, 117, 9907–9972.[2] A.-F. Li, J.-H. Wang, F. Wang, Y.-B. Jiang, Chem. Soc. Rev. 2010, 39, 3729– 3745.[3] V. Amendola, L. Fabbrizzi, L. Mosca, Chem. Soc. Rev. 2010, 39, 3889–3915.[4] J. W. Steed, Chem. Soc. Rev. 2010, 39, 3686–3699.[5] D. J. Mercer, S. J. Loeb, Chem. S oc. Rev. 2010, 39, 3612–3620.[6] T. Theophanides, P. D. Harvey, Coord. Chem. Rev. 1987, 76, 237–264.[7] A. Azhdari Tehrani, L. Esrafili, S. Abedi, A. Morsali, L. Carlucci, D. M. Proserpio, J. Wang, P. C. Junk, T. Liu, Inorg. Chem. 2017, 56, 1446–1454.[8] J. M. Roberts, B. M. Fini, A. A. Sarjeant, O. K. Farha, J. T. Hupp, K. A.Scheidt, J. Am. Chem. Soc. 2012, 134, 3334–3337.[9] M. Tiliakos, P. Cordopatis, A. Terzis, C. P. Raptopoulou, S. Perlepes, E. Manessi-Zoupa, Polyhedron 2001, 20, 2203–2214.[10] M.-O. M. Piepenbrock, K. M. Anderson, B. C. R. Sansam, N. Clarke, J. W.Steed, CrystEngComm 2009, 11, 118–121.[11] G. Guisado-Barrios, A. M. Z. Slawin, D. T. Richens, J. Coord. Chem. 2010, 63, 2642–2658.[12] F. Kyriakidou, A. Panagiotopoulos, S. P. Perlepes, E. Manessi-Zoupa, C. P.Raptopoulou, A. Terzis, Polyhedron 1996, 15, 1031–1034.[13] K. J. Bell, A. N. Westra, R. J. Warr, J. Chartres, R. Ellis, C. C. Tong, A. J. Blake, P. A. Tasker, M. Schroder, Angew. Chem. Int. Ed. 2008, 47, 1745–1748; Angew. Chem. 2008, 120, 1769.[14] N. Qureshi, D. S. Yufit, K. M. Steed, J. A. K. Howard, J. W. Steed, CrystEngComm 2016, 18, 5333–5337.[15] A. M. Wilson, P. J. Bailey, P. A. Tasker, J. R. Turkington, R. A. Grant, J. B.Love, Chem. Soc. Rev. 2014 , 43, 123–134.[16] C. A. Hunter, Angew. Chem. Int. Ed. 2004, 43, 5310–5324; Angew. Chem.2004, 116, 5424.[17] Z. W. Schroeder, L. K. Hiscock, L. N. Dawe, Acta Crystallogr., Sect. C Struct.Chem. 2017, 73, 905–910.[18] A. W. Addison, T. N. Rao, J. Reedijk, J. van Rijn, G. C. Verschoor, J. Chem.Soc., Dalton Trans. 1984, 1349–1356.[19] S. J. Pike, J. J. Hutchinson, C. A. Hunter, J. Am. Chem. Soc. 2017, 139, 6700–6706.[20] O. V. Dolomanov, L. J. Bourhis, R. J. Gildea, J. A. K. Howard, H. Puschmann, J. Appl. Crystallogr. 2009, 42, 339–341.[21] G. M. Sheldrick, Acta Crystallogr., Sect. A Found. Crystallogr. 2015, 71,3– 8.[22] G. M. Sheldrick, Acta Crystallogr., Sect. C Struct. Chem. 2015, 71, 3–8.Received: October 15, 2017 | [] | [] | ["[(C 13 H 10 N 4 O) 2 Ni(CH 3 OH) 2 ](NO 3 ) 2", "[(L1) 2 Co(CH 3 OH) 2 ](NO 3 ) 2", "[(L1) 2 Ni(H 2 O) 2 ](NO 3 ) 2", "[(L1) 2 Cu(ClO 4 ) 2 ] n"] | ["Co(NO 3 ) 2 ·6H 2 O--0.060 g, 0.21 mmol", "Ni(NO 3 ) 2 ·6H 2 O--0.115 g, 0.40 mmol", "Cu(ClO 4 ) 2 ·6H 2 O--0.160 g, 0.43 mmol"] | [] | ["L1--0.050 g, 0.21 mmol", "L1--0.062 g, 0.26 mmol", "L1--0.050 g, 0.21 mmol"] | ["≈ 60 °C", "≈ 60 °C", "≈ 60 °C"] | ["4-5 days", "6 weeks", "6 weeks"] | ["methanol--5 mL", "1:1 (v/v) methanol/acetonitrile--5 mL", "ethanol--8 mL"]
s1600536807020831 | Experimental Freshly prepared CdCO 3 (0.14 g, 0.812 mmol), phen.H 2 O (0.10 g, 0.505 mmol), 2-bromobenzoic acid (0.10 g, 0.498 mmol), CH 3 OH/H 2 O (12 ml; v/v=1:2) were mixed and stirred for 2 h. The resulting suspension was heated in a 23 ml Teflon-lined stainless steel autoclave at 393 K for 7 d. After the autoclave was cooled to room temperature, colorless block crystals suitable for X-ray analysis were obtained. | [] | [] | [] | ["CdCO 3 --0.14 g, 0.812 mmol"] | [] | ["phen.H 2 O--0.10 g, 0.505 mmol", "2-bromobenzoic acid--0.10 g, 0.498 mmol"] | ["393 K"] | ["7 d"] | ["CH 3 OH/H 2 O--12 ml; v/v=1:2"]
ejoc.201001140 | 2g: Yield: 83 % (1.493 g). Viscous yellow oil.1 H NMR (400 MHz, CDCl 3 ,22°C):δ = 7.17–7.13 (m, 1 H, Ar-H), 6.53–6.51 (m, 3 H, Ar-H), 4.25 (d, J = 2.4 Hz, 4 H, α-CH2), 4.11 (t, J = 4.3 Hz, 4 H, α-OCH 2 ), 3.85 (t, J = 4.3 Hz, 4 H, β-OCH 2 ), 3.75–3.68 (m, 16 H, -OCH 2 ), 2.43 (t, J = 2.4 Hz, 2 H, -C⬅CH) ppm. | [] | [] | ["NaN"] | [] | [] | [] | [] | [] | []
j.poly.2011.11.020 | The resulting clear solution was reﬂuxed for 1 h. After 1–2 weeks standing at room temperature, deep-blue prismatic crystals of 3 and colourless prismatic crystals of 4 were collected. Single-crystals for both compounds were studied by X-ray diffraction.Compound 3: Yield 40%. Anal. Calc. for C 22 H 28 Cl 2 CuN 12 O 11 :C, 34.27; H, 3.66; N, 21.80. Found: C, 33.73; H, 3.59; N, 21.92. Main IR bands (cm 1 ): 1634vs ( m tp ), 1558s ( m pym ), 1581vs ( m pym bpym), 1089vs ( m ClO4 ), 3087m ( m C–H ), 3458s, 3579s ( m O–H ).Compound 4: Yield 65%. Anal. Calc. for C 44 H 48 Cd 2 Cl 4 N 24 O 18 :C, 33.71; H, 3.09; N, 21.44. Found: C, 33.67; H, 3.14; N, 21.26. Main IR bands (cm 1 ): 1629s ( m tp ), 1556s ( m pym ), 1577s ( m pym bpym), 1090vs ( m ClO4 ), 3084m, 3111m ( m C–H ), 3426s ( m O–H ). | [] | [] | ["Compound 3", "Compound 4"] | ["Cu--NaN", "Cd--NaN"] | [] | [] | ["room temperature"] | ["1-2 weeks"] | []
ejic.201400133 | [Cu II (bpy)(ACPC)]ClO 4 ·H 2 O (3): Yield 73 %. C 16 H 20 ClCuN 3 O 7 (465.35): calcd. C 41.30, H 4.33, N 9.03; found C 41.4, H 4.4, N 8.9. FTIR (KBr pellet): ν ˜ = 3486, 3207, 3122, 3073, 2938, 2864, 1648, 1604, 1474, 1442, 1389, 1314, 1247, 1147, 1119, 1077, 1030, 766, 730, 636, 625, 500 cm –1 . UV/Vis (CH 3 OH): λ max (logε) = 302 (4.18), 312 (4.17), 372 (2.12), 588 (1.86) nm. Crystals suitable for X-ray structural determination were obtained from CH 3 OH. | [] | [] | ["Cu(bpy)(ACPC)]ClO 4 ·H 2 O"] | [] | [] | [] | [] | [] | ["CH 3 OH--NA"]
zaac.200900288 | They were then filtered off, washed with acetone and ether, and air dried. Yield: 55 %. Anal. C 28 H 24 N 16 Pb 2 : calcd. C 33.66, H 2.42, N 22.43 %; found C 33.50, H 2.10, N 22.20 %. IR: ν ˜ = 680 m, 1475 s, 1505, 1578 s, 2045 vs, 2053 s, 2990 m, 3056 w cm –1 .1 H NMR (DMSO): δ = 2.80 (s, 6 H, methyl-H), 7.63 (s, 2 H, py-H), 7.87 (d, 2 H, py-H), 8.39 (d, 2 H, py-H). | [] | [] | ["NaN"] | [] | [] | [] | [] | [] | []
j.jssc.2005.11.003 | 2.2.2. Synthesis of [Zn(bqdc)(bpy)(H 2 O)] n (2) A mixture of Zn(CH 3 COO) 2  2H 2 O (0.044 g, 0.2 mmol), H 2 bqdc (0.064 g, 0.2 mmol), bpy (0.064 g, 0.4 mmol) and H 2 O (10 mL) was sealed in a Teﬂon-lined stainless steel autoclave (25 mL) and heated at 413 K for 72 h under autogenously pressure. After cooling to room temperature, yellow block-shaped crystals were collected by ﬁltration and dried in air. The yield was 67% based on Zn. Element analysis calcd (%) for C 30 H 20 N 4 O 5 Zn (581.87): C 61.92%; H 3.46%; N 9.64%; Found: C 61.86%; H 3.41%; N 9.71%. IR (KBr, cm 1 ) data: 1608(s), 1589(s), 1542(m), 1441(s), 1380(vs), 1202(w), 1151(w), 1024(w), 807(m), 765(vs), 664(w), 540(w). | [] | [] | ["[Zn(bqdc)(bpy)(H 2 O)] n", "C 30 H 20 N 4 O 5 Zn"] | ["Zn(CH 3 COO) 2 \n2H 2 O--0.044 g, 0.2 mmol"] | [] | ["H 2 bqdc--0.064 g, 0.2 mmol", "bpy--0.064 g, 0.4 mmol"] | ["413 K"] | ["72 h"] | ["H 2 O--10 mL"]
b507124k | Na 3 [4,4  -Hbpy]{Cu 4 (4,4  -bpy) 8 (H 2 O) 8 }[PW 11 CuO 39 (H 2 O)][PW 10 Cu 2 O 38 (H 2 O) 2 ]·38H 2 O(4). A mixture of Na 2 WO 4 ·2H 2 O (0.200 g, 0.606 mmol), CuCl 2 ·2H 2 O (0.052 g, 0.305 mmol), 4,4  bpy (0.032 g, 0.205 mmol), 4 M H 3 PO 4 (152 lL, 0.608 mmol) and H 2 O (5 mL, 0.278 mol) was stirred and the pH was adjusted to 5 with 1 M NaOH (pH f = 6.4). Purple cubic crystals (0.100 g, yield 22% based on W) were collected by ﬁltration. IR (KBr pellets, m/cm −1 ): 3108 (w), 3077 (w), 3052 (w), 3033 (w), 2921 (w), 2845 (w), 1610 (m), 1534 (w), 1489 (w), 1411 (m), 1222 (m), 1101 (m), 1060 (m), 1016 (w), 955 (s), 886 (s), 809 (s), 745 (m), 699 (m), 640 (w), 505 (m). C 45 H 85.5 N 9 Cu 3.5 Na 1.5 O 63 PW 10.5 (6069.55); Calcd. (Found): C 13.58 (13.94); H 2.17 (1.94); N 3.17 (3.23); Cu 5.59 (5.58); Na 0.86 (0.32); P 0.78 (1.04); W 48.51 (48.48%). | [] | [] | ["Na 3 [4,4  -Hbpy]{Cu 4 (4,4  -bpy) 8 (H 2 O) 8 }[PW 11 CuO 39 (H 2 O)][PW 10 Cu 2 O 38 (H 2 O) 2 ]·38H 2 O"] | ["Na 2 WO 4 ·2H 2 O--0.200 g, 0.606 mmol", "CuCl 2 ·2H 2 O--0.052 g, 0.305 mmol"] | ["4 M H 3 PO 4--152 lL, 0.608 mmol", "1 M NaOH--pH f = 6.4"] | ["4,4  bpy--0.032 g, 0.205 mmol"] | [] | [] | ["H 2 O--5 mL, 0.278 mol"]
ejic.200400937 | The initial and final pH of the reaction mixture were 4 and 3.5, respectively. The final product contained large quantities of colorless rectangular crystals, which were filtered off, washed with copious quantities of deionized water under vacuum, and dried under ambient conditions. Compound 2 was prepared under identical synthetic conditions but with the addition of 0.1 g of 1,10-phenanthroline to the reaction mixture. For 3, zinc acetate (0.056 g, 0.25 mmol) was dissolved in 10 mL of water along with imidazole4,5-dicarboxylic acid (0.085 g, 0.5 mmol), NaOH (0.04 g, 1 mmol), Et 3 N (0.03 mL, 0.25 mmol), and 1,10-phenanthroline (0.05 g, 0.25 mmol). The reaction mixture was heated in a 23-mL autoclave at 150 °C for 7 d. The initial and final pH of the reaction mixture were 10 and 6, respectively. The colorless crystals obtained were filtered, washed with water, and dried under ambient conditions. 1: C 14 H 14 N 2 O 12 Zn 2 (533.01): calcd. C 31.52, H 2.66, N 5.25; found C 31.4, H 2.53, N 5.1. 2: C 19 H 12 N 3 O 4.5 Zn (419.68): calcd. C 54.33, H 2.85, N 10.01; found C 54.4, H 2.79, N 10.14. 3: C 17 H 9 N 4 O 4 Zn (398.65): calcd. C 51.17, H 2.26, N 14.05; found C 51.27, H 2.33, N 13.96. The powder XRD patterns were recorded on crushed single crystals in the 2θ range 5–50° using Cu-K α radiation (Rich-Seifert, 3000TT). The XRD patterns indicated that the products were new materials; the patterns were entirely consistent with the structures | [] | [] | ["C 14 H 14 N 2 O 12 Zn 2", "C 19 H 12 N 3 O 4.5 Zn", "C 17 H 9 N 4 O 4 Zn"] | ["zinc acetate--0.056 g, 0.25 mmol"] | ["NaOH--0.04 g, 1 mmol", "Et 3 N--0.03 mL, 0.25 mmol"] | ["imidazole4,5-dicarboxylic acid--0.085 g, 0.5 mmol", "1,10-phenanthroline--0.05 g, 0.25 mmol"] | ["150 \nC"] | ["7 d"] | ["water--10 mL"]
s1600536808018977 | S2. Experimental All the reagents and solvents employed were commercially available. Tetrafluoroterephthalic acid was purified by recrystallization. According to the literature procedure (Reineke et al., 1999), the title compound was synthesized by slow vapor diffusion at room temperature of pyridine (3 ml) into an N,N-dimethylformamide solution (2 ml) containing a mixture of tetrafluoroterephthalic acid (0.071 g, 0.30 mmol) and Cu(NO 3 ) 2 .3H 2 O (0.036 g, 0.15 mmol) diluted with CH 3 OH (6 ml). After two weeks, blue block-shaped crystals were obtained (yield 55% based on Cu). Analysis, calculated for C 23 H 15 CuF 4 N 3 O 4 : C 51.45, H 2.82, N 7.82%; found: C 51.50, H 2.86, N 7.76%. | [] | [] | ["the title compound", "C 23 H 15 CuF 4 N 3 O 4"] | ["Cu(NO 3 ) 2 .3H 2 O--0.036 g, 0.15 mmol"] | ["pyridine--3 ml"] | ["tetrafluoroterephthalic acid--0.071 g, 0.30 mmol"] | [] | ["two weeks"] | ["N,N-dimethylformamide--2 ml", "CH 3 OH--6 ml"]
cg8009157 | Synthesis of [Cd(5-HATZ) 2 (µ 2 -Cl) 2 ] n (2a). A mixture of CdCl 2 · 2.5H 2 O (0.46 g, 2 mmol), 5-HATZ (0.34 g, 4 mmol), MeCN (10 mL), and water (30 mL) was stirred for4hatroom temperature. The resulting solution was ﬁltered and then left to evaporate. After a week, colorless single crystals suitable for X-ray diffracion were obtained (0.27 g, yield 75% based on CdCl 2 · 2.5H 2 O). Elemental Anal. Calcd for C 2 H 6 CdCl 2 N 10 : C, 6.80; H, 1.71; N, 39.63%. Found: C, 6.09; H, 2.70; N, 38.88%. IR (KBr): ν (cm -1 ) ) 3396 s, 3319 s, 3209 m, 3086 s, 1652 s, 1577 m, 1448 m, 1297 m, 1155 m, 1094 m, 1064 m, 1015 m, 786 m, 732 m, 686 m, 516 w, 439 m, 416 m. | [] | ["a week"] | ["[Cd(5-HATZ) 2 (µ 2 -Cl) 2 ] n", "C 2 H 6 CdCl 2 N 10"] | ["CdCl 2 · 2.5H 2 O--0.46 g, 2 mmol"] | [] | ["5-HATZ--0.34 g, 4 mmol"] | ["room temperature"] | ["4 hours"] | ["MeCN--10 mL", "water--30 mL"]
j.ica.2019.05.026 | [Cd(L 2 ) 2 Cl 2 ] n (4). CdCl 2 (91 mg, 0.5 mmol) in methanol (80 mL) was added dropwise with stirring to L 2 (254 mg, 1 mmol) in DMF (60 mL) and stirring was continued at room temperature for 2 h. Then the same process was used as for 3. Yield (based on Cd): 37%. Anal. Calcd. (%) for C 28 H 28 CdCl 2 N 8 O 2 : C 48.61, H 4.08, N 16.20; found(%): C 48.68, H 4.13, N 16.14. FT-IR (KBr pellet, ν/cm -1 ): 3429 (m, NH), 1668 (s, C=O), 1596 (s, C=N). | [] | [] | ["[Cd(L 2 ) 2 Cl 2 ] n", "C 28 H 28 CdCl 2 N 8 O 2"] | ["CdCl 2--91 mg, 0.5 mmol"] | [] | ["L 2--254 mg, 1 mmol"] | ["room temperature"] | ["2 h"] | ["methanol--80 mL", "DMF--60 mL"]
b818745b | [Ag(L 2 ) 2 ](SbF 6 ), 10. Yellow block single crystals. Yield: about 45% (based on L 2 ). IR n KBr (cm 1 ): 3091 w, 1588 m, 1435 s, 1310 w, 1250 w, 1162 w, 1092 w, 1052 w, 1019 w, 996 w, 787 s, 741 w, 713 w, 656 vs, 608 m.Safety note Perchlorate salts and the perchlorates of metal complexes with organic ligands are potentially explosive. Only small amounts of materials should be prepared, and these should be handled with great caution.X-Ray diffraction studies X-Ray diffraction data for single crystals were collected on a Bruker SMART APEX-II CCD diffractometer equipped with a graphite crystal and incident beam monochromator using Mo Ka radiaton (l ¼ 0.71073 A ˚ ) at a temperature of 173 K. The crystal data, data collection parameters, and analysis statistics for 1–10 are listed in Tables 1 and 2. Selected bond lengths and angles are given in Tables 3–7. The frames were integrated in the Siemens SAINTPLUS software package, 22 and the data were corrected for absorption using the SADABS program. | [] | [] | ["[Ag(L 2 ) 2 ](SbF 6 )"] | [] | [] | ["L 2--NaN"] | [] | [] | []
j.ica.2011.02.087 | 2.2.2. [Co(C 4 O 4 )(H 2 O) 4 ] n (3) An aqueous solution (10 cm 3 ) of lithium squarate (0.015 g, 0.135 mmol) is added dropwise to another aqueous solution (40 cm 3 ) containing cobalt(II) nitrate hexahydrate (0.036 g, 0.135 mmol) under continuous stirring. The resulting solution is allowed to evaporate in a hood at room temperature. Pink parallelepipeds of 3 separated after ten days. They were collected, washed with small amounts of cold water and dried on ﬁlter paper. The yield is practically quantitative. Anal. Calc. for C 4 H 8 CoO 8 (3): C, 19.76; H, 3.29. Found: C, 19.68; H, 3.24%. Selected IR peaks (KBr disk/cm 1 ): 3370s,br (O–H stretching of water), 1705w (C@O stretching), 1530vs,br (mixture of C–O and C–C stretchings) [13,15].2.3. Crystal structure determinations and reﬁnements Diffraction data on single crystals of 1 and 3 were collected with a Bruker-AXS SMART 2K CCD area detector diffractometer at 153 K. | [] | [] | ["[Co(C 4 O 4 )(H 2 O) 4 ] n", "C 4 H 8 CoO 8"] | ["cobalt(II) nitrate hexahydrate--0.036 g, 0.135 mmol"] | [] | ["lithium squarate--0.015 g, 0.135 mmol"] | [] | ["ten days"] | ["aqueous solution--10 cm 3", "aqueous solution--40 cm 3"]
s10870-013-0417-y | in 61 % yield. Anal. Calcd. for C 56 H 38 F 8 N 8 O 9 Ni 2 :C, 54.40; H, 3.10; N, 9.06. Found: C, 54.45; H, 3.13; N, 9.08 %. IR (KBr pellet, cm -1 ): 3,391 (m), 3,057 (w), 2,919 (w), 1,610 (s), 1,583 (s), 1,522 (m), 1,472 (m), 1,441 (w), 1,386 (m), 1,361 (s), 1,314 (m), 1,234 (m), 1,167 (m), 1,089 (m), 1,057 (w), 951 (m), 834 (w), 766 (m), 724 (m), 653 (w). | [] | [] | ["C 56 H 38 F 8 N 8 O 9 Ni 2"] | [] | [] | [] | [] | [] | []
ic0482990 | After 1 day, crystals of polymer 1 suitable for X-ray diffraction studies were obtained in 77% yield. Anal. Calcd for C 38 H 32 Ag 2 F 6 N 4 O 10 S 2 : C, 41.55; H, 2.94; N, 5.10. Found: C, 41.65; H, 2.78; N, 5.05. Single-crystal X-ray analysis was used to determine the solid-state structure of 1.Synthesis of {[Ag(L2) 2 ]CF 3 SO 3 } n (2). An acetone solution (2 mL) of L2 (20.0 mg, 0.068 mmol) was added to a solution of AgCF 3 SO 3 (8.8 mg, 0.034 mmol) in 2 mL of acetone at room temperature. The resulting solution was slowly evaporated in a vial.After several hours, crystals of polymer 2 suitable for X-ray diffraction studies were obtained in 85% yield. Anal. Calcd for C 37 H 32 AgF 3 N 4 O 7 S: C, 52.80; H, 3.83; N, 6.66. Found: C, 52.53; H, 3.70; N, 6.53. Single-crystal X-ray analysis was used to determine the solid-state structure of 2. | [] | ["several hours"] | ["polymer 1", "{[Ag(L2) 2 ]CF 3 SO 3 } n", "2", "C 38 H 32 Ag 2 F 6 N 4 O 10 S 2", "C 37 H 32 AgF 3 N 4 O 7 S"] | ["silver( I) nitrate --NaN", "AgCF 3 SO 3--8.8 mg, 0.034 mmol"] | [] | ["L2--20.0 mg, 0.068 mmol"] | ["room temperature"] | ["NaN"] | ["acetone --2 mL"]
c3dt33013c | Preparation of [Zn(bibim-4)(NO 3 ) 2 ] n (6) This complex was prepared in a manner analogous to that of 1 only using Zn(OAc) 2 ·2H 2 O (0.176 g, 0.8 mmol) instead of Co (NO 3 ) 2 ·6H 2 O. Colorless single crystals of 6 suitable for X-ray analysis were obtained within two weeks. Yield: 0.102 g (62%) (based on bibim-4). M.p.: 258–260 °C. Anal. Calc. for C 18 H 18 ZnN 6 O 6 : C, 45.06; H, 3.78; N, 17.52%. Found: C, 45.33; H, 3.86; N, 17.83%. IR (KBr, cm −1 ): 2946w, 2871w, 2370w, 2029w, 1619m, 1582s, 1548s, 1520s, 1461s, 1378vs, 1329s, 1295s, 1258m, 1201w, 1009w, 939w, 925w, 756s, 738s, 672m, 618m, 498m, 422m.Preparation of [Zn(bibim-4)(OAc) 2 ] n (7) This complex was prepared in a manner analogous to that of 1 only Zn(OAc) 2 ·2H 2 O (0.176 g, 0.8 mmol) was used instead of Co(NO 3 ) 2 ·6H 2 O. Colorless single crystals of 7 suitable for X-ray analysis were obtained within two weeks. Yield: 0.110 g (59%) (based on bibim-4). M.p.: 274–276 °C. Anal. Calc. for C 22 H 24 ZnN 4 O 4 : C, 55.76; H, 5.11; N, 11.82%. Found: C, 55.73; H, 5.36; N, 11.65%. IR (KBr, cm −1 ): 2950w, 2926w, 2356w, 2328w, 2025w, 1594vs, 1523s, 1470m, 1391vs, 1333m, 1299m, 1258m, 1225m, 1196m, 1171m, 1005m, 925m, 751s, 678m, 621w, 431m. | [] | [] | ["[Zn(bibim-4)(NO 3 ) 2 ] n", "C 18 H 18 ZnN 6 O 6"] | ["Zn(OAc) 2 \n2H 2 O--0.176 g, 0.8 mmol"] | [] | ["bibim-4--NaN"] | [] | ["two weeks"] | []
s10904-013-9829-6 | 2.2.2 Synthesis of [Cd(FA)(bib)(H 2 O) 2 ] n 2 Synthesis of 2 was similar to that of 1, but with bib (0.040 g, 0.1 mmol) in place of bix. colorless crystals of 2 were obtained in 34 % yield based on FA. Elmental analyses for C 14 H 20 CdN 4 O 6 (452.75): C, 31.81; H, 4.42; N, 12.37 %. | [] | [] | ["[Cd(FA)(bib)(H 2 O) 2 ] n", "C 14 H 20 CdN 4 O 6"] | [] | [] | ["bib--0.040 g, 0.1 mmol"] | [] | [] | []
j.poly.2009.02.014 | Synthesis of [Cd 2 (O 2 CPh) 4 (4,4 0 -bpy) 2 ] n (6-Cd): 39.0 mg (0.125 mmol) of Cd(NO 3 ) 2  4H 2 O and 36.0 mg (0.25 mmol) of C 6 H 5 COONH 4 were dissolved in 4 mL water and carefully layered by 4 mL methanol solution of 4,4 0 -bipyridine ligand (40.0 mg, 0.25 mmol). The yield was 37.0 mg (27.2%) for compound 6-Cd. | [] | [] | ["[Cd 2 (O 2 CPh) 4 (4,4 0 -bpy) 2 ] n", "C 6 H 5 COONH 4"] | ["Cd(NO 3 ) 2 \n4H 2 O--39.0 mg (0.125 mmol)"] | [] | ["C 6 H 5 COONH 4--36.0 mg (0.25 mmol)", "4,4 0 -bipyridine--40.0 mg, 0.25 mmol"] | [] | [] | ["water--4 mL", "methanol--4 mL"]
ic980367t | Anal. Calcd for C 30 H 24 N 6 Ag 6 S 6 : C, 27.55, 1.85, 6.42. Found: C, 27.25, 1.79, 6.20.Synthesis of [Ag(µ 2 -SC 5 H 4 NH)Cl] n (2). AgCl (0.14 g, 1 mmol) was added to SPyH (0.22 g, 2 mmol) in 20 mL CH 3 CN; after stirring for 0.5 h, AgCl was dissolved and a great amount of white precipitate was formed. The precipitate was collected and dissolved in 10 mL of DMSO. Light-yellow block crystals of 2 were obtained after allowing Et 2 O vapor to diffuse into the DMSO solution for 5 days. IR (KBr, cm -1 ): 443.6 (m), 489.8 (m), 621.0 (w), 723.2 (s), 756.0 (s). Anal. | [] | ["5 days"] | ["[Ag(µ 2 -SC 5 H 4 NH)Cl] n", "C 30 H 24 N 6 Ag 6 S 6"] | ["AgCl--0.14 g, 1 mmol"] | ["Et 2 O--vapor"] | ["SPyH--0.22 g, 2 mmol"] | [] | ["0.5 h"] | ["CH 3 CN--20 mL", "DMSO--10 mL"]
ic960531h | [VO{3-Xsal-(R,R)-2,4-ptn}]; Orange Polymeric Forms {1(X) EtO), 3 (X ) MeO), and 4 (X ) H)} and a Green Monomeric Form {2(X)EtO)}. To a methanol solution (15 mL) of the ligand (1 mmol) and pyridine (2 mL) was added a hot methanol solution (45 mL) of vanadyl sulfate (1 mmol, 0.25 g). The solution was refluxed for 15 min and allowed to stand at room temperature. For the 3-ethoxy substituted complex, a green powder of 2 was precipitated. It was collected by filtration and washed with methanol. | [] | [] | ["[VO{3-Xsal-(R,R)-2,4-ptn}]"] | ["vanadyl sulfate--1 mmol, 0.25 g"] | [] | ["ligand--1 mmol", "pyridine--2 mL"] | ["refluxed"] | ["15 min"] | ["methanol--15 mL", "methanol--45 mL"]
j.molstruc.2012.11.036 | 2.3. Syntheses of complexes 2.3.1. Preparation of complex [Cd(L)(NO 3 ) 2 (dmf)] (1) A methanolic solution (10 mL) of the ligand L, (0.173 g, 1 mmol) was added drop wise to a solution of Cd(NO 3 ) 2 6H 2 O (0.344 g, 1 mmol) in the same solvent (10 mL) with stirring. The stirring was continued for two hours. The resulting light yellow compound was separated and it was ﬁltered and dried over silica gel in desiccators. The compound is insoluble in methanol. Then the compound was dissolved in DMF (1 mL) and 40 mL methanol was added. The solution was stirred for 2 h and ﬁltered. The solution kept for slow evaporation. After 1 week yellowish white X-ray quality crystals of 1 were isolated. (Yield: 65.5%). Anal. | [] | ["1 week"] | ["[Cd(L)(NO 3 ) 2 (dmf)]"] | ["Cd(NO 3 ) 2 ?6H 2 O--0.344 g, 1 mmol"] | [] | ["L--0.173 g, 1 mmol"] | [] | ["2 h", "2 h"] | ["methanol--10 mL", "DMF--1 mL"]
j.ica.2011.04.029 | Anal. Calc. for C 22 H 20 CoN 2 O 5 1: C, 58.55; H, 4.47; N, 6.21. Found: C, 58.12; H, 4.09; N, 5.94%. IR (cm 1 ): 3200 (w, br), 3035 (w), 1607 (w), 1556 (s), 1400 (s), 1283 (w), 1215 (w), 1215 (w), 1153 (w), 1016 (m), 972 (w), 938 (w), 830 (s), 723 (s). | [] | [] | ["C 22 H 20 CoN 2 O 5 1"] | [] | [] | [] | [] | [] | []
acs.inorgchem.6b00908 | Cs 2 [(PY(CO 2 ) 4 )Ni(H 2 O)]. The blue solids were isolated prior to recrystallization and sonicated with 1−2 mL of methanol. Recrystallization aﬀorded 191 mg of product in 60% yield. IR (neat, cm −1 ): 3142w, 3000w, 2991w, 2942w, 1619s, 1586s, 1575s, 1457m, 1446m, 1421m, 1348s, 1360s, 1290s, 1277s, 1246s, 1187m, 1165m, 1121w, 1079m, 1031w, 988w, 924m, 890s, 847m, 830m, 808w, 766s, 723m, 706m, 689m, 665s, 633s, 600s, 548w, 521w, 476w, 467w, 457w. UV− vis−NIR (H 2 O): λ max (ε M ,M −1 cm −1 ) 575 (4), 751 (4), 939 (21) nm.Anal. Calcd for C 13 H 11 Cs 2 NNiO 9 : C, 24.03; H, 1.71; N, 2.16%.Found: C, 23.94; H, 1.39; N, 2.04%. | [] | [] | ["Cs 2 [(PY(CO 2 ) 4 )Ni(H 2 O)]"] | ["Ni(H 2 O)--NaN"] | [] | ["PY(CO 2 ) 4--NaN"] | [] | [] | ["methanol--1−2 mL"]
ic5019357 | o-IC 6 H 4 CH(pz) 2 . A mixture of 15.0 mmol of S(O)pz 2 [from 0.721 g (30.0 mmol) of NaH, 2.04 g (30.0 mmol) of pyrazole, and 1.09 mL (1.638 g/mL, 15.0 mmol) of S(O)Cl 2 ], 0.130 g (1.00 mmol) of CoCl 2 , and 2.32 g (10.0 mmol) of 2-iodobenzaldehyde gave a yellow oily mixture after aqueous workup. The organic fraction was passed through a short (50 g) plug of silica gel with the aid of a 3:1 (v:v) ethyl acetate/hexane solution (R f 0.9) to separate from two pyrazolylcontaining impurities. After solvent was removed, the resulting pale yellow oil crystallized with the aid of scratching the glass to give 3.32 g (95%) of o-IC 6 H 4 CH(pz) 2 as a colorless solid. Mp, 81−82 °C. | [] | [] | ["o-IC 6 H 4 CH(pz) 2", "o-IC 6 H 4 CH(pz) 2"] | ["CoCl 2--0.130 g, 1.00 mmol"] | [] | ["S(O)pz 2--15.0 mmol", "2-iodobenzaldehyde--2.32 g, 10.0 mmol"] | [] | [] | []
ejoc.201201064 | 278–280 °C (recrystallized from water; explodes at m.p.).C 6 H 4 IKO 5 S (354.16): calcd. C 20.35, H 1.14, I 35.83, S 9.05; found C 20.26, H 1.10, I 36.07, S 8.86.1 H NMR (500 MHz, D 2 O): δ = 8.14 (m, C 6 H 4 ) ppm.13 C NMR (125 MHz, D 2 O): δ = 152.0, 147.1, 127.6, 127.3 ppm. | [] | [] | ["C 6 H 4 IKO 5 S"] | [] | [] | [] | ["278–280 °C"] | [] | []
c4dt01443j | (H 3 O) 2 [Cu 6 (μ 3 -OH) 2 (L) 6 (NH 3 )]·8H 2 O (1). LiHL (0.100 g, 0.502 mmol) and LiOH·H 2 O (0.021 g, 0.502 mmol) were stirred in ∼8 mL of MeOH to give a clear yellow solution. To this, Cu(ClO 4 ) 2 ·6H 2 O (0.093 g, 0.251 mmol) in ∼5 mL of MeOH was added dropwise, which initially gave a dull green coloured solution without any precipitation but the green color was considerably intensified at the end of addition. The reaction mixture was stirred for 1 h continuously, during which there was no precipitation. Ammonium chloride (0.014 g, 0.251 mmol) was added as a solid and stirred continuously for another 1 h, during which there was no observable change in the reaction mixture. Equal volume of acetonitrile was added and kept in air. After 5–7 days most of the solvent was evaporated leaving small deep blue cubes along with a green viscous solution. The crystals were washed first with a minimum amount of ice cold water (0.5 mL × 2) and then with a water– acetone (1 : 2) mixture. The isolated crystals were dried under vacuum and weighed. Yield 0.033 g (44%). Anal. Calcd for (H 3 O) 2 [Cu 6 (μ 3 -OH) 2 (L) 6 (NH 3 )]·8H 2 O: C, 40.91; H, 4.63; N, 5.57; found C, 40.74; H, 4.33; N, 5.35. UV/Vis (MeOH): λ max ,nm (ε,M −1 cm −1 , /Cu 6 unit): 221 (149 000), 241 (155 000), 268 (89 000), 368 (36 000), 651 (700). [α] 25 D = 0° in MeOH, c = 0.1. | [] | [] | ["(H 3 O) 2 [Cu 6 (μ 3 -OH) 2 (L) 6 (NH 3 )]·8H 2 O"] | ["Cu(ClO 4 ) 2 ·6H 2 O--0.093 g, 0.251 mmol"] | [] | ["LiHL--0.100 g, 0.502 mmol", "LiOH·H 2 O--0.021 g, 0.502 mmol", "Ammonium chloride--0.014 g, 0.251 mmol"] | [] | ["1 h", "1 h", "5-7 days"] | ["MeOH--8 mL", "acetonitrile--equal volume", "ice cold water--0.5 mL × 2", "water–acetone (1 : 2) mixture--not specified"]
j.jssc.2017.04.033 | 2.2.7. Synthesis of complex 7 Complex 7 was synthesized according to the procedure for preparing complex 5 except for using pyridine-2-aldehyde (1 mmol, 0.107 g) instead of pyridine-3-aldehyde. Single crystals of complex 7 suitable for X-ray diﬀraction were isolated from the ﬁltrate after avoiding illumination for several days. Yield: 72%. Elemental analysis calcd (%) for C 18 H 26 N 8 O 6 Ag 2 : C 32.45, H 3.93, N 16.82; found: C 32.48, H 3.97, N 16.84. IR (ν/cm −1 ): 3257 m, 3052w, 2960 m, 2855 m, 1632 m, 1592 m, 1571 m, 1469 m, 1425 m, 1381 s, 1328 s, 1236 m, 1060 m. | [] | [] | ["complex 7", "C 18 H 26 N 8 O 6 Ag 2"] | [] | [] | ["pyridine-2-aldehyde--1 mmol, 0.107 g"] | [] | [] | []
10799890903555590 | Synthesis of Compound 2 Complex 2 was obtained as colorless block-shaped crystals in a manner similar to that used to obtain complex 1 except using Ce(NO 3 ) 3 ·6H 2 O instead of Pr(NO 3 ) 3 ·6H 2 O (yield 0.080 g, 77%). Elemental anal. calcd for C 42 H 28 O 14 Ce 2 (F.W.): C 48.65 (48.23), H.2.72 (2.37) %. IR (KBr, cm −1 ): ν as (CO 2 ) 1615 and 1547, ν s (CO 2 ) 1442 and 1404. | [] | [] | ["Compound 2", "C 42 H 28 O 14 Ce 2"] | ["Ce(NO 3 ) 3 \n6H 2 O--NaN"] | [] | [] | [] | [] | []
j.ica.2010.09.034 | [Nd(BSA)(glu)(H 2 O) 2 ]H 2 O(5). The complex was synthesized by a procedure similar to that used for 1 but changing the EuCl 3 6H 2 O to NdCl 3 6H 2 O (0.20 g, 0.56 mmol), light purple crystals of 5 were obtained in ca. 78% yield based on Nd(III). Elemental Anal. Calc.for C 11 H 17 O 10 SNd (M r = 485.55): C, 27.19; H, 3.50. Found: C, 27.26; H, 3.47%. IR data (KBr pellet, t [cm 1 ]): 3419(s), 2977(w), 2929(w), 1544(s), 1430(s), 1350(m), 1202(s), 1132(s), 1047(m), 1019(m), 995(w), 758(m), 732(m), 697(m), 602(s), 551(m), 531(m), 475(m), 381(m), 328(w).2.3. Single crystal structural determinations Suitable single crystals of two complexes were mounted on glass ﬁbers for X-ray measurement. Reﬂection data were collected at room temperature on a Rigaku R-AXIS RAPID IP diffractometer 270 K.-L. Hou et al. / Inorganica Chimica Acta 365 (2011) 269–276 | [] | [] | ["[Nd(BSA)(glu)(H 2 O) 2 ]H 2 O", "C 11 H 17 O 10 SNd"] | ["NdCl 3 \n6H 2 O--0.20 g, 0.56 mmol"] | [] | ["BSA--NaN", "glu--NaN"] | [] | [] | ["H 2 O--NaN"]
b310591c | Synthesis of 4. AgSbF 6 (17.2 mg, 0.050 mmol) was added to a solution of 1 (22.2 mg, 0.05 mmol) in 15 mL of benzene.Then xylene (5 mL) and toluene (5 mL) were added. After about 5 min of stirring at room temperature, hexane was added in above mixture until precipitation just occurred. After ﬁltering, and standing at room temperature for around three days, orange crystals of 4 were obtained (64%). IR (KBr pellet) ν/cm ⫺1 : 3500 (br), 3000 (m), 2850 (m), 2275 (s), 2250 (s), 1620 (s), 1598 (m), 1550 (s), 1490 (m), 1445 (m), 1418 (m), 1370 (s), 1350 (vs), 1200 (s), 1146 (m), 1115 (w), 1092 (w), 728 (s), 654 (s). | [] | ["around three days"] | ["AgSbF 6"] | ["AgSbF 6--17.2 mg, 0.050 mmol", "1--22.2 mg, 0.05 mmol"] | [] | [] | [] | [] | ["benzene--15 mL", "xylene--5 mL", "toluene--5 mL", "hexane--not specified"]
chem.201402647 | Preparation of [{Ho III 2 (dae) 3 (DMSO) 3 (MeOH)}·10MeOH] n (2) Single crystals and bulk amounts of 2 were prepared using a method similar to that for 1a. Yield: 24 mg (51%). Elemental analysis was performed for freshly prepared sample. Elemental analysis calcd (%) for C 60 H 64 Ho 2 F 18 O 23 S 9 ([{Ho III 2 (dae) 3 (DMSO) 3 (MeOH)}·3MeOH·4H 2 O] n ): C, 34.44; H, 3.13.; N, 0.00; found: C, 34.21; H, 3.21; N, 0.00. | [] | [] | ["[{Ho III 2 (dae) 3 (DMSO) 3 (MeOH)}\b10MeOH] n", "C 60 H 64 Ho 2 F 18 O 23 S 9"] | [] | [] | [] | [] | [] | []
1747519819898056 | Preparation of THT·(HCl) 3 A mixture of 2,4,6-trichloro-1,3,5-triazine (4.0 g, 21.69 mmol) and an excess amount of hydrazine hydrate (30 mL) were reacted under reflux conditions (without solvent) for 24 h by keeping the temperature at 80°C. The unreacted hydrazine hydrate was removed using a rotary evaporator to give a white powder. The product was washed twice with ethanol (20 mL). Yield 5.23 g, 66%. m.p. 197°C. Anal. calcd for C 3 H 12 Cl 3 N 9 (280.54): C, 12.84; H, 4.31; N, 44.94; found: C, 13.01; H, 4.38; N 44.52. IR (KBr): 3275 m and 3150 m (ν N–H), 1579 s (ν triazine ring quadrant stretching and or δ NH 2 ), 1420 s (ν triazine ring semicircle stretching), 1175 s (ν C–N), 1093 s (ν N–N), 797 m (γ triazine) cm −1 . 1H NMR (300 MHz, DMSO-d 6 ): δ = 4.02 (br s, 12H, NH, NH 2 + ). | [] | [] | ["THT·(HCl) 3", "C 3 H 12 Cl 3 N 9"] | [] | [] | ["2,4,6-trichloro-1,3,5-triazine--4.0 g, 21.69 mmol"] | ["80°C"] | ["24 h"] | ["hydrazine hydrate--excess, 30 mL"]
c3dt32922d | [CdBr 2 (N 1 -hexylcytosine) 2 ] (5) To obtain this complex, the metallic salt used was Cd(NO 3 ) 2 ·4H 2 O. After a few days, colourless crystals, suitable for X-ray diﬀraction studies, were collected (70% yield). The same product was also formed using Cd(OAc) 2 as the metallic salt. | [] | [] | ["[CdBr 2 (N 1 -hexylcytosine) 2 ]"] | ["Cd(NO 3 ) 2 ·4H 2 O--not specified", "Cd(OAc) 2--not specified"] | [] | [] | [] | [] | []
c2ce06478b | 2,4-Bis(3-carboxyphenylthio)-6-chloro-1,3,5-triazine (H 2 L2). A solution of 3-mercapto benzoic acid (4.62 g, 30 mmol) in acetone (175 ml) was added dropwise into the mixture of cyanuric chloride (2.77 g, 15 mmol) and anhydrous sodium carbonate (2.33 g, 22 mmol) in acetone (60 ml) at 10–5  C under stirring. After 10 h, the mixture was warmed to room temperature and reacted with stirring for 1 day. The white solid was then collected by ﬁltration, washed with acetone, and dissolved in water (150 ml), the pH value of the solution was adjusted to about 2 by using concentrated HCl. The white solid was collected by ﬁltration, washed with water and dried under vacuum at 50  C (white powder, yield 4.95 g, 79% based on the cyanuric chloride). mp: 92–94  C. | ["50 \nC"] | [] | ["2,4-Bis(3-carboxyphenylthio)-6-chloro-1,3,5-triazine (H 2 L2)"] | [] | ["concentrated HCl--NaN"] | ["3-mercapto benzoic acid--4.62 g, 30 mmol"] | ["room temperature"] | ["1 day"] | ["acetone--175 ml"]
s1600536805036846 | Experimental 2-Aminobenzonitrile (23.63 mg, 0.20 mmol) was dissolved in methanol (5 ml) and added to a methanolic solution (5 ml) of Co(NCS) 2 (0.20 M). The mixture was heated to 338 K for about 15 min and then cooled to room temperature. Brown needles of (I) formed by slow evaporation within two weeks. | [] | ["two weeks"] | [] | ["Co(NCS) 2 --0.20 M"] | [] | ["2-Aminobenzonitrile--23.63 mg, 0.20 mmol"] | ["338 K"] | ["15 min"] | ["methanol--5 ml"]
ejic.201402591 | [Sr 3 (H 2 O) 16 Ce 2 (dipic) 6 ]·4H 2 O (3). Method 1: A methanolic solution (15 mL) of dipicH 2 (0.501 g, 3.00 mmol) was added to an aqueous solution of (NH 4 ) 2 Ce(NO 3 ) 6 (0.549 g, 1.00 mmol, 15 mL), and the solution was stirred for 5 min. The solution pH was adjusted to 6–7 by the slow addition of solid SrCO 3 . [V(O)(acac) 2 ] (0.265 g, 1.00 mmol) was added to the resulting solution, and the mixture stirred at 80 °C for 10 min. The heating was then stopped and stirring was continued for 1.5 h. The yellow solution was filtered and retained for crystallization. Within 3–4 d yellow prismatic crystals of 3 suitable for X-ray data collection were formed, yield 0.650 g (0.34 mmol, 68%). | [] | ["3-4 d"] | ["Sr 3 Ce 2 (dipic) 6 "] | ["(NH 4 ) 2 Ce(NO 3 ) 6--0.549 g, 1.00 mmol", "SrCO 3--NaN", "[V(O)(acac) 2 ]--0.265 g, 1.00 mmol"] | [] | ["dipicH 2--0.501 g, 3.00 mmol"] | ["80 \nC"] | ["1.5 h"] | ["methanol--15 mL", "water--15 mL"]
00958972.2010.514685 | 2.3. Preparation of [Zn(Hmal)(bpy)] n .3nH 2 O (2) R,S-malic acid (0.27 g, 2 mmol) and 2,2-bpy (0.31 g, 2 mmol) were added to a stirred solution of Zn(NO 3 ) 2  6H 2 O (0.59 g, 2 mmol) in water (50 mL). The pH of the solution 3590 R.-H. Zhang et al.Downloaded by [University of Windsor] at 20:01 17 November 2014 was adjusted to 4.0 with dilute ammonium hydroxide and the mixture was heated in a water bath at 60  C for several days. Colorless crystals of 2 appeared from the warm solution. The product was isolated by filtration and dried in air. Yield: 0.69 g (84%).IR (KBr, cm 1 ): 3417 s,br , 3078 w , 1604 s , 1493 w , 1478 w , 1451 m , 1417 s , 1369 m , 1316 s , 1296 m , 1267 w , 1095 m , 1045 w , 1027 w , 787 m , 735 m , 658 m , 562 w ; Anal. Calcd for C 14 H 18 N 2 O 8 Zn (%): C, 41.2; H, 4.4; N, 6.9. Found (%): C, 41.3; H, 4.3; N, 6.6. | [] | [] | ["[Zn(Hmal)(bpy)] n .3nH 2 O", "C 14 H 18 N 2 O 8 Zn"] | ["Zn(NO 3 ) 2  6H 2 O--0.59 g, 2 mmol"] | [] | ["R,S-malic acid--0.27 g, 2 mmol", "2,2-bpy--0.31 g, 2 mmol"] | ["60  C"] | ["several days"] | ["water--50 mL"]
c2nj20966g | Preparations {[Mn(salpn)][Cr(CN) 6 ]} n 2n[Mn(salpn)(CH 3 OH) 2 ]2nH 2 O (1). A methanol solution (10 mL) of [Mn III (salpn)]ClO 4 2H 2 O (0.1 mmol) was added to an aqueous solution (10 mL) of K 3 [Cr(CN) 6 ] (0.1 mmol). The resulting solution was ﬁltered and the ﬁltrate was left to allow slow evaporation in the dark at room temperature. Black block crystals of complex 1 were obtained after two weeks, washed with MeOH and H 2 O, respectively, and dried in air. Yield: 60%. Anal. found: C, 53.30; H, 4.83; N, 12.38; Cr, 3.67; Mn, 11.85%. Calcd for C 61 H 68 CrMn 3 N 12 O 12 : C, 53.16; H, 4.97; N, 12.20; Cr, 3.77; Mn, 11.96%. IR: n CRN : 2130 cm 1 . | [] | [] | ["[Mn(salpn)][Cr(CN) 6 ]", "C 61 H 68 CrMn 3 N 12 O 12"] | ["Mn III (salpn)]ClO 4 2H 2 O--0.1 mmol", "K 3 [Cr(CN) 6 ]--0.1 mmol"] | [] | [] | ["room temperature"] | ["two weeks"] | ["methanol--10 mL", "water--10 mL"]
c0ce00950d | Synthesis of [Zn 3 (1,2,3-btc) 2 (4,4 0 -bpy) 2 (H 2 O) 2 ] 2 $7H 2 O (3). To 5 mL of a methanol–water [2 : 3 (v/v)] solution was added ZnO (8.1 mg, 0.10 mmol), 1,2,3-btcH 3 (41.5 mg, 0.2 mmol), and 4,4 0 bpy (15.6 mg, 0.10 mmol) with stirring at room temperature. | [] | [] | ["[Zn 3 (1,2,3-btc) 2 (4,4 0 -bpy) 2 (H 2 O) 2 ] 2 $7H 2 O", "NaN"] | ["ZnO--8.1 mg, 0.10 mmol"] | [] | ["1,2,3-btcH 3--41.5 mg, 0.2 mmol", "4,4 0 bpy--15.6 mg, 0.10 mmol"] | [] | [] | ["methanol–water [2 : 3 (v/v)] solution--5 mL"]
cg100013g | N-Ethyl-N-(3-pyridyl)-3-pyridylsulfonamide (4). 3-Ethylaminopyridine (0.562 g, 4.87 mmol) and pyridine (5 mL) was added to a solution of 3-pyridylsulfonyl chloride (0.893 g, 5 mmol) in dichloromethane (50 mL) with stirring for 4 h at room temperature. | [] | [] | ["N-Ethyl-N-(3-pyridyl)-3-pyridylsulfonamide (4)"] | [] | [] | ["3-Ethylaminopyridine--0.562 g, 4.87 mmol", "pyridine--5 mL", "3-pyridylsulfonyl chloride--0.893 g, 5 mmol"] | ["room temperature"] | ["4 h"] | ["dichloromethane--50 mL"]
acs.inorgchem.7b02250 | In 1.0 M HNO 3 (aq), DHNRP (0.25 M) and UO 2 2+ (0.25 M) were slowly mixed in a glass tube (see the SI). As a result, yellow crystals deposited in the samples of L1 and L2 within several hours (99% and 92% yields, respectively). The same experiment was performed also for L3, while no deposits were observed. | [] | [] | ["NaN"] | ["UO 2 2+--0.25 M"] | [] | ["DHNRP--0.25 M"] | [] | [] | ["1.0 M HNO 3 (aq)--NaN"]
ic000673i | The resultant mixture was brought to a boil and then left to cool overnight. The following day the purple crystals which had formed were filtered off, washed with diethyl ether, and dried in vacuo. Mp: 120-122 °C. Anal. Calcd for C 30 H 60 Cl 4 CoHgN 6 O 6 : C, 36.0; H, 6.0; N, 8.4. Found: C, 35.8; H, 6.0; N, 8.5. IR (CsI, cm -1 ) 3289br,s [ν(NH)], 1626vs [ν(CdO)], 1566s [ν(amide II)], 1299m [ν(amide III)].[Mn(HMBA) 3 ][HgBr 4 ]·3CHCl 3 ,4.A solution of mercury(II) bromide (0.167 mmol) in warm acetonitrile (3 mL) was added to a solution of MnBr 2 ‚6H 2 O (0.15 mmol) in ethanol (2 mL). This mixture was then added to a solution of HMBA (0.5 mmol) dissolved in a mixture of chloroform (8 mL) and ethanol (1 mL). The resultant mixture was heated to boiling and then left to cool overnight. The following day the colorless crystals which had formed were filtered off and washed with diethyl ether. Mp: 158-160 °C. Anal. Calcd for C 33 H 63 Br 4 Cl 9 HgMnN 6 O 6 : C, 25.8; H, 4.1; N, 5.5. Found: C, 26.0; H, 4.1; N, 5.6. | [] | [] | ["[Mn(HMBA) 3 ][HgBr 4 ]·3CHCl 3"] | ["mercury(II) bromide--0.167 mmol", "MnBr 2 ‚6H 2 O--0.15 mmol"] | [] | ["HMBA--0.5 mmol"] | [] | [] | ["acetonitrile--3 mL", "ethanol--2 mL", "chloroform--8 mL"]
c5ce00887e | Synthesis of {[Zn 2 Ĳdmtrz) 2 ĲL2)]·4H 2 O} n (MAC-13). The synthesis procedure is analogous to that of MAC-11, except that H 2 L1 was replaced by H 2 L2. Orange sheet crystals of MAC-13 were isolated in a yield of 56% (based on ZnĲ II)). Anal. calcd for C 22 H 28 N 8 O 8 Zn 2 : C, 39.84; H, 4.26; N, 16.89. Found: C, 39.76; H, 4.35; N, 16.81. FT-IR (KBr pellets, cm −1 ): 3490(m), 2930(w), 2850(w), 1670(s), 1620(s), 1570(w), 1520(w), 1500(w), 1410(m), 1370(s), 1340(w), 1220(w), 1140(w), 1090(w), 1010(w), 877(w), 858(w), 793(m), 708(w), and 644(w).Synthesis of {[Zn 2 Ĳtrz) 2 ĲL1)]·4H 2 O} n (MAC-14). The synthesis procedure is analogous to that of MAC-11, except that Hdmtrz was replaced by Htrz. Light-yellow sheet crystals of MAC-14 were isolated in a yield of 41% (based on ZnĲ II)). | [] | [] | ["{[Zn 2 Ĳdmtrz) 2 ĲL2)]·4H 2 O} n", "MAC-13"] | [] | [] | [] | [] | [] | []
cg800289c | Found: C, 16.82; H, 2.91; N, 27.73%. IR (KBr, cm -1 ): 3471(m), 3374(m), 3160(w), 1686(s), 1657(s), 1625(s), 1545(m), 1468(w), 1313(m), 1214(w), 1057(w), 792(m), 654(w), 467(w).Synthesis of [Zn 2 (atz) 2 (sca)] (4). The preparation was analogous to 3, by using succinic acid in place of oxalic acid. Colorless platelet crystals were obtained (yield 38%). Anal. calcd for C 8 H 10 N 8 O 4 Zn 2 :C, 23.27; H, 2.44; N, 27.13. Found: C, 23.10; H, 2.54; N, 27.42%. IR (KBr, cm -1 ): 3414(s), 3328(m), 3058(w), 2940(w), 1640(s), 1582(s), 1227(s), 1063(s), 887(m), 765(m), 656(m), 480(m). | [] | [] | ["[Zn 2 (atz) 2 (sca)]", "C 8 H 10 N 8 O 4 Zn 2"] | [] | [] | ["atz--NaN", "sca--NaN"] | [] | [] | []
j.jinorgbio.2018.07.011 | − [ Cu(sdmx ) (phen)]·H O 22 (2) No solid was obtained after the 4 h of reaction. Then, an aliquot of the dark-green solution was left to stand at room temperature while the remaining solution was rotaevaporated to dryness. Further, 20.0 mL of ethanol were added to the solid and this system was heated to boiling. | [] | [] | ["Cu(sdmx ) (phen)]·H O 22", "NaN"] | [] | [] | [] | [] | ["4 h"] | []
ic3017722 | Synthesis of [MesTe(AsPh 3 )]O 3 SCF 3 (3). Method A. To a solution of 1 (0.95 g, 1.25 mmol) in diethyl ether (30 mL) was added Ph 3 As (0.38 g, 1.25 mmol). The orange solution was stirred for 72 h, precipitated Mes 2 Te was ﬁltered oﬀ, and the solvent was removed under reduced pr essure. Crystallization (diethyl ether/n-hexane) aﬀorded 3 as orange crystals (0.23 g, 0.33 mmol, 26%). Method B. | [] | [] | ["[MesTe(AsPh 3 )]O 3 SCF 3"] | [] | [] | ["Ph 3 As--0.38 g, 1.25 mmol"] | [] | ["72 h"] | ["diethyl ether--30 mL"]
ejic.201601298 | [Ag(pep) 2 ][CF 3 SO 3 ]8:Colourless irregular crystals suitable for Xray diffraction analysis were obtained after 48 h. Yield of isolated product: 8.6 mg (99 %). IR (ATR): ν ˜ = 2222 (m), 1608 (m), 1544 (w), 1503 (w), 1429 (m), 1252 (s), 1219 (s), 1172 (m), 1141 (m), 1069 (w), 1023 (s), 923 (w), 855 (w), 826 (s), 766 (s), 690 (s), 632 (s) cm –1 . | [] | [] | ["[Ag(pep) 2 ][CF 3 SO 3 ]8"] | ["Ag--NaN"] | [] | ["pep--NaN"] | [] | ["48 h"] | []
chem.201002723 | The resulting AgCl was filtered off, sodium cytosinate (266 mg, 2 mmol) was added, and the mixture was stirred at room temperature for three days. The grey precipitate was filtered off and dried in an oven. The precipitate was then dissolved in water (5 mL) and kept at room temperature. After four days, colorless crystals of 4b were obtained in low yield (10%). Elemental analysis calcd (%) for C 8 H 20 N 8 O 5 AgClPt (3-hydrate): C 14.89, H 3.11, N 17.33; found: C 15.0, H 2.9, N 17.5. | [] | [] | ["AgClPt (3-hydrate)"] | [] | [] | ["sodium cytosinate--266 mg, 2 mmol"] | [] | ["3 days", "four days"] | ["water--5 mL"]
ic900483z | Ethanol solution containing 2,6-diacetylpyridine (1.64 g, 10 mmol) was mixed with another ethanol solution containing MnCl 2 3 4H 2 O (2.0 g, 10 mmol) under stirring; then the ethanol solution of 3,6-diazaoctano-1,8-diamine (1.47 g, 10 mmol) or 3,6-dioxaoctano1,8-diamine (1.49 g, 10 mmol) was added slowly. The mixture was stirred for 5 h with the temperature maintaining at 60 °C, then NaClO 4 3 H 2 O (1.41 g, 10 mmol) was added. The resulting mixture was stirred for about 0.5 h at room temperature and filtered to remove insoluble material. After the solvent was partially removed, excessive amount of diethyl ether was added to precipitate the product. The orange solid formed was isolated by filtration, washed with diethyl ether, and dried in air. Yield: 55-60%. For {[Mn(L 2 )(H 2 O)Cl]ClO 4 } 3 CH 3 OH (1), crystals suitable for X-ray diffraction were obtained from its methanol solution layered with diethyl ether. Anal. Calcd for C 16 H 27 C l2 MnN 3 O 8 : C, 37.30; H, 5.28; N, 8.16. Found: C, 37.22; H, 5.31; N, 8.32. | [] | [] | ["{[Mn(L 2 )(H 2 O)Cl]ClO 4 } 3 CH 3 OH", "C 16 H 27 Cl 2 MnN 3 O 8"] | ["MnCl 2 3 4H 2 O--2.0 g, 10 mmol"] | ["NaClO 4 3 H 2 O--1.41 g, 10 mmol"] | ["2,6-diacetylpyridine--1.64 g, 10 mmol", "3,6-diazaoctano-1,8-diamine--1.47 g, 10 mmol", "3,6-dioxaoctano1,8-diamine--1.49 g, 10 mmol"] | ["60 \nC", "room temperature"] | ["5 h", "0.5 h"] | ["ethanol--NA", "diethyl ether--excessive amount", "methanol--NA"]
cg100754k | The resulting clear dark green colored solution was left for crystallization at room temperature. Red block crystals of 7 were obtained after 6 weeks approximately in about 75% yield (based on Mo).Elem. Anal. Calcd for 7: C, 10.35; H, 1.65; N, 6.04. Found: C, 10.62; H, 1.74; N, 6.11. Pink block crystals of 8 were obtained after 8 weeks approximately in about 71% yield (based on Mo). Elem. Anal.Scheme 1. Experimental Procedure for the Crystallization of Chromium Molybdate Anion, [CrMo 6 O 24 ] n, Based Solids from Aqueous Solution Containing Metal Pyrazine Complex | [] | [] | ["7", "8"] | [] | [] | [] | [] | ["6 weeks approximately", "8 weeks approximately"] | ["aqueous solution--not specified"]
s1088424613500843 | Synthesis of [Co II (TPP)(4,4′-bpy) 2 ]·2bpy](2). Complex (2) was prepared by the procedures given for (1), except that the TPP porphyrin was used instead of the TpivPP porphyrin. Good quality dark purple crystals of (2) were prepared by slow diffusion of n-hexane into the chlorobenzene solution. Anal. calcd. for (2), C 74 H 52 CoN 10 (1140.23 g/mol): C, 74.95; H, 4.60; N, 12.28. Found C, 74.28; H, 4.96; N, 12.18%. UV-vis (chlorobenzene): l max , nm (log e) 438 (5.39), 549 (4.21). IR (KBr):v¯ cm -1 3440 s, 3054 w, 3045 w, 3023 w, 1966 w, 1614 w, 1595 m, 1573 w, 1470 w, 1455 w, 1439 m, 1416 w, 1404 m, 1371 w, 1360 w, 1348 m, 1304 w, 1216 w, 1203 w, 1173 m, 1151 w, 1091 w, 1066 m, 1003 s, 996 m, 845 w, 833 w, 801 m, 787 s, 745 s, 723 w, 701 s, 680 w, 666 w, 655 w, 614 m, 522 w, 511 w, 458 w. MS (MALDI-TOF): m/z 671.24 (calcd. for [Co(TPP)] + 671.16), m/z 672.24 (calcd. for [Co(TPP) + H] + 672.17), m/z 826.28 (calcd. for [Co(TPP)(bpy) – H] + 826.22), m/z 983.38 (calcd. for [Co(TPP)(bpy) 2 ] + 983.30), m/z 984.37 (calcd. for [Co(TPP)(bpy) 2 + H] + 982.29). | [] | [] | ["[Co II (TPP)(4,4′-bpy) 2 ]·2bpy"] | ["TPP porphyrin--NA"] | [] | ["4,4′-bpy--NA"] | [] | [] | ["chlorobenzene--NA", "n-hexane--NA"]
om400861d | The resulting dark green powder was recrystallized from a mixture of toluene and hexanes to aﬀord pure 3 as dark green microcrystals.Yield: 0.67 g (81%).1 H NMR (360 MHz, C 6 D 6 ): δ 8.74 (s, 2H, 2,7aryl H), 8.72 (s, 2H, 4,5-aryl H), 3.77 (s, 4H, CH 2 O), 3.48 (s, 8H, αCH 2 THF), 1.71 (s, 12H, 4′-(CH 3 ) 2 ), 1.52 (s, 18H, C(CH 3 ) 3 ), 1.18 (s, 8H, β-CH 2 THF).13 C{ 1 H} NMR (125 MHz, C 6 D 6 ): δ 165.71 (C N), 149.52 (9a,9d-aryl C), 138.03 (3,6-aryl C), 126.27 (2,7-aryl CH), 121.24 (4,5-aryl CH), 110.01 (1,8-aryl C), 79.10 (CH 2 O), 68.83 (αCH 2 THF), 67.83 (4′-C(CH 3 ) 2 ), 34.99 (C(CH 3 ) 3 ), 32.68 (C(CH 3 ) 3 ), 28.64 (4′-CH 3 ), 25.54 (β-CH 2 THF). The 9b,9c-aryl C resonance is obscured by the C 6 D 6 resonance. Anal. Calcd for C 38 H 54 ClN 3 O 4 Yb (bis(THF) solvate): C, 55.30; H, 6.59; N, 5.09. Found: C, 54.88; H, 6.39; N, 5.31. | [] | [] | [] | [] | [] | [] | [] | [] | ["toluene--not specified", "hexanes--not specified"]
analscix.24.x221 | As a typical preparation procedure, a mixture of H 2 chdc (0.5 mmol), dppz (0.5 mmol), NaOH (1 mmol) and CdCl 2 ·2H 2 O (0.5 mmol) was suspended in 12 ml of deionized water and sealed in a 20-ml Teflon-lined autoclave. Upon heating at 190˚C for 6 days, the autoclave was slowly cooled to room temperature. The crystals were collected, washed with deionized water and dried. A white single crystal with dimensions of 0.15 ¥ 0.13 ¥ 0.12 mm was selected for X-ray diffraction analysis. Measurements were made on a Rigaku RAXIS-RAPID diffractometer with graphite monochromatized Mo-K a radiation (l = 0.71073 Å) at 293 K. The structure was solved by direct methods using SHELXS-97, and refined by full-matrix least-squares techniques anisotropically for all non-H atoms. H atoms were introduced at the calculated positions and refined as riding atoms. | [] | [] | ["Cd(dppz)(H 2 chdc)(OH) 2"] | ["CdCl 2 ·2H 2 O--0.5 mmol"] | ["NaOH--1 mmol"] | ["H 2 chdc--0.5 mmol", "dppz--0.5 mmol"] | ["190 \nC"] | ["6 days"] | ["deionized water--12 ml"]
ic901530p | Complex 1. Yield: 51.2 mg, 48.3%. Anal. Calcd for C 63 H 68 ClFeMn 3 N 13 O 20.5 (1): C, 47.55; H, 4.31; N, 11.44. Found: C, 47.35; H, 4.39; N, 11.32. Main IR bands (cm -1 ): 2147 (s, νCtN), 2119 (s, νCtN), 1617 (vs, νCdN), 1095 (s, νCldO). | [] | [] | ["C 63 H 68 ClFeMn 3 N 13 O 20.5"] | [] | [] | [] | [] | [] | []
s11243-016-0094-8 | Complex 2, [Cu 2 (OH) 2 (H 2 O) 2 (4,4 0 -bpy) 3 ][HPMo 12 O 40 ]4H 2 O, was prepared by the hydrothermal reaction of H 3PMo 12 O 40 xH 2 O (0.11 g, 0.06 mmol) [21], Cu(NO 3 ) 2 (0.094 g, 0.5 mmol), 4,4 0 -bpy (0.032 g, 0.17 mmol), triethylamine (0.1 mL), and H 2 O (10 mL). The mixture was transferred to a Teﬂon-lined stainless steel autoclave (25 mL) and kept at 180 °C for 3 days. After cooling the autoclave to room temperature over 24 h, black block-like crystals were obtained in a yield of 55 % (based on Mo). | [] | ["24 h"] | ["[Cu 2 (OH) 2 (H 2 O) 2 (4,4 0 -bpy) 3 ][HPMo 12 O 40 ]4H 2 O"] | ["H 3PMo 12 O 40 ?xH 2 O--0.11 g, 0.06 mmol", "Cu(NO 3 ) 2--0.094 g, 0.5 mmol"] | ["triethylamine--0.1 mL"] | ["4,4 0 -bpy--0.032 g, 0.17 mmol"] | ["180 \nC"] | ["3 days"] | ["H 2 O--10 mL"]
c3dt33084b | [{L2} 2 {CoCl 2 }] n ·2nCHCl 3 (7). Anhydrous cobalt chloride, CoCl 2 (0.019 g, 0.145 mmol), in 25 mL methanol was added to a solution of L2 (0.100 g, 0.145 mmol) in chloroform (25 mL) and the reaction mixture was stirred for 12 h to give a clear pink solution, from which a pink crystalline solid 7 was obtained after removal of the solvents. Yield: 0.120 g (94.7%). | [] | [] | ["{L2} 2 {CoCl 2}] n", "NaN"] | ["CoCl 2--0.019 g, 0.145 mmol"] | [] | ["L2--0.100 g, 0.145 mmol"] | [] | ["12 h"] | ["methanol--25 mL", "chloroform--25 mL"]
s11243-004-9114-1 | solution (5 cm 3 , 30%) of piperazine (0.19 g, 1.0 mmol) with stirring. The ﬁltrate was allowed to stand in air for seven days, large blue slab crystals of (2), suitable for X-ray single-cry stal determination, were formed. The yield was 0.24 g, 92.0%. (Found: C, 48.3; H, 4.1; N, 3.5. | [] | [] | ["piperazine"] | [] | [] | [] | [] | ["seven days"] | ["water--5 cm 3 , 30%"]
j.jssc.2014.02.035 | 2.7. Synthesis of [Pb(5-Brnic) 2 (phen)] (6) The preparation of 6 was similar to that of 5 except using Pb(NO 3 ) 2 instead of Cd(NO 3 ) 2  4H 2 O. After being cooled to room temperature, colorless bloc k -shaped crystals of 6 were isolated manually, and washed with distilled water. Yield: 60% (based on 5-BrnicH). Calcd for C 24 H 14 Br 2 PbN 4 O 4 : C 36.52%, H 1.79%, N 7.10%. Found: C 36.90%, H2.02%,N7.38%.IR(KBr,cm 1 ): 1584vs, 1540s, 1512m, 1427m, 1366vs, 1293m, 1222w , 1182w, 11 24w , 1089w , 1 023m, 915w, 876w, 848m, 783m, 745s, 731w , 716w , 693w , 632w, and 4 15m.3. X-ray crystallography The X -r ay single-crystal data collection for 1–6 was performed on a Bruker Smart CCD diffractometer, using graphite-monochr omat ed Mo K α radiation ( λ ¼0.71073 Å). Semiempirical absorption corrections were applied using the SAD ABS p rogram. The structures were solved Table 2 Selected bond lengths [Å] and angles [deg] for the compounds 1–6. | [] | [] | ["[Pb(5-Brnic) 2 (phen)]", "C 24 H 14 Br 2 PbN 4 O 4"] | ["Pb(NO 3 ) 2--NaN"] | [] | ["5-Brnic--NaN", "phen--NaN"] | [] | [] | []
ic400919n | Synthesis of Guanidinium, Rubidium, and Cesium 5(Trinitromethyl)tetrazolates (6−8). A solution of (5-trinitromethyl)-2H-tetrazole (0.438 g, 2.00 mmol) in acetone (5 mL) was added to a stirred suspension of guanidinium, rubidium, or cesium carbonate (5.0 mmol) in acetone (5 mL). Immediately, carbon dioxide gas was evolved and the solution turned yellow. After 30 min, the solution was ﬁltered through a Buchner funnel and the solid was washed with some acetone. The solvent was evaporated from the ﬁltrate in a stream of nitrogen. | [] | [] | ["Guanidinium 5(Trinitromethyl)tetrazolate", "Rubidium 5(Trinitromethyl)tetrazolate", "Cesium 5(Trinitromethyl)tetrazolate"] | ["guanidinium carbonate--5.0 mmol", "rubidium carbonate--5.0 mmol", "cesium carbonate--5.0 mmol"] | [] | ["(5-trinitromethyl)-2H-tetrazole--0.438 g, 2.00 mmol"] | [] | ["30 min"] | ["acetone--5 mL"]
s0040-4020(03)00150-9 | 4.2.2. Compound 2e and 5. Method 1. Compound 1e (1.00 g, 3.50 mmol) was dissolved in TFA (4 mL) and paraformaldehyde (1.05 g, 35.0 mmol of CH 2 O) was added in one portion. The reaction mixture was stirred and heated at 728C for 6 h. After removal of TFA by rotary evaporation, the residue was dissolved in EtOAc (250 mL), washed with sat. Na 2 CO 3 , dried over anh. MgSO 4 , and concentrated.Flash chromatography (SiO 2 , CHCl 3 /hexanes/EtOAc 2:1:1) gave 2e (0.592 g, 1.62 mmol, 46%) and 5 as white solids.Compound 5 was recrystallized from EtOAc (0.270 g, 0.682 mmol, 20%).Method 2. Compound 1e (1.00 g, 3.50 mmol) was dissolved in TFA (4 mL) and paraformaldehyde (1.05 g, 35.0 mmol) was added in one portion. The mixture was heated at reﬂux for 16 h, concentrated, and dried under high vacuum. A mixture of the crude material, PTSA (3.90 g, 20.5 mmol) and ClCH 2 CH 2 Cl (100 mL) was heated under N 2 at reﬂux Table 1. Selected details from X-ray structures Compound Mean plane angle (8) a Dihedral R– C3a– C6a– R 0 (8) O7–O8 (A ˚ ) O9–O10 (A ˚ ) 2e 106.9 11.2 5.120 5.004 5 112.1 1.3 5.505 8 106.5 8.2 5.174 5.100 17 103.9 7.5 4.995 5.152 22 110.7 0.9 5.271 4.925 Me 10 Q[5] 31 116.7–120.0 1.2–3.5 6.02–6.06 Q[6] 1b 118.1–121.5 1.0–7.5 5.98–6.04 1a 53 120.3 0 5.997 1b 54 115.1 0 5.754 1f 55 118.4 9.5 5.935 2b 56 103.9 2.6 4.979 5.062 a Deﬁned as the angle between the best mean planes through N1, C2, N3, C3a, and C6a and N4, C5, N6, C6a, and C3a. | [] | [] | ["Compound 2e", "Compound 5"] | [] | ["paraformaldehyde--1.05 g, 35.0 mmol of CH 2 O", "sat. Na 2 CO 3", "anh. MgSO 4", "PTSA--3.90 g, 20.5 mmol", "ClCH 2 CH 2 Cl--100 mL"] | [] | ["72 \nC", "reflux"] | ["6 h", "16 h"] | ["TFA--4 mL", "EtOAc--250 mL", "CHCl 3 /hexanes/EtOAc--2:1:1"]
j.jinorgbio.2019.110950 | : 268 nm; ε: 32345 M -1 cm -1 (DMF; [C5] = 3.09 × 10 -5 M). Melting point: 207°C (decomp.). FT-IR (KBr pellets, cm -1 ): 3445 [s, ν (O-H)]; 2985 [m, ν (C–H) aromatic ]; 1692 [s, ν (C=O)]; 1606 [s, δ(C-N) imine ]. Raman (cm 1 ): 1696 [s, ν (C=O)]; 1622 [s, δ(C-N) imine ]. Elem. Anal. Calc: C 15 H 19 Cl 2 CuN 4 O 13; M.W.= 597.78 g.mol -1 ; C 30.11; H 3.17; N 9.36; Found: C 30.09; H 3.14; N 9.16. Complex C6: Crystal yield: 33%; UV-Vis λ max. | [] | [] | ["Complex C6"] | ["Cu--NaN"] | [] | [] | [] | [] | []
s1070328414090127 | Synthesis of II. The same procedure as that for I was used for this complex except that Co(ClO 4 ) 2 ⋅ 6H 2 O and HL 1 were replaced by Zn(Ac) 2 ⋅ 2H 2 O and HL 2 . Yellow single crystals suitable for Xray analysis appeared at the tube wall after ca. one month at room temperature. The yield was ~30% based on HL 2 .IR (KBr; ν , cm –1 ): 3355 s, br., 2101 w, 1601 s, 1557 s, 1420 s, 1312 w, 1161 w, 1065 m, 1032 w, 1003 w, 950 w, 906 w, 879 m, 843 w, 815 w, 792 w, 786 w, 757 m, 701 s, 684 s, 638 m, 529 m. | [] | [] | ["II"] | ["Zn(Ac) 2 ⋅ 2H 2 O--NaN"] | [] | ["HL 2--NaN"] | ["room temperature"] | ["ca. one month"] | []
j.micromeso.2013.03.052 | IR (KBr): 3454.5 s, 2374 m, 2342 m, 1654 s, 1627 s, 1560 s, 1521 s, 1508 s, 1436 s, 1388 s, 1375 s, 1340 m, 1253 m, 1197 w, 1109 m, 1062 w, 997 w, 925 w, 906 w, 754 s, 717 s, 663 s, 565 m, 518 m. | [] | [] | [] | [] | [] | [] | [] | [] | []
acs.inorgchem.7b02503 | Synthesis of [Cu(L3)] n (PF 6 ) n . [Cu(CH 3 CN) 4 ]PF 6 (27.0 mg, 0.072 mmol) was dissolved in ∼1 mL of CHCl 3 /nitromethane (2:1, v/v) and added to a solution of L3 (50 mg, 0.072 mmol) in 4 mL of CHCl 3 /nitromethane (2:1, v/v), and the mixture was stirred for 1 h. | [] | [] | ["[Cu(L3)] n (PF 6 ) n"] | ["[Cu(CH 3 CN) 4 ]PF 6--27.0 mg, 0.072 mmol"] | [] | ["L3--50 mg, 0.072 mmol"] | [] | ["1 h"] | ["CHCl 3 /nitromethane--1 mL / 4 mL (2:1, v/v)"]
00958972.2018.1446083 | 2.8. Synthesis of [Mn(HL)(N 3 )(CH 3 OH)] n (4) The complex was synthesized by a procedure similar to previous complexes in the branched tube by a mixture of H 2 L (0.372 g, 1 mmol), Mn(NO 3 ) 2 ⋅4H 2 O (0.245 g, 1 mmol) and NaN 3 (0.130 g, 2 mmol) in methanol. After three days, orange crystals appeared which were separated and washed by cold methanol. Yield 84% (0.420 g). Anal. Calcd for C 23 H 19 MnN 5 O 5 (MW = 500.37): C, 55.21; H, 3.83; N, 14.00; Mn, 10.98. Found: C, 55.18; H, 3.81; N, 14.08; Mn, 11.03%. FT-IR (KBr, cm −1 ): 3428 (br,m), 3127 (w), 2924 (w), 2849 (w), 2049 (vs), 1687 (s), 1631 (m), 1607 (s), 1585 (w), 1562 (m), 1515 (w), 1451 (w), 1489 (w), 1455 (m), 1441 (m), 1417 (w), 1375 (w), 1354 (w), 1338 (w), 1319 (w), 1274 (w), 1257 (w), 1232 (w), 1218 (w), 1182 (w), 1143 (w), 1020 (m), 960 (w), 946 (w), 920 (w), 872 (w), 842 (w), 776 (w), 760 (s), 673 (w), 631 (m), 618 (w), 562 (w), 511 (w), 478 (w), 462 (w), 442 (w). UV–vis (in CH 3 OH, c = 2.5 × 10 −5 M, λ max [nm] with ε [M −1 cm −1 ]): 237 (54,400), 273 (13,300), 315 (5550), 363 nm (4000). Solid UV–vis: 248, 285, 405 nm. | [] | [] | ["[Mn(HL)(N 3 )(CH 3 OH)] n", "C 23 H 19 MnN 5 O 5"] | ["Mn(NO 3 ) 2 ⋅4H 2 O--0.245 g, 1 mmol"] | [] | ["H 2 L--0.372 g, 1 mmol", "NaN 3--0.130 g, 2 mmol"] | [] | ["three days"] | ["methanol--not specified"]
j.poly.2006.05.009 | 3456s, 2972m, 1616s, 1560m, 1425m, 1377s, 1232m, 1070w, 1022m, 981w, 817m, 791m, 605w, 551m.2.2.5. Synthesis of [Co(o-BDC)(bpe)(H 2 O)] n Æ nH 2 O(5) The synthesis of complex 5 followed the similar procedure as for complex 2 except using o-H 2 BDC instead of o-H 2 CCA. Yield: 0.023 g (51.9%). Anal. Calc. for C 20 H 20 N 2 O 6 Co: C, 54.14; H, 4.51; N, 6.32. Found: C, 54.12; H, 4.55; N, 6.37%. IR data (KBr pellet, cm 1 ): 3406m, 3068w, 2926w, 2856w, 1640m, 1610m, 1578s, 1539s, 1438m, 1385s, 1227w, 1072w, 829m, 768m, 717m, 693m. | [] | [] | ["[Co(o-BDC)(bpe)(H 2 O)] n Æ nH 2 O", "C 20 H 20 N 2 O 6 Co"] | [] | [] | ["o-H 2 BDC--NaN", "o-H 2 CCA--NaN"] | [] | [] | []
c3dt32922d | Synthesis of (Ag + )·[Ag(N 1 -hexyl-5-fluorouracilate) 2 ] − (2) A solution of 1 mmol of silver nitrate in Milli-Q water (10 ml) was added dropwise to a solution of 1 mmol of N 1 -hexyl-5fluorouracil in 20 ml of Milli-Q water and 1 ml of 1 N NaOH (in the dark during the whole procedure). The mixture was refluxed with stirring for 20 minutes. The preparation was filtered and the resulting clear solution was left to slowly evaporate. After 1 month, good colourless crystals, suitable for X-ray analysis, were obtained (30% yield). Anal. Found: C, 37.57; H, 4.38; N, 8.67%. Calc. for C 10 H 14 AgFN 2 O 2 : C, 37.41; H, 4.39; N, 8.72%. IR (cm −1 ): 455w, 552m, 576m, 616w, 669w, 713w, 765m, 1121s, 1465vs, 1624vs, 1655vs, 1732m, 2783m, 2853m, 2932m, 2962m, 3152s, 3423vs.1 H NMR (DMSO-d 6 ): δ (ppm) 7.70 [d, 1H, H(6), J F-H(6) = 6.0 Hz], 3.55 [t, 2H, H(7), J = 7.2 Hz], 1.53 [t, 2H, H(8), J = 6.9 Hz], 1.24 [br s, 6H, H(9,10,11)], 0.83 [t, 3H, H(12), J = 6.9 Hz]. | [] | ["1 month"] | ["(Ag + )·[Ag(N 1 -hexyl-5-fluorouracilate) 2 ] −", "C 10 H 14 AgFN 2 O 2"] | ["silver nitrate--1 mmol"] | [] | ["N 1 -hexyl-5fluorouracil--1 mmol"] | ["reflux"] | ["20 minutes"] | ["Milli-Q water--10 ml", "Milli-Q water--20 ml", "1 N NaOH--1 ml"]
zaac.200400440 | Preparation of [Co II 2 (ida) 2 (H 2 O) 2 ] n (1) Compound 1 was synthesized from the mixture of Co(CH 3 COO) 2 ·4H 2 O (0.5 mmol), H 3 BO 3 (0.1 mmol), iminodiacetic acid (0.8 mmol), and water (15 mL) in a 23 mL Teflon reactor, under autogenous pressure at 170 °C for 5 days, and then cooled to room temperature at a rate of 10 °C/h. The solution was allowed to stand at room temperature without further disturbing for about ten days, resulting in purple crystals. Anal. Found: C, 22.88; H, 3.31; N, 6.56; Co, 28.21 %. Calcd: C, 23.08; H, 3.37; N, 6.73; Co, | [] | ["about ten days"] | ["[Co II 2 (ida) 2 (H 2 O) 2 ] n", "NaN"] | ["Co(CH 3 COO) 2 ·4H 2 O--0.5 mmol"] | [] | ["iminodiacetic acid--0.8 mmol"] | ["170 °C"] | ["5 days"] | ["water--15 mL"]
j.poly.2008.01.007 | 2.2.3. [Zn(N 3 ) 2 (pym)] n (3) This complex was prepared by mixing an aqueous solution of ZnN 6 saturated with hydrazoic acid (15 mL, 8.9 mmol Zn) with pyrimidine (83.9 mg, 1.27 mmol). The mixture was heated to 80 °C to obtain a clear solution. Colorless crystals of the complex were deposited after 2 days at room temperature. Yield: approx. 80%. Anal. Calc. for C 4 H 4 N 8 Zn: C, 20.9; H, 1.8; N, 48.8. Found: C, 48.5; H, 1.7; N, 20.8%. IR, KBr (cm 1 ): 3422 w, 3393 w, 3105 w, 3087 w, 2078 vs, 1594 s, 1563 m, 1463 m, 1420 m, 1286 w, 1219 w, 1175 m, 1136 w, 1075 m, 1021w, 957 w, 819 m, 704 s, 685 m, 649 m, 656 s 616 m. | [] | [] | ["[Zn(N 3 ) 2 (pym)] n", "C 4 H 4 N 8 Zn"] | ["ZnN 6 saturated with hydrazoic acid--15 mL, 8.9 mmol Zn"] | [] | ["pyrimidine--83.9 mg, 1.27 mmol"] | ["80 °C"] | ["2 days"] | ["aqueous solution--not specified"]
s1600536808013676 | Experimental Dipyrido[3,2 - a:2',3'-c]-phenazine (0.5 mmol) and 3,3',4,4'-benzophenone tetracarboxylic acid (0.25 mmol) were mixed with an aqueous solution (12 ml) of cadmium chloride dihydrate (0.5 mmol) with stirring. The solution was heated in a 25 ml Teflon-lined reaction vessel at 390 K for 120 h and then cooled to room temperature over a period of 16 h. Colourless crystals of the title compound were collected. | [] | ["16 h"] | [] | ["cadmium chloride dihydrate--0.5 mmol"] | [] | ["Dipyrido[3,2-a:2',3'-c]-phenazine--0.5 mmol", "3,3',4,4'-benzophenone tetracarboxylic acid--0.25 mmol"] | ["390 K"] | ["120 h"] | ["aqueous solution--12 ml"]
j.ica.2011.01.029 | for C 16 H 32 Mn 3 N 34 : C, 22.20; H, 3.37; N, 55.03. Found: C, 22.22; H, 3.43; N, 55.03%.For 2, the synthesis method of complex 2 is similar to that of complex 1 except that MnCl 2 4H 2 O and NaN 3 was replaced by CoCl 2 6H 2 O and KSCN. Red crystals suitable for X-ray analysis were obtained in a few days (yield: 55%). IR data(KBr pallet) t /cm 1 : 3438m, 3327m, 2099s, 2008s, 1623m, 1559m, 1539m, 1421m, 1382m, 1258m, 1095w, 1043w, 1004w, 946w, 775w, 736w, 658w, 521w. Elemental Anal. Calc. for C 22 H 44 Co 3 N 22 O 4 S 6 :C, 25.17; H, 4.22; N, 29.35. Found: C, 25.25; H, 4.04; N, 29.21%. | [] | [] | ["C 16 H 32 Mn 3 N 34", "C 22 H 44 Co 3 N 22 O 4 S 6"] | ["MnCl 2 \n4H 2 O--NaN", "CoCl 2 \n6H 2 O--NaN"] | [] | ["NaN--NaN", "KSCN--NaN"] | [] | [] | []
s0020-1693(01)00343-7 | 4 .3 . Crystallization of 10 ·KI Compound 10 and an equivalent amount of NaI were dissolved in warm acetone. Crystals of the complex were grown by slow evaporation of the solvent over several weeks. Crystals suitable for X-ray analysis were obtained as colorless rhombohedroids. | [] | ["several weeks"] | ["10 ·KI Compound 10"] | [] | ["NaI--equivalent amount"] | [] | [] | [] | ["acetone--warm"]
c3ce41790e | (%) for C 21 H 14 N 3 O 6.50 PbS 2 : C, 36.89; H, 2.06; N, 6.15. Found: C, 36.75; H, 2.08; N, 6.16%. IR (KBr, ν/cm −1 ): 3700(w), 2929(m), 1594(s), 1421(m), 1374(w), 1302(w), 1208(s), 1162(s), 1078(w), 1064(w), 1023(s), 853(w), 786(w), 773(w), 682(w), 656(w), 610(s), 550(m). For complex 5, the yield was 2% (based on the Pb). IR (KBr, ν/cm −1 ): 3445(m), 3067(w), 2918(m), 2850(m), 1611(m), 1595(m), 1574(w), 1549(w), 1474(m), 1422(m), 1374(w), 1295(w), 1235(s), 1191(s), 1134(w), 1104(w), 1084(w), 1031(s), 1021(s), 900(w), 836(w), 793(m), 775(m), 750(w), 695(w), 682(m), 657(w), 614(s), 547(w), 475(w). | [] | [] | ["C 21 H 14 N 3 O 6.50 PbS 2"] | [] | [] | [] | [] | [] | []
s1600536810042406 | Experimental A mixture of ZnSO 4 (0.032 g, 0.2 nmol), 1,2-bis(imidazole-1-ylmethyl)-benzene(0.024 g, 0.1 nmol) and Terephthalic acid (0.016 g, 0.1 nmol) in mole ratio of 1:1:1 in water(6 ml) was sealed in 15 ml Teflon-lined reactor and heated to 180°C for 24 h and then cooled to room temperature at a rate of 5°C/h. the yellow block crystal was obtianed in the yield of 20%. | [] | [] | ["NaN"] | ["ZnSO 4--0.032 g, 0.2 nmol"] | [] | ["1,2-bis(imidazole-1-ylmethyl)-benzene--0.024 g, 0.1 nmol", "Terephthalic acid--0.016 g, 0.1 nmol"] | ["180 °C"] | ["24 h"] | ["water--6 ml"]
j.jorganchem.2008.11.002 | After evaporation of THF an oily yellowish solid was dissolved in hexane and ﬁltered. Upon cooling at 30 °C colourless crystals of 2 were obtained from hexane. Yield 2.10 g, 47%. M.p. 49–51 °C.1 H NMR (300 MHz, C 6 D 6 ,30°C): d 1.26 (m, 2H, THF), 3.34 (m, 2H, THF), 5.14 (m, 1H, OCH(CF 3 ) 2 ). | [] | [] | [] | [] | [] | [] | [] | [] | ["THF--NaN", "hexane--NaN"]
c3ce41370e | [Tb(bpdc-NO 2 ) 1.5 (DMF)(H 2 O)]·0.5DMF (8). Yield: 0.048 g (67.2% based on H 2 bpdc-NO 2 ). Elemental Anal. Calc. for C 25.5 H 23 N 3 O 11.5 Tb: C, 42.87; H, 3.25; N, 5.88. Found: C, 42.87; H, 3.26; N, 5.89%. IR (KBr, cm −1 ): 3414 (m), 3073 (w), 2933 (w), 2886 (w), 2809 (w), 1655 (s), 1610 (s), 1585 (vs), 1529 (vs), 1489 (s), 1407 (vs), 1352 (vs), 1249 (m), 1182 (w), 1135 (w), 1105 (m), 1084 (w), 1062 (w), 1024 (w), 1005 (w), 9209 (w), 858 (w), 831 (w), 784 (s), 762 (m), 706 (m), 692 (w), 660 (w), 607 (w), 532 (w), 418 (m). | [] | [] | ["[Tb(bpdc-NO 2 ) 1.5 (DMF)(H 2 O)]·0.5DMF", "C 25.5 H 23 N 3 O 11.5 Tb"] | [] | [] | [] | [] | [] | []
cplu.201600228 | To this, a 5 mL colourless MeCN solution of [nBu 4 N][Au(CN) 2 ]· 1 = 2 H 2 O (50 mg; 0.10 mmol) was added. This solution was partially covered and set aside for slow evaporation. After one day, colourless needle-shaped crystals of Cu 3 (THT) 4 [Au(CN) 2 ] 3 (3a) formed, were collected then dried under reduced pressure (25 mg; 58% yield). IR (cm 1 ): 2164 (vs; n CN ); 2943 (s), 2857 (m), 1439 (s), 1267 (s), 1256 (s), 1146 (w), 1030 (m), 952 (m), 881 (m). Raman (cm 1 ): 2185 (s; n CN ), 2179 (s; n CN ), 1438 (m), 1269 (w), 1254 (m), 1211 (w), 1197 (w), 1131 (w), 1069 (w), 1031 (m), 956 (m), 880 (m), 814 (w), 762 (s), 527 (w), 471 (m), 411 (w), 327 (m), 212 (w), 177 (w), 126 (w). Anal calcd. (%) for 3 C 2 N 2 AuCu·4C 4 H 8 S: C 20.48, H 2.50, N 6.51, S 9.94; Found: C 20.13, H 2.29, N 6.59, S 9.23. | [] | [] | ["Cu 3 (THT) 4 [Au(CN) 2 ] 3 (3a)"] | ["[nBu 4 N][Au(CN) 2 ]· 1 = 2 H 2 O--50 mg; 0.10 mmol"] | [] | [] | [] | ["one day"] | ["MeCN--5 mL"]
j.poly.2020.114584 | 2.4. Synthesis of {[Zn(BPBA)Cl]  5H 2 O} n (1). A mixture of Zn(NO 3 ) 2 .6H 2 O (0.12 g, 0.414 mmol) and BPBN (0.04 g, 0.138 mmol) was taken in EtOH:H 2 O (6 mL, 2:1 v/v) with 2 drops of dilute HCl, followed by heating at 180 C under autogenous pressure in a Teflon-lined steel bomb for 3 days. Slow cooling was done to room temperature. Colourless crystals were obtained and washed with ethanol. Yield ~68%. Anal. calcd. for C 17 H 21 ClN 2 O 9 Zn: C, 40.98; H, 4.25; N, 5.61%. Found: C, 40.88; H, 4.2; N, 5.68% IR (cm –1 , KBr pellet): 3543 (m), 3430 (m), 3068 (w), 2924 (w), 1664 (s), 1592 (m), 1527 (s), 1376 (s), 1193 (m), 854 (m), 577 (m) (Fig. S3). | [] | [] | ["{[Zn(BPBA)Cl] \t5H 2 O} n", "C 17 H 21 ClN 2 O 9 Zn"] | ["Zn(NO 3 ) 2 .6H 2 O--0.12 g, 0.414 mmol"] | ["dilute HCl--2 drops"] | ["BPBN--0.04 g, 0.138 mmol"] | ["180 \tC"] | ["3 days"] | ["EtOH:H 2 O--6 mL, 2:1 v/v"]
j.ica.2014.03.010 | 2.4. Synthesis of [Cd(H 2 dap)(H 2 O) 2 (btc)] n (3) A mixture containing Cd(NO 3 ) 2 6H 2 O (61.6 mg, 0.2 mmol), Hdap (15.0 mg, 0.1 mmol), and H 3 btc (21.0 mg, 0.1 mmol) was dissolved in doubly deionized water (10.0 mL) and the initial pH value was adjusted to ca. 6 by triethylamine. The mixture was then transferred into a Parr Teﬂon-lined stainless steel vessel (23.0 mL) and was heated at 100 °C for 72 h under autogenous pressure. After the mixture was cooled to room temperature at a rate of 3 °Ch 1 , colorless block-shaped crystals suitable for X-ray diffraction analysis were obtained directly and separated manually. Yield: 31.0% based on H 3 btc. Anal. Calc. for C 14 H 14 CdN 6 O 8 : C, 33.19; H, 2.78; N, 16.59. Found: C, 33.13; H, 2.86; N, 16.66%. FT-IR (cm 1 ): 3332(w), 3275(w), 3139(w), 1706(s), 1667(s), 1556(s), 1537(s), 1418(s), 1365(vs), 1172(w), 1134(w), 1076(w), 1011(w), 962(m), 861(m), 816(m), 789(w), 772(m), 719(m), 662(w), 625(w), 593(w), 531(w), 495(m). | [] | [] | ["[Cd(H 2 dap)(H 2 O) 2 (btc)] n", "C 14 H 14 CdN 6 O 8"] | ["Cd(NO 3 ) 2 \n6H 2 O--61.6 mg, 0.2 mmol"] | [] | ["Hdap--15.0 mg, 0.1 mmol", "H 3 btc--21.0 mg, 0.1 mmol"] | ["100 \nC"] | ["72 h"] | ["doubly deionized water--10.0 mL"]
c9nj03664d | {[Tb(Glu) 1.5 (H 2 O)]2H 2 O} n (1). Colorless needle-shaped crystals were obtained (yield = 56% based on Tb 3+ ). FT-IR (KBr pellets, cm 1 ): 3490(m), 3350(m), 3235(w), 2306(w), 1642(s), 1400(w), 1146(s), 1099(m), 1003(s), 813(m), 740(w), 604(m), 500(m), 429(m). Anal. calcd (%) for C 7.5 H 15 O 9 Tb: C, 22.06%; H, 3.68%. Found (%): C, 22.05%; H, 3.66%. | [] | [] | ["{[Tb(Glu) 1.5 (H 2 O)]\n2H 2 O} n"] | [] | [] | ["Glu--1.5"] | [] | [] | []
chem.201903912 | FULL PAPER organic layer was collected and dried over sodium sulphate and concentrated under reduced pressure to get the yellow solid which was used as obtained for the next step. (0.90 g, yield: 91%). 1 H NMR (400 MHz, δ ppm, CDCl 3 ): 8.77 (s, 2H), 8.70 (s, 4H), 8.38 (s, 2H), 7.96 (d, J = 8 Hz, 4H), 7.69 (d, J = 8 Hz, 4H), 4.04 (s, 12H), 0.66 (s, 6H) (Figure S32, supporting information). 13 C NMR (100 MHz, δ ppm, CDCl 3 ): 165.05, 148.86, 138.81, 137.41, 134.88, 132.50, 130.49, 130.35, 125.30, 125.00, 117.61, 52.92, 2.39(Figure S33, supporting information). ESI-TOF-HRMS: m/z calcd. for C 38 H 34 N 6 O 8 Si: 731.2285, found: 731.2316 [M+H] + (Figure S36, supporting information). 5,5'-(4,4'-((dimethylsilanediyl)bis(4,1-phenylene))bis(1H-1,2,3triazole-4,1-diyl))diisophthalic acid (H 4 L). The corresponding acid was obtained by the hydrolysis of the ester group. 1 g (1.36 mmol) of Me 4 L was dissolved in 50 mL THF and 100 mL water mixture and 400 mg of sodium hydroxide were added to the solution. The reaction mixture was stirred at room temperature overnight. THF was removed under reduced pressure and the remaining solution was filtered and acidified to pH 1 with dilute HCl. The yellow ppt. formed was filtered and washed with water and air-dried. (0.87 g, yield: 94%). 1 H NMR (400 MHz, δ ppm, CDCl 3 ): 13.80 (s, 4H), 9.69 (s, 2H), 8.73 (s, 4H), 8.53 (s, 2H), 8.01 (d, J = 8 Hz, 4H), 7.70 (d, J = 8 Hz, 4H), 0.63 (s, 6H) (Figure S34, supporting information). 13 C NMR (100 MHz, δ ppm, CDCl 3 ): 166.17, 147.99, 138.46, 137.55, 135.06, 133.66, 131.25, 129.80, 125.24, 124.88, 120.63, 2.22(Figure S35, supporting information). ESI-TOF-HRMS: m/z calcd for C 34 H 26 N 6 O 8 Si: 675.1659, found: 675.1628 [M+H] + (Figure S37, supporting information). Selected FTIR peaks (KBr, cm -1 ): 3382, 1722, 1682, 1603, 1463, 1427, 1247, 1173, 1090, 812, 760, 663, 522. Synthesis of {[Zn 2 (L)(H 2 O)] . | [] | [] | ["H 4 L", "[Zn 2 (L)(H 2 O)]"] | [] | [] | [] | [] | [] | []
s41598-017-07961-8 | Preparation of [(S)-L 3 Ag](PF 6 ) (5). A suspension of silver oxide (0.167 g, 0.7 mmol) and precursor [(S) -L 3 H 2 ]·(PF 6 ) 2 (0.189 g, 0.2 mmol) in ClCH 2 CH 2 Cl/DMSO (20 mL, v-v = 9:1) was stirred for 24 h under 40 °C. e resulting solution was ltered and ltrate was concentrated to 10 mL and then Et 2 O (5 mL) was added to precipitate 5 as a white powder. Yield: 0.058 g (32%). M.p.: 160–162 °C. Anal. Calcd for C 44 H 40 AgF 6 N 4 O 2 P: C, 3 · DMSO 4 · CH 3 CN 5 · 0.5DMSO Chemical formula C 34 H 34 I 4 Hg 2 N 4 O 2 · DMSO C 34 H 34 AgF 6 N 4 O 2 P · CH 3 CN C 44 H 40 AgF 6 N 4 O 2 P · 0.5DMSO Formula weight 1517.56 824.54 946.69 Cryst syst Monoclinic Orthorhombic Monoclinic Space group P2 1 /c P2 1 2 1 2 1 C2/c a, Å 14.689(1) 11.451(7) 29.192(3) b, Å 15.044(1) 14.521(9) 11.684(1) c, Å 21.269(2) 21.042(1) 24.881(2) α, deg 90 90 90 β, deg 97.7(2) 90 93.7 (2) γ, deg 90 90 90 V, Å 3 4657.7(9) 3499.3(4) 8468.7(1) Z 4 4 8 D calcd , Mg m −3 2.164 1.565 1.485 Abs coe, mm −1 9.315 0.695 0.609 F(000) 2784 1680 3864 Cryst size, mm 0.18 × 0.17 × 0.16 0.18 × 0.17 × 0.15 0.18 × 0.17 × 0.15 θ min , θ max , deg 1.66, 25.01 1.70, 25.01 1.64, 25.01 T, K 296(2) 173(2) 296(2) No. of data collected 23342 18133 24112 No. of unique data 8201 6168 7450 No. of rened params 470 463 570 Goodness-of-t on F 2 a 1.069 1.043 1.031 Final R indices b [I > 2σ(I)] R 1 0.0407 0.0384 0.0523 wR 2 0.1034 0.0966 0.1480 R indices (all data) R 1 0.0520 0.0427 0.0672 wR 2 0.1082 0.0999 0.1626 Table 2. Summary of crystalographic data for 3–5. a GOF = [Σw(F o 2 − F c 2 ) 2 /(n − p)] 1/2 , where n is the number of reection and p is the number of parameters rened. b R 1 = Σ(¦¦F o ¦ − ¦F c ¦¦)/Σ¦F o ¦; wR 2 = [Σ[w(F o 2 − F c 2 ) 2 ]/ Σw(F o 2 ) 2 ] 1/2 . | [] | ["one week"] | ["[(S)-L 3 Ag](PF 6 ) (5)"] | ["silver oxide--0.167 g, 0.7 mmol"] | [] | ["[(S) -L 3 H 2 ]·(PF 6 ) 2--0.189 g, 0.2 mmol"] | ["40 °C"] | ["24 h"] | ["ClCH 2 CH 2 Cl/DMSO--20 mL, v-v = 9:1", "Et 2 O--5 mL"]
c4ra02872d | [Zn(BPT)H 2 O] (JUC-121). A mixture of H 2 BPT (40 mg, 0.14 mmol), Zn(NO 3 ) 2 $6H 2 O (60 mg, 0.2 mmol) and water–ethanol (1.6–0.4 mL) was sealed in a 20 mL Teon-lined autoclave and heated at 130  C for 24 h. Aer cooling to room temperature slowly, yellow block crystals were obtained by ltration, washed with distilled water and dried in air. Yield: 28 mg (54% based on H 2 BPT). EA (%) calc. for C 8 H 5 N 8 OBrZn: C, 25.50; H, 1.33; N, 29.75. Found: C, 25.36; H, 1.25; N, 29.21. Selected FT-IR data (KBr pellet, cm 1 ): 3468 (br), 3056 (s), 2950 (s), 2213 (br), 1774 (s), 1712 (s), 1608 (s), 1589 (s), 1498 (s), 1442 (s), 1415 (s), 1392 (s), 1338 (s), 1259 (s), 1155 (s), 1112 (s), 1029 (br), 916 (s), 889 (s), 782 (s), 769 (s), 746 (s), 732 (s), 682 (s), 590 (br), 534 (s), 457 (s). | [] | [] | ["[Zn(BPT)H 2 O]", "C 8 H 5 N 8 OBrZn"] | ["Zn(NO 3 ) 2 $6H 2 O--60 mg, 0.2 mmol"] | [] | ["H 2 BPT--40 mg, 0.14 mmol"] | ["130  C"] | ["24 h"] | ["water–ethanol--1.6–0.4 mL"]
j.ica.2005.08.004 | 2.2.3. [Pb(pydc)] n (3) The same synthetic procedure as for complex 2 was employed except that Co(OAc) 2 Æ 4H 2 O was replaced by Pb(OAc) 2 Æ 3H 2 O, resulting in prism pink single-crystals suitable for X-ray diﬀraction in 65% yield. FT-IR (KBr pellet, cm 1 ): 1609s, 1579s, 1459w, 1422m, 1380m, 1353m, 1271m, 1180w, 1141w, 1069m, 1017m, 913m, 824w, 768m, 728m, 693w, 663m. Anal. Calc. for C 7 H 3 NO 4 Pb: C, 22.58; H, 0.81; N, 3.76. Found: C, 22.55; H, 0.64; N, 3.62%. | [] | [] | ["[Pb(pydc)] n", "C 7 H 3 NO 4 Pb"] | ["Pb(OAc) 2 Æ 3H 2 O--NaN"] | [] | ["pydc--NaN"] | [] | [] | []
j.molstruc.2013.04.017 | 2.2.3. [Cu(L)(OAc) 2 ] 2 (3) A water solution (4 mL) of Cu(OAc) 2 H 2 O (20.0 mg, 0.1 mmol) was added to a methanol solution (8 mL) of L (14.9 mg, 0.05 mmol) with continuously stirring for ca. 30 min. The resultant solution was ﬁltered and left to stand at room temperature. Green block single crystals of 3 suitable for X-ray analysis were obtained by slow evaporation of the solvents after ca. 1 week with a yield of 55% (13.2 mg, based on L). Anal. Calc. for C 42 H 36 N 12 Cu 2 O 8 :C, 52.33; H, 3.76; N, 17.44%. Found: C, 52.19; H, 4.02; N, 17.25%. IR (cm 1 ): 1619vs, 1589s, 1471m, 1432vs, 1350m, 1249m, 1170m, 1045m, 994w, 827w, 800m, 680m, 610w. | [] | ["ca. 1 week"] | ["[Cu(L)(OAc) 2 ] 2", "C 42 H 36 N 12 Cu 2 O 8"] | ["Cu(OAc) 2 H 2 O--20.0 mg, 0.1 mmol"] | [] | ["L--14.9 mg, 0.05 mmol"] | [] | ["ca. 30 min"] | ["water--4 mL", "methanol--8 mL"]
acs.inorgchem.7b01909 | H 2 L 2 . The synthesis of H 2 L 2 was performed by the procedure published by Dixon and Taylor with some modiﬁcations.33 A mixture of previously dried dipicolinic acid (3.34 g, 0.02 mol), SOCl 2 (30 mL, 0.4 mol), and a few drops of DMF was heated on reﬂux under an argon atmosphere until a clear solution was obtained. Subsequently, the reaction mixture was stirred for two more hours and the residual SOCl 2 was removed under reduced pressure. This gives a colorless solid of dipicolinoyl dichloride. This solid was dissolved in dry THF (60 mL) and added dropwise at 0 °C (ice bath) to a mixture of N,Ndiethylthiourea (5.28 g, 0.04 mol) and Et 3 N (8.5 mL, 0.06 mol) in dry THF (30 mL) under an argon atmosphere. The resulting mixture was warmed up to 40−50 °C and stirred for 2 h. After cooling to room temperature, the formed colorless precipitate of (Et 3 NH)Cl was ﬁltered oﬀ and the THF was removed under reduced pressure. The resulting solid was washed thoroughly with MeOH, which ﬁnally gave the ligand H 2 L 2 as a colorless solid. Yield: 92% (7.27 g). Elemental analysis calcd for C 17 H 25 N 5 O 2 S 2 : C, 51.62; H, 6.37; N, 17.71; S, 16.21%. Found: C, 51.70; H, 6.29; N, 17.79; S, 15.79%. IR (KBr, cm −1 ): 3267 (m), 2974 (w), 2934 (w), 2874 (w), 1674 (s), 1520 (s), 1449 (s), 1418 (s), 1277 (m), 1225 (s), 1101 (w), 997 (w), 752 (m). | [] | [] | ["H 2 L 2"] | [] | ["N,Ndiethylthiourea--5.28 g, 0.04 mol", "Et 3 N--8.5 mL, 0.06 mol"] | [] | ["40−50 °C"] | ["2 h"] | ["THF--60 mL", "MeOH--not specified"]
ch18136 | Syntheses of Complexes 1–4 Synthesis of Complex {[Eu(H 2 L)(tta) 2 (OAc)] 0.5H 2 O} n (1) These complexes were prepared by an identical method. The synthesis of complex 1 is described herein. A methanol solution (20 mL) of Cd(OAc) 2 2H 2 O (0.266 g, 1 mmol) was added to a solution of H 2 L (0.296 g, 1 mmol) in 16 mL of dichloromethane. | [] | [] | ["{[Eu(H 2 L)(tta) 2 (OAc)] 0.5H 2 O} n"] | ["Cd(OAc) 2 \n2H 2 O--0.266 g, 1 mmol"] | [] | ["H 2 L--0.296 g, 1 mmol"] | [] | [] | ["methanol--20 mL", "dichloromethane--16 mL"]
chem.201202314 | Synthesis of sodium hydrotris(2-mercaptobenzothiazolyl)borate NaACHTUNGTRENNUNG[Tbz]: NaBH 4 (26 mmol, 1.01 g) and 2-mercaptobenzothiazole (78 mmol, 13.00 g) were placed in a 100 mL round-bottomed flask fitted with an air jacket condenser and stirring bar. The system was connected to an inverted bulb such that it was poss ible to observe the evolution of H 2 gas. The mixture was stirred and the temperature raised quickly to ca. 120 8 C and then, as hydrogen was produced, more gradually to 184–185 8 C. This temperature was maintained for 1 hour to allow the reaction to proceed. A solid formed and stirring ceased as the reaction neared completion. The solid was left to cool and a 1:1 mixture of THF/CHCl 3 (50 mL) added.This mixture stirred overnight to produce a slurry comprising of an offwhite solid in a yellow-orange solution. The mixture was suction filtered through a Gooch crucible and the resulting solid washed with THF/ CHCl 3 (1:1, 3 10 mL), diethyl ether (220 mL), and the product air dried. The product can be used at this level of purification. However, it can be further purified by recrystallisation from CHCl 3 /Et 2 O by vapour diffusion to generate [{NaACHTUNGTRENNUNG(Tbz)ACHTUNGTRENNUNG(OH 2 )} 2 -m-(OH 2 ) 2 ]. Yield: 2.091 g, 3.92 mmol, 15 %. | [] | ["overnight"] | ["sodium hydrotris(2-mercaptobenzothiazolyl)borate Na[Tbz]"] | ["NaBH 4--26 mmol, 1.01 g"] | [] | ["2-mercaptobenzothiazole--78 mmol, 13.00 g"] | ["120-185 \nC"] | ["1 hour"] | ["THF--50 mL", "CHCl 3--50 mL", "diethyl ether--40 mL"]
s0277-5387(01)00657-x | 3 .3 . Poly2 , 2 %bipyridinetetrakis ( imidazolato ) dicobalt ( II ) (3) The reaction of cobaltocene with imidazole and excess molten 2,2%-bipyridine generated the Co(II) material, [Co 2 (imid) 4 (bipy)] x (3), as a microcrystalline powder. Although we were unable to obtain this material in a form suitable for single crystal X-ray diffraction studies, we were able to show by powder | [] | [] | ["Co(II) material, [Co 2 (imid) 4 (bipy)] x"] | ["cobaltocene--NaN"] | [] | ["imidazole--NaN", "2,2%-bipyridine--excess"] | [] | [] | []
j.inoche.2005.05.009 | CdCl 2 (1.5 mmol) in EtOH (10 ml), isonicotinic acid (1 mmol) and picolinic acid (1 mmol) in DMF (5 ml) were mixed and reﬂuxed with vigorous stirring at the 80 °C for 2 h. The solution was then cooled down and ﬁltered to remove the white precipitate and the ﬁltrate was kept in a ﬂask. Colorless sheet crystals were obtained in one month (yield: 85%, based on CdCl 2 ).The initial aim of the above synthesis was to synthesize the metal-organic complex with mixed ligands of isonicotinate and picolinate. However, we obtained the unexpected complex 1 instead, without the coordination of isonicotinate. Besides the above solution synthesis, complex 1 can also be synthesized by the hydrothermal reaction with the same prescription at 160 °C (yield: 67% 1387-7003/$ - see front matter Ó 2005 Elsevier B.V. All rights reserved. | [] | ["one month"] | ["complex 1"] | ["CdCl 2--1.5 mmol"] | [] | ["isonicotinic acid--1 mmol", "picolinic acid--1 mmol"] | ["80 \nC"] | ["2 h"] | ["EtOH--10 ml", "DMF--5 ml"]
ejic.200300607 | Pb 7 (3-O 3 S⫺C 6 H 4 ⴚCO 2 )(L 1 ) 3 (H 2 O) 2 ·2H 2 O (1) and Pb 3 (HL 2 )(H 2 L 2 )(H 2 BTC)(H 2 O)·H 3 BTC·H 2 O (2): A mixture of PbCO 3 (1.0 mmol, 0.267 g), H 4 L 1 (0.5 mmol, 0.124 g), 3-sulfobenzoic acid monosodium salt (0.5 mmol, 0.112 g) and deionized water (10 mL) was sealed into a bomb equipped with a Teflon liner (20 mL), and then heated at 180 °C for 5 days. Colorless prismatic crystals of complex 1 were recovered in ca. 71% yield based on Pb. Elemental analysis for 1,C 22 H 45 N 3 O 27 P 6 Pb 7 S (2451.82): calcd. C 10.67, H 1.38, N 1.82; found C 10.77, H 1.84, N 1.71%. IR data (KBr, cm ⫺1 ): ν ˜ ⫽ 3406 (s), 2962 (m), 2933 (m), 2875 (m), 2798 (m), 2407 (m), 1732 (m), 1651 (m), 1587 (m), 1531 (s), 1419 (s), 1383 (s), 1302 (m), 1200 (m), 1084 (vs), 1032 (vs), 966 (vs), 839 (m), 752 (m), 679 (m), 588 (s), 557 (s), 507 (m), 480 (m).A mixture of PbCO 3 (1.0 mmol, 0.267 g), H 4 L 2 (0.5 mmol, 0.144 g), 1,3,5-benzenetricarboxylic acid (0.5 mmol, 0.105 g) and deionized water (10 mL) was sealed into a bomb equipped with a Teflon liner (20 mL), and then heated at 180 °C for 5 days. Prismatic colorless crystals of complex 2 were recovered in ca. 60% yield based on Pb. Elemental analysis for 2,C 34 H 48 N 2 O 26 P 4 Pb 3 S.-M. Ying, J.-G. Mao FULL PAPER (1646.19): calcd. C 23.93, H 2.42, N 1.62; found C 24.79, H 2.92, N 1.70%. IR data (KBr, cm ⫺1 ): ν ˜ ⫽ 3428 (s), 3021 (s), 2979 (s), 2940 (s), 2862 (s), 2648 (s), 2542 (s), 1878 (m), 1722 (vs), 1614 (s), 1576 (s), 1454 (s), 1381 (s), 1281 (vs), 1111 (vs), 1051 (vs), 987 (s), 933 (s), 777 (m), 744 (s), 692 (s), 621 (m), 526 (m), 442 (m).Crystal Structure Determination: Single crystals of complexes 1 and 2 were mounted on a Siemens Smart CCD diffractometer equipped with a graphite-monochromated Mo-K α radiation (λ ⫽ 0.71073 A ˚ ).Intensity data were collected by the narrow frame method at 293 K.The data sets were corrected for Lorentz polarization, as well as for absorption, by ψ scan technique. Both structures were solved by direct methods and refined by full-matrix least-squares fitting on F 2 by SHELX-97.[15] All non-hydrogen atoms, except for N(2), C(2), C(3), C(14), C(15), C(22) and C(23) in complex 1, and C(23) in complex 2, were refined with anisotropic thermal parameters.Those atoms refined with isotropic thermal parameters were nonpositive if refined anisotropically; this was caused by the problem resulting from correcting the absorption due to the presence of very heavy Pb atoms. The final difference Fourier maps showed featureless residual peaks of 3.16 e·A ˚ ⫺3 (for complex 1, 0.91 A ˚ from Pb(2) atom) and 3.56 e A ˚ ⫺3 (for complex 2, 1.02 A ˚ from Pb(1) atom), respectively. All hydrogen atoms were located at geometrically calculated positions. The hydrogen atoms for the water molecules were not included in the refinements. The large standard deviations for the bond lengths in complex 1 are due to the poor quality of the single crystals, which is very common for metal phosphonates; efforts were made to isolate better quality crystals, however they were unsuccessful. Crystallographic data and structural refinements are summarized in Table 3. Important bond lengths and angles are listed in Tables 1 and 2 for complexes 1 and 2, respectively.Table 3. Crystal data and structure refinement for complexes 1 and 2 (R1 ⫽ F o ⫺ F c /F o , wR2 ⫽ {w[(F o ) 2 ⫺ (F c ) 2 ] 2 /w[(F o ) 2 ] 2 } 1/2 ) Compound 12 Empirical formula C 22 H 45 N 3 O 27 P 6 Pb 7 SC 34 H 48 N 2 O 26 P 4 Pb 3 Molecular mass 2451.82 1646.19 Crystal system triclinic triclinic Space group P1 ¯ (No.2) P1 ¯ (No. 2) a (A ˚ ) 10.1796(4) 7.1392(1) b (A ˚ ) 14.9014(6) 15.5844(1) c(A ˚ ) 16.4192(6) 21.3980(1) α/° 80.314(1) 105.658(1) β/° 77.032(1) 90.757(1) γ/° 85.037(1) 96.214(1) V/A ˚ 3 2389.43(16) 2276.65(4) Z 22 D c /g·cm ⫺3 3.408 2.401 µ(Mo-K α )/mm ⫺1 24.902 11.301 F (000) 2188 1560 Reflections collected 12523 11815 Unique reflections 8397 (R int ⫽ 0.081) 7925 (R int ⫽ 0.0495) Observed data [I ⬎ 2σ(I)] 6427 6850 No. of parameters refined 560 618 Goodness-of-fit on F 2 1.083 1.195 R1, wR2[I ⬎ 2σ(I)] 0.0634, 0.1459 0.0627, 0.1532 R1, wR2 (all data) 0.0925, 0.1656 0.0746, 0.1600 CCDC-217199 and -217200 contain the supplementary crystallographic data for this paper. These data can be obtained free of  2004 Wiley-VCH Verlag GmbH & Co. KGaA, Weinheim www.eurjic.org Eur. J. Inorg. Chem. 2004, 1270⫺12761276 charge at www.ccdc.cam.ac.uk/conts/retrieving.html [or from the Cambridge Crystallographic Data Centre, 12 Union Road, Cambridge CB2 1EZ, UK; Fax: (internat.) ⫹44-1223-336-033; E-mail: deposit@ccdc.cam.ac.uk].Acknowledgments This work was supported by the National Natural Science Foundation of China (No. 20371047), the Introduction of Overseas Elitists Program by the Chinese Academy of Sciences and the Scientific Research Foundation for the Returned Overseas Chinese Scholars, State Education Ministry.[1] A. K. Cheetham, G. Ferey, T. Loiseau, Angew. Chem. Int. Ed.1999, 38, 3268⫺3292.[2] J. Zhu, X. Bu, P. Feng, G. D. Stucky, J. Am. Chem. Soc. 2000, 122, 11563⫺11564.[3] A. Distler, L. Lohse, S. C. Sevov, J. Chem. Soc., Dalton Trans.1999, 1805⫺1812; V. Soghomonian, Q. Chen, R. C. Haushalter, J. Zubieta, Angew. Chem. Int. Ed. Engl. 1995, 34, 223⫺226.[4] S. Drumel, P. Janvier, D. Deniaud, B. Bujoli, J. Chem. Soc., Chem. Commun. 1995, 1051⫺1052; U. Costantino, M. Nocchetti, R. Vivani, J. Am. Chem. Soc. 2002, 124, 8428⫺8434; S. O.H. Gutschke, D. J. Price, A. K. Powell, P. T. Wood, Angew.Chem. Int. Ed. 1999, 38, 1088⫺1090; E. Galdecka, Z. Galdecki, P. Gawryszewska, J. Legendziewicz, New J. Chem. 2000, 24, 387⫺391; L.-M. Zheng, P. Yin, X.-Q. Xin, Inorg. Chem. 2002, 41, 4084⫺4086.[5] N. Stock, S. A. Frey, G. D. Stucky, A. K. Cheetham, J. Chem.Soc., Dalton Trans. 2000, 4292⫺4296; S. Ayyappan, G. D.Delgado, A. K. Cheetham, G. Ferey, C. N. R. Rao, J. Chem.Soc., Dalton Trans. 1999, 2905⫺2907; F. Fredoueil, M. Evain, D. Massiot, M. Bujoli-Doeuff, P. Janvier, A. Clearfield, B. Bujoli, J. Chem. Soc., Dalton Trans. 2002, 1508⫺1512; S. Drumel, M. Bujolidoeuff, P. Janvier, B. Bujoli, New J. Chem. 1995, 19, 239⫺242.[6] A. Distler, S. C. Sevov, Chem. Commun. 1998, 959⫺960; S. J.Hartman, E. Todorov, C. Cruz, S. C. Sevov, Chem. Commun.2000, 1213⫺1214; J.-G. Mao, Z. Wang, A. Clearfield, Inorg.Chem. 2002, 41, 6106⫺6111; R. Vivani, U. Costantino, M.Nocchetti, J. Mater. Chem. 2002, 12, 3254⫺3260.[7] J.-G. Mao, Z. Wang, A. Clearfield, Inorg. Chem. 2002, 41, 3713⫺3720.[8] B. Zhang, A. Clearfield, J. Am. Chem. Soc. 1997, 119, 2751⫺2752; A. Clearfield, D. M. Poojary, B. Zhang, B. Zhao, A. Derecskei-Kovacs, Chem. Mater. 2000, 12, 2745⫺2752.[9] N. Stock, G. D. Stucky, A. K. Cheetham, Chem. Commun.2000, 2277⫺2278; B. Adair, S. Natarajan, A. K. Cheetham, J.Mater. Chem. 1998, 8, 1477⫺1479.[10] J.-L. Song, J.-G. Mao, Y.-Q. Sun, A. Clearfield, Eur. J. Inorg.Chem., 2003, 4218.[11] J.-G. Mao, Z. Wang, A. Clearfield, Inorg. Chem. 2002, 41, 2334⫺2340; J.-G. Mao, Z. Wang, A. Clearfield, J. Chem. Soc., Dalton Trans. 2002, 4541⫺4546.[12] A. Cabeza, M. A. G. Aranda, S. Bruque, A. Clearfield, J.Mater. Chem. 1999, 9, 571⫺578; Z.-M. Sun, J.-G. Mao, Y.-Q.Sun, H.-Y. Zeng, A. Clearfield, New J. Chem. 2003, 27, 1326⫺1330.[13] M. R. S. J. Foreman, T. Gelbrich, M. B. Hursthouse, M. J.Plater, Inorg. Chem. Commun. 2000, 3, 234⫺238.[14] R. Cao, Q. Shi, D. Sun, M. Hong, W. Bi, Y. Zhao, Inorg. Chem.2002, 41, 6161⫺6168.[15] G. M. Sheldrick, SHELXTL, Crystallographic Software Package, version 5.1, Bruker-AXS, Madison, WI, 1998.Received August 29, 2003 Early View Article Published Online February 16, 2004 | [] | [] | ["Pb 7 (3-O 3 S⫺C 6 H 4 ⴚCO 2 )(L 1 ) 3 (H 2 O) 2 ·2H 2 O", "Pb 3 (HL 2 )(H 2 L 2 )(H 2 BTC)(H 2 O)·H 3 BTC·H 2 O", "C 22 H 45 N 3 O 27 P 6 Pb 7 S", "C 34 H 48 N 2 O 26 P 4 Pb 3"] | ["PbCO 3--1.0 mmol, 0.267 g"] | [] | ["H 4 L 1--0.5 mmol, 0.124 g", "3-sulfobenzoic acid monosodium salt--0.5 mmol, 0.112 g", "H 4 L 2--0.5 mmol, 0.144 g", "1,3,5-benzenetricarboxylic acid--0.5 mmol, 0.105 g"] | ["180 \nC"] | ["5 days"] | ["deionized water--10 mL"]
anie.200703008 | 5: d-Camphoric acid (0.1050 g), (S)-(+)-2-methylpiperazine (0.0263 g), and Cd(NO 3 ) 2 ·4H 2 O (0.1501 g) in a solvent mixture of DMF (1.8366 g) and C 2 H 5 OH (0.9524 g) were placed in a 23-mL teflon cup. The vessel was then sealed and heated at 1008C for 10 days. The autoclave was subsequently allowed to cool to room temperature. After washing with ethanol and distilled water, colorless crystals were obtained in 86% yield. Elemental analysis (%) calcd for 5 (C 42 H 100 Cd 2 N 6 O 14 ): C 44.32, N 7.38, H 8.86; found: C 44.40, N 7.60, H 8.02. | [] | [] | ["[Cd(d-Camphorate)(S)-(+)-2-methylpiperazine)] n", "5 (C 42 H 100 Cd 2 N 6 O 14)"] | ["Cd(NO 3 ) 2 ·4H 2 O--0.1501 g"] | [] | ["d-Camphoric acid--0.1050 g", "(S)-(+)-2-methylpiperazine--0.0263 g"] | ["1008C"] | ["10 days"] | ["DMF--1.8366 g", "C 2 H 5 OH--0.9524 g"]
chem.201101998 | The light yellow solid was removed by filtration, washed with dichloromethane, water and finally diethyl ether to afford a light yellow coloured powder. Inspection of the 1 H NMR spectrum of the solid revealed a single compound, there fore, further purification was not performed.However, the material can be further purified by recrystallisation from a hot dimethylformamide solution to afford a white-creamy crystalline solid; yield: 88%; m.p.> 360 8 C; 1 H NMR (500 MHz,[D 6 ]DMSO, 25 8 C): d = 7.80 (dd, 3 JACHTUNGTRENNUNG(H,H)= 4.8 and 4 JACHTUNGTRENNUNG(H,H)= 1.68 Hz, 4 H; NCHCH), 8.525– 8.538, (m, 6H; NCHCH and NCCHCH), 8.633 (d, 3 JACHTUNGTRENNUNG(H,H)= 8.2 Hz, 2H; NCCH), 9.266 (d, 4 JACHTUNGTRENNUNG(H,H)= 2.3 Hz, 2H; NCHC), 10.884 ppm (s, 2H; NH); IR (ATR): n˜ = 3361 (s), 1900 (m), 1739 (w), 1667 (brs), 1591 (brs), 1415 (s), 1295 (br s), 1114 (s), 1025 (s), 991 (s), 896 (s), 855 (s), 821 (s), 758 (s), 724 cm 1 (s); MS (ESI + ): m/z (%): 397.14 (100) [M + H + ], 199.08 (24) [M + 2H + ]; HRMS-ToF (ESI + ): found: 397.1416 [M + H + ], calcd for C 22 H 17 N 6 O 2 397.1408; elemental analysis calcd (%) for C 22 H 16 N 6 O 2 · 1 / 4 H 2 O: C 65.91, H 4.15, N, 20.96; found: C 66.10, H 4.10, N 20.95. | [] | [] | ["C 22 H 16 N 6 O 2 · 1 / 4 H 2 O"] | [] | [] | [] | [] | [] | []
b809453e | Potassium N,N-bis(3-methyl-5-tert-b utylpyrazolylmethyl) glycinate (KB( t BuM)PZG). The reaction was carried out as described for KBPZG, 15 employing 3-tert-butyl-5-methyl-pyrazole1-methanol instead of 3,5-dimethylpyrazole-1-methanol. (Found: C, 54.64; H, 8.08; N, 14.98. C 20 H 32 KN 5 O 2 ·H 2 O·CH 3 OH requires C, 54.40; H, 8.26; N, 15.10%); n max (KBr)/cm -1 : (C–H) 2960, 2929, 2866; (C = O) 1596; (C = N), (C = C), (C–H) 1555, 1485, 1446, 1400, 1362, 1233; (C–N), (C-O) 1115, 979; (C–H) 785; d H (300 MHz, CDCl 3 ): 5.78 (2 H, s, pz H-4), 4.81 (4 H, s, 2 ¥ N–CH 2 –N), 2.97 (2 H, s, N–CH 2 –C = O),2.10(6H,s,2¥ pz CH 3 ), 1.19 (18 H, s, 2 ¥ t Bu); d C (100 MHz, CDCl 3 ): 176.1 (C = O), 161.1 (pz C-3), 140.2 (pz C-5), 101.7 (pz C-4), 63.1 (N–CH 2 –N), 53.1 (N–CH 2 –C = O), 31.8 ( t Bu-C), 30.6 ( t Bu-CH 3 ), 10.7 (pz-CH 3 ). | [] | [] | ["KB( t BuM)PZG", "C 20 H 32 KN 5 O 2 ·H 2 O·CH 3 OH"] | ["Potassium--NaN"] | [] | ["N,N-bis(3-methyl-5-tert-b utylpyrazolylmethyl) glycinate--NaN"] | [] | [] | []
a801302k | Zinc crowned porphyrin ZnSTCR(3)P 4(i)b Zinc was inserted into the macrobicyclic crown porphyrin 4(i)a using the standard procedure [Zn(OAc) 2 /CH 2 Cl 2 /MeOH] 61 to give 4(i)b, which was recrystallised from CH 2 Cl 2 –MeOH, mp 295–296 8C (Found: C, 68.71; H, 6.15; N, 4.27. C 70 H 76 N 4 O 10 Zn?H 2 O requires C, 69.09; H, 6.46; N, 4.61%); λ max /nm (ε  21 cm 21 , CHCl 3 ) 416 (3.69 × 10 5 ), 506 (3.16 × 10 3 ), 542 (1.86 × 10 4 ), 578 (8.48 × 10 3 ); δ H (300 MHz; CDCl 3 ) 10.03 (2H, s, H-1), 7.97 (2H, dd, J 6, 2, ArH), 7.81 (2H, t, J 7, ArH), 7.46– 7.42 (4H, m, ArH), 5.15 (4H, d, J 2, H-18, -22), 5.09 (2H, t, J 2, H-20), 4.81 (4H, s, H-16), 4.04–3.91 (8H, m, H-4), 2.56 (8H 1 12H, s, OCH 2 1 H-7), 2.47 (8H, s, OCH 2 ), 2.39–2.36 (8H, m, OCH 2 ), 1.74 (12H, t, J 7, H-5), 1.50 (2H, s, H 2 O). | [] | [] | ["ZnSTCR(3)P 4(i)b", "C 70 H 76 N 4 O 10 Zn?H 2 O"] | ["Zn(OAc) 2--NaN"] | [] | [] | [] | [] | ["CH 2 Cl 2--NaN", "MeOH--NaN"]
j.poly.2006.03.024 | MS (ESI) m/z (MNa)  420.1. Anal. Calc. for C 18 H 14 N 4 NaO 2 Ru Æ 1.5H 2 O C, 46.06; H, 3.65; N, 11.94.Found: C, 46.04; H, 3.64; N, 11.67%. Blue crystalline plates of 2 were grown from slow evaporation of a methanolic solution.[Ru(III)(salen)(CN) 2 ][Ni(II)(cyclam)](ClO 4 ), (1): [Ni(cyclam)](ClO 4 ) 2 (104 mg; 0.226 mmol) in 5 mL of acetonitrile were added dropwise to a solution of 100 mg (0.226 mmol) 2 in 5 mL of water. The resulting blue precipitate was isolated by centrifugation, washed with water and acetronitrile and dried in vacuo yielding 126 mg 1 (72%). | [] | [] | ["C 18 H 14 N 4 NaO 2 Ru Æ 1.5H 2 O"] | [] | ["[Ru(III)(salen)(CN) 2 ][Ni(II)(cyclam)](ClO 4 )--unknown", "[Ni(cyclam)](ClO 4 ) 2--104 mg; 0.226 mmol"] | [] | [] | [] | ["methanol--unknown", "acetonitrile--5 mL", "water--5 mL"]
j.solidstatesciences.2006.02.049 | Transparent prismatic crystals appeared at the surface of the solution by slow evaporation at room temperature after about twenty hours. The mixed oxalate InCs(C 2 O 4 ) 2 (H 2 O) 2 (III) has also been prepared in this work. Single crystals were obtained from the slow evaporation of a water solution (25 mL) containing indium chloride (0.1 g), caesium nitrate (0.18 g) and oxalic acid (0.14 g). Transparent prismatic crystals appeared at the surface of the solution by slow evaporation at room temperature after one day. One can notice that Deichman [25] prepared also mixed indium caesium oxalate and suggested that it is isomorphous to mixed indium and ammonium oxalate by comparison of X-ray photographs. | [] | [] | ["InCs(C 2 O 4 ) 2 (H 2 O) 2 (III)"] | ["indium chloride--0.1 g", "caesium nitrate--0.18 g"] | [] | ["oxalic acid--0.14 g"] | [] | ["one day"] | ["water--25 mL"]
cg301728r | Protonated porphyrin was neutralized by adding 10 mL of pyridine and subsequently removed by vacuum distillation. Then, purple solid was washed with water and dried under a vacuum. Yield: 0.21 g (88%). | [] | [] | [] | [] | [] | [] | [] | [] | ["pyridine--10 mL"]
j.jssc.2015.08.036 | 2.2.3. Synthesis of [Cd(hip) (phen) (H 2 O)] n (3) The procedure was similar to that used for preparation of compound 1, except that CdNO 3  6H 2 O (0.25 mmol, 86 mg) was used in place of MnCl 2 .4H 2 O. Silvery white colored crystals of compound 3 were collected by ﬁltration,washed with distilled water and air dried. The yield of product was 53% based on cadmium. Anal. Calcd. for C 20 H 14 CdN 2 O 6 (%): C, 48.90; H, 2.85; N, 5.70; Found: C, 49.15; H, 2.75; N, 5.80%. IR (cm  1 ): 3299(m), 3051(s, br), 1588(m), 1537(m), 1514(m), 1425(m), 1392(m), 1303(s), 1273(m), 1220(s), 1143(s), 1101(s), 979(s), 854(s), 785(m), 725(s), 640(m), 489(m). | [] | [] | ["[Cd(hip)(phen)(H 2 O)] n", "C 20 H 14 CdN 2 O 6"] | ["CdNO 3 \n6H 2 O--0.25 mmol, 86 mg"] | [] | ["hip--not provided", "phen--not provided"] | [] | [] | []
c1cc15687j | Crystals of PCN-105 were prepared by the method of solvent diﬀusion. H 2 HTDBD, Cd(NO 3 ) 2 4(H 2 O) and NaOH were dissolved in DMF/ethanol/H 2 O. Subsequently, 1-amino2-propanol was slowly diﬀused to the mixture at 60 1C for 4 days to produce colorless block crystals (see ESIw for details). | [] | [] | ["PCN-105"] | ["Cd(NO 3 ) 2 \n4(H 2 O)--not specified"] | [] | ["H 2 HTDBD--not specified", "1-amino-2-propanol--not specified"] | ["60 \n1C"] | ["4 days"] | ["DMF/ethanol/H 2 O--not specified"]
j.jssc.2009.07.062 | 2.4. Synthesis of the ligand The ligand 1,1,1,1-tetrakis{[(2 0 -(2-furfurylaminoformyl))phenoxyl]methyl}methane (L) (Scheme 1) was prepared similar to the literature procedure [11f]. Yield 76%. m.p.: 161.7 1C. Analytical data, Calc. for C 53 H 48 N 4 O 12 : C, 68.23; H, 5.19; N, 6.01; Found: C, 68.52, H, 5.21, N, 6.04; IR (KBr, u,cm  1 ): 3417, 3314 (m, NH), 1648 (s, CQO), 1601 (m), 1537 (m), 1299 (m), 1224 (m), 750 (m).1 H NMR (CDCl 3 , 300 MHz): d : 4.16 (s, 8H, OCH 2 ), 4.48 (d, J=5.4, 8H, NHCH 2 ), 6.11 (m, 8H, Ar), 6.82 (d, J=8.1, 4H, Ar), 6.98 (s, 4H, Ar), 7.13 (t, 4H, Ar), 7.20 (t, 4H, NH), 7.44 (m, 4H), 8.0 (dd, 4H, Ar).2.5. Syntheses of the complexes One millimole of ligand and 1 equiv (1 mmol) of the lanthanide nitrates or perchlorates were dissolved in a minimum methanol+acetone+ethyl acetate (v:v=1:1:8) solution under reﬂux. Then the ﬂask was cooled, and the mixture was ﬁltered into a sealed 25–40 ml glass vial for crystallization at room temperature. After about three weeks crystals suitable for analysis were obtained. | ["room temperature"] | ["about three weeks"] | ["1,1,1,1-tetrakis{[(2 0 -(2-furfurylaminoformyl))phenoxyl]methyl}methane"] | [] | [] | [] | [] | [] | ["methanol--minimum", "acetone--minimum", "ethyl acetate--minimum"]
ic0518475 | Ionic liquids were prepared by heating a mixture of choline chloride (Acros 99%) and malonic acid (Sigma 99%) in a 1:1 mole ratio at 80 °C and stirring until a homogeneous colorless liquid was formed. Ionothermal reaction of FeCl 3 ‚6H 2 O, H 3 PO 4 ,H 2 C 2 O 4 ‚2H 2 O, CsOH, and 1,4-bis(3aminopropyl)piperazine (APPIP) in the molar ratio of 0.8: 2:1:2:1 in3goftheionic liquid in a 23-mL Teflon-lined autoclave at 130 °C for 1 day produced pale-green taperlike crystals of 1 in 78% yield based on iron. The reaction mixture contained some water because H 3 PO 4 (aq) (85%) and CsOH(aq) (50%) are aqueous solutions. A crystal was selected for structure determination by single-crystal X-ray diffraction. | [] | [] | ["1"] | ["FeCl 3 ‚6H 2 O--0.8"] | [] | ["H 3 PO 4--2", "H 2 C 2 O 4 ‚2H 2 O--1", "CsOH--2", "1,4-bis(3-aminopropyl)piperazine (APPIP)--1"] | ["130 \nC"] | ["1 day"] | ["ionic liquid--3g"]
00958970701244499 | H 2 O} n (1). An aqueous mixture (15 mL) containing H 3 NTA (0.7 mmol, 0.1337 g), Sm 2 O 3 (0.25 mmol), and KOH (0.5 mmol) was placed in a Teflon-lined stainless steel vessel (25 mL). Ethanol (5.0 mL) was added to the mixture. The vessel was sealed and heated to 130  C for 3 days. Upon cooling to room temperature, yellow block crystals of 1 were obtained. Anal. Calcd for C 6 H 12 NO 9 Sm: C, 18.34; H, 3.05; N, 3.57. Found: C, 18.43; H, 3.12; N, 3.54. IR data: (KBr pellet, cm 1 ), 3559(m), 3552(s), 2961(w), 2912(w), 1647(s), 1591(s), 1559(s), 1471(m), 1439(m), 1426 (m), 1404(m), 1352(m), 1332(m), 1300(m), 1254(m), 1244(m), 1116(m), 1023(m), 996(m), 970(m), 944(m), 931(m), 912(m), 760(m), 743(m), 644(w), 621(w), 568(w), 549(w), 515(w), 472(w), 412(W). | [] | [] | ["[Sm(HNTA)(H 2 O)] n"] | ["Sm 2 O 3--0.25 mmol"] | ["KOH--0.5 mmol"] | ["H 3 NTA--0.7 mmol, 0.1337 g"] | ["130 \nC"] | ["3 days"] | ["H 2 O--15 mL", "Ethanol--5.0 mL"]
cg501279y | Synthesis of {[Co 2 (DBIBA) 3 ]·(ClO 4 )·3H 2 O} n (5). Crystals of {[Co 2 (DBIBA) 3 ]·Cl·9H 2 O} n were immersed in 3 M NaClO 4 solution for 1 week at room temperature to aﬀord compound 5 in an SC-SC transformation. This compound is also obtained by hydrothermal reaction using dil. HClO 4 as described for 1−3 complexes. Anal. Calcd (%) for {[Co 2 (DBIBA) 3 ]·(ClO 4 )·3H 2 O} n ,C 63 H 45 N 12 O 13 ClCo 2 :C, 57.09; H, 3.42; N, 12.68. Found: C, 57.01; H, 3.36; N, 12.58%. IR (cm −1 ): 3419(w), 1648(s), 1595(s), 1503(s), 1472(s), 1404(s), 1375(s), 1323(m), 1307(s), 1290(s), 1242(s), 1226(s), 1171(w), 1140(m), 1091(s), 779(m), 765(m), 748(s), 720(m) (Figure S5, Supporting Information). | [] | [] | ["{[Co 2 (DBIBA) 3 ]·(ClO 4 )·3H 2 O} n", "C 63 H 45 N 12 O 13 ClCo 2"] | [] | [] | [] | [] | [] | ["3 M NaClO 4 solution--1 week at room temperature"]
c8ce00516h | [Pr(tfbdc) 0.5 (bta) 2 (CH 3 OH) 2 ]·CH 3 OH (2). Yield: 51.1%, Anal. (%) Calcd for C 27 H 24 F 8 PrO 9 (Mr = 785.37): C 41.56, H 3.41, O 18.47; Found: C 41.29, H 3.08, O 17.94. IR data (KBr pellet, cm –1 ): 3656 (w), 3466 (s), 1623 (s), 1497 (w), 1404 (s), 1284 (s), 1993 (w), 1154 (w), 982 (s), 758 (s). UV-vis [CH 3 OH, λ max ]: 202, 323 nm. [Nd(tfbdc) 0.5 (bta) 2 (CH 3 OH) 2 ]·CH 3 OH (3). Yield: 49.2%, Anal. (%) Calcd for C 27 H 24 F 8 NdO 9 (Mr = 788.70): C 39.78, H 2.67, O 18.39; Found: C 41.12, H 3.07, O 18.26. IR data (KBr pellet, cm –1 ): 3650 (w), 3440 (s), 1614 (s), 1509 (w), 1405 (s), 1285 (s), 1992 (w), 1165 (w), 973 (s), 770 (s). UV-vis [CH 3 OH, λ max ]: 202, 323 nm. [Sm(tfbdc) 0.5 (bta) 2 (CH 3 OH) 2 ]·CH 3 OH (4). Yield: 51.0%, Anal. (%) Calcd for C 27 H 24 F 8 SmO 9 (Mr = 794.82): C 41.05, H 3.38, O 18.31; Found: C 40.80, H 3.04, O 18.12. IR data (KBr pellet, cm –1 ): 3657(w), 3468 (s), 1610 (s), 1506 (w), 1407 (s), 1286 (s), 1990 (w), 1159 (w), 979 (w), 766 (w). UV-vis [CH 3 OH, λ max ]: 202, 323 nm. [Eu(tfbdc) 0.5 (bta) 2 (CH 3 OH) 2 ]·CH 3 OH (5). Yield: 52.3%, Anal. (%) Calcd for C 27 H 24 F 8 EuO 9 (Mr = 796.43): C 40.89, H 3.19, O 18.16; Found: C 40.72, H 3.04 O 18.08. IR data (KBr pellet, cm –1 ): 3659(w), 3441 (s), 1624 (s), 1504 (s), 1410 (s), 1288 (s), 1998 (w), 1153 (s), 971 (w), 775 (w). UV-vis [CH 3 OH, λ max ]: 202, 324 nm. [Tb(tfbdc) 0.5 (bta) 2 (CH 3 OH)] (6). Yield: 50.5%, Anal. (%) Calcd for C 25 H 16 F 8 TbO 7 (Mr = 739.30): C 40.62, H 1.98, O 15.09; Found: C 40.61, H 2.18, O 15.15. IR data (KBr pellet, cm –1 ): 3661 (s), 3337 (w), 1596 (s), 1494 (w), 1403 (s), 1282 (s), 1196 (s), 1135 (s), 995 (w), 768 (w), 633 (w), 587 (w). UV-vis [CH 3 OH, λ max ]: 202, 324 nm. [Dy(tfbdc) 0.5 (bta) 2 (CH 3 OH)] (7). Yield: 48.9%, Anal. (%) Calcd for C 25 H 16 F 8 DyO 7 (Mr = 742.88): C 40.42, H 1.97, O 15.02; Found: C 40.42, H 2.17, O 15.08. IR data (KBr pellet, cm –1 ): 3654 (s), 3330 (w), 1606 (s), 1495 (w), 1394 (s), 1294 (s), 1198 (w), 1130 (s), 989 (w), 758 (w), 628 (w), 583 (w). UV-vis [CH 3 OH, λ max ]: 202, 325 nm. [Ho(tfbdc) 0.5 (bta) 2 (CH 3 OH)] (8). Yield: 52.7%, Anal. (%) Calcd for C 25 H 16 F 8 HoO 7 (Mr = 745.31): C 40.17, H 2.01, O 14.99; Found: C 40.29, H 2.16, O 15.03. IR data (KBr pellet, cm –1 ): 3658 (s), 3333 (w), 1602 (s), 1498 (w), 1397 (s), 1289 (s), 1190 (w), 1132 (s), 995 (w), 763 (w), 633 (w), 579 (w). UV-vis [CH 3 OH, λ max ]: 202, 326 nm. [Er(tfbdc) 0.5 (bta) 2 (CH 3 OH)] (9). Yield: 48.8%, Anal. (%) Calcd for C 25 H 16 F 8 ErO 7 (Mr = 747.64): Page 5 of 18 CrystEngComm CrystEngComm Accepted Manuscript Published on 24 April 2018. Downloaded by Gazi Universitesi on 24/04/2018 15:01:01. View Article Online DOI: 10.1039/C8CE00516H | [] | [] | ["[Pr(tfbdc) 0.5 (bta) 2 (CH 3 OH) 2 ]·CH 3 OH", "[Nd(tfbdc) 0.5 (bta) 2 (CH 3 OH) 2 ]·CH 3 OH", "[Sm(tfbdc) 0.5 (bta) 2 (CH 3 OH) 2 ]·CH 3 OH", "[Eu(tfbdc) 0.5 (bta) 2 (CH 3 OH) 2 ]·CH 3 OH", "[Tb(tfbdc) 0.5 (bta) 2 (CH 3 OH)]", "[Dy(tfbdc) 0.5 (bta) 2 (CH 3 OH)]", "[Ho(tfbdc) 0.5 (bta) 2 (CH 3 OH)]", "[Er(tfbdc) 0.5 (bta) 2 (CH 3 OH)]"] | ["Co(NO 3 ) 2 .6H 2 O--0.0145g, 0.05 mmol"] | [] | ["3b--0.0318g, 0.1 mmol)", "KSCN--0.0392g, 0.4 mmol"] | [] | [] | ["ethanolic solution--10 mL", "DMF--45 mL"]
c9dt00210c | Synthesis of [Y 2 (BTA) 6 (pyNO) 2 ·n-hexane] (1Y) Complex 1Y was prepared by adopting an analogous method to 1Dy except for the replacement of [Dy(BTA) 3 ]·2H 2 O with [Y(BTA) 3 ]·2H 2 O as rare-earth salt. The pure crystals qualified for XRD were acquired by slowly evaporating at RT with yield = 54%. Anal. Calcd for C 76 H 60 Y 2 F 18 N 2 O 14 : C, 52.31; H, 3.47; N, 1.61 wt %; found: C, 52.23; H, 3.39; N, 1.56 wt %. IR (KBr, cm -1 ): 3729(b), 1633(s), 1614(s), 1579(b), 1540(w), 1493(w), 1483(w), 1321(m), 1241(m), 1189(s), 1140(s), 1078(w), 946(w), 838(w), 764(s), 701(m), 670(w), 631(w), 583(m), 560(w). | [] | [] | ["[Y 2 (BTA) 6 (pyNO) 2 ·n-hexane]", "C 76 H 60 Y 2 F 18 N 2 O 14"] | ["[Y(BTA) 3 ]·2H 2 O--NaN"] | [] | ["pyNO--NaN", "BTA--NaN"] | [] | [] | ["n-hexane--NaN"]
c5nj02634b | Zn(L2)(AzDC)(DMF) 0.5 (H 2 O) (2). A mixture of Zn(NO 3 ) 2 (0.2 mmol), H 2 AzDC (0.2 mmol), and L2 (0.2 mmol) in DMF (5 mL) was sealed in a Teflon-lined stainless steel vessel and heated at 115 1C for 3 days; the reaction system was then cooled to room temperature. Red crystals were obtained. Yield: 73% based on Zn. Elemental analysis (%): calc.: C 55.86, H 3.60, N 11.54. Found: C 53.55, H 3.42, N 11.37.Zn 2 (AzDC) 2 (L3)(DMF)(H 2 O) 0.5 (3). A mixtu re of Zn(NO 3 ) 2 6H 2 O (0.2 mmol), H 2 AzDC (0.2 mmol) and L (0.2 mmol) in DMF (5 ml) was sealed in a Teflon reactor, heated at 115 1C for 3 days, and then cooled to room temperature at 3 1Ch 1 . | [] | [] | ["Zn(L2)(AzDC)(DMF) 0.5 (H 2 O)", "Zn 2 (AzDC) 2 (L3)(DMF)(H 2 O) 0.5"] | ["Zn(NO 3 ) 2--0.2 mmol", "Zn(NO 3 ) 2 6H 2 O--0.2 mmol"] | [] | ["H 2 AzDC--0.2 mmol", "L2--0.2 mmol", "L--0.2 mmol"] | ["115 1C", "115 1C"] | ["3 days", "3 days"] | ["DMF--5 mL"]
acs.cgd.9b00241 | Synthesis of {[Cd 2 (pmtc)(Cl) 2 (H 2 O) 2 ]} n (9). A mixture of pmtcLi (6.3 mg, 0.03 mmol) and CdCl 2 (5.5 mg, 0.03 mmol) in solvent of H 2 O/CH 3 OH (4:1, 5 mL) was placed in a 25 mL Teflon-lined stainless steel container, heated to 120C for 3 days, and then cooled to room temperature, colorless of 9 were collected (yield: 70% based on cadmium). Anal. Calcd for C 18 H 18 Cd 2 Cl 2 N 8 O 6 (%): C, 29.26; H, 2.44; N, 15.17. Found: C, 29.10; H, 2.55; N, 15.08. IR spectra (KBr/pellet, cm -1 ): 3442s, 2989w, 1617s, 1565m, 1474s, 1473s, 1421m, 1364m, 1293s, 1182m, 1034m, 840w, 813m, 665m, 498m (Figure S2). | [] | [] | ["{[Cd 2 (pmtc)(Cl) 2 (H 2 O) 2 ]} n", "C 18 H 18 Cd 2 Cl 2 N 8 O 6"] | ["CdCl 2--5.5 mg, 0.03 mmol"] | [] | ["pmtcLi--6.3 mg, 0.03 mmol"] | ["120 \nC"] | ["3 days"] | ["H 2 O/CH 3 OH--4:1, 5 mL"]
zaac.201400217 | Preparation of [Zn 1.5 (L)(4, 4⬘-bpy) 1.5 ] n ·4nH 2 O (2): The same synthetic method as that for 1 was used except that phen was replaced by 4,4’-bpy (0.07 mmol, 0.0135g). Colorless crystals were obtained. Yield 52% (based on H 3 L ligand). H 19 N 3 O 7 Zn 1.5 : calcd. C 53.97; H 3.47; N 6.29 %; found: C 53.99; H 3.46; N 6.31 %. IR (KBr): ν ˜ = 3634 (s), 1610 (s), 1376 (m), 1230 (m), 1062 (m), 630 (w) cm –1 . | [] | [] | ["[Zn 1.5 (L)(4, 4⬘-bpy) 1.5 ] n ·4nH 2 O", "H 19 N 3 O 7 Zn 1.5"] | [] | [] | ["4,4'-bpy--0.07 mmol, 0.0135g"] | [] | [] | []
j.ica.2004.11.023 | 31 P{ 1 H} NMR (CDCl 3 , 293 K): d 22.82 (d, 1 J( 31 P, Ag) = 696 Hz); 31 P{ 1 H} NMR (CDCl 3 , 218 K): d 25.32 (d, 1 J( 31 P, Ag) = 682 Hz). IR (nujol, cm 1 ): 3124w, 3026w (CH), 2444m (BH), 1512s, 1495s (C@C+C@N), 480m (Bn 3 P), 340w, 300w. Anal. Calc. for C 25 H 27 AgBN 6 P: C, 53.51; H, 4.85; N, 14.98. Found: C, 53.64; H, 4.95; N, 15.27%. | [] | [] | ["C 25 H 27 AgBN 6 P"] | [] | [] | [] | [] | [] | []
c1ce05110e | Synthesis of InH( D-C 10 H 14 O 4 ) 2 (1) All reagents were of analytical grade. Compound 1 was solvothermally prepared from a starting mixture containing indium trichloride (InCl 3 ), D-(+)-camphoric acid (D-H 2 Cam), ethylenediamine anhydrous (EDA) and N,N 0 -dimethylformamide (DMF). Indium trichloride was obtained hydrothermally by direct reaction of In 2 O 3 with HCl at 180  C for 2 d under autogenous pressure. The molar ratio of the initial mixture was InCl 3 : D-H 2 Cam : EDA : DMF ¼ 1 : 2 : 6 : 362 . The mixture was further stirred for one hour at room temperature and heated at 100  C for 3 d in a 23 mL Teﬂon-lined stainless steel autoclave (ﬁlled up to 30% volume capacity), then slowly cooled down to the ambient temperature. Colourless block crystals of compound 1 were collected by ﬁltration, washed with DMF and air-dried. | [] | [] | ["InH( D-C 10 H 14 O 4 ) 2", "InH( D-C 10 H 14 O 4 ) 2"] | ["InCl 3--NaN"] | [] | ["D-(+)-camphoric acid--NaN", "ethylenediamine anhydrous--NaN", "N,N 0 -dimethylformamide--NaN"] | ["100 \nC"] | ["3 d"] | []
ch15728 | Synthesis of [Zn(L)(mip)]3H 2 O(2) A mixture of Zn(NO 3 ) 2 6H 2 O (0.059 g, 0.2 mmol), L (0.039 g, 0.1 mmol), H 2 mip (0.018 g, 0.1 mmol), DMA (2 mL), and H 2 O (4 mL) were mixed in a 25-mL Teflon-lined stainless steel vessel and heated at 1208C for 4 days. Then, the autoclave was gradually cooled to room temperature. Colourless block crystals of pure 2 were collected in a 46 % yield based on Zn. n max (KBr)/cm 1 3442 (w), 2360 (m), 1672 (s), 1618 (s), 1548 (s), 1489 (s), 1419 (s), 1354 (s), 1240 (s), 1172 (s), 1105 (s), 898 (m). Found: C 56.03, H 4.22, N 7.95. C 33 H 30 N 4 O 10 Zn (707.98) requires C 55.98, H 4.27, N 7.91%. | [] | [] | ["[Zn(L)(mip)]3H 2 O", "C 33 H 30 N 4 O 10 Zn"] | ["Zn(NO 3 ) 2 6H 2 O--0.059 g, 0.2 mmol"] | [] | ["L--0.039 g, 0.1 mmol", "H 2 mip--0.018 g, 0.1 mmol"] | ["1208C"] | ["4 days"] | ["DMA--2 mL", "H 2 O--4 mL"]
c5dt02624e | The same experimental conditions used for 1 was adopted and the pH value of the final reaction mixture was turned to 5. Then, the solution was stirred at room temperature for half an hour and then filtered. Colorless bulk single crystals suitable for x-ray diffraction were obtained by evaporation at room temperature after a week. The yield is 59%. Anal. Calc. for C 60 H 94 Mn 2 N 16 O 43 P 4 : C, 36.71%; H, 4.79%; N, 11.42%. Found: C, 36.42%; H, 4.95 %; N, 10.24%. IR (KBr, cm –1 ): ν = 3543w, 3406w, 3311w, 3212w, 3085w, 2923m, 1724s, 1657s, 1609s, 1558w, 1526w, 1484m, 1424m, 1283s, 1189w, 1108s, 1055s, 973s, 910w, 876w, 811s, 775w, 667w, 612m, 559s. {[Mn(bpe) 3 (H 2 O) 2 ]·(ClO 4 ) 2 ·(bpe) 2 ·5H 2 O} n (3) . | [] | ["a week"] | ["{[Mn(bpe) 3 (H 2 O) 2 ]·(ClO 4 ) 2 ·(bpe) 2 ·5H 2 O} ", "C 60 H 94 Mn 2 N 16 O 43 P 4"] | [] | [] | ["bpe--not provided"] | ["room temperature"] | ["half an hour"] | []
cg1014626 | Yellow block crystals suitable for X-ray structural analysis were obtained (yield: ca. 30% based on H 3 L). Anal. Calcd for C 18 H 17 Ho 2N 3 O 16 (861.21): C, 25.10; H, 1.99; N, 4.88%. Found: C, 25.24; H, 2.11; N, 4.97%. IR (cm -1 ): 3236(m,br), 1635(vs), 1579(vs), 1454(s), 1412(m), 1371(w), 1304(m), 1248(m), 1189(m), 1117(w), 1095(w), 1048(w), 998(w), 937(w), 867(w), 781(s), 713(w), 624(w), 565(m), 483(w).X-ray Data Collection and Structure Determination. X-ray singlecrystal diffraction data for complexes 1-5 were collected on a Bruker Smart 1000 CCD area-detector diffractometer with Mo-KR radiation (λ = 0.71073 A ˚ )byω scan mode. The program SAINT 17 was used for integration of the diffraction profiles, and semiempirical absorption corrections were applied using SADABS.18 All the structures were solved by direct methods using the SHELXS program of the SHELXTL package and refined by fullmatrix least-squares methods with SHELXL. | [] | [] | ["H 3 LHo(OH) 2(NO 3 ) 2"] | [] | [] | ["H 3 L--NaN"] | [] | [] | []
s1600536811016989 | Experimental The ligand 4,6-bis(2-pyridyl)-1,3,5-triazin-2-ol was prepared according to previously reported procedures (Wieprecht et al., 2005), yield 56%. The ligand (0.125 g, 0.5 mmol), CuCl 2 (0.07 g, 0.5 mmol), 7 ml distilled water and 7 ml ethanol were put into a 25 ml Teflon-lined Parr. The mixture was heated to 100 °C for 48 h, and then cooled to room temperature at a rate of 5 °C/h. The obtained mixture was filtered and green crystals were obtained. Yield: 0.108 g, 62% (base on the ligand). Anal. | [] | [] | [] | ["CuCl 2--0.07 g, 0.5 mmol"] | [] | ["4,6-bis(2-pyridyl)-1,3,5-triazin-2-ol--0.125 g, 0.5 mmol"] | ["100 \nC"] | ["48 h"] | ["distilled water--7 ml", "ethanol--7 ml"]
j.ica.2008.07.014 | 2.2. Preparation of [Cu(CH 3 OH) 2 Fe 2 (4,4 0 -dmbipy) 2 (CN) 8 ] n (1) A solution of Cu(ClO 4 ) 2  6H 2 O (9.3 mg, 0.025 mmol) in water (2 mL) was added to the glass tube and a mixture of methanol and water (16 mL, methanol/water (v/v) = 4:1) was gently added as an upper layer. A solution of (Bu 4 N)[Fe(4,4 0 -dmbipy)(CN) 4 ] (30 mg, 0.05 mmol) in methanol (2 mL) was added carefully as a third layer, and then the tube was sealed. Complex 1 was obtained as orange tablet-shaped crystals after several weeks. The resulting crystals were ﬁltered, and washed with water and methanol. Yield: 53%. Anal. calc. for C 34 H 32 CuFe 2 N 12 O 2 : C, 50.05; H, 3.95; N, 20.60.Found: C, 50.17; H, 3.78; N, 20.40%. IR (KBr, cm 1 ): 2117, 2171 ( m –CN ).2.3. Preparation of [Mn(CH 3 OH) 2 Fe 2 (4,4 0 -dmbipy) 2 (CN) 8 ] n (2) Complex 2 was prepared as described for complex 1 except Mn(ClO 4 ) 2  6H 2 O was used instead of Cu(ClO 4 ) 2  6H 2 O. Complex 2 was obtained as yellow tablet-shaped crystals. Yield: 71%. Anal.calc. for C 34 H 32 Fe 2 MnN 12 O 2 : C, 50.58; H, 4.00; N, 20.82. Found: C, 50.35; H, 3.76; N, 20.67%. IR (KBr, cm 1 ): 2134, 2155 ( m –CN ). | [] | [] | ["[Cu(CH 3 OH) 2 Fe 2 (4,4 0 -dmbipy) 2 (CN) 8 ] n", "[Mn(CH 3 OH) 2 Fe 2 (4,4 0 -dmbipy) 2 (CN) 8 ] n"] | ["Cu(ClO 4 ) 2 ? 6H 2 O--9.3 mg, 0.025 mmol", "Mn(ClO 4 ) 2 ? 6H 2 O--not available", "(Bu 4 N)[Fe(4,4 0 -dmbipy)(CN) 4 ]--30 mg, 0.05 mmol"] | [] | ["4,4 0 -dmbipy--not available"] | [] | ["several weeks"] | ["water--2 mL", "methanol--16 mL, methanol/water (v/v) = 4:1"]
nmat2808 | Synthesis of 5-azidoisophthalic acid (H 2 N 3 -ipa). H 2 N 3 -ipa was synthesized according to a slightly modified published procedure 40 . A water solution (50 ml) of sodium nitrite (2.0 g, 2.9 mmol) at 0 ◦ C was dropwise added to a 2 M HCl solution (500 ml) of 5-aminoisophthalic acid (5.0 g, 2.8 mmol), and the mixture was stirred for 15 min at 0 ◦ C. To the resulting yellow solution was slowly added a water solution (50 ml) of sodium azide (1.9 g, 2.9 mmol) over 20 min, and the mixture was stirred for 30 min at 0 ◦ C and for 12 h at room temperature. The resulting precipitates were collected by filtration and washed with water to give the product (5.4 g, 94%). | [] | [] | ["5-azidoisophthalic acid (H 2 N 3 -ipa)"] | [] | [] | ["sodium nitrite--2.0 g, 2.9 mmol", "5-aminoisophthalic acid--5.0 g, 2.8 mmol", "sodium azide--1.9 g, 2.9 mmol"] | [] | ["30 min at 0 \b0C", "12 h at room temperature"] | ["water--50 ml", "2 M HCl solution--500 ml"]
j.ica.2004.11.023 | 2.2.4. [ { H 2 B(tz) 2 } Ag { P(p-tolyl) 3 } 2 ](4) Compound 4 was prepared similarly to compound 3, by using AgNO 3 (0.170 g, 1.0 mmol), P(p-tolyl) 3 (0.609 g, 2 mmol) and K[H 2 B(tz) 2 ] (0.188 g, 1.0 mmol) in methanol solution (50 ml). Re-crystallization from CHCl 3 / methanol (1:3) gave complex 4 as a micro-crystalline solid in 77% yield. M.p. 167–170 C. | [] | [] | ["{ H 2 B(tz) 2 } Ag { P(p-tolyl) 3 } 2", "Compound 4"] | ["AgNO 3 --0.170 g, 1.0 mmol"] | [] | ["P(p-tolyl) 3--0.609 g, 2 mmol", "K[H 2 B(tz) 2 ]--0.188 g, 1.0 mmol"] | [] | [] | ["methanol solution--50 ml", "CHCl 3 / methanol--1:3"]
s2053229615014217 | 2.2. Synthesis and crystallization of {[Mn(L)(MeOH)(DMF)]DMF} n ,(I) A DMF (5 ml) solution of manganese(II) acetate tetrahydrate (0.025 g, 0.1 mmol) was placed at the bottom of a glass tube. Separate DMF–MeOH (5 ml, 1:1 v/v) and MeOH (5 ml) solutions of H 2 L (0.030 g, 0.05 mmol) were placed in the middle and upper layers of the glass tube, respectively. Slow diffusion of these reactants at room temperature over a period of several days yielded pale-yellow crystals of (I) (yield: 45%, based on Mn). Analysis calculated (%) for C 47 H 41 MnN 3 O 9 : C 66.66, H 4.88, N 4.96; found: C 66.76, H 4.60, N 4.92. | [] | [] | ["{[Mn(L)(MeOH)(DMF)]DMF} n", "C 47 H 41 MnN 3 O 9"] | ["manganese(II) acetate tetrahydrate--0.025 g, 0.1 mmol"] | [] | ["H 2 L--0.030 g, 0.05 mmol"] | ["room temperature"] | ["several days"] | ["DMF--5 ml", "DMF–MeOH--5 ml, 1:1 v/v", "MeOH--5 ml"]
c000586j | Found: C 22.45, H 1.49, N 26.17%. IR (KBr, n/cm 1 ): 3322 (br), 3105 (w), 1619 (vs), 1465 (w), 1415 (s), 1377 (m), 1308 (s), 1171 (w), 1154 (m), 1133 (w), 1075 (w), 1047 (m), 1027 (w), 858 (w), 784 (m), 757 (w), 698 (w), 635 (w), 521 (m), 480 (w), 438 (w).[Cd(H 2 O)(ptz)I] n (7). CdI 2 $4H 2 O (73.2 mg, 0.2 mmol), 2-cyanopyrazine (10.5 mg, 0.1 mmol), NaN 3 (26.0 mg, 0.4 mmol), and water (10 mL) were sealed in a parr Teﬂon-lined stainless steel vessel (23 mL) and heated to 160  C for 72 h under autogenous pressure. Pale-yellow block-shaped crystals suitable for X-ray analysis were obtained directly, washed with ethanol, and dried in air. Yield: 39% based on 2-cyanopyrazine. Anal. calcd for C 5 H 5 CdIN 6 O: C 14.85, H 1.25, N 20.78%. Found: C 14.74, H 1.30, N 20.41%. IR (KBr, n/cm 1 ): 3465 (br), 3087 (w), 1641 (m), 1536 (w), 1459 (w), 1408 (s), 1376 (m), 1287 (w), 1233 (w), 1165 (ms), 1073 (ms), 1041 (s), 852 (w), 762 (m), 603 (m), 523 (m), 417 (m). | [] | [] | ["[Cd(H 2 O)(ptz)I] n"] | ["CdI 2 $4H 2 O--73.2 mg, 0.2 mmol"] | ["NaN 3--26.0 mg, 0.4 mmol"] | ["2-cyanopyrazine--10.5 mg, 0.1 mmol"] | ["160 \nC"] | ["72 h"] | ["water--10 mL"]
anie.200502597 | Synthesis of 2 in DMSO: In a round-bottomed flask CuCl 2 ·2H 2 O (1.70 g, 1 mol) was dissolved in DMSO (75 mL). A solution of trans1,4-diaminocyclohexane (1.14 g, 1 mol) in DMSO (100 mL) was slowly added dropwise, and a blue-purple powder was formed in 92% (2.86 g) yield.A typical kneading experiment was followed by suspension in the same solvent that was used for the kneading process: After kneading, the powder mixture was left in suspension in the appropriate solvent for 12 h. In all cases, treatment of the product under vacuum and at 1008C for 3 h quantitatively yields the solid reagent 1.Three-phase crystallization of 2: In a sample tube, a saturated solution of trans-1,4-diaminocyclohexane in DSMO (0.5 mL), methanol/DMSO (1:1, 0.5 mL), and a saturated solution of CuCl 2 ·2H 2 Oin methanol (0.5 mL) was layered in three phases. A light-purple powder slowly formed between the DMSO layer and the methanol/ DMSO layer after 3 days and in the powder a few single crystals of 1 of X-ray crystallographic quality were recovered. | [] | ["12 h", "3 days"] | ["2"] | ["CuCl 2 ·2H 2 O--1.70 g, 1 mol"] | [] | ["trans-1,4-diaminocyclohexane--1.14 g, 1 mol"] | [] | [] | ["DMSO--75 mL", "methanol--0.5 mL"]
zaac.201500621 | C 30.08; H 1.25%; found: C, 30.13; H, 1.22%. IR (KBr): ν ˜ = 3560 w, 2916 w, 1696 m, 1537 vs, 1389 s, 1260 w, 1032 w, 917 w, 835 s, 761 s, 692 m, 603 m, 542 m, 517 w, 479 w cm –1 .2.3 Synthesis of [Pb 2 (L2) 2 (H 2 O)]·H 2 O (2) A mixture of Pb(NO 3 ) 2 (0.2 mmol, 0.0662 g), H 2 L2 (0.1 mmol, 0.0243 g), NaOH (0.2 mmol, 0.008 g), and deionized water (10 mL) was stirred for 30 min in the air, then transferred and sealed in a 25 mL Table 1. Crystal data and structure refinements for complexes 1–3. | [] | [] | ["[Pb 2 (L2) 2 (H 2 O)]·H 2 O"] | ["Pb(NO 3 ) 2--0.0662 g, 0.2 mmol"] | ["NaOH--0.008 g, 0.2 mmol"] | ["H 2 L2--0.0243 g, 0.1 mmol"] | [] | ["30 min"] | ["deionized water--10 mL"]
ic961158g | Co(NCS) 2 (pyz) 2 (1). An acetone solution (15 mL) of pyrazine (0.405 g, 5.0 mmol) was slowly diffused into an aqueous solution (10 mL) of Co(NCS) 2 (0.434 g, 2.5 mmol). Orange block crystals of 1 were formed in 1 week. In other solvents (e.g., ethanol, methanol, THF, and acetonitrile), crystalline material was also obtained, but the acetone/water combination gave the best-quality crystals. The typical yield was 80% based on Co(NCS) 2 . The compound is not soluble in water or common organic solvents. The purity of the bulk sample was checked by X-ray powder diffraction. Bulk samples gave the same X-ray powder pattern as that simulated from the single-crystal X-ray structure data. IR: 3441 m, 3119 w, 3053 w, 2874 w, 2363 w, 2066 vs, 2014 w, 1624 m, 1419 w, 1416 s, 1163 m, 1126 m, 1115 w, 1055 s, 970 w, 801 m, 486 w, 463 s cm -1 . | [] | [] | ["Co(NCS) 2 (pyz) 2"] | ["Co(NCS) 2--0.434 g, 2.5 mmol"] | [] | ["pyrazine--0.405 g, 5.0 mmol"] | [] | ["1 week"] | ["acetone--15 mL", "water--10 mL"]
acs.inorgchem.6b01697 | [(UO 2 )(iso) 3 ][Co(H 2 O) 6 ]·3(H 2 O) (5). A mixture of 250 mg (0.5 mmol) of UO 2 (NO 3 ) 2 ·6H 2 O, 30 mg (0.51 mmol) of Co 0 , 80 mg (0.48 mmol) of H 2 iso, and 5 mL (278 mmol) of H 2 O was placed in a Parr autoclave and then heated statically at 150 °C for 24 h. The pH value of the solution was 2.2 before the hydrothermal treatment. The resulting orange powder was then ﬁltered oﬀ, washed with water, and dried at room temperature in air atmosphere. The analysis of powder X-ray diﬀraction reveals that the ﬁnal product is composed of phase 5 and crystallized isophthalic acid. We tried to isolate compound 5 by washing the ﬁnal product with DMF (N,N-dimethylformamide), but unfortunately, the DMF washing decomposed phase 5.Single-Crystal X-ray Diﬀraction. Crystals of compounds 1−5 were selected under polarizing optical microscope and glued on a glass ﬁber for a single-crystal X-ray diﬀraction experiment. X-ray intensity data were collected on a Bruker DUO-APEX2 CCD area detector diﬀractometer using Mo Kα radiation (λ = 0.71073 Å) with an optical ﬁber as collimator. Several sets of narrow data frames (20 s per frame) were collected with ω scans. Data reduction was accomplished using SAINT V7.53a. | [] | [] | ["[(UO 2 )(iso) 3 ][Co(H 2 O) 6 ]·3(H 2 O) "] | ["UO 2 (NO 3 ) 2 ·6H 2 O--250 mg (0.5 mmol)", "Co 0 --30 mg (0.51 mmol)"] | [] | ["H 2 iso--80 mg (0.48 mmol)"] | ["150 °C"] | ["24 h"] | ["H 2 O--5 mL (278 mmol)"]
zaac.201500101 | {[Co(L2)(tbta)]·H 2 O} n (2): The synthetic procedure of 2 was analogous to that of 1, except that L1 was used instead of L2 (0.2 mmol, 74 mg). Purple block-like crystals of 2 were obtained. Yield: 40.6% based on Co. C 32 H 24 Br 4 CoN 4 O 5 (923.12): calcd. C 41.64; H 2.62; N 6.07%; found: C 41.45; H 2.46; N 6.25 %. IR (KBr): ν ˜ = 3425 w, 2928 w, 1662 s, 1616 m, 1513 m, 1456 w, 1387 m, 1294 s, 742 s, 575 m, 434 m cm –1 . | [] | [] | ["{[Co(L2)(tbta)]·H 2 O} n", "C 32 H 24 Br 4 CoN 4 O 5"] | [] | [] | ["L1--0.2 mmol, 74 mg"] | [] | [] | []
j.molstruc.2017.03.060 | Ce(NO 3 ) 3 $6H 2 O (0.1302 g, 0.3 mmol) was dissolved in 20 mL of water in a separate beaker. Six milliliters of this mixed ligand solution was slowly and carefully layered above 3 mL of metal solution using 2 mL of buffer (1:1 of water and MeOH) in a glass tube.After 1 week, colourless rectangular-shaped crystals were obtained on the wall of the tube; they were washed with a methanolwater (1:1) mixture and dried in air. Yield: 0.047 g. Anal. Calc. for C 18 H 15 N 2 O 9 SCe: C, 37.56; H, 2.63; N, 4.87. Found: C, 37.91; H, 2.27; N, 5.23%. IR (KBr, cm-1): 3359 (s br), 2489 (w), 1613 (s br), 1494 (s), 1237 (w br), 1182 (w), 1174 (s br), 1069 (s br), 1015 (s), 877 (w br), 794 (s br), 623 (s), 538 (s), 534 (s), 461 (s). | [] | [] | ["Ce(NO 3 ) 3 $6H 2 O"] | ["Ce(NO 3 ) 3 $6H 2 O--0.1302 g, 0.3 mmol"] | [] | ["mixed ligand solution--6 mL"] | [] | ["1 week"] | ["water--20 mL", "buffer (1:1 of water and MeOH)--2 mL"]
j.matdes.2016.06.029 | 2.1. Synthesis of dichloro(oxo)(2,4-pentanedione) vanadium(V) [1] 2,4-Pentanedione (acacH) (0.5 cm 3 , 4.87 mmol) was added dropwise to VOCl 3 (2 cm 3 , 21.1 mmol) in 30 cm 3 of n-hexane andstirred under nitrogen for 2 h. A dark precipitate formed immediately, giving a solution that appeared black. The precipitate was ﬁltered and washed with n-hexane and dried in vacuo. This afforded the dark red complex 1 (1.1 g, 75%). Crystals suitab le for single crystal X-ra y diffraction were grown by layering a saturated solution of 1 in dichloromethane with hexane. Large green crystals formed over the course of 2 days.1 H NMR (CDCl 3 ): δ 2.39 (s, 6H, CH 3 ), 6.13 (s, 1H, CH).13 C{ 1 H} NMR (CDCl 3 ): δ 26.4 (CH 3 ), 105 (CH), 193 (C_O). Elemental analysis calculated for VO 3 Cl 2 C 5 H 7 : C, 25.34; H, 2.98. Found: C, 25.80; H, 3.02. | [] | [] | ["dichloro(oxo)(2,4-pentanedione) vanadium(V)"] | ["VOCl 3--2 cm 3 , 21.1 mmol"] | [] | ["2,4-Pentanedione (acacH)--0.5 cm 3 , 4.87 mmol"] | [] | ["2 h"] | ["n-hexane--30 cm 3", "dichloromethane--saturated solution", "hexane--not specified"]
j.inoche.2015.04.012 | The mixture was heated at 85 °C for two days, then cooled to room temperature.After ﬁltration, the product was washed with DMAc and then dried at room temperature to give colourless block-shaped crystals. Yield: 76.3%. Anal. Calcd for C 67 H 88 O 33 N 9 Cd 5 (2109.51): C, 37.97; H, 4.02; N, 5.87. Found: C, 38.11; H, 4.17; N, 5.97. | [] | [] | ["Cd-MOF"] | [] | [] | [] | ["85 \nC"] | ["two days"] | ["DMAc--not specified"]
c7dt01506b | A vial was charged with 149.1 mg (0.436 mmol) of complex 4, which was dissolved in 15 mL of THF. Next, 116 mg of KC 8 (2 equiv.) was added to the reaction, and the solution turned green, indicating the reduction of the starting material. After 1 h reaction time, excess graphite was filtered from the reaction, and 368.2 mg (0.873 mmol, 2 equiv.) of [Ph 2 I]PF 6 was added to the solution. An immediate color change to red was observed, and after 1 h the solvent was removed under vacuum. Nonpolar products were extracted into pentane (5 × 2 mL) and purified by column chromatography through silica gel with hexanes. The product was confirmed to be complex 1 by IR. Yield: 8.2 mg (4%). | [] | [] | ["complex 4"] | [] | ["KC 8--116 mg (2 equiv.)", "[Ph 2 I]PF 6--368.2 mg (2 equiv.)"] | [] | [] | ["1 h"] | ["THF--15 mL"]
ic502725y | Th(bdc) 2 (2): a mixture containing 200 mg (0.35 mmol) of Th(NO 3 ) 4 ·5H 2 O, 150 mg (0.9 mmol) of terephthalic acid, and 5 mL (277 mmol) of H 2 O was placed in a Parr autoclave and then heated statically at 150 °C for 36 h. The resulting white product was then ﬁltered oﬀ, washed with N ,N-dimethylformamide, and dried at room temperature in an air atmosphere. It gives crystallites (yield: 72%) with a speciﬁc parallelepiped shape of 20−150 μm, as it can be observed by SEM (Figure S1b, Supporting Information). | [] | [] | ["Th(bdc) 2 "] | ["Th(NO 3 ) 4 \b5H 2 O--200 mg (0.35 mmol)"] | [] | ["terephthalic acid--150 mg (0.9 mmol)"] | ["150 \bC"] | ["36 h"] | ["H 2 O--5 mL (277 mmol)"]
ic050617n | This solution was filtered and layered on petroleum ether at room temperature. After 2 days in the dark, the mixture yielded single crystals suitable for X-ray analysis. These crystals were then stored in a freezer to avoid their eventual decomposition. Yield: 65% based on Ag(C 7 H 7 O 3 S). Anal. Found: C, 48.55; H, 4.15. Calcd for C 22 H 23 AgO 3 S 3 : C, 48.98; H, 4.30.1 H NMR (acetone-d 6 , 400 MHz): δ 1.963 (qt, 2H, -S(CH 2 )(CH 2 )-), 2.424 (s, 3H, CH 3 C 6 H 4 SO 3 ), 3.175 (t, 4H, -S(CH 2 )-), 7.304-7.403 (m, 10H, C 6 H 5 -), 7.762-7.791 (m, 4H, CH 3 C 6 H 4 SO 3 ). IR (KBr, cm -1 ): 1583 m, 1480 m, 1438 m, 1189 vs, 1131 m, 1044 m, 1014 m, 816 m, 737 s, 690 s, 565 m.[AgL 3 (p-TsO)] ∞ (6). The synthesis of this complex is identical with that of 5, except that 6 was recrystallized from diethyl ether at room temperature. The mixture was kept in the dark for 2 days to obtain single crystals suitable for X-ray analysis. Yield: 65% based on Ag(p-TsO). Anal. Found: C, 48.56; H, 4.15. Calcd for C 22 H 23 AgO 3 S 3 : C, 48.98; H, 4.30. | ["room temperature", "room temperature"] | [] | ["Ag(C 7 H 7 O 3 S)", "Ag(p-TsO)"] | ["Ag(C 7 H 7 O 3 S)--NaN", "Ag(p-TsO)--NaN"] | [] | [] | [] | ["2 days", "2 days"] | ["petroleum ether--NaN", "diethyl ether--NaN"]
b709972j | Preparation of complexes 1–6 {[Mg(H 2 MDIP)(H 2 O) 4 ]?3H 2 O} n (1). MgCl 2 ?6H 2 O (0.2 mmol, 0.042 g) was added to 10 mL 0.1 mmol, 0.043 g Na 4 MDIP (pH = 5) aqueous solution to form clear solution, and after filtration, the obtained solution was left to evaporate at room temperature. One month later, colorless block crystals (0.044 g) suitable for X-ray diffraction were obtained with 45% yield based on magnesium. Anal. calcd for C 17 H 24 MgO 15 :C, 41.44; H, 4.91. Found: C, 41.38; H, 4.97. IR (KBr, cm 21 ): 3435(s), 1668(s), 1600(m), 1543(m), 1450(m), 1396(s), 1251(w), 1228(m), 1118(w), 989(w), 919(m), 908(w), 797(w), 770(w), 719(m), 703(w), 672(w), 572(w), 527 (w), 485(w), 448 (w).{[Ca 2 (MDIP)(H 2 O) 4 ]?CH 3 OH?4H 2 O} n (2). A methanol solution (5 ml) of anhydrous calcium chloride (0.2 mmol, 0.023 g) was layered on the top of a mixture of methanol and water (4 : 1) 10 ml with an aqueous clear solution of 5 ml Na 4 MDIP (pH = 5) (0.1 mmol, 0.043 g) at the bottom. About one month later, light yellow block crystals were obtained. The yield (0.058 g) was about 50% based on calcium. Anal. calcd for C 18 H 28 Ca 2 O 17 : C, 36.24; H, 3.13. Found: C, 36.19; H, 3.18.IR (KBr, cm 21 ): 3384(s), 1615(s), 1562(s), 1444(s), 1382(s), 1315(w), 1239(w), 1137(w), 1112(w), 914(w), 812(w), 788(m), 775(w), 715(m), 681(w), 647(w), 588(w), 532(w), 430(w). | [] | [] | ["[Mg(H 2 MDIP)(H 2 O) 4 ]?3H 2 O", "C 17 H 24 MgO 15", "[Ca 2 (MDIP)(H 2 O) 4 ]?CH 3 OH?4H 2 O", "C 18 H 28 Ca 2 O 17"] | ["MgCl 2 ?6H 2 O--0.2 mmol, 0.042 g", "anhydrous calcium chloride--0.2 mmol, 0.023 g"] | [] | ["Na 4 MDIP--0.1 mmol, 0.043 g"] | [] | ["one month"] | ["aqueous solution--10 mL", "methanol solution--5 mL", "methanol and water (4 : 1)--10 mL"]
ic502513p | Synthesis of 5. Compound 5 was synthesized using a method similar to that used to synthesize 4, but [Ru 2 (p-CH 3 PhCO 2 ) 4 (THF) 2 ] (35.5 mg, 0.04 mmol) was used instead of [Ru 2 (oCH 3 PhCO 2 ) 4 (THF) 2 ]. Anal. Calcd for [{Ru 2 ( p CH 3 PhCO 2 ) 4 } 2 (BTDA-TCNQ)]·p-xylene·2(CH 2 Cl 2 )(5), C 102 H 90 N 8 O 16 Cl 4 Ru 4 S 2 : C, 50.55; H, 3.13; N, 6.21. Found: C, 50.22; H, 3.56; N, 5.80. FT-IR (KBr; cm −1 ): ν(CN) 2168, 2112, 2089.General Physical Measurements. Infrared spectra were measured using KBr disks and a Jasco FT-IR 620 spectrophotometer.Powder reﬂection spectra were measured using pellets of the compounds of interest diluted with BaSO 4 using a Shimadzu UV3150 spectrometer. Magnetic suscept ibility measurements were conducted using a Quantum Design SQUID magnetometer (MPMS-XL) in the temperature and dc ﬁeld ranges from 1.8 to 300 K and −7 to 7 T, respectively. Polycrystalline samples embedded in liquid paraﬃn were analyzed. Experimental data were corrected for the sample holder and liquid paraﬃn and for the diamagnetic contribution calculated from the Pascal constants. | [] | [] | ["C 102 H 90 N 8 O 16 Cl 4 Ru 4 S 2"] | ["[Ru 2 (p-CH 3 PhCO 2 ) 4 (THF) 2 ]--35.5 mg, 0.04 mmol"] | [] | [] | [] | [] | []
cg401286a | [Zr(OH) 2 (C 2 O 4 )], 2. Phase 2 corresponds to the guest-free compound obtained by heating a single crystal of 1 under N 2 gas ﬂow at 100 °C.[Zr(OH) 2 (C 2 O 4 )·0.5H 2 O], 3. Crystals of 2 were put several hours in water at room temperature yielding phase 3. These crystals were suitable for single crystals X-ray diﬀraction investigations. | ["room temperature"] | ["several hours"] | ["[Zr(OH) 2 (C 2 O 4 )]", "[Zr(OH) 2 (C 2 O 4 )·0.5H 2 O]"] | [] | [] | [] | [] | [] | []
acs.cgd.8b01299 | [nBu 2 Sn(25pdc)(gly)] n (4). A solution of 25pdcH 2 (0.200 g, 1.19 mmol) and di-n-butyltin oxide (0.298 g, 1.19 mmol) in a solvent mixture of 1,2-ethanediol and CHCl 3 (5:1, v/v) was refluxed for 6 h using a Dean-Stark trap. After filtration, the solution was left at room temperature, giving within a month after slow solvent evaporation needle-shaped crystals suitable for single-crystal X-ray diffraction analysis. M.p. 311-314°C. Yield 0.49 g (90 %). FT-IR: : 3342 (br), 3119 (w), 3022 (w), 2923 (w), 2861 (w), 1675 (m), 1637 (m), 1586 [s, 𝜈  as (OCO)], 1553 (w), 1487 (m), 1429 (m), 1337 [s,  s (OCO)], 1283 (m), 1194 (w), 1141 (w), 1110 (w), 1039 (m), 891 (w), 856 (m), 795 (m), 734 (m), 688 (m), 647 (w), 578 (m) cm -1 . Elemental analysis (%) for C 17 H 27 NO 6 Sn (460.11): Calcd.: C, 44.38; H, 5.91; N, 3.04. Found: C, 44.39; H, 5.94; N, 2.96. | [] | ["within a month after slow solvent evaporation"] | ["[nBu2Sn(25pdc)(gly)] n", "C17H27NO6Sn"] | ["di-n-butyltin oxide--0.298 g, 1.19 mmol"] | [] | ["25pdcH2--0.200 g, 1.19 mmol"] | ["reflux"] | ["6 h"] | ["1,2-ethanediol--solvent mixture", "CHCl3--solvent mixture"]
s10870-011-0112-9 | Synthesis of [Zn(Hdpa) 2 (2,2 0 -bipy)] 2 (1) H 2 dpa (0.121 g, 0.5 mmol), NaOH (1 mmol, 0.04 g), 2,2 0 bipy (0.25 mmol, 0.048 g), Zn(ClO 4 ) 2 6H 2 O (0.186 g, 0.5 mmol), dissolved in 10 mL water, stirred at room temperature for 10 min, then transferred the mixtures to a 25 cm 3 Teﬂon-lined pot, heated at 170 °C for 72 h, and then cooled down to room temperature at a rate of 3 °C/h, the products were washed three times with water and ethanol, colorless block crystals of 1 were collected in a yield of 48%(based on Zn). C 38 H 26 N 2 O 8 Zn, Elemental analytical calc: C, 64.83; H, 3.72; N, 3.98; found: C, 64.82; H, 3.71; N, 3.97. | [] | [] | ["[Zn(Hdpa) 2 (2,2 0 -bipy)] 2", "C 38 H 26 N 2 O 8 Zn"] | ["Zn(ClO 4 ) 2 \n6H 2 O--0.186 g, 0.5 mmol"] | [] | ["H 2 dpa--0.121 g, 0.5 mmol", "2,2 0 bipy--0.25 mmol, 0.048 g"] | ["170 °C"] | ["72 h"] | ["water--10 mL"]
ic8009173 | In general, 0.1 mmol of the alkaline earth acetate and 0.05-0.06 mmol of H 2 Thz (12 mg) were dissolved in a mixture consisting of 5 mL of water and 4 mL of pyridine. Teﬂon-lined Parr autoclaves or thick-walled glass reaction tubes (capacities 22 and 15 mL, respectively) were used as reaction vessels; the reaction temperature and time were 100 °C and ∼24 h, respectively. The resulting colorless crystals were ﬁltered, rinsed with water and acetone, and dried in the air at ∼60 °C for 5-10 min.The formation of Mg(Thz)(H 2 O) 4 (I) and Sr(Thz)(H 2 O) 3 (III) under hydrothermal conditions was very facile and reproducible. | ["∼60 °C"] | ["5-10 min"] | ["Mg(Thz)(H 2 O) 4", "Sr(Thz)(H 2 O) 3"] | ["alkaline earth acetate--0.1 mmol"] | [] | ["H 2 Thz--0.05-0.06 mmol, 12 mg"] | ["100 °C"] | ["∼24 h"] | ["water--5 mL", "pyridine--4 mL"]
b710916d | 2,6-Bis(5-methyl-1-isopropyl-1H-pyrazol-3-yl)pyridine (L 2 ). A mixture of 2,6-bis(5-methyl-1H-pyrazol-3-yl)pyridine (0.48 g, 2 mmol) and 60% NaH (0.32 g, 8 mmol) in dry DMF (15 mL) was stirred for 2 h at room temperature. To the solution was added 2-bromopropane (0.98 g, 8 mmol). After stirring at 60 ◦ Cfor two days, the resulting solution was concentrated to 3 mL. Addition of H 2 O (15 mL) precipitated a pale yellow powder. Column chromatography involved elution with ethyl acetate–petroleum ether (1 : 5) which separated the compound as a white powder (0.40 g). Yield: 61.0%. Anal. calcd for C 19 H 25 N 5 : C, 70.56; H, 7.79; N, 21.65. Found: C, 70.52; H, 7.82; N, 21.57%.1 HNMR(CDCl 3 ): d 7.82 (d, J = 7.6, 2H), 7.68 (t, J = 7.6, 1H), 6.72 (s, 2H), 4.45 (m, 2H), 2.33 (s, 6H), 1.52 (d, J = 6.8, 12H). | [] | [] | ["2,6-Bis(5-methyl-1-isopropyl-1H-pyrazol-3-yl)pyridine (L 2)"] | [] | ["60% NaH--0.32 g, 8 mmol", "2-bromopropane--0.98 g, 8 mmol"] | ["2,6-bis(5-methyl-1H-pyrazol-3-yl)pyridine--0.48 g, 2 mmol"] | ["room temperature", "60 \nC"] | ["2 h", "two days"] | ["dry DMF--15 mL", "H 2 O--15 mL"]
jccs.201000124 | 1 H-NMR (300 MHz, DMSO, ppm): d =8.38(s,4H,CH),7.95(s,4H, CH), 4.30 (t, 3 J=5.1 Hz, 4H, CH 2 -N), 3.72 (t, 3 J=4.9 Hz, 4H, CH 2 -N). Anal. Calcd. for C 16 H 24 N 14 O 8 Zn: C 31.72; H 3.99; N 32.37 %. Found: C 31.56; H 3.99; N 32.67 %. | [] | [] | ["C 16 H 24 N 14 O 8 Zn"] | [] | [] | [] | [] | [] | []
ic051365t | [{µ-rac-1,1′-C 20 H 12 -2,2′-(NHC(O)-3-C 5 H 4 N) 2 } n (AgCF 3 CO 2 ) n ], 4a. This was prepared similarly from AgCF 3 CO 2 (0.0662 g, 0.300 mmol) and rac-2 (0.148 g, 0.300 mmol). Yield: 0.1843 g, 86%. | [] | [] | ["{µ-rac-1,1′-C 20 H 12 -2,2′-(NHC(O)-3-C 5 H 4 N) 2 } n (AgCF 3 CO 2 ) n"] | ["AgCF 3 CO 2--0.0662 g, 0.300 mmol"] | [] | ["rac-2--0.148 g, 0.300 mmol"] | [] | [] | []
ic801846h | Synthesis of Compound 4. A mixture of H 2 pdc (0.1 mmol, 16.7 mg), Na 2 MoO 4 · 2H 2 O (0.1 mmol, 24.2 mg), La(NO 3 ) 3 · 6H 2 O (0.1 mmol, 43.3 mg), GeO 2 (0.1 mmol, 10.5 mg), and H 2 O(8 mL) with a starting pH of 2.0 adjusted with 1 mol L -1 HCl was sealed in a 15 mL Teﬂon lined stainless steel container and heated at 100 °C for 72 h under autogenous pressure. After cooling to room temperature, yellow cubic crystals were collected for X-ray analysis. Yield: 51% (based on Mo). Anal. Calcd for C 28 H 48 La 4 GeMo 12 N 4 O 74 : C, 9.87; H, 1.41; N, 1.65%. Found: C, 9.92; H, 1.43; N, 1.68%. IR (KBr, cm -1 ) ν: 3417 (s), 1621 (s), 1565 (s), 1443 (s), 1386 (s), 1282 (m), 1195 (w), 1078 (m), 1021 (w), 960 (s), 886 (vs), 808 (m), 786 (m), 769 (vs), 700 (w), 669 (w), 591 (w), 508 (w). | [] | [] | ["Compound 4"] | ["H 2 pdc--0.1 mmol, 16.7 mg", "Na 2 MoO 4 · 2H 2 O--0.1 mmol, 24.2 mg", "La(NO 3 ) 3 · 6H 2 O--0.1 mmol, 43.3 mg", "GeO 2--0.1 mmol, 10.5 mg"] | ["HCl solution--1 mol L -1"] | [] | ["100 \nC"] | ["72 h"] | ["H 2 O--8 mL"]
b926264d | for C 48 H 36 AgB 3 F 12 N 12 Ni·2H 2 O : C, 46.3; H, 3.2; N, 13.5. Found: C, 46.2; H, 3.2; N, 13.5.[M(L 2 ) 3 ](BF 4 ) 2 (M = Co, Ni, Zn). The following preparation for M = Co is typical. A Teﬂon-lined autoclave was charged with Co(BF 4 ) 2 .xH 2 O (0.036 g, 0.110 mmol), L 2 (0.050 g, 0.071 mmol) and methanol (9 cm 3 ). Heating to 100 ◦ C for 12 h followed by slow cooling to room temperature yielded large orange prismatic crystals directly from the cooled reaction mixture. The crystals were separated from the reaction mixture by decantation and dried (0.091 g, 74%). | [] | [] | ["C 48 H 36 AgB 3 F 12 N 12 Ni·2H 2 O", "[M(L 2 ) 3 ](BF 4 ) 2 (M = Co, Ni, Zn)"] | ["Co(BF 4 ) 2 .xH 2 O--0.036 g, 0.110 mmol"] | [] | ["L 2--0.050 g, 0.071 mmol"] | ["100 \t C"] | ["12 h"] | ["methanol--9 cm 3"]
j.inoche.2004.01.006 | 2 Preparation of adduct. In the synthesis of the HgI 2 polymeric adducts species, [HgI 2 L] n was the only isolable products regardless of the stoichiometric ratio used. A solution of HgI 2 (0.046 g, 0.1 mmol) in THF (5 ml) was mixed with a solution of bpfb (0.032 g, 0.1 mmol) in DMF (5 ml). The result light-yellow solution was left alone. Colorless crystals formed a week later. Yield: 0.038 g (42%). It is instable and airslake readily. Anal. Calcd (found)% for C 24 H 28 HgI 2 N 6 O 4 (1): C, 31.30 (31.33); H, 3.07 (3.13); N, 9.13 (9.56). Main IR bands (cm 1 , KBr pellet). 3367.48(m), 3039.07(w), 2923.32(w), 1677.15(s), 1546.37(s), 832.44(s), 698.41(s), 525.96(s). | [] | [] | ["HgI 2 L"] | ["HgI 2--0.046 g, 0.1 mmol"] | [] | ["bpfb--0.032 g, 0.1 mmol"] | [] | ["a week later"] | ["THF--5 ml", "DMF--5 ml"]
j.jssc.2019.120927 | achieved in a 63% yield based on HL-OH. Anal. Calcd for C 6 H 3 O 3 NCl 2 Pb 2 : C, 11.6; H, 0.5; N, 2.3%. Found: C, 11.3; H, 0.4; N, 2.2%. | [] | [] | ["C 6 H 3 O 3 NCl 2 Pb 2"] | [] | [] | [] | [] | [] | []
ic302010e | Synthesis of 4. An amount of 0.030 g (0.08 mmol) of H 2 (TPDC− OH) and 0.076 g (0.26 mmol) of Zn(NO 3 ) 2 ·6H 2 O werewas dissolved in a 20 mL glass scintillation vial containing 6 mL of DMF and 4 mL of ethanol. The vial was heated at 358 K for 14 h where a white powder was formed in low yield. The vial was then kept at room temperature for 2 days where small, colorless cubic crystals were formed. Yield: ∼10% based on H 2 (TPDC−OH).The synthesis of DUT-6 (MOF-205) was carried out according to a published procedure.29 Structural Characterization. For MOFs 1 and 2, single-crystal Xray diﬀraction data were collected at 250 K on a STOE IPDS II diﬀractometer operated at 2000 W of power (50 kV, 40 mA) with graphite monochromatized Mo Kα (λ = 0.71073 Å) radiation. An analytical absorption correction was applied using the program X-RED (routine within the X-AREA software package). For 3m, intensity data were collected at 100 K in ChemMatCARS Sector 15 at APS, Argonne National Laboratory, with an APEX2 detector (diamond monochromatized radiation) using a phi-scan technique. Data reduction was performed with the APEX2 software, SAINT, and SADABS. All structures were solved by direct methods and reﬁned with SHELXL software. | [] | [] | ["DUT-6 (MOF-205)"] | ["Zn(NO 3 ) 2 ·6H 2 O--0.076 g (0.26 mmol)"] | [] | ["H 2 (TPDC− OH)--0.030 g (0.08 mmol)"] | ["358 K"] | ["14 h", "2 days"] | ["DMF--6 mL", "ethanol--4 mL"]
j.ica.2013.05.040 | 2.2. Synthesis of K(NNMPA) AHDNE (3.26 g, 0.02 mol) was suspended in 20 mL of water and to it a solution of KOH (2.24 g in 4 mL of water) was added dropwise. After reaction at room temperature for 20 min, 50 mL of methanol were added to the solution, and the resulting mixture was slowly cooled to 0 °C, many brown sediments of K(AHDNE) were formed and ﬁltered. But in the ﬁltrate, some red-brown crystals of K(NNMPA) separated out with solvent evaporation for several days, and then were ﬁltered, washed with methanol and dried under vacuum. Yield 0.49 g (18%). IR(KBr): 3404, 3147, 1613, 1489, 1411, 1369, 1298, 1190, 1130, 1081, 1004, 881, 786, 744, 688 cm –1 . | [] | ["several days"] | ["K(NNMPA) AHDNE"] | [] | ["KOH--2.24 g in 4 mL of water"] | ["AHDNE--3.26 g, 0.02 mol"] | ["room temperature"] | ["20 min"] | ["water--20 mL", "methanol--50 mL"]
cg101490a | Synthesis of {[Ag(L)](NO 3 ) 3 H 2 O} ¥ (2). Ligand L (30 mg, 0.1 mmol) and AgNO 3 (17 mg, 0.1 mmol) were dissolved in a mixed solvent of 2 mL of acetonitrile and 1 mL of methanol with stirring at room temperature for 2 h to yield a clear yellow solution. After filtration, the solution was then left to stand in air for four days to afford colorless crystals of 2. Yield: 39.11 mg (80%). Elem. Anal.Calcd. (Found) for C 17 H 13 N 4 O 6 Ag: C, 42.86 (42.81); H, 2.75 (2.58); N, 11.74 (11.53) %. IR (KBr) ν /cm -1 : 3435(w), 1669(m), 1548(w), 1387(vs), 1320(m), 1226(w), 1158(w), 1078(w), 937(w), 850(w), 742(w), 640(w).Synthesis of [Ag 3 (L) 2 (NO 2 ) 3 (H 2 O)] ¥ (3). Yellow block-like crystals of 3 were obtained in a similar manner as in the synthesis of 1. | [] | ["4 days"] | ["{[Ag(L)](NO 3 ) 3 H 2 O} ¥", "[Ag 3 (L) 2 (NO 2 ) 3 (H 2 O)] ¥"] | ["AgNO 3--17 mg, 0.1 mmol"] | [] | ["L--30 mg, 0.1 mmol"] | ["room temperature"] | ["2 h"] | ["acetonitrile--2 mL", "methanol--1 mL"]
cg0340345 | Synthesis of {[Cu 2 (bdc) 2 (4-pic) 2 ] 4 •4o-Dichlorobenzene•8MeOH} n (2). Green crystals of 2 were obtained from the slow diffusionof a methanolic solution(7 mL) of 1,3-H 2 bdc (166 mg, 0.999 mmol) and 4-picoline (0.30 mL, 3.1 mmol) into a methanolic solution(7 mL) of copper nitrate hemipentahydrate (233 mg, 1.00 mmol) containing 5 mL of o-dichlorobenzene.Crystals formed after 3-5 months in 50% yield. The crystals are thermally stable to above 200 °C after which the TG curve shows a weight loss of 58% between 250 and 300 °C and a second weight loss of 16% between 350 and 400 °C. Further heating of the sample results in decomposition. | [] | [] | ["{[Cu 2 (bdc) 2 (4-pic) 2 ] 4 •4o-Dichlorobenzene•8MeOH} n"] | ["copper nitrate hemipentahydrate--233 mg, 1.00 mmol"] | [] | ["1,3-H 2 bdc--166 mg, 0.999 mmol", "4-picoline--0.30 mL, 3.1 mmol"] | [] | ["3-5 months"] | ["methanol--7 mL", "o-dichlorobenzene--5 mL"]
j.poly.2014.11.031 | The zinc complex was prepared by adopting the same procedure as above except using zinc nitrate hexahydrate in place of cobalt nitrate hexahydrate as a starting compound. This compound was polycrystalline in nature.2.3.2. [Ni(Hox) 2 (H 2 O) 2 ]H 2 O(2) Nickel nitrate hexahydrate (0.117 g, 0.4 mmol) dissolved in 25 mL of water was added to an aqueous solution (25 mL) containing hydrazido-oxalic acid (0.166 g, 1.6 mmol). The resulting mixture was turbid, but become clear after addition of oxamic acid.The resulting solution was concentrated using a water-bath until the volume was reduced to 20 mL, after which the container was kept open to allow for slow evaporation. A blue polycrystalline solid formed after four days, which was subsequently ﬁltered, washed with ethanol and dried in air (yield: 75%). | [] | [] | ["Ni(Hox) 2 (H 2 O) 2 H 2 O"] | ["Nickel nitrate hexahydrate--0.117 g, 0.4 mmol"] | [] | ["hydrazido-oxalic acid--0.166 g, 1.6 mmol", "oxamic acid--not specified"] | [] | ["four days"] | ["water--25 mL", "ethanol--not specified"]
ejic.200600449 | 3: Yield: 0.288 g (78%). C 12 H 10 CuN 4 O 6 (369.78): calcd. C 39.0, H 2.7, N 15.2; found C 38.6, H 2.8, N 15.5. IR (KBr): ν ˜ = 3315 br, 2252 s, 2199 s, 1646 s, 1478 m, 1406 m, 1374 s, 1328 s, 1282 s, 1145 s, 1022 m, 810 w, 754 s, 556 s, 493 w, 431 m, 386 m cm –1 . | [] | [] | ["C 12 H 10 CuN 4 O 6"] | [] | [] | [] | [] | [] | []
00958970903055875 | 2.2.3. L 2  4HClO 4  H 2 O. A THF solution containing 1,4-dibromomethylnaphthalene (0.314 g, 1 mmol) was added to a THF solution of dpa (0.399 g, 2 mmol) at room temperature. Following the addition of triethylamine (0.202 g, 2 mmol), the mixture was heated under reflux for 5 h. After cooling, the triethylamine hydrobromide was filtered off, the filtrate was evaporated, and the obtained syrup was dissolved in 4 mL of anhydrous methanol. Under stirring, perchloric acid was added dropwise into the solution to yield a white precipitate (0.672 g, 69.24%). Elemental Anal. Calcd (Found) for C 36 H 34 N 6  4HClO 4  H 2 O (%): C, 44.62 (44.33); H, 4.16 (4.27); N, 8.68 (8.76). ESIMS (þion) m/z Calcd (Found) for [HL 2 ] þ 551.3 (551.3, 100%); for [HL 2 (HClO 4 )] þ 651.2 (651.1, 34%). | [] | [] | ["L 2 ? 4HClO 4 ? H 2 O", "C 36 H 34 N 6 ? 4HClO 4 ? H 2 O"] | [] | [] | ["1,4-dibromomethylnaphthalene--0.314 g, 1 mmol", "dpa--0.399 g, 2 mmol", "triethylamine--0.202 g, 2 mmol"] | ["reflux"] | ["5 h"] | ["THF--solution", "anhydrous methanol--4 mL"]
ic010186i | Synthesis of [{Cu(phen)} 2 (V 3 O 5 )(O 3 PCH 2 PO 3 ) 2 (H 2 O)] (4). A mixture of CuCl 2 ‚2H 2 O (0.102 g, 0.60 mmol), methylenediphosphonic acid (0.064 g, 0.36 mmol), Na 3 VO 4 (0.046 g, 0.25 mmol), 1,10phenanthroline (0.051 g, 0.28 mmol), and H 2 O (10.04 g, 556 mmol) in the mole ratio 2.4:1.4:1.0:1.1:2200 was heated at 180 °C for 41 h. Blue crystals of 4 were recovered in 60% yield: IR (KBr pellet, cm -1 ) 1521 (m), 1429 (m), 1142 (s), 1085 (s), 978 (s), 941 (s), 855 (m), 769 (s), 722 (m).X-ray Crystallography. Structural measurements for 1-4 were performed on a Bruker SMART-CCD 67 diffractometer at a temperature of 100 ( 1 K using graphite-monochromated Mo KR radiation (λ(Mo KR) ) 0.71073 Å). The data were corrected for Lorentz and polarization effects and absorption using SADABS. | [] | [] | ["{Cu(phen)} 2 (V 3 O 5 )(O 3 PCH 2 PO 3 ) 2 (H 2 O)"] | ["CuCl 2 ‚2H 2 O--0.102 g, 0.60 mmol", "Na 3 VO 4--0.046 g, 0.25 mmol"] | [] | ["methylenediphosphonic acid--0.064 g, 0.36 mmol", "1,10phenanthroline--0.051 g, 0.28 mmol"] | ["180 °C"] | ["41 h"] | ["H 2 O--10.04 g, 556 mmol"]
c4ce00187g | Anal. calcd for C 14 H 18 CoN 2 O 7 (7): C, 43.65; H, 4.71; N, 7.27%.Found: C, 43.82; H, 4.67; N, 7.18%. IR (cm −1 ): 3420b, 1617vs, 1570s, 1433m, 1393vs, 1300m, 1158m, 1145m, 1035m, 975w, 900w, 802w, 779m, 694m, 592w, 534w.[Mn(L–CH 3 ) 2 (H 2 O) 2 ] n (8). Metal salt: MnSO 4 , Mn(OAc) 2 or MnCl 2 . Colorless block crystals in a 45%–54% yield. Anal. | [] | [] | ["[Mn(L-CH 3 ) 2 (H 2 O) 2 ] n"] | ["MnSO 4--metal salt", "Mn(OAc) 2--metal salt", "MnCl 2--metal salt"] | [] | [] | [] | [] | []
00958972.2014.983094 | 2.2. Synthesis of coordination polymers 2.2.1. {[Co(HO-BDC)(bbp)]} n (1). A mixture of CoCl 2 ·6H 2 O (0.238 g, 1 mM), 1,3-bis (benzimidazol-1-yl)propane (0.276 g, 1 mM), 5-hydroxyisophthalic acid (0.365 g, 2 mM), NaOH (0.160 g, 4 mM), and 15 mL of H 2 O was placed in a Parr Teﬂon-lined stainless steel vessel (25 mL). The vessel was sealed and heated to 140 °C for 72 h. Then the reactant mixture was cooled to room temperature, leading to formation of pink crystals of 1. Yield 58% (based on CoCl 2 ·6H 2 O). Anal. Calcd for C 25 H 20 N 4 O 5 Co (%): C, 58.26; H, 3.91; N, 10.87. Found: C, 58.36; H, 3.83; N, 10.80. IR (KBr, cm −1 ): 3420 (w), 3272 (w), 3118 (w), 3066 (w), 2945 (m), 1628 (m), 1587 (m), 1556 (s), 1510 (m), 1482 (w), 1464 (m), 1424 (m), 1390 (s), 1295 (w), 1274 (m), 1228 (w), 1200 (w), 1100 (w), 999 (w), 981 (w), 912 (w), 891 (w), 785 (m), 751 (m), 716 (m), 675 (w), 626 (w), 567 (w), 511 (w), 423 (w). | [] | [] | ["{[Co(HO-BDC)(bbp)]} n", "C 25 H 20 N 4 O 5 Co"] | ["CoCl 2 \n6H 2 O--0.238 g, 1 mM"] | ["NaOH--0.160 g, 4 mM"] | ["1,3-bis (benzimidazol-1-yl)propane--0.276 g, 1 mM", "5-hydroxyisophthalic acid--0.365 g, 2 mM"] | ["140 °C"] | ["72 h"] | ["H 2 O--15 mL"]
d0dt03015e | Synthesis of [Co 4 (1-vIM) 14 ][V 4 O 12 ] 2 ·6H 2 O (4): When we use the similar synthetic procedure to that of complex 1 except that CoCl 2 ·6H 2 O (0.1904 g, 0.8 mmol) was used to replace NiCl 2 ·6H 2 O, block dark red crystals [Co 4 (1-vIm) 14 ][V 4 O 12 ] 2 ·6H 2 O with poor quality were obtained as reported on our previous work. | [] | [] | ["[Co 4 (1-vIM) 14 ][V 4 O 12 ] 2 ·6H 2 O"] | ["CoCl 2 ·6H 2 O--0.1904 g, 0.8 mmol"] | [] | [] | [] | [] | []
c8qi00946e | 2.4 Synthesis and characterization of MOFs ZJNU-91. H 4 L1 (5.0 mg, 10.7 μmol) and CuCl 2 ·2H 2 O (20 mg, 117.3 μmol) were mixed in N,N-dimethyl formamide (DMF, 1.5 mL) in a 20 mL glass vial. After the addition of HBF 4 (48%, 0.10 mL), the vial was capped and placed in an isothermal oven preheated to 363 K. After the vial was kept at this temperature for 48 h under autogenous pressure, the blue rhombic crystals were collected by filtration while the mother liquor was still warm, and washed with fresh DMF several times. The yield is 36% based on the organic ligand H 4 L1. Based on single-crystal X-ray structural determination, TGA and elemental analyses, ZJNU-91 can be best formulated to be [Cu 2 L1 (H 2 O) 2 ]·6.5DMF. Selected FTIR (KBr, cm −1 ): 1655, 1439, 1377, 1254, 1099, 773, 727, 663, 640; elemental analysis for C 41.5 H 57.5 Cu 2 N 6.5 O 16.5 S 2 : calcd C, 45.20; H, 5.26; N, 8.26; found: C, 45.14; H, 5.29; N, 8.30. | [] | [] | ["ZJNU-91", "[Cu 2 L1 (H 2 O) 2 ]\b6.5DMF"] | ["CuCl 2 \b2H 2 O--20 mg, 117.3 μmol"] | ["HBF 4--48%, 0.10 mL"] | ["H 4 L1--5.0 mg, 10.7 μmol"] | ["363 K"] | ["48 h"] | ["N,N-dimethyl formamide (DMF)--1.5 mL"]
j.jorganchem.2012.10.006 | The resultant solid was recrystallized from ethanolic solution. (Yield: 0.80 g, 83%). M.p. 104e105  C. FT-IR (cm 1 ): 1641 y (OCO) asym , 1453 y (OCO) sym , Dy ¼ 188, 543 y (SneC), 541 y (SneO).1 H NMR (CDCl 3 ,ppm): 7.7 (s, 1H, H3), 7.19e7.06 (m, Ar-H, 4H), 2.47 (q, H10, 2H), 1.15 (t, H11, 3H), 0.63 [H a ,9H, 2 J ( 119/117 Sn 1 H) 58/56 Hz].13 C NMR (CDCl 3 ,ppm): 177.7 (C-1),130.4 (C-2),144.5 (C-3),124.2{14.2} (C-4),159.8{247.5} (C5), 115.2{21.8} (C-6),129.4{8.3} (C-7), 128.2{3.8} (C-8), 123.9{3} (C-9), 21.4 (C-10), 12.5 (C-11), 2.2 [Ca , 1 J ( 119 Sn 13 C) ¼ 397 Hz]. | [] | [] | [] | [] | [] | [] | [] | [] | []
s0277-5387(03)00457-1 | 2.2.3. [Cd(3-CNpy)(N 3 ) 2 ] n (3) Complex 3 was synthesized by adding 3-cyanopyridine (0.17 g, 16 mmol) to a solution of 3CdSO 4  8H 2 O (0.50 g, 1.95 mmol) in 30 ml H 2 O followed by dropwise addition of aqueous solution (5 ml) of NaN 3 (0.32 g, 5.0 mmol) with constant stirring. The mixture was heated up to 85 °C to dissolve the ligand. After slow cooling to room temperature and ﬁltration of ﬁrst undeﬁ ned precipitate colorless crystals of 3 were separated from mother liquor within a week. Yield: 50%. Analyses: found %(Calc.): C, 24.2 (24.0); H, 1.1 (1.3); N, 37.6 (37.3); Cd, 37.1 (37.4). IR KBr (cm 1 ): 2239m, 2058vs, 2038vs, 1617m, 1592m, 1551w, 1466wm, 1417wm, 1329m, 1282m, 1191m, 873w, 818wm, 692m, 642m, 603wm, 515w, 426ms. | [] | [] | ["[Cd(3-CNpy)(N 3 ) 2 ] n", "CdSO 4  8H 2 O"] | ["3CdSO 4  8H 2 O--0.50 g, 1.95 mmol", "NaN 3--0.32 g, 5.0 mmol"] | [] | ["3-cyanopyridine--0.17 g, 16 mmol"] | ["85 \b0C"] | ["within a week"] | ["H 2 O--30 ml", "aqueous solution--5 ml"]
c7nj01714f | [{Cd 2 (L4) 2 Cl 2 (DMF) 2 }], 5. H 2 L4 (50 mg, 0.21 mmol, 2 equiv.) was dissolved in 6 mL of DMF and 3 mL of MeOH and added to CdCl 2 (34.24 mg, 0.15 mmol, 1 equiv.) previously dissolved in acetonitrile (2 mL). The resulting clear solution was stirred for 30 min at r.t. and then transferred into a 25 mL Teflon-lined cylindrical stainless steel reactor. The closed chamber was then placed inside afurnaceat1201C for 3 days. After cooling to room temperature, a colourless solution was obtained which after solvent evaporation aﬀorded white single crystals after 30 days. Yield: 31%. Water absorption occurs during transpor t for microanalytical studies. Anal.data calc. for [{Cd 2 (L4) 2 Cl 2 (DMF) 2 }]7H 2 O, C 28 H 40 N 10 O 6 Cl 2 Cd 2 7H 2 O: C, 32.51; H, 5.26; N, 13.54; found: C, 32.45; H, 3.27; N, 13.70. FT-IR (KBr, cm 1 ): 3112 (sb, pyrazole nC–H), 2948 (m, nC–H), 2569 (m, nC–H), 1708 (s, CO DMF nCQO), 1596 (s, COO  nCQO), 1544s, 1473m, 1391s, 1330s, 1309s, 1196s, 1155s, 1032s, 991m, 930m, 817s, 704m, 633 (m, n Cd–Cl) 581m, 571m, 428w cm 1 .X-ray crystallography Single crystals of 1–5 were mounted on a glass fiber. The crystal data have been collected using a Rigaku R-AXIS RAPID II diffractometer with graphite monochromated Mo-Ka radiation (l = 0.71075 Å) and the o–j scan technique. The structures were solved by direct methods 28 and refined anisotropically using a full-matrix least-squares method based on F 2 with the SHELXL 97 program.29 Non-hydrogen atoms were refined anisotropically.Hydrogen atoms were located and included at their calculated positions, and they were refined by a riding model. The details of the crystal parameters, data collection and refinement for all complexes are listed in Table 1. A summary of selected bond lengths [Å] and angles [1] are given in Table S1 (ESI†). CCDC 1515379–1515383 (1–5).† Conclusions We have systematically studied the eﬀect of conformationdependent topology of the pyrazole-carboxylate ligands L1–L4 and their influence on the resultant supramolecular structures of complexes (1, 4 and 5)orCPs(2 and 3). 1 forms a mononuclear discrete complex, in which the ligand L1 (a two-membered aliphatic chain) showed a ‘‘U’’ shaped syn conformation. Interestingly, 1 showed interaction with each other via hydrogen bonding through water hexamer cluster (H 2 O) 6 and such hydrogen bonding resulted in a 3D hydrogen bonded architecture.The CPs 2 and 3 showed a 1D coordination polymeric structure in the crystal structure (L2 and L3 showed anti and syn conformations, respectively, in 2 and 3), and the coordination architecture further extended to a 2D hydrogen bonded network.The interstitial voids of such 2D networks showed the occlusion of water molecules. The aliphatic chain (a four-membered aliphatic chain in L2 and a five-membered aliphatic chain with an O heteroatom in L3) did not influence the coordination polymeric structures in 2 and 3. Complexes 4 and 5 were found to be bimetallic macrocycles in which the ligand L4 was a mono-carboxylate-pyrazole. 4 and 5 showed hydrogen bonding and other supramolecular interactions through anions (NO 3  in 4 and Cl  in 5), metal-bound water molecules, etc. Thus the CPs and complexes studied here showed structural diversity and intriguing supramolecular interactions. The aliphatic chain induced ligating topology plays a crucial role in determining the final structure of the complexes/CPs, as shown in 1–5.Weare currently exploring new pyrazole-carboxylate ligands for the synthesis of functional CPs and metal organic frameworks.Acknowledgements This work was supported by the Fonds National de la Recherche Scientifique-FNRS (PDR T.0102.15), COST actions CM1305 and CA15128, and a bilateral WBI action with Morocco. We thank BELSPO for a Marie Curie IAP postdoctoral research fellowship allocated to N. N. A. and WBI for a stipendium of excellence allocated to H. B.NJC Paper Published on 17 July 2017. Downloaded by Cornell University Library on 18/07/2017 08:40:00. View Article Online New J. Chem. This journal is © The Royal Society of Chemistry and the Centre National de la Recherche Scientifique 2017 Notes and references 1 J.-P. Zhang, Y.-B. Zhang, J.-B. Lin and X.-M. Chen, Chem.Rev., 2012, 112, 1001–1033.2(a) A. D. Naik, M. M. Dı ˆ rtu, A. Le ´ onard, B. Tinant, J. Marchand-Brynaert, B.-L. Su and Y. Garcia, Cryst. Growth Des., 2010, 10, 1798–1807; (b) N. N. Adarsh, M. M. Dı ˆ rtu, A. D. Naik, A. F. Le ´ onard, N. Campagnol, K. Robeyns, J. Snauwaert, J. Fransaer, B. L. Su and Y. Garcia, Chem. – Eur. J., 2015, 21, 4300–4307; (c) L. T. L. Nguyen, K. K. A. Le, H. X. Truonga and N. T. S. Phan, Catal. Sci. Technol., 2012, 2, 521–528; (d) A. D. Naik, K. Robeyns, C. F. Meunier, A. F. Le ´ onard, A. Rotaru, B. Tinant, Y. Filinchuk, B. L. Su and Y. Garcia, Inorg. Chem., 2014, 53, 1263–1265; (e) J. Xu, X.-Q. Yao, L.-F. Huang, Y.-Z. Li and H.-G. Zheng, CrystEngComm, 2011, 13, 857–865; ( f ) S. Rojas, F. J.Carmona, C. R. Maldonado, P. Horcajada, T. Hidalg, C. Serre, J. A. R. Navarro and E. Barea, Inorg. Chem., 2016, 55, 2650–2663.3(a)P.Gu ¨ tlich, A. B. Gaspar and Y. Garcia, Beilstein J. Org.Chem., 2013, 9, 342–391; (b) O. Roubeau, Chem. – Eur. J., 2012, 18, 15230–15244.4 G. A. Ozin, A. Arsenault and L. Cademartiri, Nanochemistry: A Chemical Approach to Nanomaterials, Royal Society of Chemistry, UK, 2nd edn, 2008.5 J. W. Steed, D. R. Turner and K. J. Wallace, Core Concepts in Supramolecular Chemistry and Nanochemistry, John Wiley & Sons, Ltd, Chichester, UK, 2007.6 G. R. Desiraju, J. J. Vittal and A. Ramanan, Crystal Engineering-A Textbook, World Scientific, 2011.7 N. N. Adarsh and P. Dastidar, Chem. Soc. Rev., 2012, 41, 3039–3060.8 Y. Garcia, N. N Adarsh and A. D Naik, Chimia, 2013, 67, 411–418.9 N. N. Adarsh, F. Novio and D. Ruiz-Molina, Dalton Trans., 2016, 45, 11233–11255.10 C. Pettinaria, A. Ta ˘ ba ˘ carub and S. Gallic, Coord. Chem. Rev., 2016, 307, 1–31.11 (a)A.Ta ˘ ba ˘ caru, N. Xhaferaj, L. M. D. R. S. Martins, E. C. B. A. Alegria, R. S. Chay, C. Giacobbe, K. V.Domasevitch, A. J. L. Pombeiro, S. Galli and C. Pettinari, Inorg. Chem., 2016, 55, 5804–5817; (b) C. Heering, I. Boldog, V. Vasylyeva, J. Sanchiz and C. Janiak, CrystEngComm, 2013, 15, 9757–9768; (c) E. Quartapelle Procopio, F. Linares, C. Montoro, V. Colombo, A. Maspero, E. Barea and J. A. R.Navarro, Angew. Chem., Int. Ed., 2010, 49, 7308–7311; (d) C. Montoro, F. Linares, E. Quartapelle Procopio, I. Senkovska, S. Kaskel, S. Galli, N. Masciocchi, E. Barea and J. A. R. Navarro, J. Am. Chem. Soc., 2011, 133, 11888–11891; (e) E. Quartapelle Procopio, T. Fukushima, E. Barea, J. A. R. Navarro, S. Horike and S. Kitagawa, Chem. – Eur. J., 2012, 18, 13117–13125; ( f ) X.-L. Qi, C. Zhang, B.-Y. Wang, W. Xue, C.-T. He, S.-Y. Liu, W.-X. Zhang and X.-M. Chen, CrystEngComm, 2013, 15, 9530–9536; (g) N. M. Padial, E. Quartapelle Procopio, C. Montoro, E. Lo ´ pez, J. E. Oltra, V. Colombo, A. Maspero, N. Masciocchi, S. Galli, I. Senkovska, S. Kaskel, E. Barea and J. A. R. Navarro, Angew. Chem., Int. Ed., 2013, 52, 8290–8294; (h) J. Kongpatpanich, S. Horike, M. Sugimoto, T. Fukushima, D. Umeyama, Y. Tsutsumi and S. Kitagawa, Inorg. Chem., 2014, 53, 9870–9875; (i)J.Liu,M.-L.Cheng,L.-L.Yu,S.-C.Chen, Y.-L. Shao, Q. Liu, C.-W. Zhaia and F.-X. Yin, RSC Adv., 2016, 6, 52040–52047.12 D. C. Zhong, M. Meng, J. Zhu, G. Y. Yang and T. B. Lu, Chem.Commun., 2010, 46, 4354.13 S. Radi, A. Yahyi, A. Ettouhami, N. N. Adarsh, K. Robeyns and Y. Garcia, Polyhedron, 2015, 85, 383.14 (a) A. D. Naik, M. M. Dı ˆ rtu, A. Le ´ onard, B. Tinant, J. Marchand-Brynaert, B. L. Su and Y. Garcia, Cryst. Growth Des., 2010, 10, 1798–1807; (b)M.M.Dı ˆ rtu, C. Neuhausen, A. D. Naik, A. Le ´ onard, F. Robert, J. Marchand-Brynaert, B. L. Su and Y. Garcia, Cryst. Growth Des., 2011, 11, 1375–1384.15 A. Solanki, M. H. Sadhu, S. Patel, R. Devkar and S. B. Kumar, Polyhedron, 2015, 102, 267.16 S. S. Massoud, F. R. Louka, M. A. Gazzaz, M. M. Henary, R. C. Fischer and F. A. Mautner, Polyhedron , 2016, 111 , 45.17 A. Togni and L. M. Venanzi, Angew. Chem., Int. Ed. Engl., 1994, 33, 497–526.18 M. Cheng, L. Sun, W. Han, S. Wang, Q. Liu, X. Sun and H. Xi, New J. Chem., 2016, 40, 10504–10511.19 H. Liu, G.-S. Yang, C.-B. Liu, Y. Lin, Y. Yang and Y.-N. Gong, J. Coord. Chem., 2014, 67, 572.20 S. O. Malinkin, Y. S. Moroz, L. V. Penkova, M. Haukka, A. Szebesczyk, E. Gumienna-Kontecka, V. A. Pavlenko, E. Nordlander, F. Meyer and I. O. Fritsky, Inorg. Chim. Acta, 2012, 392, 322.21 S. S. Massoud, F. R. Louka, L. T. Nguyen, M. Mikuriya, J. H. Albering and F. A. Mautner, Inorg. Chim. Acta, 2011, 366, 394.22 J. G. Zeikus, M. K. Jain and P. Elankovan, Appl. Microbiol.Biotechnol., 1999, 51, 545–552.23 C. J. King, CHEMTECH, 1992, 22, 285–291.24 N. N. Adarsh, D. K. Kumar, E. Suresh and P. Dastidar, Inorg.Chim. Acta, 2010, 363, 1367–1376.25 N. F. Chilton, R. P. Anderson, L. D. Turner, A. Soncini and K. S. Murray, J. Comput. Chem., 2013, 34, 1164–1175.26 E. M. D. Keegstra, J. W. Zwikker, M. R. Roest and L. W.Jenneskens, J. Org. Chem., 1992, 57, 6678–6680.27 A. Attayibat, S. Radi, Y. Lekchiri, A. Ramdani, B. Hacht, M. Morcellet, M. Bacquet and S. Willaid, J. Chem. Res., 2006, 10, 655–657.28 A. Altomare, G. Cascarano, C. Giacovazzo and A. Guagliardi, J. Appl. Crystallogr., 1993, 26 , 343–350.29 G. M. Sheldrick, Acta Crystallogr., Sect. A: Found. Crystallogr., 2008, 64, 112–122.Paper NJC Published on 17 July 2017. Downloaded by Cornell University Library on 18/07/2017 08:40:00. View Article Online | [] | ["30 days"] | ["[Cd 2 (L4) 2 Cl 2 (DMF) 2 ]", "[{Cd 2 (L4) 2 Cl 2 (DMF) 2 }]7H 2 O", "C 28 H 40 N 10 O 6 Cl 2 Cd 2 7H 2 O"] | ["CdCl 2 --34.24 mg, 0.15 mmol, 1 equiv."] | [] | ["H 2 L4--50 mg, 0.21 mmol, 2 equiv."] | ["1201 \nC"] | ["3 days"] | ["DMF--6 mL", "MeOH--3 mL", "acetonitrile--2 mL"]
j.ica.2015.11.025 | For 4b, Anal. Calc. for C 80 H 90 Er 2 N 18 O 4 0S 4 : C, 39.93; H, 3.77; N, 10.48. Found: C, 39.97; H, 3.75; N, 10.50. IR of 4b: 1677 m, 1613 m, 1575 w, 1537 m, 1462 m, 1405 m, 1345 s, 1218 w, 1197 w, 1176 w, 1083 w, 1072 w, 1014 m, 963 m, 933 w, 922 w, 911 w, 826 w, 790 m, 722 s, 711 s, 659 w, 642 w, 630 w, 620 w. | [] | [] | ["C 80 H 90 Er 2 N 18 O 4 0S 4 "] | [] | [] | [] | [] | [] | []
acs.cgd.5b00642 | [Zn(H 2 pbta)(bibm)]· H 2 O(7). Compound 7 was prepared as colorless sheet crystals by the same synthetic procedure for 1 was used, from ZnSO 4 ·7H 2 O (29 mg, 0.1 mmol), bibm (14 mg, 0.05 mmol), H 4 pbta (24 mg, 0.05 mmol), and 2 mL of H 2 O and DMF (v/v = 6:4). Yield: 48% (based on ZnSO 4 ·7H 2 O). Anal. Calc d for C 42 H 32 N 4 O 11 Zn: C, 60.47; H, 3.83; N, 6.71%. Found: C, 60.56; H, 3.96; N, 6.82%. IR (KBr disk, cm −1 ): 3474 (m), 1706 (s), 1621 (s), 1571 (s), 1521 (s), 1452 (m), 1395 (m), 1310 (m), 1259 (m), 1125 (m), 1065 (m), 1041 (m), 1036 (m), 964 (m), 824 (m), 778 (s), 729 (m), 657 (m). | [] | [] | ["[Zn(H 2 pbta)(bibm)]\b H 2 O", "C 42 H 32 N 4 O 11 Zn"] | ["ZnSO 4 \b7H 2 O--29 mg, 0.1 mmol"] | [] | ["H 4 pbta--24 mg, 0.05 mmol", "bibm--14 mg, 0.05 mmol"] | [] | [] | ["H 2 O and DMF--2 mL"]
acs.inorgchem.0c00459 | (PPh 4 ) 3 [Mo(NCSe) 6 ]·CH 3 CN. A solution of (NEt 4 ) 3 [Mo(NCSe) 6 ] (200 mg; 0.179 mmol) in 6 mL of CH 3 CN was slowly added to a solution of PPh 4 Cl (2 g; 5.3 mmol) in 50 mL of H 2 O. A yellow precipitate appeared. The suspension was stirred for 30 min and ﬁltered. The yellow solid was washed with H 2 O followed by EtOH and was dried under a vacuum. A ﬁrst puri ﬁcation of this compound was accomplished by dissolving the crude yellow solid in CH 3 CN and by adding this solution into a saturated aqueous solution of PPh 4 Cl.The resulting yellow solid was dissolved in hot CH 3 CN, and the resulting solution was stored in a fridge (4 °C) for 1 day allowing the formation of yellow crystals. Yield: 190 mg, 60%. Anal. calcd (%) for C 78 H 60 N 6 MoP 3 Se 6 .CH 3 CN: C, 53.83; H, 3.56; N, 5.50. Found: C, 53.73; H, 3.80; N, 5.59. IR (ATR): ν (cm −1 ) 3053 (w), 2046 (s), 1705 (m), 1585 (w), 1483 (m), 1434 (s), 1339 (w), 1316 (w), 1107 (s), 1026 (w), 996 (s), 756 (m), 720 (s), 689 (s). | [] | [] | ["(PPh 4 ) 3 [Mo(NCSe) 6 ]\b7CH 3 CN", "C 78 H 60 N 6 MoP 3 Se 6 .CH 3 CN"] | ["(NEt 4 ) 3 [Mo(NCSe) 6 ]--200 mg; 0.179 mmol"] | [] | ["PPh 4 Cl--2 g; 5.3 mmol"] | ["4 \b0C"] | ["1 day"] | ["CH 3 CN--6 mL", "H 2 O--50 mL", "EtOH--NaN"]
b800022k | potentially explosive and should be handled with great care and only small amounts prepared.Synthesis of [(Cu(N 3 ) 2 ) 2 Cu(N 3 ) 2 (methylpyrazine) 2 ] n 1. [Cu 3 (2methylpyrazine) 2 (N 3 ) 6 ] n , was synthesized by the addition of methylpyrazine (0.19 g, 2 mmol) in 10 cm 3 ethanol to an acetone solution of Cu(NO 3 ) 2 ·3H 2 O (0.48 g, 2 mmol) in 25 cm 3 .Thena NaN 3 aqueous solution (0.52 g, 8 mmol) was added drop-wise with continuous stirring. The clear dark green solution was allowed to stand at room temperature for a couple of days and subsequently deep green-brown crystals of 1, suitable for X-ray diffraction, were collected and dried in air yielding ∼50% product with respect to the metal. Analytical data: Calc. C, 19.04; H, 1.92; N, 48.84; Cu, 30.21. | [] | [] | ["[(Cu(N 3 ) 2 ) 2 Cu(N 3 ) 2 (methylpyrazine) 2 ] n", "[Cu 3 (2methylpyrazine) 2 (N 3 ) 6 ] n"] | ["Cu(NO 3 ) 2 ·3H 2 O--0.48 g, 2 mmol"] | [] | ["methylpyrazine--0.19 g, 2 mmol", "NaN 3--0.52 g, 8 mmol"] | [] | ["a couple of days"] | ["ethanol--10 cm3", "acetone--25 cm3"]
j.inoche.2003.10.034 | Transformation of barium peroxo titanium citrate. In ice water, Ba 2 (NH 4 ) 2 [Ti 4 (O 2 ) 4 (Hcit) 2 (cit) 2 ]  10H 2 O was added to the solution containing barium chloride. The mixture was adjusted to pH 6 with ammonia and stirred continuously. The yellow solids were collected and washed with deioned water three times and dried, which is conﬁrmed as Ba 4 [Ti 4 (O 2 ) 4 (cit) 4 ]  8H 2 O [8]. Yield: 60%. IR(KBr): m as (COO), 1686.4 s , 1659.7 s , 1581.3 s ; m s (COO), 1425.1 m , 1403.4 s ; m(O– O), 895.3 m , 854.3 m ; m(Ti–O2), 598.2 m . | [] | [] | ["Ba 4 [Ti 4 (O 2 ) 4 (cit) 4 ] ? 8H 2 O"] | ["Ba 2 (NH 4 ) 2 [Ti 4 (O 2 ) 4 (Hcit) 2 (cit) 2 ] ? 10H 2 O--not specified", "barium chloride--not specified"] | ["ammonia--not specified"] | [] | [] | [] | []
c2ce06202j | Synthesis of [Ni 2 (bptc)(en) 2 (m 2 -H 2 O)]$2H 2 O (1) A mixture of Ni(NO 3 ) 2 $6H 2 O (0.058 g, 0.2 mmol), H 4 bptc (0.033 g, 0.1 mmol) and three drops of ethylenediamine in water– ethanol (1 : 1 v/v) was sealed in a 25 mL Teﬂon reactor and heated at 120  C for 96 h. After the sample was cooled to room temperature at a rate 5  Ch 1 , blue triangular crystals were obtained. Yield: 51% based on Ni( II) salt. Anal. calcd for C 20 H 28 O 11 N 4 Ni 2 (%): C, 38.84; H, 4.53; N, 9.06. Found: C, 38.74; H, 4.49; N, 9.09. IR (KBr, cm 1 ):3648 (s), 3442 (m), 3370 (s), 2934 (m), 2066 (w), 1633 (s), 1599 (m), 1381 (s), 1019 (m), 986 (s), 812 (m), 717 (s), 614 (s), 518 (m). | [] | [] | ["[Ni 2 (bptc)(en) 2 (m 2 -H 2 O)]$2H 2 O", "C 20 H 28 O 11 N 4 Ni 2"] | ["Ni(NO 3 ) 2 $6H 2 O--0.058 g, 0.2 mmol"] | [] | ["H 4 bptc--0.033 g, 0.1 mmol", "ethylenediamine--three drops"] | ["120  C"] | ["96 h"] | ["water–ethanol (1 : 1 v/v)--sealed in a 25 mL Teﬂon reactor"]
cm030037t | Preparation of {[Zn(L1)(H 2 O) 2 (NO 3 ) 2 ]‚2(CH 3 CN) 2 } n (2).A solution of Zn(NO 3 ) 2 ‚6H 2 O (29.7 mg, 0.10 mmol) in CH 3 CN (8 mL) was layered onto a solution of L1 (22.4 mg, 0.10 mmol) in methylene chloride (8 mL). The solutions were left for about 2 weeks at room temperature, and colorless crystals were obtained. Yield: 62% [based on Zn(NO 3 ) 2 ‚6H 2 O]. Anal. Calcd for ZnC 16 H 18 N 8 O 9 (2): C, 36.11; H, 3.39; N, 21.06. Found: C, 36.21; H, 3.40; N, 21.12. IR (KBr, cm -1 ): 3400(br), 1667(m), 1622(s), 1589(w), 1570(w), 1555(m), 1490(s), 1472(w), 1385(vs), 1340(vs), 1326(vs), 1200(m), 1130(w), 1108(m), 1056(m), 1040(w), 1007(w), 965(w), 815(s), 730(s), 690(s). | [] | [] | ["{[Zn(L1)(H 2 O) 2 (NO 3 ) 2 ]‚2(CH 3 CN) 2 } n", "ZnC 16 H 18 N 8 O 9"] | ["Zn(NO 3 ) 2 ‚6H 2 O--29.7 mg, 0.10 mmol"] | [] | ["L1--22.4 mg, 0.10 mmol"] | ["room temperature"] | ["about 2 weeks"] | ["CH 3 CN--8 mL", "methylene chloride--8 mL"]
j.inoche.2012.04.036 | Ln(NO 3 ) 3 ·6H 2 O (Ln=Eu, Gd, and Tb) were prepared by dissolving commercially available analytical grade lanthanide oxide in concentrated nitric acid followed by complete evaporation of the solution. All other starting materials were commercially available reagents of analytical grade and used without further puriﬁcation. Water was obtained from a milli-Q equipment. [Eu 2 (fum) 2 (ox)(H 2 O) 4 ]⋅4H 2 Oframework(1Eu) was prepared from a mixture of Eu(NO 3 ) 3 ·6H 2 O (0.40 mmol), fumaric acid (E-butenedioic acid, 1.5 mmol), and H 2 O (5 mL) sealed in a Teﬂon-lined vessel (12 mL) and heated at 160 °C for 12 h. The reaction vessel was allowed to slowly cool at room temperature. Single crystals of 1Eu were collected by ﬁltrationandwashedwithdeionizedwater and ethanol, and dried in air. Yield: 70% based on Eu 3+ salt. The initial and ﬁnal pH were within 1–2. The same procedure was used to prepare [Gd 2 (fum) 2 (ox)(H 2 O) 4 ]⋅4H 2 O(1Gd) and [Tb 2 (fum) 2 (ox)(H 2 O) 4 ]⋅4H 2 O (1Tb) MOFs by changing the lanthanide nitrate in yields of 65% and 60%, respectively. Elemental analysis in percentages found (calculated) of the compounds were: 1Eu C =15.58% (15.72) and H= 3.08% (2.64); 1Tb C=15.67% (15.44) and H=2.76% (2.59). | [] | [] | ["Ln(NO 3 ) 3 ·6H 2 O (Ln=Eu)", "Ln(NO 3 ) 3 ·6H 2 O (Ln=Gd)", "Ln(NO 3 ) 3 ·6H 2 O (Ln=Tb)", "[Eu 2 (fum) 2 (ox)(H 2 O) 4 ]⋅4H 2 Oframework(1Eu)", "[Gd 2 (fum) 2 (ox)(H 2 O) 4 ]⋅4H 2 O(1Gd)", "[Tb 2 (fum) 2 (ox)(H 2 O) 4 ]⋅4H 2 O (1Tb)"] | ["Eu(NO 3 ) 3 ·6H 2 O--0.40 mmol", "Gd(NO 3 ) 3 ·6H 2 O--NaN", "Tb(NO 3 ) 3 ·6H 2 O--NaN"] | [] | ["fumaric acid--1.5 mmol"] | ["160 \nC"] | ["12 h"] | ["H 2 O--5 mL"]
s1600536810050762 | Experimental 1 mmol of pyrazine-2,5-dicarboxylic acid dihydrate (Aldrich) dissolved in 30 ml of hot water and 2 mmols of lithium hydroxide (Aldrich) dissolved in 30 ml of hot water were mixed and boiled for 3 h under reflux with stirring. After cooling to room temperature, the solution was filtered and left to crystallize. After evaporation to dryness colourless blocks of (I) were found on the bottom of the reaction pot. They were washed with ethanol and dried in the air. | [] | [] | ["pyrazine-2,5-dicarboxylic acid dihydrate"] | ["lithium hydroxide--2 mmols"] | [] | [] | ["reflux"] | ["3 h"] | ["hot water--30 ml"]
j.ica.2012.11.009 | To isolate single crystals of [Pb(PyDC)(H 2 O)] n (1)H 2 PyDC (1 mmol, 0.127 g), lead(II) nitrate (0.331 g, 1 mmol) were placed in the main arm of a branched tube method [10]. Water was carefully added to ﬁll both arms. The tube was sealed and the ligand-containing arm immersed in an oil bath at 60 °C while the other arm was kept at ambient temperature. After 2–3 days, colourless crystals deposited in the cooler arm were isolated, ﬁltered off, washed with acetone and ether and air dried. | [] | [] | ["[Pb(PyDC)(H 2 O)] n "] | ["lead(II) nitrate--0.331 g, 1 mmol"] | [] | ["H 2 PyDC--1 mmol, 0.127 g"] | ["60 \nC"] | ["2-3 days"] | ["water--not specified"]
j.ica.2005.05.004 | IR (cm 1 , KBr): 3435m, 3112m, 1610s, 1566m, 1491m, 1478m, 1434m,1396s, 1371s, 1270m, 1220m, 1156m, 1098m, 1072m, 818s, 740m, 719s, 643m, 543w. | [] | [] | [] | [] | [] | [] | [] | [] | []
00958972.2012.727405 | 2.3. Synthesis of [Pb(bipy)Ag 3 I 5 ] n (2) A DMF solution (15 mL) containing 0.553 g PbI 2 (1.2 mmol) and AgNO 3 (0.408 g, 2.4 mmol) was stirred for 1 h at 50  C. Then 0.187 g 2,2 0 -bipyridine (1.2 mmol) was added. The reaction was kept for an additional 3 h with continuous stirring and the pH was adjusted to 4.5 by adding 57% HI. The solution was filtered and the pale-yellow filtrate was kept for three days at room temperature. Yellow block crystals were obtained in 63% yield based on Ag. Elemental Anal. Calcd (%) for C 10 H 8 Ag 3 I 5 N 2 Pb: C, 9.09; H, 0.61; N, 2.12. Found (%): C, 9.05; H, 0.58; N, 2.17. IR (KBr, cm 1 ): 3448(m), 3020(w), 1851(w), 1590(s), 1568(m), 1491(m), 1471(m), 1434(s), 1310(m), 3852 H. Li et al. | [] | ["three days"] | ["[Pb(bipy)Ag 3 I 5 ] n", "2", "C 10 H 8 Ag 3 I 5 N 2 Pb"] | ["PbI 2--0.553 g, 1.2 mmol", "AgNO 3--0.408 g, 2.4 mmol"] | ["57% HI--adjust pH to 4.5"] | ["2,2 0 -bipyridine--0.187 g, 1.2 mmol"] | ["50 \nC"] | ["3 h"] | ["DMF--15 mL"]
j.ica.2020.119631 | 2.6. Pt(II)-based heterometallic complexes 2.6.1. Synthesis of Pt II Cu II (OOCMe) 4 ·2MeCOOH·H 2 O (8) Green crystals, yield 578 mg (94% based on Pt). Anal. Calculated for C 12 H 20 CuO 12 Pt (%): C, 23.43; H, 3.25. Found: C, 23.32; H, 3.29. IR data (FTIR, cm −1 ): 2963, 2944 (w), 1708 (w), 1593 (s), 1546 (s), 1394 (s), 1327 (m), 1047 (m), 704 (s), 646 (m) 2.6.2. Synthesis of Pt II Ni II (OOCMe) 4 ·2MeCOOH·H 2 O (9) Yellow-green crystals, yield 540 mg (89% based on Pt). Anal. | [] | [] | ["Pt(II)-based heterometallic complexes"] | ["Pt II Cu II (OOCMe) 4--NaN", "Pt II Ni II (OOCMe) 4--NaN"] | [] | [] | [] | [] | []
s10934-015-9960-6 | 1576.82(s), 1438.77(m), 1410.59(m), 1360.76(s), 1153.57(w), 1101.03(m), 767.24(s), 726.27(s).2.3 Single-crystal X-ray diffraction studies Crystals were coated in an inert hydrocarbon-based oil and mounted on a Bruker SMART APEX CCD diffractometer equipped with a normal focus Mo-target X-ray tube Table 3 Selected bond lengths (A ˚ ) and angles (°) for [Zn 3 (ad) (BTC) 2 (Me 2 NH 2 ), 5.75 DMF, 0.25 H 2 O] Bond distances (A ˚ ) Bond angles (°) Zn(1)–O(2) 2.004(4) O(8)–Zn(1)–N(2) 123.78(18) Zn(1)–O(8) 1.947(4) O(8)–Zn(1)–O(2) 103.93(16) Zn(1)–N(2) 2.007(4) O(1)–Zn(2)–O(7) 103.6(2) Zn(2)–O(7) 1.990(4) O(1)–Zn(2)–N(1) 121.76(18) Zn(3)–O(13) 1.983(4) O(13)–Zn(3)–N(4) 98.03(17) Zn(3)–N(4) 2.033(4) N(2)–Zn(1)–O(2) 102.93(17) N(1)–Zn(2)–O(7) 106.96(18) O(1)–Zn(2) 1.954(4) O(1)–C(12) 1.259(6) O(1)–C(12)–C(6) 117.6(5) O(2)–C(12) 1.254(6) O(2)–C(12)–O(1) 123.1(5) O(3)–C(13) 1.267(7) O(2)–C(12)–C(6) 119.3(5) O(4)–C(13) 1.259(7) O(3)–C(13)–C(8) 116.9(6) O(5)–C(14) 1.293(9) O(4)–C(13)–O(3) 123.6(5) O(6)–C(14) 1.229(9) O(4)–C(13)–C(8) 119.5(6) O(7)–C(21) 1.237(6) O(5)–C(14)–C(10) 113.7(7) O(8)–C(21) 1.257(6) O(6)–C(14)–O(5) 125.9(7) O(9)–C(22) 1.252(7) O(6)–C(14)–C(10) 120.3(8) O(10)–C(22) 1.228(7) O(7)–C(21)–C(15) 117.3(5) O(11)–C(23) 1.277(7) O(8)–C(21)–O(7) 125.2(5) O(12)–C(23) 1.222(7) O(8)–C(21)–C(15) 117.5(5) O(13)–C(26) 1.155(11) O(9)–C(22)–C(17) 117.1(5) O(10)–C(22)–O(9) 122.8(6) N(1)–Zn(2) 1.972(4) O(10)–C(22)–C(17) 120.1(6) N(1)–C(2) 1.359(6) O(11)–C(23)–C(19) 114.6(6) N(2)–C(3) 1.338(6) O(12)–C(23)–O(11) 124.4(5) N(3)–C(4) 1.336(7) O(12)–C(23)–C(19) 121.0(6) N(4)–C(5) 1.389(6) O(13)–C(26)–N(6) 127.6(9) N(6)–C(26) 1.355(11) N(6)–C(24) 1.496(12) N(1)–C(2)–C(5) 108.6(4) N(6)–C(25) 1.517(11) N(2)–C(2)–N(1) 128.3(5) N(7)–C(28) 1.03(2) N(2)–C(2)–C(5) 123.1(4) N(7)–C(27) 1.39(3) N(3)–C(3)–N(2) 128.2(5) N(8)–C(30) 1.10(2) N(3)–C(4)–N(5) 117.9(5) N(8)–C(29) 1.60(2) N(3)–C(4)–C(5) 118.7(5) N(4)–C(1)–N(1) 114.6(4) C(1)–N(1) 1.358(6) N(4)–C(5)–C(2) 108.0(4) C(1)–N(4) 1.318(6) N(4)–C(5)–C(4) 134.6(5) C(2)–N(2) 1.364(6) N(5)–C(4)–C(5) 123.4(5) C(2)–C(5) 1.389(7) C(3)–N(3) 1.302(7) C(1)–N(1)–C(2) 104.4(4) C(4)–N(5) 1.312(6) C(1)–N(1)–Zn(2) 120.4(3) C(4)–C(5) 1.407(7) C(1)–N(4)–C(5) 104.4(4) C(6)–C(11) 1.375(7) C(1)–N(4)–Zn(3) 118.9(3) C(6)–C(7) 1.407(7) C(2)–N(1)–Zn(2) 135.0(4) C(6)–C(12) 1.472(8) C(2)–N(2)–Zn(1) 126.4(3) C(7)–C(8) 1.379(8) C(3)–N(2)–Zn(1) 120.1(4) C(8)–C(9) 1.375(8) C(3)–N(2)–C(2) 113.2(4) C(8)–C(13) 1.489(8) C(4)–N(3)–C(3) 119.2(4) Table 3 continued Bond distances (A ˚ ) Bond angles (°) C(9)–C(10) 1.397(8) C(4)–C(5)–C(2) 117.4(5) C(10)–C(11) 1.373(8) C(5)–N(4)–Zn(3) 134.6(3) C(10)–C(14) 1.528(9) C(7)–C(6)–C(12) 119.9(5) C(15)–C(16) 1.384(7) C(7)–C(8)–C(13) 121.3(5) C(15)–C(20) 1.407(7) C(8)–C(7)–C(6) 119.9(5) C(15)–C(21) 1.480(7) C(8)–C(9)–C(10) 120.9(6) C(16)–C(17) 1.379(7) C(9)–C(8)–C(7) 119.4(5) C(17)–C(18) 1.390(7) C(9)–C(8)–C(13) 119.3(6) C(17)–C(22) 1.509(8) C(9)–C(10)–C(14) 119.0(6) C(18)–C(19) 1.384(8) C(10)–C(11)–C(6) 120.2(5) C(19)–C(20) 1.387(7) C(11)–C(6)–C(7) 120.0(5) C(19)–C(23) 1.480(7) C(11)–C(6)–C(12) 120.1(5) C(11)–C(10)–C(9) 119.5(5) C(11)–C(10)–C(14) 121.5(6) C(12)–O(1)–Zn(2) 117.2(4) C(12)–O(2)–Zn(1) 143.5(4) C(15)–C(16)–C(17) 120.7(5) C(16)–C(15)–C(20) 118.4(5) C(16)–C(15)–C(21) 122.1(4) C(16)–C(17)–C(18) 119.8(5) C(16)–C(17)–C(22) 121.0(5) C(18)–C(17)–C(22) 119.2(5) C(18)–C(19)–C(23) 120.2(5) C(19)–C(18)–C(17) 121.2(5) C(19)–C(20)–C(15) 121.6(5) C(20)–C(15)–C(21) 119.4(5) C(20)–C(19)–C(18) 118.2(5) C(20)–C(19)–C(23) 121.6(5) C(21)–O(7)–Zn(2) 141.6(4) C(21)–O(8)–Zn(1) 122.3(3) C(24)–N(6)–C(25) 120.3(10) C(26)–O(13)–Zn(3) 125.1(6) C(26)–N(6)–C(24) 127.3(10) C(26)–N(6)–C(25) 112.1(8) C(28)–N(7)–C(27) 156(3) C(30)–N(8)–C(29) 133(2) The numbers in parentheses are the estimated standard deviations in the units of the least signiﬁcant digit given for the corresponding parameter J Porous Mater 123 | [] | [] | ["[Zn 3 (ad)(BTC) 2 (Me 2 NH 2)]n", "C 5 H 5 N 5 O 4 SZn"] | ["Zn(SO 4 )?7H 2 O--150 mg, 0.52 mmol"] | ["DMF--5.75", "H 2 O--0.25"] | ["HAde--60 mg, 0.4 mmol"] | ["393 K"] | ["24 h"] | ["aqueous solution--15 mL"]
ejic.200700881 | N 2 -(4-Methylpyridin-2-yl)-N 6 -(pyrazin-2-yl)pyridine-2,6-diamine (mpypzda) (1): The reaction of N-(6-bromopyridin-2-yl)pyrazin-2amine (5.02 g, 0.02 mol) and 2-amino-4-picoline (2.592 g, 0.024 mol) in the presence of Pd 2 (dba) 3 (0.366 g, 2 mol-%), BINAP (0.498 g, 4 mol-%), and tBuONa (3.267 g, 0.034 mol) in benzene (100 mL) under an atmosphere of argon for 48 h gave a crude product of 1. Purification by column chromatography over silica gel with dichloromethane/acetone (7:3) as eluent gave colorless crystals of 1 after evaporation. Yield: 4.05 g, 73%; m.p. 209 °C. IR (KBr): ν ˜ = 3272, 3196 (m), 3046 (m), 1610 (m), 1562 (m), 1553 (m), 1524 (m), 1422 (s), 1390 (s), 1348 (m), 1322 (m), 1301 (m), 1280 (m), 1195 (w), 1156 (m), 1033 (w), 1004 (w), 992 (w), 876 (w), 814 (m), 793 (m), 523 (m), 447 (w), 413 (w) cm –1 . UV/Vis (CH 3 OH): λ (ε, dm 3 mol –1 cm –1 ) = 206 (1.65⫻ 10 4 ), 228 (9.55 ⫻ 10 3 ), 262 (2.34⫻ 10 4 ), 275 (2.42⫻ 10 4 ), 344 (1.60⫻ 10 4 )nm. | [] | [] | ["N 2 -(4-Methylpyridin-2-yl)-N 6 -(pyrazin-2-yl)pyridine-2,6-diamine (mpypzda)"] | ["Pd 2 (dba) 3--0.366 g, 2 mol-%"] | ["BINAP--0.498 g, 4 mol-%", "tBuONa--3.267 g, 0.034 mol"] | ["N-(6-bromopyridin-2-yl)pyrazin-2amine--5.02 g, 0.02 mol", "2-amino-4-picoline--2.592 g, 0.024 mol"] | [] | ["48 h"] | ["benzene--100 mL"]
zaac.201500004 | Synthesis of [Ni(4-bpcb)(oba)(H 2 O) 2 ] (4): Compound 4 was synthesized with a similar procedure as described for 1, except NiCl 2 ·6H 2 O (0.0470 g, 0.2 mmol) was used instead of CdCl 2 ·5H 2 O. After cooling slowly to room temperature green block crystals of 4 were obtained. | [] | [] | ["[Ni(4-bpcb)(oba)(H 2 O) 2 ]", "Ni(4-bpcb)(oba)(H 2 O) 2"] | ["NiCl 2 \n6H 2 O--0.0470 g, 0.2 mmol"] | [] | [] | [] | [] | []
c2dt32233a | Synthesis of complexes 8–11 The synthesis procedure for 8–11 was alike. In a 50 ml beaker, 0.0924 g (0.49 mmol) 3-hydroxy-2-naphthoic acid (H 2 L2) was mixed in 10 ml H 2 O and adjusted to pH = 12.0 with 0.1 M NaOH, 30 ml methanol was added afterwards, the solution was mixed with 20 ml water solution of Ln(NO 3 ) 3 ·6H 2 O(n L : n M = 3 : 2), stirred for 10 min. The resulting mixture was transferred into a 50 ml Teflon-lined stainless-steel autoclave and heated at 353 K for 2 days. After cooling to room temperature in the closed oven, needle-like crystals suitable for X-ray single crystal determination were obtained by filtration, washed with 5 ml methanol three times and air-dried. 8–11 are stable in air and insoluble in the common solvents (methanol, ethanol, acetonitrile, ether, acetone, DMF and DMSO).[Eu(HL2)L2·2M EOH] n (8). Yield: 50.3% based on Eu 3+ . Anal.Calcd (%): C, 48.91; H, 3.592. Found (%): C, 49.06; H, 3.581. | [] | [] | ["[Eu(HL2)L2·2M EOH] n"] | ["Ln(NO 3 ) 3 ·6H 2 O--20 ml water solution"] | ["NaOH--0.1 M"] | ["3-hydroxy-2-naphthoic acid (H 2 L2)--0.0924 g, 0.49 mmol"] | ["353 K"] | ["2 days"] | ["H 2 O--10 ml", "methanol--30 ml"]
c7ce01453h | [Cd·NaĲBIA) 2 ĲSIA) 2 ĲDMF) 2 ĲH 2 O)]ĲCP-1f). This was synthesized using the same procedure as that employed for CP-1a by using SIA (0.014 g, 0.059 mmol) and Cd (NO 3 ) 2 ·4H 2 O (0.018 g, 0.059).Yellow crystals of CP-1f were obtained in 49% (0.026 g) yield.Elemental anal. calcd. for C 36 H 37 CdN 6 NaO 10 S: C, 49.07; H, 4.23; N, 9.54; S, 3.64. Found: C, 49.18; H, 4.14; N, 9.42; S, 3.56. IR (KBr, cm −1 ): 3126, 2922, 1607, 1372, 1110, 1045, 777, 718, 626. | [] | [] | ["[Cd·NaĲBIA) 2 ĲSIA) 2 ĲDMF) 2 ĲH 2 O)]ĲCP-1f", "C 36 H 37 CdN 6 NaO 10 S"] | ["Cd (NO 3 ) 2 \b4H 2 O--0.018 g, 0.059"] | [] | ["SIA--0.014 g, 0.059 mmol"] | [] | [] | ["DMF--2", "H 2 O--2"]
ic800069f | Pure product was obtained by passing the crude product through a silica gel bed (∼2 cm) and eluted with dichloromethane. The solvent was removed by rotary evaporation to obtain as a clear colorless oil, cis-1,3-cyclopentanedicarbonitrile 2 (2.42 g, 79.6%).1 H NMR (400.1 MHz, C 3 D 6 O) δ 3.09 (m, 2H), 2.59 (dt, J ) 8.0, 8.2 Hz, 2H), 2.19 (m, 2H), 2.048 (m, 2H).13 C NMR (100 MHz, C 3 D 6 O) δ 122.5, 36.1, 31.2, 27.3. IR (cm -1 , cast): 2984(m), 2241(m), 1734(s), 1451(m), 1245(s), 1046(m). Anal. Calcd for C 7 H 8 N 2 : C, 70.00; H, 6.70; N, 23.30; found C, 70.16; H, 6.88; N, 23.09. | [] | [] | ["cis-1,3-cyclopentanedicarbonitrile 2"] | [] | [] | [] | [] | [] | ["dichloromethane--NaN"]
cjc-2018-0402 | 2.5 H 2 O rt, 1 h * CO 2 H NH 2 N * HO * N H * N O O Cu O 3 N [NO 3 ] – H H + * OH 2 [(L3)Cu(H 2 O)(NO 3 )][NO 3 ], 8. Equivalent to 1, from ( S )-2-aminopropanoic acid (L-alanine, 89 mg, 1.0 mmol), 2pyridinecarboxaldehyde (95 µL, 1.0 mmol) and Cu(NO 3 ) 2 ·2.5 H 2 O (255 mg, 1.1 mmol). Slow evaporation of the solvent yielded green, X-ray quality crystals (50 mg, 25%). UV-vis (DMSO, 1.0∙10 –2 M or 1.0∙10 –4 M) [ max , nm (, M –1 ∙cm –1 )] : 259 (8046), 826 (32). rac -Lactide polymerization At room temperature or 90 °C: Under nitrogen, the catalyst (0.01 mmol) was added to lactide (144 mg, 1.0 mmol) in dry dichloromethane (1 mL) or dry toluene (1 mL). If desired, benzyl alcohol (5.0 × 10 −2 M in CH 2 Cl 2 ) and/or a stock solution of sodium methoxide (5.0 × 10 −2 M in CH 2 Cl 2 ) was added to the reaction mixture. For reactions at 90 °C, the reactions vessel was sealed an placed in a pre-heated oil-bath. Reaction mixtures were quenched at the desired polymerization time by addition of a dichloromethane solution of acetic acid (5 mM). Dry polymer samples were stored at −80 °C. At 140°C : In a pressure tube under nitrogen, the catalyst (0.010 mmol) was combined with lactide (144 mg, 1.0 mmol). If desired, benzyl alcohol (5.0 × 10 −2 M in CH 2 Cl 2 ) and/or a stock solution of sodium methoxide (5.0 × 10 −2 M in CH 2 Cl 2 ) was added to the reaction mixture. The tube was placed in a pre-heated oil bath outside the glovebox. Reaction mixtures were quenched at the desired polymerization time by addition of a dichloromethane solution of acetic acid (5 mM), rapidly cooled to RT and the solvent evaporated. Dry polymer samples were stored at −80 °C. Characterization. Conversion was determined from 1 H NMR by comparison to remaining lactide. P r values were determined from homodecoupled 1 H NMR spectra and calculated from P r = 2· I 1 /( I 1 + I 2 ), with I 1 = 5.15 – 5.21 ppm ( rmr, mmr/rmm ), I 2 = 5.21 – 5.25 ppm ( mmr/rmm, mmm, mrm ). The integration of the left multiplet and right multiplet ( I 1 and I 2 ) required only one, very reproducible dividing point of the integration, which was always taken as the minimum between the two multiplets. P r -values obtained this way were typically consistent to ±1% over the course of one experiment and ±3% between different experiments under identical conditions. Molecular weight analyses were performed on a Waters 1525 gel permeation chromatograph equipped with three Phenomenex columns and a refractive index detector at 35 ◦ C. THF was used as the eluent at a flow rate of 1.0 mL·min -1 and Page 18 of 38 Can. J. Chem. Downloaded from www.nrcresearchpress.com by UNIVERSITY OF VIRGINIA on 11/17/18 For personal use only. This Just-IN manuscript is the accepted manuscript prior to copy editing and page composition. It may differ from the final official version of record. | [] | [] | ["[(L3)Cu(H 2 O)(NO 3 )][NO 3 ]", "rac-Lactide polymerization"] | ["Cu(NO 3 ) 2 ·2.5 H 2 O--255 mg, 1.1 mmol"] | ["benzyl alcohol--5.0 × 10 −2 M in CH 2 Cl 2", "sodium methoxide--5.0 × 10 −2 M in CH 2 Cl 2"] | ["(S)-2-aminopropanoic acid (L-alanine)--89 mg, 1.0 mmol", "2-pyridinecarboxaldehyde--95 µL, 1.0 mmol", "lactide--144 mg, 1.0 mmol"] | [] | [] | ["dry dichloromethane--1 mL", "dry toluene--1 mL"]
ejic.201200167 | The 10 –3 m complex solutions were prepared in situ. The buffer also played the role of the supporting electrolyte. | [] | [] | [] | [] | [] | [] | [] | [] | []
c0ce00929f | Preparation of compounds 5–6. A mixture of AgNO 3 (0.170 g), Ln 2 O 3 [0.187 g for 5, 0.189 g for 6], Na 2 C 2 O 4 (0.134 g), HIN (0.123 g) and H 2 O (10 mL) were sealed in a 23 mL Teﬂon reactor and kept under autogenous pressure at 150  C for 50 h. The mixture was cooled to room temperature at a rate of 5  Ch 1 , and block crystals were obtained in a yield of 38% based on Dy for 5 [32% based on Ho for 6]. Elemental analysis calcd (%) for 5: C 34 H 30 Ag 4 Dy 2 N 6 O 26 (1695.12): calcd C 24.07, H 1.77, N 4.96; found C 23.59, H 1.68, N 5.12. IR (KBr, cm 1 ) 3431 (s), 1630 (s), 1542 (s), 1498 (w), 1414 (w), 1384 (s), 1321 (w), 1226 (w), 1059 (w), 863 (w), 804 (w), 771 (m), 693 (m). Elemental analysis calcd (%) for 6:C 34 H 30 Ag 4 Ho 2 N 6 O 26 (1699.98): calcd C 24.00, H 1.76, N 4.94; found C 23.82, H 1.82, N 4.82. IR (KBr, cm 1 ) 3445 (s), 2925 (w), 2853 (w), 1690 (m), 1617 (s), 1547 (s), 1498 (w), 1414 (s), 1384 (s), 1321 (m), 1226 (w), 1121 (w), 1057 (w), 864 (m), 805 (m), 772 (m), 703 (s), 558 (w), 500 (w). | [] | [] | ["compound 5", "compound 6", "C 34 H 30 Ag 4 Dy 2 N 6 O 26", "C 34 H 30 Ag 4 Ho 2 N 6 O 26"] | ["AgNO 3--0.170 g", "Ln 2 O 3--0.187 g for 5, 0.189 g for 6", "Na 2 C 2 O 4--0.134 g", "HIN--0.123 g"] | [] | [] | ["150 \nC"] | ["50 h"] | ["H 2 O--10 mL"]
b818745b | spectrometer as KBr pellets. Elemental analyses were performed on a Flash EA 1112 analyzer. NMR spectra were recorded on a Bruker AMX-400 FT-NMR spectrometer.Characteristic measurement of L 2 Recrystallized from ethanol. Yield: about 50%. mp 219–220  C.Anal. Calcd % (found %) for C 12 H 8 N 4 S: C, 59.98 (59.85); H, 3.36 (3.32); N, 23.32 (23.51).IR n KBr (cm 1 ): 3061w, 1582m, 1483w, 1429s, 1312w, 1244w, 1148w, 1011m, 787s, 714w, 611w.1 H NMR (400 MHz, CDCl 3 ), d (ppm) ¼ 8.69 (dd, 2H; J ¼ 5.9 Hz, 3.8 Hz); 8.41 (d, 2H; J ¼ 7.8 Hz); 7.87 (dt, 2H; J ¼ 7.7 Hz, 1.6 Hz); 7.41 (dt, 2H; J ¼ 4.9 Hz, 3.9 Hz); 13 C NMR (CDCl 3 ): d ¼ 171.79; 149.92; 149.28; 137.11; 125.36; 120.97.General synthetic method for single crystals A solution of AgX (0.1 mmol) (X ¼ BF 4  , ClO 4  ,PF 6  , AsF 6  , NO 3  , SbF 6  ) in methanol (10 mL) was carefully layered on a solution of L (0.1 mmol) (L ¼ L 1 , L 2 ) in chloroform (10 mL) in a straight glass tube. About 7–20 d later, single crystals suitable for X-ray analysis appeared at the boundary between the two layers.{[Ag 2 (L 1 ) 3 ] 2 $(CH 3 OH) 3 $(AsF 6 ) 4 } n ,1.Colourless block single crystals. Yield: about 26% (based on L 1 ). IR n KBr (cm 1 ): 3447 br, 2934 w, 2229 s, 1658 vs, 1605 s, 1572 m, 1483 m, 1427 w, 1378 w, 1344 w, 1277 w, 1223 w, 1185 w, 1131 w, 1024 w, 840 w, 702 vs, 650 w, 560 s, 534 w, 461 w. | [] | [] | ["L 2"] | ["AgX--0.1 mmol"] | [] | ["L--0.1 mmol"] | [] | ["7-20 days"] | ["methanol--10 mL", "chloroform--10 mL"]
s0277-5387(01)00802-6 | 2 .3 . Synthesis of [ Ag ( L 1 ) 2 ]( CF 3 SO 3 )(2) An acetone solution (10 ml) containing 25.7 mg of AgCF 3 SO 3 (0.1 mmol) was added to 17.1 mg of 2,4,6trimethoxy-1,3,5-triazine (0.1 mmol). The solution was treated in the same way as that for 1 and gave colorless platelet crystals of 2 after standing for 4 days at room temperature. IR (KBr, cm −1 ): w 2957 (w), 1568 (s), 1532 (s), 1462 (s), 1364 (s), 1269 (s), 1205 (s). | [] | [] | ["[Ag(L 1 ) 2](CF 3 SO 3)", "2"] | ["AgCF 3 SO 3--25.7 mg, 0.1 mmol"] | [] | ["2,4,6trimethoxy-1,3,5-triazine--17.1 mg, 0.1 mmol"] | ["room temperature"] | ["4 days"] | ["acetone--10 ml"]
c0dt00374c | Anal. Calc. for C 43 H 38 Cd 2 N 4 O 11 (1011.57): C, 51.05; H, 3.79; N, 5.54%. Found: C, 50.98; H, 3.83; N, 5.49%. IR/cm -1 (KBr): 3405(s), 1672(w), 1612(m), 1592(w), 1572(s), 1457(w), 1430(w), 1384(s), 1281(w), 1018(w), 760(w), 703(w).{[Cd 4 (bptc) 2 (bix) 2 (H 2 O) 2 ]·4.5H 2 O} n (7). Theprocedureissimilar to the synthesis of 1 except that Cd(NO 3 ) 2 ·4H 2 O (0.0308 g, 0.1 mmol) and bix (0.0238 g, 0.1 mmol) was used instead of Zn(NO 3 ) 2 ·6H 2 O and bpp. Yield: 83% based on cadmium. Anal.Calc. for C 62 H 53 Cd 4 N 8 O 24.50 (1751.72 ) : C, 42.51; H, 3.05; N, 6.40%.Found: C, 42.59; H, 2.99; N, 6.33%. IR/cm -1 (KBr): 3423(m), 3113(s), 2938(w), 1684(m), 1557(s), 1454(m), 1385(s), 1266(m), 1083(w), 1016(w), 774(w), 720(m). | [] | [] | ["{[Cd 4 (bptc) 2 (bix) 2 (H 2 O) 2 ]·4.5H 2 O} n", "C 43 H 38 Cd 2 N 4 O 11"] | ["Cd(NO 3 ) 2 ·4H 2 O--0.0308 g, 0.1 mmol"] | [] | ["bix--0.0238 g, 0.1 mmol"] | [] | [] | []
c2jm30866e | Synthesis Ca-5TIA-MOF 5TIA (44.6 mg, 0.2 mmol) and Ca(OAc) 2 (31.6 mg, 0.2 mmol) were mixed in a 5 mL glass vial containing 3 mL of DMF : H 2 O (v/v, 1 : 1). The vial was capped and the mixture sonicated for 30 minutes at RT. This vial was kept in an oven at 85  C for 48 h. | [] | [] | ["Ca-5TIA-MOF"] | ["Ca(OAc) 2--31.6 mg, 0.2 mmol"] | [] | ["5TIA--44.6 mg, 0.2 mmol"] | ["85 \nC"] | ["48 h"] | ["DMF : H 2 O--3 mL (v/v, 1 : 1)"]
ic3016854 | The solution was allowed to stand for approximately 2 weeks, resulting in the formation of deep-green crystals of 2·3MeOH. Yield 76% (33.0 mg, 3.8 × 10 −2 mmol). Method 2. A sample of Cu(NO 3 ) 2 ·2.5H 2 O (47.6 mg, 2.0 × 10 −1 mmol) and a sample of o-H 3 tpat (20.0 mg, 5.0 × 10 −2 mmol) were dissolved in DMF/MeOH mixture (7 mL, 2:5 v/v). | [] | [] | ["2·3MeOH"] | ["Cu(NO 3 ) 2 ·2.5H 2 O--47.6 mg, 2.0 × 10 −1 mmol"] | [] | ["o-H 3 tpat--20.0 mg, 5.0 × 10 −2 mmol"] | [] | ["2 weeks"] | ["DMF/MeOH--7 mL, 2:5 v/v"]
s0036023619080047 | IR spectrum (ν, cm –1 ): 3062 w, 2864 w, 2797 w, 1598 s, 1555 s, 1489 m, 1447 w, 1397 s, 1361 s, 1217 m, 1172 w, 1158 w, 1130 w, 1068 s, 1046 m, 1022 m, 840 m, 810 m, 802 s, 714 s, 680 s, 639 m, 630 m.{Zn[(μ-OMe)(μ-OOCPh)Zn(OOCPh)] 2 (μ-dipy) 2 } n (4) A solution of 0.1 g (0.24 mmol) of Zn(OOCPh) 2 [O(H)Me] 4 in 10 mL methanol was carefully flooded with a solution of 0.018 g (0.12 mmol) of γ,γ'-bipyridyl in 15 mL methanol and allowed to stand at room temperature. The colorless single crystals forming in 10 days were separated from the mother solution by decantation, washed consecutively with benzene (10 mL) and hexane (10 mL), and then dried in an argon flow. Yield: 37% (0.023 g). | [] | [] | ["{Zn[(μ-OMe)(μ-OOCPh)Zn(OOCPh)] 2 (μ-dipy) 2 } n"] | ["Zn(OOCPh) 2 [O(H)Me] 4--0.1 g (0.24 mmol)"] | [] | ["γ,γ'-bipyridyl--0.018 g (0.12 mmol)"] | ["room temperature"] | ["10 days"] | ["methanol--10 mL"]
j.jssc.2006.07.040 | {[Cd 1 (nic) 2 (H 2 O)] 2 [Cd 2 (nic) 2 (H 2 O) 2 ]} n (1): Nicotinic acid (1 mmol) and Cd(CH 3 COO) 2  2H 2 O (0.5 mmol) were mixed in 15 mL deionized water. After stirring half an hour, the mixture was placed in 25 mL Teﬂon-lined reactor and heated at 160 1C in an oven for 4 d. The resulting solution was cooled slowly to room temperature; the light colorless single crystals of title complex suitable for X-rays four-circle diffraction analysis were obtained. Yield: 64%.Anal. Calcd for C 18 H 16 Cd 1.50 N 3 O 8 : C, 37.83; H, 2.80; N, 7.36%; Found: C, 37.75; H, 2.87; N, 7.28%.[Cd 2 (fma) 2 (phen) 2 ] n (2): Fumaric acid (1 mmol), phen (1 mmol) and Cd(CH 3 COO) 2  2H 2 O (1 mmol) were mixed in 15 mL deionized water. After stirring half an hour, the mixture was placed in 25 m  Teﬂon-lined reactor and heated at 160 1C in an oven for 4 d. The resulting solution was cooled slowly to room temperature; the light colorless single crystals of title complex suitable for X-rays fourcircle diffraction analysis were obtained. Yield: 72%. Anal. | [] | [] | ["[Cd 1 (nic) 2 (H 2 O)] 2 [Cd 2 (nic) 2 (H 2 O) 2 ] n", "C 18 H 16 Cd 1.50 N 3 O 8", "[Cd 2 (fma) 2 (phen) 2 ] n"] | ["Cd(CH 3 COO) 2 \n2H 2 O--0.5 mmol", "Cd(CH 3 COO) 2 \n2H 2 O--1 mmol"] | [] | ["Nicotinic acid--1 mmol", "fma--1 mmol", "phen--1 mmol"] | ["160 1C", "160 1C"] | ["4 d", "4 d"] | ["deionized water--15 mL"]
c1ce05562c | [Zn 3 (OH) 2 (dpa) 2 (3,3 0 -bpt) 2 ]$2H 2 O (8). A mixture containing Zn(OAc) 2 $2H 2 O (110 mg, 0.5 mmol), 3,3 0 -bpt (112 mg, 0.5 mmol), H 2 dpa (121 mg, 0.5 mmol), water (12 mL) and Triethylamine (1 mL) was sealed in a Teﬂon-lined stainless steel vessel (23 mL), which was heated at 110  C for 3 days and then cooled to room temperature at a rate of 5  Ch 1 . Needle block crystals of 8 were obtained and picked out, washed with distilled water and dried in air. Yield: 31% (based on Zn( II)). Anal. Calcd for C 52 H 40 N 10 O 12 Zn 3 : C, 52.35; H, 3.38; N, 11.74. Found: C, 52.34; H, 3.57; N, 11.22. IR (cm 1 ): 3442s, 1617s, 1574s, 1513m, 1377s, 1217m, 1000m, 847w, 680s.X-Ray structure determination X-Ray single-crystal diffraction data for 1–8 were collected with a Bruker SMART CCD instrument by using graphite monochromatic Mo-Ka radiation (l ¼ 0.71073  A). The data were collected at 293(2) K and there was no evidence of crystal decay This journal is ª The Royal Society of Chemistry 2011 CrystEngComm, 2011, 13, 6538–6548 ¦ 6539 Published on 01 September 2011. Downloaded by North Dakota State University on 31/10/2014 03:28:22. View Article Online during data collection. A semi-empirical absorption correction was applied using SADABS, and the program SAINT was used for integration of the diffraction proﬁles. | [] | [] | ["{[Zn 3 (OH) 2 (dpa) 2 (3,3 0 -bpt) 2 ]$2H 2 O}", "C 52 H 40 N 10 O 12 Zn 3"] | ["Zn(OAc) 2 $2H 2 O--110 mg, 0.5 mmol"] | [] | ["3,3 0 -bpt--112 mg, 0.5 mmol", "H 2 dpa --121 mg, 0.5 mmol"] | ["110 \nC"] | ["3 days"] | ["water--12 mL", "Triethylamine--1 mL"]
cg3011162 | Synthesis of [Cu(H 2 O)(1,10-phen)(H 2 L)] 2 ·6H 2 O (3). The abovementioned synthetic procedure has been used to synthesize compound 3 using 1,10-phenanthroline (0.063 g, 0.318 mmol) instead of 2,2′-bpy to obtain blue block crystals (Initial and ﬁnal pH values are 2.5 and 2.4. Yield: 65% (based on Cu). Anal. Calcd. for C 40 H 52 Cu 2 N 4 O 20 P 4 :C, 41.42; H, 4.51; N, 4.83. Found: C, 41.22; H, 4.02; N, 4.38. IR (KBr pellet, cm −1 ): 3470, 3080, 2918, 2361, 1655, 1581, 1518, 1429, 1261, 1147, 1047, 939, 852, 723, 561, 474, 424.Crystal Growth & Design Article dx.doi.org/10.1021/cg3011162 ¦ Cryst. Growth Des. 2012, 12, 5579−55975580 | [] | [] | ["[Cu(H 2 O)(1,10-phen)(H 2 L)] 2 ·6H 2 O", "C 40 H 52 Cu 2 N 4 O 20 P 4"] | ["Cu--NaN"] | [] | ["1,10-phenanthroline--0.063 g, 0.318 mmol"] | [] | [] | []
j.ica.2014.08.059 | 2.6. Preparation of {[Cu 2 (adp) 2 (3-pmna) 2 ]H 2 O} n (5) and {[Cu 2 (adp) 2 (3-pmna)]0.25H 2 O} n (6) CuSO 4 5H 2 O (86 mg, 0.37 mmol), sodium adipate (72 mg, 0.37 mmol) and 3-pmna (78 mg, 0.37 mmol) were placed into 10 mL distilled H 2 O in a Teﬂon-lined acid digestion bomb. The bomb was sealed and heated in an oven at 120 °C for 24 h, and then cooled slowly to 25 °C. Blue crystals of 5 (97 mg, 61% yield based on Cu) were isolated after washing with distilled water and acetone, and drying in air. If the reaction was run at 150 °C, some green crystals of 6 were obtained in addition to blue crystals of 5. Manual separation of bulk quantities of 6 was not practical. Anal. | [] | [] | ["{[Cu 2 (adp) 2 (3-pmna) 2 ]?H 2 O} n", "{[Cu 2 (adp) 2 (3-pmna)]?0.25H 2 O} n"] | ["CuSO 4 ?5H 2 O--86 mg, 0.37 mmol"] | [] | ["sodium adipate--72 mg, 0.37 mmol", "3-pmna--78 mg, 0.37 mmol"] | ["120 \nC"] | ["24 h"] | ["distilled H 2 O--10 mL"]
j.jssc.2012.08.053 | 2.1.2. Synthesis of [Pb 3 (Sip) 2 (H 2 O) 2 ]  H 2 O (2) Compound 2 was hydrothermally synthesized under autogenous pressure. A mixture of Pb(NO 3 ) 2 (1.0 mmol, 0.3312 g), 5-sulfoisophthalic acid, monosodium salt (NaH 2 Sip) (1.0 mmol, 0.2682 g), imidazole (1.0 mmol, 0.068 g) and deionized water (10 mL) was stirred at room temperature until a homogeneous mixture was obtained. The mixture was transferred into a Teﬂon-lined autoclave (23 mL) and heated at 180 1C for 2 day and then cooled to room temperature under ambient conditions. | [] | [] | ["[Pb 3 (Sip) 2 (H 2 O) 2 ] ? H 2 O", "Pb 3 (Sip) 2 (H 2 O) 2"] | ["Pb(NO 3 ) 2 --1.0 mmol, 0.3312 g"] | [] | ["5-sulfoisophthalic acid, monosodium salt (NaH 2 Sip)--1.0 mmol, 0.2682 g", "imidazole--1.0 mmol, 0.068 g"] | ["180 \b1C"] | ["2 day"] | ["deionized water--10 mL"]
cg4017678 | Synthesis of Complex 7 [Ag 4 (3)(OTf) 4 ] n . Tetraallylurea (0.022 g, 0.100 mmol) was dissolved in 1 mL of acetone and was added to silver(I) triﬂate (0.051 g, 0.200 mmol) also dissolved in 1 mL acetone.The solution was left in darkness at room temperature, where diethyl ether was allowed to diﬀuse into the solution. This enabled the isolation of colorless crystals suitable for single crystal X-ray structure analysis. Yield: 0.034 g, 54%. Mp: 59−61 °C. IR (cm −1 ): 3392, 3078, 2989, 2854, 1647, 1600, 1567, 1481, 1424, 1365, 1225, 1160, 1025, 962, 927, 764, 724, 633. Elem. Anal. Found: C, 16.56; H, 1.95; N, 2.36. | [] | [] | ["[Ag 4 (3)(OTf) 4 ] n", "Complex 7"] | ["silver(I) triﬂate--0.051 g, 0.200 mmol"] | [] | ["Tetraallylurea--0.022 g, 0.100 mmol"] | [] | [] | ["acetone--1 mL"]
j.ica.2015.03.025 | 2.2. Synthesis of [Zn( l 2 -4,4 0 -pytz)(NO 2 ) 2 ] n (1) To a stirred solution of Zn(NO 3 ) 2 6H 2 O (0.30 g, 1.0 mmol) dissolved in 5 mL DMF was added a solution of NaNO 2 (0.14 g, 2.0 mmol) in 5 mL DMF at room temperature over 30 min. When the reaction was ﬁnished, the reaction mixture was ﬁltered, then the colorless solution was carefully layered on the top of a solution of 4,4 0 -pytz (0.12 g, 0.50 mmol) dissolved in 10 mL CH 2 Cl 2 . After 7 days, 1 was obtained as red hexagonal-prismatic crystals (yield: 0.16 g, 40% based on Zn). Anal. Calc. for C 12 H 8 N 8 O 4 Zn: C, 36.61; H, 2.05; N, 28.47. Found: C, 36.78; H, 2.25; N, 28.50%. IR (KBr pellets, cm 1 ): 3438 w, 1617 m, 1427 m, 1389 s, 1214 m, 1056 m, 928 w, 847 m, 733 m, 601 s.2.3. Synthesis of [Cd( l 2 -4,4 0 -pytz)( l t -4,4 0 -pytz)(NO 2 ) 2 ] n (2) CP 2 was synthesized using an analogous method to that used for 1, except that Cd(NO 3 ) 2 4H 2 O was used instead of Zn(NO 3 ) 2 6H 2 O. After 5 days, 2 was obtained as red block shaped crystals (Yield: 0.31 g, 45% based on Cd). Anal. Calc. for C 24 H 16 CdN 14 O 4 : C, 42.58; H, 2.38; N, 28.97. Found: C, 42.74; H, 2.48; N, 29.01%. IR (KBr, cm 1 ): 3444 w, 1608 m, 1557 m, 1500 w, 1391 s, 1239 s, 1116 w, 1058 m, 1008 m, 918 m, 837 m, 724 s, 603 s. | [] | [] | ["[Zn( l 2 -4,4 0 -pytz)(NO 2 ) 2 ] n", "C 12 H 8 N 8 O 4 Zn"] | ["Zn(NO 3 ) 2 ?6H 2 O--0.30 g, 1.0 mmol", "NaNO 2--0.14 g, 2.0 mmol"] | [] | ["4,4 0 -pytz--0.12 g, 0.50 mmol"] | [] | ["7 days"] | ["DMF--5 mL", "CH 2 Cl 2--10 mL"]
acsomega.9b00715 | Synthesis of [Cu(4,4 ′ -DP) Cl] n (1). 1 was synthesized by putting the reaction mixture of CuCl 2 ·2H 2 O (0.2 mmol), 4,4′dipyridyl (0.2 mmol), and DMF (5 mL) in a 10 mL Teﬂon reactor under autogenous pressure at 180 °C for 2 days and then cooled to room temperature at a rate of 10 °C/h. Blueblack crystals of 1 suitable for X-ray analysis were obtained. | [] | [] | ["[Cu(4,4 ′ -DP) Cl] n"] | ["CuCl 2 ·2H 2 O--0.2 mmol"] | [] | ["4,4′dipyridyl--0.2 mmol"] | ["180 °C"] | ["2 days"] | ["DMF--5 mL"]
cm000209b | The resulting product containing large light green single crystals was filtered, washedthoroughly with deionized water, and dried at ambient temperature.(25) Crystal structure data for [NiAlP 2 O 8 ][C 2 N 2 H 9 ]: F w ) 336.74, monoclinic, space group P2 1 /c (No. 14), a ) 8.542(2) Å, b ) 15.564(3) Å, c ) 7.627(1) Å, β ) 110.60(1)°, V ) 949.1(3) Å 3 , T ) 293(2) K, Z ) 4, F calcd ) 2.357 Mgm -3 , F(000) ) 680, µ(Mo KR) ) 2.506 mm -1 , θ max ) 23.30°. Goodness-of-fit on F 2 was 1.044, R 1 [for I > 2σ(I)] ) 0.0281, wR 2 ) 0.0746. Data/restraints/parameters ) 1259/0/181. A suitable single crystal was selected for single-crystal X-ray diffraction analysis. | [] | [] | ["[NiAlP 2 O 8 ][C 2 N 2 H 9 ]"] | ["Ni--NaN", "Al--NaN"] | [] | ["C 2 N 2 H 9--NaN"] | [] | [] | []
ja0551685 | Synthesis. [Mn 4 (hmp) 6 (CH 3 CN) 2 (H 2 O) 4 ](ClO 4 ) 4 ‚2CH 3 CN (1). Complex 1 was obtained as previously described 9a from Mn(ClO 4 ) 2 ‚6H 2 O and 2-hydroxymethylpyridine (Hhmp) in acetonitrile. | [] | [] | ["[Mn 4 (hmp) 6 (CH 3 CN) 2 (H 2 O) 4 ](ClO 4 ) 4 ‚2CH 3 CN"] | ["Mn(ClO 4 ) 2 ‚6H 2 O--not specified"] | [] | ["2-hydroxymethylpyridine (Hhmp)--not specified"] | [] | [] | ["acetonitrile--not specified"]
c6cp08193b | A crystalline powder on a larger scale was obtained by reacting Co(NCS) 2 (175.1 mg, 1.00 mmol) and 4-vinylpyridine (215.7 mL, 2.00 mmol) in 2.0 mL of acetonitrile for 3 d. Elemental analysis: calcd (%) for C 16 H 14 CoN 4 S 2 : C 49.87, H 3.66, N 14.54, S 16.64; found C 48.42, H 3.68, N 14.55, S 16.64. IR (ATR, cm 1 ): n max = 3069 (w), 2987 (w), 2893 (w), 2354 (w), 2320 (w), 2100 (s), 1610 (s), 1545 (m), 1503 (m), 1413 (m), 1223 (m), 1066 (w), 1014 (m), 987 (s), 934 (s), 934 (s), 798 (m), 642 (w), 566 (m). | [] | [] | ["Co(NCS) 2 (4-vinylpyridine)"] | ["Co(NCS) 2--175.1 mg, 1.00 mmol"] | [] | ["4-vinylpyridine--215.7 mL, 2.00 mmol"] | [] | ["3 d"] | ["acetonitrile--2.0 mL"]
j.molstruc.2008.11.030 | 2.2.2. Synthesis of L 2 {6-phenyl-3-(3 0 -pyridinyl) pyridazino[3,2c]1,2,4-triazole} The pure yellow product of L 2 was obtained in the same way as for L 1 by using nicotinic hydrazide instead of isoniazide. Yield: 57%. | [] | [] | ["L 2 {6-phenyl-3-(3 0 -pyridinyl) pyridazino[3,2c]1,2,4-triazole}"] | [] | [] | ["nicotinic hydrazide--NaN"] | [] | [] | []
j.synthmet.2013.09.004 | The yellow claval crystals of 2 was collected by vacuum ﬁltration, washed thoroughly with deionized water and dried in air (yield 69% based on iron).Elemental analysis for C 7 H 11 FeNO 8 P 2 (%): Calcd.C, 23.66; H, 3.10; N, 3.94.Found C, 23.58; H, 3.02; N, 3.86.IR (KBr, cm −1 ): 3413 (s), 3258 (m), 3155 (w), 3103 (w), 3043 (w), 2964 (w), 2930 (w), 2852 (w), 1637 (m), 1565 (m), 1477 (m), 1438 (m), 1388 (w), 1276 (w), 1205 (m), 1058 (s), 1036 (s), 1006 (s), 944 (s), 918 (m), 852 (w), 794 (m), 675 (w), 626 (m), 542 (m), 461 (m) (see Supporting Information Figure A1b).2.2.3.Synthesis of [Mg 3 (H 2 L) 2 (H 2 O) 4 ]·2H 2 O 3 The mixture of MgCl 2 ·6H 2 O (160 mg, 0.8 mmol), H 5 L (220 mg, 0.8 mmol) and 4,4  -bipy (0.15 g, 0.7 mmol) in deionized water (10 mL) was stirred for 30 min, and sealed into a 15 mL Teﬂon-lined reactor. | [] | [] | ["[Mg 3 (H 2 L) 2 (H 2 O) 4 ]\b2H 2 O", "C 7 H 11 FeNO 8 P 2"] | ["MgCl 2 \b6H 2 O--160 mg, 0.8 mmol"] | [] | ["H 5 L--220 mg, 0.8 mmol", "4,4'-bipy--0.15 g, 0.7 mmol"] | [] | [] | ["deionized water--10 mL"]
s11224-008-9284-0 | Synthesis of {[Zn(dipic)(l-en)]3H 2 O} n (1) A solution of H 2 dipic (0.34 g, 2 mmol) in ethanol-water (1:1; 20 mL) was added dropwise with stirring at room temperature to a solution of ZnSO 4 H 2 O (0.36 g, 2 mmol) in water (20 mL). The mixture was stirred for 30 min at room temperature. Then, it is added to a solution of ethylenediamine (0.12 g, 2 mmol) in ethanol (10 mL). After 15 days, colorless crystals of 1 suitable for X-ray diffraction were separated and washed with water (yield: 65%). | [] | [] | ["{[Zn(dipic)(l-en)]?3H 2 O} n", "H 2 dipic", "ZnSO 4 ?H 2 O", "ethylenediamine"] | ["ZnSO 4 ?H 2 O--0.36 g, 2 mmol"] | [] | ["H 2 dipic--0.34 g, 2 mmol", "ethylenediamine--0.12 g, 2 mmol"] | ["room temperature"] | ["30 min", "15 days"] | ["ethanol-water--1:1; 20 mL", "water--20 mL", "ethanol--10 mL"]
j.jssc.2018.10.041 | C) Calcium magnesium acetate crystals from mixtures of calcium acetate monohydrate, Ca(OAc) 2 ·H 2 O and magnesium acetate tetrahydrate, Mg(OAc) 2 ·4H 2 O The process followed the procedure as outlined above, for CMA crystals from commercial CMA samples. Ca(OAc) 2 ·H 2 O and Mg(OAc) 2 ·4H 2 O were mixed in a 1:2 mol ratio. 500 mg quantities of the mixture were suspended in 1 mL glacial acetic acid and heated to ca 80 °C in open vessels (5 mL scintillation vials with loosely screwed on caps) upon which all material completely dissolved. Water and acetic acid were completely boiled oﬀ. The process was repeated twice to assure that all water was completely removed from the sample. Recrystallization from acetic acid (ca. 1 mL) by slow cooling from 80 °C to room temperature yielded single crystals of CMA. Crystals were isolated from remaining glacial J.R. Miller et al. | ["room temperature"] | [] | ["Calcium magnesium acetate"] | ["Ca(OAc) 2 ·H 2 O--500 mg", "Mg(OAc) 2 ·4H 2 O--500 mg"] | [] | [] | ["80 \nC"] | [] | ["glacial acetic acid--1 mL"]
ma025787n | Synthesis of N,N′-Bis(3-pyridylformyl)piperazine (bpfp). SOCl 2 (17.5 g, 0.147 mol) was dropwise added into nicotinic acid (4.45 g, 0.0362 mol) in a three-necked roundbottom flask (100 mL) with constant stirring. The resultant pale-yellow solution was refluxed for 2 h. Yellow powder could be obtained after distilling off solvent in a vacuum at room temperature. Then we dissolved the yellow powder in 10 mL of py. A solution of 1.55 g (0.018 mol) of piperazine in 15 mL of py was added to the above py solution. The mixture was refluxed for 10 h. The color of the solution changed to brownred, and a pale brown powder precipitated. After filtering, the precipitate was recrystallized from 20 mL of H 2 OatpH) 8 to yield bpfp as pale yellow crystals. Yield: 2.1 g (40%); mp 197-198 °C. Anal. Calcd for C 16 H 16 N 4 O 2 : C, 57.83; H, 4.82; N, 16.87. Found: C, 58.01; H, 4.98; N, 16.94. | [] | [] | ["N,N′-Bis(3-pyridylformyl)piperazine (bpfp)"] | [] | [] | [] | ["refluxed", "refluxed"] | ["2 h", "10 h"] | []
j.jpba.2020.113444 | Found: C, 61.1; H, 3.4; N, 8.1.IR (KBr pellet, cm −1 ): 3452 (m), 1722 (w), 1697 (w), 1623 (m), 1607 (m), 1576 (s), 1520 (vs), 1482 (m), 1456 (m), 1376 (s), 1300 (w), 1238 (s), 1159 (w), 1095 (w), 915 (w), 826 (w), 781 (m), 750 (s), 713 (w), 672 (s), 582 (w), 537 (w).2.3.Synthesis of [Zn(HL)(4,4  -bidpe)] n (3) A hybrid of H 3 L (0.20 mmol, 0.060 g), 4,4  -bidpe (0.40 mmol, 0.121 g), Zn(NO 3 ) 2 ·6H 2 O (0.40 mmol, 0.119 g), methanol (4 mL), and H 2 O (4 mL) was stirred for 0.5 h in air. | [] | [] | ["[Zn(HL)(4,4  -bidpe)] n"] | ["Zn(NO 3 ) 2 ·6H 2 O--0.40 mmol, 0.119 g"] | [] | ["H 3 L--0.20 mmol, 0.060 g", "4,4  -bidpe--0.40 mmol, 0.121 g"] | [] | ["0.5 h"] | ["methanol--4 mL", "H 2 O--4 mL"]
s0108270192012836 | 1042 [Cu(C8H, 3N204S)(C5H5N)3]NO3.C2H60 ethanol. Blue-green crystals of the complex were grown from the resulting solution under slow evaporation over CaC12. The compound is soluble in water and ethanol and virtually insoluble in acetone. The crystals are unstable in air and 2-3 h after removal from the mother liquor lose two pyridine Cu molecules and an ethanol molecule thus being trans- s formed into [Cu(H2Mt)py]NO3. Therefore the crystal O(l) chosen for the X-ray experiment (dimensions 0.2 x o¢2) o(3) 0.2 x 0.4 mm) was coated with shellac film. Unit-cell o(4) parameters were calculated from the setting angles of N(I) 12 reflections (18 < 20 < 28 °) on a RED-4 diffrac- N(2) -- -- C(I) tometer using the least-squares technique. Systematic c(2) absences (001, l~ 4n) suggest two possible space co) C(4) groups: P41 and P43, corresponding to the different c(5) (right and left, respectively) crystal enantiomers, c(6) Intensity data were collected on a DAR-UMB dif- c(7) c(8) fractometer, to--0/20 scan, (sinO)/A < 0.597 A-1, h = N(3) --7 to 8, k = 0 to 11, l = 0 to 36, 2576 independent c(9) reflections, 2256 with I> 3or(I), AI in standard c(10) C(ll) reflections < 3%. Lorentz-polarization correction, c(12) no absorption correction. The Cu position was c(13) N(4) obtained from a Patterson map, the other non-H c04) atoms from a Fourier synthesis. H-atoms from dif- c05) ferential Fourier synthesis except those of the etha- c(16) C(17) nol molecule because of their considerable thermal c(18) vibrations in the crystal. The nitrate anion is found N(5) to be disordered between two positions with approxi- c(19) C(20) mately equal occupancy. The structure was refined c(21) anisotropically for non-H and isotropically for H c(22) C(23) atoms, taking anomalous dispersion on non-H atoms N(6)* into account, 452 parameters refined, F magnitudes o(5)* and unit weights, (A/Or)max = 0.70 for non-H atoms o(6)* 0(7)* and 0.95 for H atoms, Apmax = 0.35 and Apmin = N(6)* --0.43 e/~-3. Refinement was carried out indepen- o(5)* dently for the two space groups P4~ (R = 0.045) and o(6)* 0(7)* P43 (R = 0.043). Hamilton's (1965) test made it pos- o(8) sible to give preference with 99.5% probability to the c(24) P43 group, corresponding to the left configuration of c(25) the a-C atom. The SHELX76 program (Sheldrick, 1976) and an SM-4 computer were used for the calculations. Scattering factors from International Tables for X-ray Crystallography (1974, Vol. IV). Discussion. Positional and thermal parameters are given in Table 1,* bond distances and angles in Table 2 and selected torsion angles in Table 3. A PLUTO (Motherwell & Clegg, 1978) drawing of the complex unit is shown in Fig. 1. The structure consists of the [Cu(H2Mt)py3] + complex cation units linked by the bridging carboxyl * Lists of structure factors, anisotropic thermal parameters and H-atom parameters have been deposited with the British Library Document Supply Centre as Supplementary Publication No. SUP 55827 (17 pp.). Copies may be obtained through The Technical Editor, International Union of Crystallography, 5 Abbey Square, Chester CH1 2HU, England. [CIF reference: HUI013] Table 1. Final atomic coordinates (× 104) and equivalent isotropic temperature factors (/~2x 104) with e.s.d. 's in parentheses Ueq = (Ull + U22 + U33)/3. x y z U~q -454 (l) 6148 (l) - 193 300 3913 (4) 1234 (3) - 644 (l) 899 7181 (5) 6114 (5) -236 (I) 409 6501 (5) 7174 (6) -769 (2) 459 2029 (5) 6158 (6) -236 (2) 447 -923 (5) 7974 (5) -909 (2) 428 3740 (5) 6318 (6) -684 (2) 349 66 (5) 7232 (5) -691 (2) 300 5184 (17) 599 (13) -318 (5) 1436 3722 (9) 3090 (9) -501 (3) 591 5043 (8) 3996 (8) -572 (3) 461 4848 (7) 5583 (8) -457 (2) 335 6292 (6) 6384 (7) -493 (2) 351 2402 (6) 6564 (7) -556 (2) 306 1384 (7) 7336 (7) -808 (2) 300 1847 (8) 8150 (9) - 1144 (2) 484 -472 (6) 8108 (6) 84 (2) 399 757 (11) 8707 (10) 217 (3) 626 786 (14) 9970 (12) 416 (4) 842 -522 (14) 10657 (11) 500 (3) 742 - 1762 (15) 10069 (12) 364 (4) 809 - 1721 (10) 8792 (10) 166 (3) 622 -449 (6) 5164 (6) 324 (2) 358 765 (8) 4995 (9) 527 (2) 459 830 (10) 4538 (11) 883 (3) 609 -456 (9) 4162 (9) 1061 (2) 500 - 1723 (9) 4270 (9) 856 (2) 471 - 1687 (8) 4759 (8) 492 (2) 427 - 470 (6) 4217 (5) - 488 (2) 377 39 (9) 2967 (8) -344 (2) 544 -93 (14) 1697 (10) -536 (3) 781 - 696 (11) 1624 (9) - 876 (3) 675 - 1219 (10) 2859 (10) - 1021 (3) 623 - 1085 (8) 4134 (8) -825 (2) 466 - 2977 (23) 4515 (25) - 1889 (4) 1729 - 1903 (23) 3710 (25) - 1962 (4) 1929 -3514 (23) 5309 (25) -2136 (4) 3065 -3466 (23) 4491 (25) - 1566 (4) 1033 -2966 (14) 4310 (15) - 1911 (4) 638 -2202 (14) 3238 (15) -2007 (4) 1524 -4209 (14) 4468 (15) -2042 (4) 937 -2450 (14) 5238 (15) - 1680 (4) 1817 -6231 (10) 5365 (11) -1494 (3) 1276 - 7271 (10) 4381 (11) - 1505 (3) 2122 - 7977 (10) 4572 (11) - 1892 (3) 1892 * Denotes atoms of the disordered nitrate anion. groups into polymeric chains in the a direction and the outer sphere molecules (NO3 and C2H5OH) are associated with them. The Cu...Cu separation in the neighbouring cations is equal to parameter a (Fig. 2). Space group P43 determines the packing of the chains as being away from each other at 1/4 period along the c axis according to the tetragonal rule. The empty spaces in the crystal are filled by the dis- ordered NO3 groups and ethanol molecules. The coordination polyhedron of CuII is an axially distorted square bipyramid formed by the N atoms of three pyridine molecules arranged in a meridional fashion (Cu--N = 2.047-2.073 A) and by the donor atoms of the monoanion H2Mt-. In the latter the hydroxyimino N and amide O atoms chelate the Cu | [] | [] | ["[Cu(C8H, 3N204S)(C5H5N)3]NO3.C2H60"] | ["CdCl 2--0.1 mmol, 22.8 mg"] | [] | ["bmb--0.1 mmol, 36.6 mg", "H 2 hmph--0.1 mmol, 18.0 mg"] | ["140 °C"] | ["3 days"] | ["water--10 mL"]
ic101490a | IR (KBr, cm -1 ) for 1: 2071, 1609, 1551, 1410, 1399, 1389, 1311, 1214, 1117, 1063, 1034, 1012, 850, 831, 652, 586. | [] | [] | [] | [] | [] | [] | [] | [] | []
cg900552b | Synthesis of {[{Cu(dipic)} 2 (μ-bipy)] 3 2H 2 O 3 CH 2 Cl 2 } ¥ ,7.Solid 1 (0.282 g, 1  10 -3 mol) was covered with CH 2 Cl 2 (12 cm 3 ), and a solution of bipy (0.078 g, 5  10 -4 mol) in MeOH (8 cm 3 ) was carefully layered on top of the halogenated solvent. Blue tablets of 7 were formed after 20 days. Anal. Found (calculated for C 25 H 20 Cu 2 Cl 2 N 4 O 10 ): C 41.30 (40.88); H 2.65 (2.75); N 7.85 (7.63). IR cm -1 :3442s,3089w,1645s,1615-1421 s, 1350 s, 775 w, 738 w. | [] | [] | ["{[{Cu(dipic)} 2 (μ-bipy)] 3 2H 2 O 3 CH 2 Cl 2 } ¥", "C 25 H 20 Cu 2 Cl 2 N 4 O 10"] | [] | [] | ["bipy--0.078 g, 5  10 -4 mol"] | [] | ["20 days"] | ["CH 2 Cl 2--12 cm 3", "MeOH--8 cm 3"]
om200848d | Synthesis of [O(CH 2 CH 2 ImMe) 2 ]Br 2 (7). Bis(2-bromoethyl) ether (7.125 g, 30.72 mmol) was added to a solution of methylimidazole (6.025 g, 73.37 mmol) in toluene (30 mL). The mixture was heated to 90 °C for 48 h, during which time a bottom light yellow layer formed.The top layer was decanted off, and the oil was dried under vacuum.Upon standing, the oil solidified to give an off-white solid (yield 12.127 g, 99%). | [] | [] | ["[O(CH 2 CH 2 ImMe) 2 ]Br 2 (7)"] | [] | [] | ["Bis(2-bromoethyl) ether--7.125 g, 30.72 mmol", "methylimidazole--6.025 g, 73.37 mmol"] | ["90 °C"] | ["48 h"] | ["toluene--30 mL"]
ic2027708 | [Fe(bpca)(CN) 3 Mn(saltmen)] (4). The procedure was the same as for 1 except that (Ph 4 P)[Fe(pcq)(CN) 3 ] was replaced by (Bu 4 N)[Fe(bpca)(CN) 3 ] (124 mg, 0.2 mmol). Yield: 38 mg (26%) based on Fe. Anal. Calcd. for C 35 H 30 FeMnN 8 O 4 (737.46 g mol −1 ): C 56.95; H 4.07; N 15.19. Found: C 56.88; H, 4.17; N 15.17. IR (KBr) /cm −1 : 3431 (s), 2138 (s), 2110 (s),1723 (m), 1644 (sh), 1602 (s), 1538 (m), 1468 (m), 1442 (m), 1394 (m).[Fe(bpca)(CN) 3 Mn(5-Me-saltmen)]·2CHCl 3 (5). The procedure was the same as for 1 except that [Mn 2 (saltmen) 2 ](ReO 4 ) 2 was replaced by [Mn(5-Me-saltmen)(H 2 O)](ClO 4 ) (104 mg, 0.2 mmol) and chloroform was used instead of dichloromethane. Yield: 135 mg (67%) based on Mn. Anal. Calcd. for C 39 H 36 Cl 6 FeMnN 8 O 4 (1004.25 g mol −1 ): C 46.60; H 3.58; N 11.15. Found: C 46.63; H 3.65; N 11.11. | [] | [] | ["[Fe(bpca)(CN) 3 Mn(saltmen)]", "[Fe(bpca)(CN) 3 Mn(5-Me-saltmen)]·2CHCl 3"] | ["(Ph 4 P)[Fe(pcq)(CN) 3 ]--NaN", "(Bu 4 N)[Fe(bpca)(CN) 3 ]--124 mg, 0.2 mmol", "[Mn 2 (saltmen) 2 ](ReO 4 ) 2--NaN", "[Mn(5-Me-saltmen)(H 2 O)](ClO 4 )--104 mg, 0.2 mmol"] | [] | [] | [] | [] | ["dichloromethane--NaN", "chloroform--NaN"]
ja507927a | Synthesis of 1D-CuI(2-cy-pz) (9; 2-cy-pz = 2-Cyanopyrazine).The synthesis of compound 9 was carried out according to the literature.30 A solution of CuI (0.191 g; 1 mmol) in acetonitrile was mixed with 2-cy-pz in CH 2 Cl 2 (2 mL). The reaction mixture was heated at 120 °C for 6 h. Orange rod-shaped crystals and a powder sample were formed in 15% yield. | [] | [] | ["1D-CuI(2-cy-pz)", "NaN"] | ["CuI--0.191 g; 1 mmol"] | [] | ["2-cy-pz--NaN"] | ["120 °C"] | ["6 h"] | ["acetonitrile--NaN", "CH 2 Cl 2--2 mL"]
c3ce40850g | Synthesis of [Cd 2 (L) 2 (4,49-bpy)(H 2 O) 2 ] (7). A mixture of CdCl 2 ?2.5H 2 O (0.012 g, 0.05 mmol), H 2 L (0.014 g, 0.05 mmol), 4,49-bpy (0.016 g, 0.1 mmol) and water (8 mL) was placed in a Teflon reactor (15 mL). The mixture was heated at 120 uC for 2 This journal is ß The Royal Society of Chemistry 2013 CrystEngComm, 2013, 15, 7360–7371 ¦ 7361 CrystEngComm Paper Published on 09 August 2013. Downloaded by Monash University on 22/08/2013 06:00:19. View Article Online days and then it was gradually cooled to room temperature.The colorless crystals were obtained in a 45% yield. Anal. calcd for C 38 H 30 N 4 O 12 Cd 2 (M r = 959.46): C, 47.57; H, 3.15; N, 5.84. | [] | [] | ["[Cd 2 (L) 2 (4,49-bpy)(H 2 O) 2 ]", "C 38 H 30 N 4 O 12 Cd 2"] | ["CdCl 2 ?2.5H 2 O--0.012 g, 0.05 mmol"] | [] | ["H 2 L--0.014 g, 0.05 mmol", "4,49-bpy--0.016 g, 0.1 mmol"] | ["120 uC"] | ["2 days"] | ["water--8 mL"]
cg400507n | Synthesis of [Mn 2 (tppn)(H 2 O) 6 ](ad c) 2 ·3H 2 O(2).It c an be prepared following either method I or method II described above for 1a. As is the case for 1a, the product formation is independent of the Mn(II) salt used. Therefore, one method is reported here. In a 10 mL RBF, 30.6 mg (0.125 mmol) of Mn(OAc) 2 , 27.5 mg (0.0625 mmol) of tppn, and 14.2 mg (0.125 mmol) of H 2 adc were dissolved in 4 mL of methanol. The reaction mixture was allowed to stir for 3 h and then evaporated to dryness. The resulting residue was treated with a 1:1 mixture of acetonitrile and toluene (2 mL) to remove acetic acid completely, which provided an oﬀ-white solid. Yield: 41.5 mg (69.0%). | [] | [] | ["[Mn 2 (tppn)(H 2 O) 6 ](ad c) 2 ·3H 2 O", "not available"] | ["Mn(OAc) 2--30.6 mg, 0.125 mmol"] | [] | ["tppn--27.5 mg, 0.0625 mmol", "H 2 adc--14.2 mg, 0.125 mmol"] | [] | ["3 h"] | ["methanol--4 mL", "acetonitrile--2 mL", "toluene--2 mL"]
b212181f | Large single crystals of 1 were prepared in a gel system with molar composition 1.0 Zn(OAc) 2 ·2H 2 O+1.0 H 3 PO 3 +7.0 2-aminopyridine+488 H 2 O. Typically, 0.25 g of Zn(OAc) 2 ·2H 2 O was first dispersed into 10 mL of distilled water with stirring, followed by addition of 0.749 g of 2-aminopyridine. H 3 PO 3 (0.093 g) was finally added to the above reaction mixture with stirring. The reagents with an initial pH value of 6.0 were transferred into a Teflon-lined stainless steel autoclave and heated at 200 °C for 5 days. The product containing plateshaped large single crystals was filtered and washed thoroughly with deionized water and dried at 70 °C. X-Ray powder diffraction patterns were recorded on a Simens D5005 X-ray diffractometer with Cu-Ka radiation (l = 1.5418 Å). The experimental X-ray powder diffraction pattern of 1 agrees with the simulated one derived from structural data, proving that the as-synthesized product is a single phase. | [] | [] | ["1"] | ["Zn(OAc) 2 \n2H 2 O--0.25 g"] | [] | ["H 3 PO 3--0.093 g", "2-aminopyridine--0.749 g"] | ["200 \n°C"] | ["5 days"] | ["distilled water--488 mL"]
cg400420h | Yield of 4·H 2 O: 2.5 mg, 11%. IR (KBr): 2178, 2135, 1487, 1224, 1147, 961, 791, 550 cm −1 . Anal. Calcd for C 20 H 22 CuF 4 N 5 O(4·H 2 O) C, 49.22; H, 4.54; N, 14.35. Found: C, 48.94; H, 3.85; N, 14.29%.Synthesis of PPh 4 [Cu I (F 4 TCNQ II− )] (5). A solution of [Cu(MeCN) 4 ]ClO 4 (15.3 mg, 0.047 mmol) in MeCN (3 mL) was mixed with a solution of PPh 4 Br (195 mg, 0.47 mmol) and 2,6-lutidine (0.1 mL) in MeOH (3 mL). This solution was diﬀused slowly into a solution of F 4 TCNQH 2 (13 mg, 0.047 mmol) in DMF (1 mL), yielding large green crystals. The product was ﬁltered and air-dried. | [] | [] | ["4·H 2 O", "PPh 4 [Cu I (F 4 TCNQ II− )]"] | ["[Cu(MeCN) 4 ]ClO 4--15.3 mg, 0.047 mmol"] | [] | ["PPh 4 Br--195 mg, 0.47 mmol", "2,6-lutidine--0.1 mL", "F 4 TCNQH 2--13 mg, 0.047 mmol"] | [] | [] | ["MeCN--3 mL", "MeOH--3 mL", "DMF--1 mL"]
j.jorganchem.2008.08.034 | 1 H NMR (DMSO-d 6 ) d 2.54 (CH 3 , d), 2.85 (CH 2 , s), 7.72  7.53 (PPN, m), 8.88 (NH, b).2.2. Preparation of [PPN][SCH 2 CON(CH 3 ) 2 ] NaSCH 2 CON(CH 3 ) 2 (78 mg, 0.55 mmol) and PPNCl (287 mg, 0.5 mmol) were dissolved in 25 mL MeOH and reﬂuxed for 4.5 h.The solvent was removed under reduced pressure. The resulting mixtures were dissolved in CH 3 CN. After stirring for 1 h, the solution was ﬁltered and the solvent removed under reduced pressure.The resulting white solid was puriﬁed by recrystallization from CH 3 CN/Et 2 O. Yield: 75%.1 H NMR (DMSO-d 6 ) d 2.65 (CH 3 , s), 2.74 (CH 2 , s), 3.12(CH 3 , s), 7.72  7.53 (PPN, m). | [] | ["1 h"] | ["[PPN][SCH 2 CON(CH 3 ) 2 ] NaSCH 2 CON(CH 3 ) 2"] | [] | [] | ["SCH 2 CON(CH 3 ) 2--78 mg, 0.55 mmol", "PPNCl--287 mg, 0.5 mmol"] | ["reflux"] | ["4.5 h"] | ["MeOH--25 mL", "CH 3 CN--25 mL", "Et 2 O--not specified"]
j.molstruc.2011.05.020 | Found: C, 57.6; H, 4.0; and N, 3.3%.2.3. [{Cu(tsac)(dppe)} 2 ( l -dppe)]4CH 3 CN l -bis(diphenylphosphanyl)ethane-bis{(1,1-dioxide-1,2benzoisothiazol-3-thionatej S) [bis(diphenylphosphanyl)ethanej 2 P:P 0 ] copper(I)} solvato tetrakis(acetonitrile) (2) A red solution of [Cu 4 (tsac) 4 (CH 3 CN) 2 ] (10 mg/0.04 mmol of Cu + ) in CH 3 CN (6 mL) was dropped over another solution of dppe (16 mg/0.04 mmol) in CH 2 Cl 2 (4 mL) (molar relation Cu/dppe: 1:1). The color of the solution changed from red to yellow. After 48 h, yellow crystals appeared. The crystals were air unstable. For that reason they were kept in mother liquor until they were studied by DRX. To obtain reproducible composition analysis, this complex was powdered in agate mortar. Its grinding lead to the lost of the crystallization solvent molecules. Analytical percent composition calculated for C 92 H 80 Cu 2 N 2 O 4 P 6 S 4 : C, 64.3; H, 4.7; and N, 1.6%. Found: C, 64.9; H, 4.4, and N, 1.9%.2.4. Ag 2 (tsac) 2 (dppm) 3.(3) To a solution of bis(diphenylphosphanyl)methane (23 mg/ 0.06 mmol) in 6 mL of CH 3 CN solid [Ag 6 (tsac) 6 ] (10 mg/0.03 mmol of Ag + ) was added. The mixture was kept at room temperature under mechanical stirring until a clear yellow solution was obtained. Yellow crystals appeared after 3 days of slow evaporation of the solvent. The crystals were air stable, but they weren’t useful for X-ray diffraction studies. Analytical percent composition calculated for C 44,5 H 37 AgNO 2 P 3 S 2 : C, 60.6; H, 4.2; and N, 1.6%. | [] | [] | ["{Cu(tsac)(dppe)} 2 ( l -dppe) 4CH 3 CN", "Ag 2 (tsac) 2 (dppm) 3"] | ["[Cu 4 (tsac) 4 (CH 3 CN) 2 ]--10 mg/0.04 mmol of Cu +", "[Ag 6 (tsac) 6 ]--10 mg/0.03 mmol of Ag +"] | [] | ["l -bis(diphenylphosphanyl)ethane-bis{(1,1-dioxide-1,2benzoisothiazol-3-thionatej S) [bis(diphenylphosphanyl)ethanej 2 P:P 0 ] copper(I)}--NaN", "bis(diphenylphosphanyl)methane--23 mg/ 0.06 mmol"] | ["room temperature"] | ["48 h", "3 days"] | ["CH 3 CN--6 mL", "CH 2 Cl 2--4 mL"]
b618258e | Preparation of [Nd 2 (L 1 ) 3 ](ClO 4 ) 6 . Nd(ClO 4 ) 3 (2.9 cm 3 of 0.062M stock solution in MeCN, 0.18 mmol) was added to a solution of L 1 (159 mg, 0.27 mmol) in MeCN (2 cm 3 )and the pale purple solution was stirred for 4 h. Diisopropyl ether diffusion into the solution gave pale purple crystals of [Nd 2 (L 1 ) 3 ](ClO 4 ) 6 . Yield: 206 mg, 86%. ES MS: m/z 343.2 {Nd 2 (L 1 ) 3 } 6+ , 431.8 {Nd 2 (L 1 ) 3 ClO 4 } 5+ , 564.7 {Nd 2 (L 1 ) 3 (ClO 4 ) 2 } 4+ , 786.0 {Nd 2 (L 2 ) 3 (ClO 4 ) 3 } 3+ , 933.3 {Nd 2 (L 1 ) 2 (ClO 4 ) 4 } 2+ (weak), 1229.4 {Nd 2 (L 1 ) 3 (ClO 4 ) 4 } 2+ , 1524.6 {Nd 2 (L 1 ) 4 (ClO 4 ) 4 } 2+ , 1672.2 {Nd 4 (L 1 ) 6 (ClO 4 ) 9 } 3+ , 1893.8 {Nd 6 (L 1 ) 9 (ClO 4 ) 14 } 4+ , 2558.0 {Nd 2 (L 1 ) 3 (ClO 4 ) 5 } + . IR (KBr disk): m (cm −1 ) 3146 (w), 2980 (w), 2939 (w), 2876 (w), 1587 (s), 1518 (w), 1483 (m), 1459 (m), 1440 (m), 1425 (m), 1391 (w), 1380 (w), 1363 (w), 1350 (m), 1300 (w), 1273 (w), 1240 (w), 1200 (w), 1092 (s), 1019 (w), 1010 (m), 975 (w), 947 (w), 933 (w), 889 (w), 833 (w), 793 (m), 768 (m), 740 (w), 702 (w), 675 (m), 636 (w), 625 (s). Found 46.39, H 4.71, N 12.22%; C 102 H 114 Cl 6 N 24 Nd 2 O 30 (2657.34) requires C 46.10, H 4.32, N 12.65%. | [] | [] | ["[Nd 2 (L 1 ) 3 ](ClO 4 ) 6"] | ["Nd(ClO 4 ) 3--2.9 cm 3 of 0.062M stock solution in MeCN, 0.18 mmol"] | [] | ["L 1--159 mg, 0.27 mmol"] | [] | ["4 h"] | ["MeCN--2 cm 3"]
s0108270111021512 | The resulting mixture was stirred for 1 h to form a colourless solution and was then ﬁltered. Diethyl ether (20 ml) was layered onto the ﬁltrate and colourless prisms of [Hg(Tab) 2 (ebbm)](PF 6 ) 2 0.25H 2 O, (I), formed after several days. These were collected by ﬁltration, washed with Et 2 O and dried in vacuo (yield 0.092 g, 85.0% based on Hg). Analysis found: C 37.32, H 3.70, N 7.58%; calculated for C 34 H 40.5 F 12 HgN 6 O 0.25 P 2 S 2 : C 37.40, H 3.75, N 7.70%. IR (KBr, , cm 1 ): 1615 (w), 1492 (m), 956 (m), 840 (s). | [] | ["several days"] | ["[Hg(Tab) 2 (ebbm)](PF 6 ) 2 0.25H 2 O"] | ["Hg--NaN"] | [] | ["Tab--NaN", "ebbm--NaN"] | [] | ["1 h"] | ["Diethyl ether--20 ml"]
c4ra10331a | [Cd(tdc)(bip)] n (2). A mixture of H 2 tdc (17.2 mg, 0.1 mmol), Cd(OAc) 2 $2H 2 O (26.7 mg, 0.1 mmol), bip (20.4 mg, 0.1 mmol), and 10 mL deionized water was sealed in a 25 mL Teon-lined stainless steel vessel and heated at 120  C for 5 days under autogenous pressure, followed by cooling to room temperature at a rate of 5  Ch 1 . Yellow prismatic crystals of 2 were collected (yield: 35% based on cadmium). Elemental analysis calcd (%) for C 17 H 18 N 4 O 4 SCd: C, 41.91; H, 3.70; N, 11.50. Found: C, 41.89; H, 3.73; N, 11.51. IR (cm 1 ): 3112(m), 2928(w), 1536(m), 1509(m), 1423(s), 1349(s), 1270(m), 1154(m), 1127(w), 1090(w), 999(m), 942(w), 859(w), 844(w), 816(m), 797(m), 754(m), 745(s), 674(s). | [] | [] | ["[Cd(tdc)(bip)] n", "C 17 H 18 N 4 O 4 SCd"] | ["Cd(OAc) 2 $2H 2 O--26.7 mg, 0.1 mmol"] | [] | ["H 2 tdc--17.2 mg, 0.1 mmol", "bip--20.4 mg, 0.1 mmol"] | ["120 \n C"] | ["5 days"] | ["deionized water--10 mL"]
c3ce42219d | IR (KBr, cm −1 ): 3404(w), 3065(w), 1707(w), 1599(s), 1538(s), 1385(vs), 1249(w), 1163(w), 1072(w), 1028(w), 920(w), 881(w), 825(m), 776(m), 744(w), 690(m), 633(w), 467(w). | [] | [] | [] | [] | [] | [] | [] | [] | []
c4ce00375f | Synthesis of compound [Cu(H 2 L)][(H 2 O) 2 ](5).Compound 5 was obtained using a method similar to that of 1 from a mixture of H 4 L (0.0887 g, 0.3333 mmol), CuSO 4 ·5H 2 O (0.1665 g, 0.6666 mmol), and 10 mL of H 2 O. Blue-green plate crystals (0.064 g) were collected in a satisfying yield (53%, based on H 4 L). Elemental analysis (%) calcd for C 8 H 14 CuO 8 P 2 (363.67): C 26.42, H 3.88; found: C 26.37, H 3.96. IR (KBr, cm −1 ): 3519.3 (m, b), 3443.4 (m, sh), 3096.0 (m, b), 1632.6 (w), 1482.4 (vw), 1454.1 (w), 1374.9 (w), 1353.9 (w), 1208.1 (m), 1154.2 (s), 1132.8 (vs), 1069.9 (vs), 915.8 (s), 897.0 (s), 702.7 (vw), 629.8 (w), 586.0 (s), 527.7 (m), 454.0 (w). | [] | [] | ["[Cu(H 2 L)][(H 2 O) 2 ]", "C 8 H 14 CuO 8 P 2"] | ["CuSO 4 \n5H 2 O--0.1665 g, 0.6666 mmol"] | [] | ["H 4 L--0.0887 g, 0.3333 mmol"] | [] | [] | ["H 2 O--10 mL"]
a703167j | [SnMe 2 (H 2 O)(PN 2 2H)]?0.5H 2 O 3. To PN? HCl (2.06 g, 10 mmol) dissolved in ethanol–water (80:20 v/v, 50 cm 3 ) were added solid NaOH (0.40 g, 10 mmol) and AgNO 3 (1.70 g, 10 mmol); the AgCl formed after stirring was ﬁltered out to leave solution A. To SnMe 2 Cl 2 (1.10 g, 5 mmol) in the same solvent (25 cm 3 ) was added solid Ag(O 2 CMe) (1.67 g, 10 mmol) and the AgCl formed after stirring was ﬁltered out to leave solution B. | [] | [] | ["[SnMe 2 (H 2 O)(PN 2 2H)]?0.5H 2 O"] | ["NaOH--0.40 g, 10 mmol", "AgNO 3--1.70 g, 10 mmol", "SnMe 2 Cl 2--1.10 g, 5 mmol", "Ag(O 2 CMe)--1.67 g, 10 mmol"] | [] | ["PN? HCl--2.06 g, 10 mmol"] | [] | [] | ["ethanol–water--80:20 v/v, 50 cm 3", "ethanol–water--25 cm 3"]
c4ce00597j | The mixture was sealed in a 25 mL Teflo n-lined stainless steel reactor, heated at 90 °C for 72 h, and subse quently cooled to roo m temperature at a rate of 0.8 °Ch −1 . Red block crystals of 3 in ca. 40% yield were obtained. Anal. calcd for C 50 H 80 N 37 O 77 Co 8 K 5 (%): C, 19.38; H, 2.60; N, 16.73.Found (%): C, 19.57; H, 2.69; N, 16.59. IR (KBr, cm −1 ): 3448s, 1668s, 1394w, 1408vs, 1311m, 1123m, 846w, 704w, 530w.Caution: Perchlorate salts and its complexes of metal ions are potentially explosive. Only a small amount of material should be prepared, and it should be handled with care. | ["room temperature"] | [] | ["C 50 H 80 N 37 O 77 Co 8 K 5"] | [] | [] | [] | ["90 \nC"] | ["72 h"] | []
zkri-2014-1818 | Synthesis of the complex K 2 [Ni(CN) 4 ] was prepared by mixing stoichiometric amounts of nickel(II) chloride with potassium cyanide in water solution. K 2 [Ni(CN) 4 ]·H 2 O (0.259 g, 1 mmol) to which was added ZnCl 2 (0.136g, 1 mmol) became slurry of Zn[Ni(CN) 4 ]·H 2 O. The mixture was reuxed with stirring for 3h at 50 °C in a temperature-controlled bath, and then cooled to room temperature. The complex 1 was disolved of [ZnNi(CN) 4 ]·H 2 O (2 mmol, 0.492 g) in water (20mL). To this solution, fumaric acid (2 mmol, 0.116) dissolved in water (10mL) was added with continuous stirring. Aer a few minutes, ammonium hydroxide solution was added a few drops to this solution with continuous stirring approximately for 4h at 55 °C in a temperature-controlled bath. The solution obtained was ltered and kept for crystallization at room temperature. Suitable crystals for X-ray measurements were formed by slow evaporation aer a week. The freshly prepared complex was analyzed for C, H and N: Yield: 0.316 g, 30.91% based on ZnCl 2 . Anal. Found (Calc.) (%) for C 8 H 18 N 8 NiO 6 Zn 2 (1) (M W = 511.75 g/ mol): C, 19.17 (18.78); H, 3.34 (3.55); N, 21.93 (21.90). | [] | [] | ["C 8 H 18 N 8 NiO 6 Zn 2"] | ["nickel(II) chloride--NaN", "ZnCl 2--0.136 g, 1 mmol"] | ["ammonium hydroxide solution--a few drops"] | ["fumaric acid--2 mmol, 0.116 g"] | ["55 \nC"] | ["4 h"] | ["water--20 mL"]
c4ce02121e | calc. for C 2 H 3 CuN 4 S: C, 13.43; H, 1.68; N, 31.34%. Found: C, 13.72; H, 1.58; N, 31.42%.ĳCu 2 Ĳmttz )Cl] (2). AmixtureofCuĲAc) 2 ĴH 2 O (0.12 g, 0.60 mmol) and Hmttz (0.058 g, 0.50 mmol) in 10 mL distilled water was stirred for 20 min at room temperature. When the pH value of the mixture was adjusted to about 1.6 with 1.0 M HCl, the mixture was transferred into a Teflon-lined stainless-steel vessel (25 mL) and then heated at 140 °C for 3 days under autogenous pressure. After cooling to room temperature slowly, light yellow block crystals were filtered off and washed with distilled water. Yield: 38% (based on Cu) for 2. Anal. | [] | [] | ["[Cu 2 (mttz)Cl]"] | ["Cu(Ac) 2 ĴH 2 O--0.12 g, 0.60 mmol"] | ["HCl--1.0 M"] | ["Hmttz--0.058 g, 0.50 mmol"] | ["140 \nC"] | ["3 days"] | ["distilled water--10 mL"]
ic501395p | Calcd (%) for C 58 H 60 N 10 O 16 Eu 2 : C 47.81, H 4.15, N 9.61. Found: C 47.68, H 4.21, N 9.39.Synthesis of [Gd 2 (azdc) 3 (DMA) 2 ] n ·2n(DMA) (3). The preparation of 3 was similar to that of 1 , except that GdCl 3 ·6H 2 O (0.0372 g, 0.10 mmol) replaced SmCl 3 ·6H 2 O. Yield: ca. 88% (based on H 2 azdc). Anal. | [] | [] | ["[Gd 2 (azdc) 3 (DMA) 2 ] n ·2n(DMA)", "C 58 H 60 N 10 O 16 Eu 2"] | ["GdCl 3 ·6H 2 O--0.0372 g, 0.10 mmol"] | [] | ["H 2 azdc--NaN"] | [] | [] | []
cg501629n | [{(Me 2 Sn) 2 O(cis-e,a-1,2-chdcaOEt) 2 } 2 ](3). cis-e,a-1,2-Cyclohexanedicarboxylic acid (0.500 g, 2.90 mmol) and dimethyltin oxide (0.479 g, 2.90 mmol) were dissolved in a solvent mixture of ethanol and toluene (1:1 v/v, 30 mL) and heated to reﬂux for 16 h in the presence of a Dean−Stark trap. A white powder precipitated that was ﬁltered and washed with a 1:1 mixture of hexane and ethanol. Crystals suitable for single-crystal X-ray diﬀraction analysis could be obtained upon recrystallization from chloroform. Yield 0.30 g (29%). Mp 217−219 °C. IR (KBr): v  = 2936 (m), 2862 (m), 1734 (s), 1618 (m), 1562 (s), 1455 (m), 1383 (m), 1309 (m), 1276 (m), 1215 (m), 1177 (m), 1099 (w), 1037 (m), 927 (w), 854 (w), 792 (m), 649 (m), 572 (m), 491 (m) cm −1 .C 48 H 84 O 18 Sn 4 (1423.91): calcd. C 40.5, H 5.9; found C 40.8, H 6.0. | [] | [] | ["(Me 2 Sn) 2 O(cis-e,a-1,2-chdcaOEt) 2"] | ["dimethyltin oxide--0.479 g, 2.90 mmol"] | [] | ["cis-e,a-1,2-Cyclohexanedicarboxylic acid--0.500 g, 2.90 mmol"] | ["reflux"] | ["16 h"] | ["ethanol--15 mL", "toluene--15 mL"]
cryst6030023 | 1D {[Cd(H 2 O) 6 ][Cd 2 (atr) 2 ( µ 2 -btc) 2 (H 2 O) 4 ] 2H 2 O} n : A portion of Cd(OAc) 2 ¨ 2H 2 O (10.7 mg, 0.04 mmol) and 4,4 1 -bis(1,2,4-triazol-4-yl) (btr) (16.3 mg, 0.12 mmol) was combined in 1 mL of water in a DURAN glass tube and shaken for about 3 min. Then a solution of benzene-1,3,5-tricarboxylic acid (H 3 btc) (8.4 mg, 0.04 mmol) and Et 3 N/H 2 O (0.75 mL of 0.16 mol/L, 3eq. to H 3 btc) in 2.5 mL of water prepared in an ultrasonic bath at 45–50 ˝ C was added to the previous mixture. The sealed glass tube was shaken for about 5 min and then placed in a programmable furnace, heated to 125 ˝ C for 3 h and held at that temperature for 48 h, then cooled at a rate of 5 ˝ C/h to ambient temperature. | [] | [] | ["{[Cd(H 2 O) 6 ][Cd 2 (atr) 2 ( µ 2 -btc) 2 (H 2 O) 4 ] 2H 2 O} n"] | ["Cd(OAc) 2 ¨ 2H 2 O--10.7 mg, 0.04 mmol"] | [] | ["4,4 1 -bis(1,2,4-triazol-4-yl) (btr)--16.3 mg, 0.12 mmol", "benzene-1,3,5-tricarboxylic acid (H 3 btc)--8.4 mg, 0.04 mmol"] | ["125 ˝ C"] | ["3 h", "48 h"] | ["water--1 mL", "Et 3 N/H 2 O--0.75 mL of 0.16 mol/L, 3eq. to H 3 btc"]
ic062338l | Synthesis of [Zn(Meen) 2 ] 2 [(4,4′-bipy)Zn 2 As 8 V 12 O 40 (H 2 O)] (1).A mixture of NH 4 VO 3 (1 mmol), As 2 O 3 (0.5 mmol), ZnCl 2 ‚7H 2 O (0.27 mmol), 4,4′-bipy (0.8 mmol), Meen (0.8 mL), and HNO 3 (0.1 mL, 16 M) was dissolved in distilled water (6 mL). Then the solution was sealed in a 15-mL Teflon-lined bomb at 170 °C for 5 days and resulted in brown block crystals of 1 (yield: ca. 59.8% based on V). Anal. Calcd for C 22 H 54 As 8 N 10 O 41 V 12 Zn 4 : C, 10.21; H, 2.10; N, 5.41; V, 23.63; As, 23.17; Zn, 10.11. Found: C, 10.27; H, 2.21; N, 5.32; V, 23.56; As, 23.19; Zn, 10.19. IR (KBr pellet, cm -1 ): 3457 (w), 3317 (w), 3251 (s), 2960 (w), 2917 (w), 1609 (s), 1588 (m), 1460 (w), 1418 (w), 1381 (w), 1227 (w), 1067 (w), 988 (s), 823 (m), 717 (s), 636 (m), 540 (w), 503 (w), 461 (m).(16) Zheng, S. T.; Zhang, J.; Xu, J. Q.; Yang, G. Y. Eur. J. Inorg. Chem.2004, 2004-2007.(17) (a) Tao, J.; Zhang, X. M.; Tong, M. L.; Chen, X. M. J. Chem. Soc., Dalton Trans. 2001, 770-771. (b) Lu, C. Z.; Wu, C. D.; Zhuang, H.H.; Huang, J. S. Chem. Mater. 2002, 14, 2649-2651. (c) Liu, C. M.; Zhang, D. Q.; Xiong, M.; Zhu, D. B. Chem. Commun. 2002, 14161417. (d) Lisnard, L.; Dolbecq, A.; Mialane, P.; Marrot, J.; Codjovi, E.; Se´cheresse, F. J. Chem. Soc., Dalton Trans. 2005, 3919-3922.(18) (a) Lu¨, J.; Shen, E. H.; Yuan, M.; Li, Y. G.; Wang, E. B.; Hu, C. W.; Xu, L.; Peng, J. Inorg. Chem. 2003, 42, 6956-6958. (b) Lu¨, J.; Li, Y. G.; Shen, E. H.; Yuan, M.; Wang, E. B.; Hu, C. W.; Xu, L. J. | [] | [] | ["[Zn(Meen) 2 ] 2 [(4,4′-bipy)Zn 2 As 8 V 12 O 40 (H 2 O)]", "C 22 H 54 As 8 N 10 O 41 V 12 Zn 4"] | ["ZnCl 2 ‚7H 2 O--0.27 mmol", "NH 4 VO 3--1 mmol", "As 2 O 3--0.5 mmol"] | ["HNO 3--0.1 mL, 16 M"] | ["4,4′-bipy--0.8 mmol", "Meen--0.8 mL"] | ["170 \nC"] | ["5 days"] | ["distilled water--6 mL"]
zaac.201500799 | Synthesis of [Eu 3 (8-HQCA) 3 (COOH)(OH) 2 (H 2 O) 3 ] n ·nH 2 O: A mixture of EuCl 3 ·6H 2 O (36.7 mg, 0.1 mmol), 8-HQCA (18.9 mg, 0.1 mmol), dimethylformamide (DMF, 1 ml), methanol (3 mL), H 2 O (8 mL), and NaOH solution (0.65 mol·L –1 , 1 mL) was sealed in a 25 mL stainless-steel reactor with Teflon liner and heated to 120 °C for 4 d. Afterwards, the system was cooled to room temperature gradually and the colorless crystal was collected by filtration, washed with ethanol and deionized water. Yield: 0.038 g (32.5 %). | [] | [] | ["[Eu 3 (8-HQCA) 3 (COOH)(OH) 2 (H 2 O) 3 ] n ·nH 2 O"] | ["EuCl 3 ·6H 2 O--36.7 mg, 0.1 mmol"] | [] | ["8-HQCA--18.9 mg, 0.1 mmol"] | ["120 °C"] | ["4 d"] | ["dimethylformamide (DMF)--1 ml", "methanol--3 mL", "H 2 O--8 mL", "NaOH solution--0.65 mol·L –1 , 1 mL"]
c3dt51184g | Synthesis of [Ln 2 Sr(pda) 6 (H 2 O) 5 ]·4Him·C 2 H 5 OH·nH 2 O (Ln = Eu (4), n = 5; Gd (5), n = 4). Complexes 4 and 5 were obtained through the synthetic method similar to those of 1–3, except for further increasing the amount of imidazole to 0.0476 g (0.7 mmol). Yields of 4 and 5 are 0.0132 g (28%, based on Eu) and 0.0150 g (32%, based on Gd), respectively. Anal. Calcd for C 56 H 64 Eu 2 N 14 O 35 Sr (4): C, 35.69; H, 3.42; N, 10.40%. Found: C, 35.08; H, 3.47; N, 10.38%. Selected IR data (KBr, cm −1 ): 3441(w), 3139(m), 1622(s), 1435(s), 1391(s), 1277(s), 1190(s), 1076(s), 1021(s), 918(s), 863(s), 770(s), 731(s), 663(s). Anal. Calcd for C 56 H 62 Gd 2 N 14 O 34 Sr (5): C, 35.83; H, 3.33; N, 10.45%. Found: C, 35.64; H, 3.18; N, 10.53%. Selected IR data (KBr, cm −1 ): 3442(w), 3140(m), 1621(s), 1436(s), 1392(s), 1278(s), 1190(s), 1075(s), 1022(s), 918(s), 862(s), 770(s), 732(s), 663(s). | [] | [] | ["[Ln 2 Sr(pda) 6 (H 2 O) 5 ]·4Him·C 2 H 5 OH·nH 2 O", "C 56 H 64 Eu 2 N 14 O 35 Sr", "C 56 H 62 Gd 2 N 14 O 34 Sr"] | [] | [] | ["pda--NaN", "imidazole--0.0476 g (0.7 mmol)"] | [] | [] | []
c8nj05701j | Syntheses Single crystals suitable for single crystal X-ray diﬀraction analysis were obtained by a solvothermal method for all CPs 1–5.Synthesis of {[Pr 2 (2,5-FDA) 2 (H 2 O) 10 ] n 2+ n[(2,5-FDA) 2 6(H 2 O)]} (1). To the suspension of 2,5-H 2 FDA (0.030 g, 0.2 mmol) in 3 mL DMF, 9 mL of an aqueous solution of Pr(NO 3 ) 3 6H 2 O(0.087g, 0.2 mmol) was added dropwise with continuous stirring. After 40 minutes of stirring, the resulting reaction mixture was sealed in a 23 mL Teflon-lined stainless steel autoclave and was heated under autogenous pressure at 120 1C for 3 days. Then the reaction bomb was gradually cooled to room temperature at the rate of 5 1Ch 1 . The crystalline precipitates were transferred along with a mother liquid to a glass vial and kept undisturbed for 20 days at room temperature. Green hexagonal block-shaped crystals were obtained and isolated (yield = 56% based on Pr).FT-IR (KBr pellets, cm 1 ): 3329(m), 2990(w), 1656(m), 1568(m), Paper NJC Published on 03 January 2019. Downloaded by Boston University on 1/14/2019 2:48:54 PM. View Article Online | [] | ["20 days"] | ["{[Pr 2 (2,5-FDA) 2 (H 2 O) 10 ] n 2+ n[(2,5-FDA) 2 6(H 2 O)]}"] | ["Pr(NO 3 ) 3 6H 2 O--0.087g, 0.2 mmol"] | [] | ["2,5-H 2 FDA--0.030 g, 0.2 mmol"] | ["120 1C"] | ["3 days"] | ["DMF--3 mL", "water --9 mL"]
j.snb.2017.04.151 | 6 temperature, green block crystals of 3 were obtained in 76% yield based on L 2 . Anal. Calcd for C 90 H 78 N 12 O 22 Ni 3 : C, 58.25; H, 4.24; N, 9.06%. Found: C, 58.38; H, 4.22; N, 9.12%. IR (KBr pellet, cm −1 ): 3444 (m), 1607 (s), 1551 (s), 1388 (s), 1182 (w), 1132 (w), 1072 (w), 1051 (w), 952 (w), 858 (w), 784 (s), 709 (w), 669 (w), 650 (w), 476 (w). 2.5. Preparation of [Cd 3 (L 2 ) 3 (BTB) 2 ]·H 3 BTB·3H 2 O (4) A mixture of L 2 (21.0 mg, 0.10 mmol), Cd(NO 3 ) 2 ·4H 2 O (61.6 mg, 0.20 mmol), H 3 BTB (43.8 mg, 0.10 mmol) and NaOH (12.0 mg, 0.3 mmol) in H 2 O (10 ml) was sealed in a Teflonlined stainless steel container and heated at 120 °C for 3 days. After being cooled to room temperature, colorless block crystals of 4 were obtained in 42% yield based on L 2 . Anal. Calcd for C 117 H 84 N 12 O 21 Cd 3 : C, 60.28; H, 3.63; N, 7.21%. Found: C, 60.46; H, 3.75; N, 7.15%. IR (KBr pellet, cm −1 ): 3449 (m), 3136 (m), 1698 (s), 1606 (s), 1407 (w), 1580 (s), 1509 (s), 1401 (s), 1274 (m), 1185 (m), 1075 (m), 965 (m), 850 (m), 770 (s), 688 (s), 648 (w), 531 (m), 481 (w). 2.6. Crystal structure determination Diffraction data of 1 - 4 were collected on a Bruker Smart Apex II CCD with graphite monochromated Mo Kα radiation source (λ = 0.71073 Å) in multi-scan mode at 293(2) K. The diffraction data were integrated by using the SAINT program [19], which was also used for the intensity corrections for the Lorentz and polarization effects. Semi-empirical absorption corrections were applied using the SADABS program [20]. The structures were solved by direct methods using SHELXS-2014 [21] and all the non-hydrogen atoms were refined anisotropically on F 2 by the full-matrix least-squares technique with the SHELXL2014 [22] crystallographic software package. The hydrogen atoms, except those of water molecules, were generated geometrically and refined isotropically using the riding model. The topology of 4 was calculated by TOPOS [23] and the structure diagrams were drawn by using | [] | [] | ["C 90 H 78 N 12 O 22 Ni 3", "[Cd 3 (L 2 ) 3 (BTB) 2 ]·H 3 BTB·3H 2 O", "C 117 H 84 N 12 O 21 Cd 3"] | ["Cd(NO 3 ) 2 ·4H 2 O--61.6 mg, 0.20 mmol", "NaOH--12.0 mg, 0.3 mmol"] | [] | ["L 2--21.0 mg, 0.10 mmol", "H 3 BTB--43.8 mg, 0.10 mmol"] | ["120 \nC"] | ["3 days"] | ["H 2 O--10 ml"]
j.molstruc.2011.12.025 | 2.2.2. {[Zn(L 2 ) 2 ]2BF 4 2HCCl 3 2H 2 O} n (2) Synthesis of 2 was similar to that of 1. A mixture of CH 3 OH and CHCl 3 (1:1, 8 mL), as a buffer layer, was carefully layered over a solution of L 2 (0.06 mmol, 17.16 mg) in CHCl 3 (6 mL). A solution of Zn(BF 4 ) 2 6H 2 O (0.06 mmol, 20.7 mg) in CH 3 OH (6 mL) was then layered over the buffer layer, and the resultant reaction was left to stand at room temperature. After 3 weeks, colorless block single crystals appeared at the boundary. The solvent molecules HCCl 3 in this compound will lose after exposure in air. Yield: 30% (based on L 2 ). Anal. Calcd. for C 36 H 32 B 2 F 8 N 8 O 2 Zn (the solvent molecules HCCl 3 lost): C, 51.00; H, 3.81; N, 13.22%. Found: C, 50.58; H, 3.91; N, 13.12%. IR (KBr, cm 1 ): 3445s, 2360m, 1603w, 1479s, 1287s, 1244m, 1115w, 1007s, 817s, 743s, 580w. | [] | [] | ["{[Zn(L 2 ) 2 ]2BF 4 2HCCl 3 2H 2 O} n", "C 36 H 32 B 2 F 8 N 8 O 2 Zn"] | ["Zn(BF 4 ) 2 ?6H 2 O--0.06 mmol, 20.7 mg"] | [] | ["L 2--0.06 mmol, 17.16 mg"] | ["room temperature"] | ["3 weeks"] | ["CH 3 OH--6 mL", "CHCl 3--6 mL"]
asia.200900181 | 2.49 g (97 %); m.p.: 182 8 C; T dec,onset = 259 8 C; IR (KBr, 25 8 C): n˜ = 2857 (m), 2196 (s), 1622 (vs), 1402 (m), 1313 (s), 1080 (s), 930 (w), 642 (m), 592 (m), 553 cm 1 (w); Raman (200 mW, 25 8 C): n˜ = 2857 (3), 2178/2142 (9), 1606/1592 (2), 1402 (5), 1330/1306 (1), 1001 (1), 882 (1), 642 (10), 611 (1), 230 (4), 140 cm 1 (3); 1 H NMR ([D 6 ]DMSO, 400 MHz, 25 8 C): d = 8.49 ppm (s, CHO); 13 C NMR ([D 6 ]DMSO, 101 MHz, 25 8 C): d= 172.9 (s, CHO), 123.4 ppm (s, CN); 14 N NMR ([D 6 ]DMSO, 28.9 MHz, 25 8 C): d = 190 (s, Dn 1/2 = 1156 Hz, CN), 245 ppm (s, Dn 1/2 = 1927 Hz, N-CHO); MS (FAB  , Xenon, 6 keV, m-NBA-matrix), m/z (%): 69 (24) [M]; elemental analysis: calcd (%) for C 2 HKN 2 O (108.14): C 22.21, H 0.93, N 25.90; found: C 21.92, H 1.29, N 26.51. | [] | [] | ["C 2 HKN 2 O"] | [] | [] | [] | [] | [] | []
ic900328z | [Yb(CB6)(ReO 4 )(H 2 O) 4 ] 2 [Yb(H 2 O) 8 ](ReO 4 ) 4 (NO 3 ) 3 · 2H 2 O (12).CB6 · 5H 2 O (30 mg, 0.028 mmol), a 10-fold excess of Yb(NO 3 ) 3 · 5H 2 O (126 mg, 0.281 mmol) and HReO 4 (70 mg, 0.279 mmol), and demineralized water (1.5 mL) were placed in a 15 mL tightly closed glass vessel and heated at 180 °C under autogenous pressure. Colorless crystals of compound 12, mixed with a white powder which was not further characterized, appeared within four days. | [] | [] | ["[Yb(CB6)(ReO 4 )(H 2 O) 4 ] 2 [Yb(H 2 O) 8 ](ReO 4 ) 4 (NO 3 ) 3 · 2H 2 O", "CB6 · 5H 2 O"] | ["Yb(NO 3 ) 3 · 5H 2 O--126 mg, 0.281 mmol", "HReO 4--70 mg, 0.279 mmol"] | [] | ["CB6--30 mg, 0.028 mmol"] | ["180 \n°C"] | ["four days"] | ["demineralized water--1.5 mL"]
j.poly.2006.12.024 | 2.6.8. [NaL III ] Yield: 0.353 g (83%). M.p. 108 C.1 H NMR (D 2 O): d = 1.32 (d, 3 J H,H = 6.0 Hz, 12H, CH 3 ), 4.77 (d. sept, 3 J POCH  3 J H,H  6.3 Hz, 2H, OCH), 7.15–7.18 (m, 1H, p-H, C 6 H 5 ), 7.35–7.39 (m, 2H, m-H, C 6 H 5 ), 7.43–7.47 (m, 2H, o-H, C 6 H 5 ) ppm. | [] | [] | ["NaL III"] | [] | [] | [] | [] | [] | []
ic051937+ | The sample of 2-(2-chloroethyl)pyridine, 2, (32.2 g, 0.23 mol) was combined with triethyl phosphite (42 g, 0.25 mol), stirred, and heated (182°C, 3h). The unreacted starting materials were vacuumevaporated (80°C/100 mTorr), leaving 2-[(2-diethylphosphono)ethyl]pyridine (3) as a colorless oil: yield, 56 g (74%). NMR (CDCl 3 ): 31 P{ 1 H} δ 32.0; 1 H δ 1.26 (t, J ) 7.1 Hz), 2.13-2.27 (m), 2.99-3.10 (m), 3.99-4.15 (m), 7.07-7.16 (m), 7.53-7.60 (m), 8.45-8.51 (m); 13 C{ 1 H} δ 16.0 (d, J ) 6.0 Hz), 24.6 (d, J ) 141.2 Hz), 30.4 (d, J ) 3.7 Hz), 61.0 (d, J ) 6.3 Hz), 121.0, 122.3, 136.0, 148.9, 159.7 (d, J ) 16.0 Hz). | [] | [] | ["2-[(2-diethylphosphono)ethyl]pyridine"] | [] | [] | ["2-(2-chloroethyl)pyridine--32.2 g, 0.23 mol", "triethyl phosphite--42 g, 0.25 mol"] | ["182°C"] | ["3h"] | []
ch13675 | n max (KBr)/cm 1 3448.9 (m), 1780 (m), 1610 (s), 1440 (m), 1400 (m), 1270 (m), 1210 (w), 1150 (m), 1100 (m), 1040 (w), 999 (w), 737 (m), 646 (s), 603 (m), 477 (m). Blue crystals of L Cu were then generated from 3 using a similar method to that above and again identified by PXRD analysis and comparison of cell parameters from single-crystal X-ray diffraction analysis. Yield: 50.9 % (based on Cu). Anal. Calc. for C 12 H 18 CuN 4 O 8 : C 35.17, H 4.43, N 13.67. Found: C 35.19, H 4.44, N 13.69. n max (KBr)/cm 1 3440.2 (m), 3057 (m), 1650 (s), 1643 (s), 1592 (s), 1527 (w), 1483 (s), 1444 (w), 1372 (s), 1331 (s), 1280 (s), 1190 (s), 1167 (s), 1052 (s), 820 (s), 803 (s), 721 (s). Furthermore, 3 reappeared in the concentrated aqueous solution of L Cu upon evaporation of water. This was confirmed by PXRD analysis. | [] | [] | ["L Cu", "C 12 H 18 CuN 4 O 8"] | ["Cu--NaN"] | [] | [] | [] | [] | []
ic202138t | [L 2 Ge−GeL 2 ] (3B). THF (14.2 mL) was added to a mixture of 2B (0.91 g, 2.12 mmol) and KC 8 (0.32 g, 2.37 mmol) at ambient temperature. The resulting green reaction mixture was stirred overnight.The solvent was then removed in vacuo, and the residue was extracted with diethyl ether (50 mL). The insoluble precipitate was filtered off, and the green filtrate was concentrated to yield red crystals of 3B. Yield: 0.59 g (70.5%). Mp: 243 °C. Elem anal. Calcd for C 42 H 48 Ge 2 N 2 O 4 : C, 63.83; H, 6.13; N, 3.55. Found: C, 63.67; H, 5.92; N, 3.31. | [] | [] | ["[L 2 Ge−GeL 2 ] (3B)", "C 42 H 48 Ge 2 N 2 O 4"] | [] | [] | ["2B--0.91 g, 2.12 mmol", "KC 8--0.32 g, 2.37 mmol"] | [] | ["overnight"] | ["THF--14.2 mL", "diethyl ether--50 mL"]
acs.inorgchem.6b01686 | With cooling to room temperature, a white precipitate formed and was washed with cold water (H 2 O) followed by EtOH. The crude product was recrystallized from EtOH. M w : 192.25. Yield: 1.7 g (51%).1 H NMR (200 MHz, DMSO-d 6 , δ/ppm): 9.15 (s, 1H), 9.09 (s, 2H), 7.51 (d, 3 J HH = 3.6 Hz, 1H), 6.98 (d, 3 J HH = 3.6 Hz, 1H), 2.53 (s, 3H).13 C NMR (300 MHz, DMSO-d 6 , δ/ppm): 152.8, 146.9, 138.8, 136.0, 133.9, 127.3, 15.5. ESI-MS: m/z 192.87 (M + H peak), 214.87 (M + Na peak). IR (solid, ν/cm −1 ): 3108 (s), 2960 (m), 1601 (s), 1508 (s), 1490 (s), 1475 (s), 1452 (m), 1379 (m), 1295 (m), 1247 (m), 1220 (m), 1205 (m), 1164 (s), 1058 (s), 1048 (s), 975 (m), 838 (m), 806 (s), 621 (m), 573 (s), 545 (m), 518 (m), 485 (m). Microanalysis. | [] | [] | ["M w : 192.25"] | [] | [] | [] | [] | [] | ["H 2 O--cold water", "EtOH--EtOH"]
ic4018536 | Synthesis of Zr−PCN-221(Cu). ZrCl 4 (10 mg), CuTCPP (10 mg), and benzoic acid (250 mg) in 2 mL of DMF were ultrasonically dissolved in a Pyrex vial. The mixture was heated in a 120 °C oven for 12 h. After being cooled to room temperature, the mixture of dark red needles and cubic crystals were harvested. The red needle phase has been demonstrated to be PCN-222 7g by powder X-ray diﬀraction. The cubic crystal, which is PCN-221, has been characterized by singlecrystal X-ray diﬀraction.Synthesis of Hf−PCN-221(Co). HfCl 4 (30 mg), CoTCPP (10 mg) and benzoic acid (400 mg) in 2 mL of DMF were ultrasonically dissolved in a Pyrex vial. The mixture was heated in a 120 °C oven for 8 h. After the mixture was cooled to room temperature, red cubic crystals were harvested by ﬁltration (10 mg, 47% yield). FTIR (KBr, cm −1 ): 1750 (w), 1685 (m), 1643 (w), 1610 (w), 1548 (s), 1512 (s), 1414 (s), 1379 (m), 1340 (w), 1269 (w), 1150 (w), 1040 (m), 870 (w), 838 (w), 775 (w), 722 (m). Anal. Calcd for Hf−PCN-221(Co): C, 42.65; H, 1.79; N, 4.15. Found: C, 41.81; H, 2.40; N, 3.30. | [] | [] | ["Zr−PCN-221(Cu)", "Hf−PCN-221(Co)"] | ["ZrCl 4--10 mg", "CuTCPP--10 mg", "HfCl 4--30 mg", "CoTCPP--10 mg"] | [] | ["benzoic acid--250 mg", "benzoic acid--400 mg"] | ["120 °C", "120 °C"] | ["12 h", "8 h"] | ["DMF--2 mL"]
s10876-011-0433-z | 326 M. Wei et al.123 Preparation of the Title Complexes {[Mg(H 2 O) 6 (H 2 O) 2 ][H(H 2 O) 2.5 ](HINO) 4 (PMo 12 O 40 )} n (1) The formation of hereropolyacid manganese salts was accomplished by neutralization of the acids. a-H 3 PMo 12 O 40 6H 2 O (120 mg, 0.06 mmol) and adding Mg(NO 3 ) 2 6H 2 O (16 mg, 0.06 mmol) dissolved in water (4 ml). The solution was heated at 80 °C in a water bath. Yellow crystals were formed by cooling the saturated solution and slow evaporation at room temperature, and characterized by IR spectrum. A mixture of result HPA magnesium salts (60 mg, 0.03 mmol) and HINO (17 mg, 0.12 mmol) dissolved in enough acetonitrile/water (1:1, v/v) to form a homogeneous solution. Finally, the solution was ﬁltered and left to evaporate at room temperature. Four or ﬁve days later, yellow crystals appeared and were collected and dried in air after quickly being washed with water. Yield: 50.8 mg, 85% based on a-H 3 PMo 12 O 40 6H 2 O. Anal. calcd (%) for C 24 H 42 N 4 O 62.5 MgPMo 12 (2593.18): C, 11.11; H, 1.62; N, 2.16; P, 1.19; Mg, 0.94; Mo, 44.40; Found (%): C, 10.99; H, 1.53; N,2.05; P, 1.08; Mg, 0.81; Mo, 44.03. IR (KBr) m,cm -1 : four characteristic vibrations resulting from heteropolyanions with the Keggin structure: 803 m(Mo–O c ), 878 m(Mo–O b ), 961 m(Mo=O t ), 1,065 m(P–O a )(O t , terminal oxygen atoms connecting one Mo atom; O b , atoms located in a shared corner between two Mo 3 O 13 units; O c , oxygen atoms connecting edge-sharing MoO 6 octahedra in a Mo 3 O 13 unit); and another vibrations resulting from the HINO molecules: 1,708 m(C=O), 1,618 m(C=C), 1,280 m(N–O), 1,172 d(C–H, in plane). | [] | [] | ["{[Mg(H 2 O) 6 (H 2 O) 2 ][H(H 2 O) 2.5 ](HINO) 4 (PMo 12 O 40 )} n", "C 24 H 42 N 4 O 62.5 MgPMo 12"] | ["Mg(NO 3 ) 2 \n6H 2 O--16 mg, 0.06 mmol"] | [] | ["a-H 3 PMo 12 O 40 \n6H 2 O--120 mg, 0.06 mmol", "HINO--17 mg, 0.12 mmol"] | ["80 \n°C", "room temperature"] | ["four or five days"] | ["water--4 ml", "acetonitrile/water (1:1, v/v)--enough"]
zaac.201800455 | Synthesis of {[Cu(H 2 O)(HL) 2 Cl](NO 3 )} n (1): Cu(NO 3 ) 2 ·3H 2 O (72.5 mg, 0.3 mmol) and HL (32.5 mg, 0.1 mmol) were dissolved in a mixed H 2 O-CH 3 OH solution (8.0 mL,v:v = 1:1), and the pH value of the reaction mixture was adjusted at 6.0 with aqueous HCl solution (1.0 mol·L –1 ) and was further stirred for 2 h. Subsequently, the initial mixture was transferred into a Teflon-lined stainless steel vessel (23.0 mL) and heated at 90 °C for 72 h. After the mixture was slowly cooled to 25 °C at a rate of 2.7 K·h –1 , green block-shaped crystals of 1 suitable for single-crystal X-ray structural determination were grown directly, separated manually and dried in air (Yield: 20 % based on the HL ligand). C 42 H 32 ClCuN 7 O 6 : calcd. C 60.80; H 3.89; N 11.82%; found: C 60.78; H 3.90; N 11.83%. FT-IR (KBr): ν ˜ = 3165 (br), 1605 (s), 1540 (m), 1514 (s), 1445 (w), 1404 (s), 1307 (m), 1272 (m), 1223 (m), 1173 (w), 1060 (w), 1026 (w), 828 (s), 684 (w), 648 (w), 616 (w), 566 (w), 526 (w) cm –1 . | [] | [] | ["{[Cu(H 2 O)(HL) 2 Cl](NO 3 )} n", "C 42 H 32 ClCuN 7 O 6"] | ["Cu(NO 3 ) 2 \n3H 2 O--72.5 mg, 0.3 mmol"] | [] | ["HL--32.5 mg, 0.1 mmol"] | ["90 \n°C"] | ["2 h", "72 h"] | ["H 2 O-CH 3 OH solution--8.0 mL, v:v = 1:1"]
00958970500238742 | 2. Experimental 2.1. Synthesis Mn(OH) 2 (0.2 mmol) and enoxacin (H-Enox) (0.4 mmol) were thoroughly mixed in a pestle and mortar, then placed in a thick- walled Pyrex tube (ca 20 cm long). After 0.5 mL and 1 mL H 2 O were added, the tube was frozen with liquid N 2 , evacuated under vacuum, and flame sealed. The tube was heated at 110  C for 2 days to give golden-yellow block crystals (only one phase) in 60% yield based on H-Eno x.Anal. Calcd for C 30 H 38 F 2 MnN 8 O 10 (%): C, 47.19; H, 5.02; N, 14.67. Found: C, 47.33; H, 5.08; N, 14.59. IR (KBr, cm 1 ): 3418(m), 3219(m), 2980(w), 2937(w), 2862(w), 1634(s, v coo ), 1621(s), 1575((s), 1557(m), 1480(s, v coo ), 1455(s), 1446(s), 1392(m), 1369(m), 1347(m), 1292(m), 1190(w), 1157(w), 1114(w), 1095(w), 1050(w), N N N N F O Mn O O Mn Scheme 1. The coordination mode of Enox  in 1. | [] | [] | ["Mn(OH) 2", "enoxacin (H-Enox)", "C 30 H 38 F 2 MnN 8 O 10"] | ["Mn(OH) 2--0.2 mmol"] | [] | ["enoxacin (H-Enox)--0.4 mmol"] | ["110 \nC"] | ["2 days"] | ["H 2 O--0.5 mL, 1 mL"]
a908380d | 2-[2-(Tributylstannyl)tetrazol-5-yl]pyridine 2. Tributylin azide (4.66 g, 14 mmol) and 2-cyanopyridine (1.46 g, 14 mmol) were heated at 110 ⬚C in a ﬂask under N 2 for 30 min at which point a clear solution was obtained. As the reaction mixture was cooled to room temperature it formed into a white solid which was dissolved in hot methanol and ﬁltered hot. The resultant colourless solution gave colourless crystals of compound 2 on cooling (4.91 g, 80%), mp 106–108 ⬚C [Found (Calc. for C 18 H 31 N 5 Sn): C, 49.1 (49.5); H, 7.00 (7.18); N, 15.8 (16.1)%]. 1 H NMR: δ 8.65 (d, 1 H, 6-C 5 H 4 N; 3 J 4.4), 8.08 (d, 1 H, 3-C 5 H 4 N; 3 J 7.8), 7.91 (m, 1 H, 4-C 5 H 4 N), 7.42 (ddd, 1 H, 5-C 5 H 4 N; 3,3,4 J 7.8, 4.4, 1.2 Hz), 1.45 (m, 6 H, SnCH 2 CH 2 CH 2 CH 3 ), 1.16–1.36 (m, 12 H, SnCH 2 CH 2 CH 2 CH 3 ) and 0.79 [m, 9 H, (CH 2 ) 3 CH 3 ]. 13 C NMR: δ 160.9 (CN 4 ), 149.2 (2-C 5 H 4 N), 148.2 (6-C 5 H 4 N), 137.2 (4-C 5 H 4 N), 123.9 (3C 5 H 4 N), 121.9 (5-C 5 H 4 N), 27.7 (SnCH 2 CH 2 CH 2 CH 3 ), 26.3 [Sn(CH 2 ) 2 CH 2 CH 3 ], 18.9 [SnCH 2 (CH 2 ) 2 CH 3 ] and 13.5 [(CH 2 ) 3 CH 3 ], 1 J[ 13 C– 117,119 Sn] 461, 484, 2 J[ 13 C– 117,119 Sn] 27 (unresolved), 3 J[ 13 C– 117,119 Sn] 79 Hz (unresolved). 119 Sn NMR: δ ⫺46.1. IR (cm ⫺1 , KBr disk): 3053, 2955, 2922, 2870, 2853, 1979, 1948, 1919, 1595, 1572, 1482, 1454, 1425, 1375, 1278, 1149, 742, 733 and 679. 119m Sn Mössbauer (mm s ⫺1 ): i.s. = 1.47; q.s. = 3.75. | [] | [] | ["C 18 H 31 N 5 Sn"] | ["Tributylin azide--4.66 g, 14 mmol"] | [] | ["2-cyanopyridine--1.46 g, 14 mmol"] | ["110 \nC"] | ["30 min"] | ["methanol--hot"]
cjc-2020-0003 | UV-vis (DMSO, 4AWA –2 M or <433WA –5 M) [ max , nm (, M –1 W –1 )] : 288 (4771), 783 (50). Anal. Calcd. for C 8 H 9 CuClN 2 O 3 S : C, 30.77; H, 2.91; N, 8.97; S, 10.27. Found: C, 31.01; H, 2.97; N, 8.87; S, 10.29. SO 3 H NH 2 + N O KOH H 2 O, MeOH 60°C, 1h then Cu(NO 3 ) 2 .2.5H 2 O rt, 1h N N S O O O Cu OH 2 NO 3 + [(L2)Cu(OH 2 )][NO 3 ], 2. 2-Pyridinecarboxaldehyde (95 µL, 1.0 mmol) and potassium hydroxide (56 mg, 1.0 mmol) were added to a hot solution (60 °C) of 2-aminoethylsulfonic acid (taurine, 125 mg, 1.0 mmol) in water/methanol (5/10 mL). The mixture was stirred for one hour at 60 °C. Cu(NO 3 ) 2 ·2.5 H 2 O (255 mg, 1.1 mmol) was added, heating was stopped and the solution was stirred another hour. After filtration to remove trace impurities, slow evaporation of the solvent afforded blue-green, X-ray quality crystals (153 mg, 43%). | [] | [] | ["C 8 H 9 CuClN 2 O 3 S"] | ["Cu(NO 3 ) 2 .2.5H 2 O--255 mg, 1.1 mmol"] | [] | ["2-Pyridinecarboxaldehyde--95 µL, 1.0 mmol", "potassium hydroxide--56 mg, 1.0 mmol", "2-aminoethylsulfonic acid (taurine)--125 mg, 1.0 mmol"] | ["60 °C", "60 °C"] | ["1 hour", "1 hour"] | ["water/methanol--5/10 mL"]
00958970802353678 | Calcd for C 10 H 8 CoN 3 O 6 (%): C, 36.94; H, 2.48; N, 12.92. Found (%): C, 36.90; H, 2.52; N, 12.94. IR spectrum (cm 1 ): 3340(s), 3112(w), 1630(s), 1572(s), 1553(s), 1492(s), 1471(s), 1444(m), 1406(s), 1388(s), 1324(w), 1226(s), 1177(s), 1074(m), 1030(m), 970(w), 892(w), 854(m), 839(s), 814(m), 785(m), 700(w), 656(s), 555(m), 528(w), 459(w).The synthesis of 2 was similar to that described for 1 except using Zn(NO 3 ) 2  6H 2 O (0.20 mmol) instead of CoCl 2  6H 2 O, and colorless crystals of 2 were obtained (yield: 54% based on Zn). Anal. Calcd for C 10 H 8 N 3 O 6 Zn: C, 36.22; H, 2.43; N, 12.67. Found: C, 36.26; H, 2.41; N, 12.68%. IR spectrum (cm 1 ): 3423(m), 3113(m), 1627(m), 1561(s), 1493(s), 1469(m), 1446(m), 1408(s), 1354(m), 1230(s), 1177(m), 1075(m), 1030(m), 904(m), 865(m), 842(m), 813(m), 787(m), 700(m), 655(m), 555(m), 521(w), 463(w). | [] | [] | ["C 10 H 8 CoN 3 O 6", "C 10 H 8 N 3 O 6 Zn"] | ["Zn(NO 3 ) 2 \n6H 2 O--0.20 mmol"] | [] | [] | [] | [] | []
s0022-328x(99)00021-2 | 3 .3 . Synthesis of complex 3 Complex 3 was obtained by a similar method as described for 2, using [K{im(Me)S}] (0.100 g, 0.650 mmol) and an equimolecular amount of [Pd(h 3 C 4 H 7 )](CF 3 SO 3 ). Yield: 0.153 g. (85%). Anal. Found: C, 34.78; H, 4.51; N, 9.76%. C 8 H 12 N 2 PdS. Calc.: C, 34.98; H, 4.40; N, 10.20%. | [] | [] | ["C 8 H 12 N 2 PdS"] | ["[Pd(h 3 C 4 H 7 )](CF 3 SO 3 )--equimolecular amount"] | [] | ["[K{im(Me)S}]--0.100 g, 0.650 mmol"] | [] | [] | []
cg101432k | Synthesis of [Tb(Ben) 3 (4,4 0 -BPNO) 0.5 (H 2 O)] n (3). Complex 3 was synthesized in a similar procedure as complex 1 except for the use of terbium(III) acetate hydrate as the metal source. Pure block crystals suitable for X-ray analysis were collected after about 6 days and dried in air. Yield of the pure crystalline complex was found to be >70% (based on Tb). IR (KBr, cm -1 ): 3337 (bw), 1604 (s), 1560 (s), 1522 (s), 1492 (w), 1482 (m), 1427 (s), 1408 (s), 1245 (s), 1190 (w), 1069 (w), 1023 (w), 847 (s), 720 (s), 691 (m), 683 (m). Elemental Anal. | [] | [] | ["[Tb(Ben) 3 (4,4'-BPNO) 0.5 (H 2 O)] n"] | ["terbium(III) acetate hydrate--NaN"] | [] | [] | [] | ["6 days"] | []
b416276e | 24 Syntheses Cu 3 [(3-C 5 H 4 N)CH(OH)PO 3 ] 2 (1). A mixture of CuSO 4 (0.0272 g, 0.17 mmol) and 3-hpmpH 2 (0.0473 g, 0.25 mmol) in 8 ml H 2 O and 2 ml C 2 H 5 OH, adjusted to pH = 5.35 with 1 M NaOH, was kept in a Teﬂon-lined autoclave at 140 1C for 24 h (ﬁnal pH = 4.50). After cooling to room temperature, green needle-like crystals of 1 were collected as a monophasic material, based on powder X-ray diﬀraction analysis. Yield: 0.019 g (59% based on Cu). Anal. calcd for C 12 H 12 N 2 O 8 P 2 Cu 3 : C, 25.50; H, 2.12; N, 4.96; found: C, 24.92; H, 1.84; N, 4.91%. | [] | [] | ["Cu 3 [(3-C 5 H 4 N)CH(OH)PO 3 ] 2", "C 12 H 12 N 2 O 8 P 2 Cu 3"] | ["CuSO 4--0.0272 g, 0.17 mmol"] | [] | ["3-hpmpH 2--0.0473 g, 0.25 mmol"] | ["140 \nC"] | ["24 h"] | ["H 2 O--8 ml", "C 2 H 5 OH--2 ml"]
c5sc03325j | 35 (H 2 dab)[Fe 2 (ox) 3 ]$nH 2 O (Fe$n H 2 O). A mixture of Fe(CH 3 COO) 2 $4H 2 O (10 mmol, 2450 mg), oxalic acid dihydrate (H 2 (ox)$ 2H 2 O) (40 mmol, 5043 mg), 1,4-diaminobutane (dab) (30 mmol, 3.0 ml), and distilled water (550 mmol, 10 ml) was heated in a 50 ml Teon-lined bottle. The mixture was heated to 130  C and was maintained at that temperature for 24 h. It was then slowly cooled to room temperature over 168 h. The reaction temperature was controlled using a programmable oven. The brown coloured crystals were collected by ltration (several crystals were stored in the mother liquid for structural analysis). Aer washing the samples with distilled water, the samples were dried under air (yield: 1871 mg, 65%). Elemental analysis was performed. (%) calcd for C 10 H 26 N 2 O 18 Fe 2 : C 20.92, H 4.57, N 4.88; found: C 20.94, H 4.51, N 4.88. | [] | ["168 h"] | ["35 (H 2 dab)[Fe 2 (ox) 3 ]$nH 2 O", "Fe$n H 2 O"] | ["Fe(CH 3 COO) 2 $4H 2 O--10 mmol, 2450 mg"] | [] | ["oxalic acid dihydrate (H 2 (ox)$ 2H 2 O)--40 mmol, 5043 mg", "1,4-diaminobutane (dab)--30 mmol, 3.0 ml"] | ["130 \nC"] | ["24 h"] | ["distilled water--550 mmol, 10 ml"]
c002037k | Synthesis of [Cu I 2 bte][a-Mo 3 O 10 ](1).Amixtureof Na 2 MoO 4 ·2H 2 O (0.2 g, 0.8 mmol), Cu(Ac) 2 ·H 2 O (0.08 g, 0.4 mmol), bte (0.08 g, 0.5 mmol) and Et 3 N(0.2mL)was dissolved in 12 mL of distilled water and stirred at room temperature for 30 min. The pH of the mixture was adjusted to 3.9 with 1 mol L -1 HCl, and then sealed in a Teﬂon-lined autoclave and heated at 160 ◦ C for 4 d. After slow cooling to room temperature, orange block crystals were obtained in 57% yield based on Mo. The crystals were ﬁltered and hand-separated.Anal. calc. for C 6 H 8 N 6 Cu 2 Mo 3 O 10 (739.10): C 9.75, H 1.09, N 11.37, Cu 17.20, Mo 38.94%; found: C 9.66, H 1.17, N 11.29, Cu 17.28, Mo 38.85%. | [] | [] | ["[Cu I 2 bte][a-Mo 3 O 10 ]", "C 6 H 8 N 6 Cu 2 Mo 3 O 10"] | ["Cu(Ac) 2 ·H 2 O--0.08 g, 0.4 mmol", "Na 2 MoO 4 ·2H 2 O--0.2 g, 0.8 mmol"] | ["Et 3 N--0.2 mL"] | ["bte--0.08 g, 0.5 mmol"] | ["160 \n C"] | ["4 d"] | ["distilled water--12 mL"]
j.ica.2006.09.027 | Blue lamellar single crystals were obtained from the ﬁltrate at room temperature for 5d. (75% yield). Anal. Calc. for C 40 H 28 CuN 2 O 6 (%): C, 69.01; H, 4.05; N, 4.02. Found: C, 69.10; H, 4.09; N, 3.95%. (KBr pellet) (cm 1 ): 3056, 1651, 1630, 1518, 1489, 1445, 1426, 1335, 1222, 1169, 1052, 1033, 963, 873, 852, 765, 737, 724, 699, 604, 526, 495. | [] | [] | ["Cu-CP"] | [] | [] | [] | ["room temperature"] | ["5d"] | []
j.poly.2009.05.073 | Anal. Calc. for C 37 H 44 N 4 S 2 (608.90): C, 72.98; H, 7.28; N, 9.20.Found: C, 73.07; H, 7.11; N, 9.12%. | [] | [] | ["C 37 H 44 N 4 S 2"] | [] | [] | [] | [] | [] | []
ncomms3826 | Methods Synthesis of compound 1. All reagents were available commercially and used without further puriﬁcation. The compound [Bu 4 N][Fe(Tp*)(CN) 3 ] was synthesized according to a modiﬁed literature method 39 . A 1.0-ml aqueous solution containing 0.05 mmol of Fe(ClO 4 ) 2  6H 2 O was placed at the bottom of a test tube, and a 2.0-ml methanol solution containing 0.1 mmol of [Bu 4 N][Fe(Tp*)(CN) 3 ] and 0.1 mmol of bpmh was layered on the solution.Crystallization required several weeks, and crystals were obtained in 65% yield, based on Fe(ClO 4 ) 2  6H 2 O. The elemental analysis calculations yielded the following values for C 48 H 58 B 2 Fe 3 N 22 O 2 : C, 49.52; H, 5.02; and N, 26.47; on the other hand, the corresponding observed values were as follows: C, 49.56; H, 4.94; and N, 26.61.Mo ¨ ssbauer spectra measurements . Mo ¨ ssbauer spectra (isomer shift versus metallic iron at room temperature) were measured using a Wissel MVT-1000 Mo ¨ ssbauer spectrometer with a 57 Co/Rh source in the transmission mode. | [] | [] | ["[Bu 4 N][Fe(Tp*)(CN) 3 ]"] | ["Fe(ClO 4 ) 2  6H 2 O--0.05 mmol"] | [] | ["[Bu 4 N][Fe(Tp*)(CN) 3 ]--0.1 mmol", "bpmh--0.1 mmol"] | [] | ["several weeks"] | ["aqueous solution--1.0-ml", "methanol solution--2.0-ml"]
ejic.201500280 | 4 7 ,10 3 -Dihydroxymethyl-3,5,9,11-tetraoxa-7(1,4)-benzena-4,10(2,6)-dinaphthalena-1(2,6)-pyridinacyclododecaphane (5): To a vigorously stirred suspension of AlLiH 4 (0.169 g, 4.46 mmol) in freshly distilled THF (5 mL) under a nitrogen atmosphere, a solution of 4 (0.127 g, 0.18 mmol) in freshly distilled THF (5 mL) was slowly added at 0 °C. The reaction was then warmed to room temperature and stirred for 3 h. The mixture was carefully hydrolyzed by the successive addition of water (0.17 mL), 1 m NaOH solution (0.34 mL), and water again (0.17 mL). The resulting gel was centrifuged and the THF supernatant was recovered. The gel was extracted twice with THF (2⫻ 10 mL). The combined THF solutions were dried with Na 2 SO 4 , and the solvents were evaporated under vacuum. The crude solid was recrystallized from CHCl 3 to give white crystals (95 mg, 90%), m.p. 221 °C. FTIR (KBr pellet): ν ˜ = 3432, 2931, 2878, 1612, 1508, 1454, 1400, 1368, 1290, 1223, 1160, 1114, 1044, 1015, 894, 851, 803, 669, 576, 474 cm –1 . | [] | [] | ["4,7,10,3-Dihydroxymethyl-3,5,9,11-tetraoxa-7(1,4)-benzena-4,10(2,6)-dinaphthalena-1(2,6)-pyridinacyclododecaphane (5)"] | [] | [] | ["4--0.127 g, 0.18 mmol"] | ["room temperature"] | ["3 h"] | ["THF--5 mL"]
j.ica.2014.02.027 | 2.2.6. Synthesis of Zn(Hdmpz) 2 (L6) (6) A solution of Zn(CH 3 COO) 2 2H 2 O (0.022 g, 0.10 mmol) in 5 mL of EtOH was added to a MeOH solution (4 mL) containing Hdmpz (0.019 g, 0.20 mmol) and sebacic acid (H 2 L6) (0.040 g, 0.20 mmol), under continuous stirring. The solution was stirred for about 2 h at room temperature, the solution became turbid, then a few drops of conc. ammonia was added till the solution became clear completely. The clear solution was ﬁltered into a test tube, after several days colorless block crystals formed, which was ﬁltered off, washed with MeOH and dried under vacuum to afford 0.026 g of the product. Yield: 57% (Based on Hdmpz). Elemental analysis performed on crystals exposed to the atmosphere: Anal. Calc. for C 20 H 32 N 4 O 4 Zn (457.87): C, 52.42; H, 6.98; N, 12.23. Found: C, 52.37; H, 6.91; N, 12.13%. Infrared spectrum (KBr disc, cm 1 ): 3394m, 3242w, 3116m, 3062m, 2926m, 2851m, 1610s( m as (COO  )), 1570m, 1509m, 1451m, 1409s( m s (COO  )), 1382m, 1305m, 1281m, 1243m, 1184m, 1017m, 935m, 879m, 823m, 742m, 653m, 607m. | [] | ["several days"] | ["Zn(Hdmpz)2(L6)", "C20H32N4O4Zn"] | ["Zn(CH3COO)2?2H2O--0.022 g, 0.10 mmol"] | ["conc. ammonia--few drops"] | ["Hdmpz--0.019 g, 0.20 mmol", "sebacic acid (H2L6)--0.040 g, 0.20 mmol"] | ["room temperature"] | ["2 h"] | ["EtOH--5 mL", "MeOH--4 mL"]
acs.inorgchem.0c00584 | Several crystals were selected for X-ray analysis. The solvent was removed, and the product was left to dry slightly in air at 298 K. Yield: 48%. IR: 2982, 2909 ν(C−H); 2133, ν(CN); 2085, ν(CC); 1585, ν(CC).Synthesis of CP5. L1 (20.0 mg, 0.038 mmol) was dissolved in 3 mL of MeCN, and a solution of AgNO 3 (12.0 mg, 0.078 mmol) dissolved in 3 mL of MeOH was added. The mixture was stirred for 1 h at 298 K in the dark. The solution was then placed in a 10 mL vial, and 3 mL of diethyl ether was diﬀused into the solution, yielding yellow prismlike crystals after 4 days. Several crystals were selected for X-ray analysis. The solvent was removed, and the material was left to dry slightly in air at 298 K. Yield: 56%. IR: 2990, 2912 ν(C−H); 2152, ν(CN); 2064, ν(CC); 1584, ν(CC). | [] | ["4 days"] | ["CP5"] | ["AgNO 3--12.0 mg, 0.078 mmol"] | [] | ["L1--20.0 mg, 0.038 mmol"] | ["298 K"] | ["1 h"] | ["MeCN--3 mL", "MeOH--3 mL", "diethyl ether--3 mL"]
cg1000528 | [Na 4 (H 2 O) 7 (Me 10 Q[5]) 2 ] 3 [r-SiW 12 O 40 ] 3 20H 2 O (2). Na 2 WO 4 3 2H 2 O (0.75 g, 2.27 mmol), Na 2 SiO 3 3 9H 2 O (0.050 g, 0.176 mmol), and Me 10 Q[5] (0.075 g, 0.0773 mmol) were dissolved in 15 mL of distilled water. Hydrochloric acid (5M) was added thereafter to adjust the pH higher than 8.0 and stirred for another 15 min (note: compound 2 can form in a wide pH range from 8.0 to 11.0). The mixture was then sealed in Teflon-lined stainless-steel vessels under autogenous pressure at 120 °C for 3 days and cooled to room temperature within a day. Colorless crystals of compound 2 were obtained in a yield of approximately 42% (based on Me 10 Q[5]). | [] | [] | ["[Na 4 (H 2 O) 7 (Me 10 Q[5]) 2 ] 3 [r-SiW 12 O 40 ] 3 20H 2 O", "compound 2"] | ["Na 2 WO 4 3 2H 2 O--0.75 g, 2.27 mmol", "Na 2 SiO 3 3 9H 2 O--0.050 g, 0.176 mmol"] | [] | ["Me 10 Q[5]--0.075 g, 0.0773 mmol"] | ["120 \n°C"] | ["3 days"] | ["distilled water--15 mL"]
c0dt00894j | Synthesis of {[Cu(btec) 0.5 (btmb)]·H 2 O} n (3). The preparation of 3 was similar to that of 1, except Cu(NO 3 ) 2 ·4H 2 O (0.0332 g, 0.1 mmol) was used instead of Zn(NO 3 ) 2 ·6H 2 O. The pH value was then adjusted to 5.5 with 1 M NaOH solution. Blue crystals of 3 were collected in 42% yield (based on Cu). Elemental analysis (%) calcd for C 23 H 19 CuN 6 O 5 : C 52.82, H 3.66, N 16.07. Found: C 52.57, H 3.97, N 15.93. IR (cm -1 ): 3440 s, 3128 m, 2926 w, 1629 m, 1584 s, 1540 m, 1486 m, 1363 s, 1285 m, 1206 w, 1124 s, 1043 w, 1002 m, 921 w, 891 w, 809 m, 752 m, 695 m, 599 w. | [] | [] | ["{[Cu(btec) 0.5 (btmb)]·H 2 O} n", "C 23 H 19 CuN 6 O 5"] | ["Cu(NO 3 ) 2 \n4H 2 O--0.0332 g, 0.1 mmol"] | [] | ["btec--NaN", "btmb--NaN"] | [] | [] | []
ic050644d | Compound 5 decomposes slowly in water. The results from a series of experiments are summarized in Figure 1. The diagram shows the appearance of compounds 1-5 as a function of temperature and the amount of KOH added. Optimized syntheses of compounds 2, 3, and 5 are given below.Ni 2 (BDC)(HBDC) 2 (2,2′-bipy) 2 (2). A mixture of NiCl 2 ‚6H 2 O (0.42 mmol, 100 mg), 1,4-benzenedicarboxylic acid (0.42 mmol, 69.9 mg), KOH (0.84 mmol, 47.1 mg), 2,2′-bipyridine (0.42 mmol, 65.7 mg), and H 2 O (0.5 mL) was heated in a 23-mL stainless steel reactor with a Teflon liner at 150 °C for 48 h. The green blockshaped crystals were filtered and washed with water and acetone.Yield: 45% based on Ni. Anal. Calcd for C 44 H 15 N 4 Ni 2 O 12 : C, 56.94; H, 3.69; N, 6.04. Found: C, 56.88; H, 3.33; N, 5.99. IR (KBr): 3100.99m, 3070.13w, 1710.56s, 1606.56w, 1598.70w, 1585.20m, 1563.99w, 1515.78s, 1471.42w, 1407.78m (multiple), 1349.33w, 1313.29w, 1297.86w, 1226.51m, 1170.58w, 1153.28w, 1143.58w, (5) Prior, T. J.; Rosseinsky, M. J. Chem. Commun. 2001, 1222. | [] | [] | ["Ni 2 (BDC)(HBDC) 2 (2,2′-bipy) 2", "C 44 H 15 N 4 Ni 2 O 12"] | ["NiCl 2 ‚6H 2 O--0.42 mmol, 100 mg"] | ["KOH--0.84 mmol, 47.1 mg", "2,2′-bipyridine--0.42 mmol, 65.7 mg"] | ["1,4-benzenedicarboxylic acid--0.42 mmol, 69.9 mg", "HBDC--NaN"] | ["150 \nC"] | ["48 h"] | ["H 2 O--0.5 mL"]
j.jssc.2015.09.027 | Anal. Calcd. for C 56 H 48 Zn 2 N 10 O 11 (%): C 57.59; H 4.14; N 11.99.Found: C 57.96; H 4.55; N 11.33. IR (KBr, cm –1 ): 3389(m), 3147(w), 1590(s), 1514(m), 1382(s), 1272(w),1236(w), 1118(m), 1060(m), 946 (w), 742(w), 658(w).2.2.4. Pr eparation of {[Zn(bpda)(3,6-bmcz)]  0.25H 2 O} n (3) Complex 3 was prepared as brown blocks in a similar manner to that described for 1, using Zn(NO 3 )  6H 2 O (30 mg, 0.1 mmol), H 2 bpda (27 mg, 0.1 mmol), 3,6-bmcz (30 mg, 0.1 mmol), 2 mL of H 2 O and 1 mL of MeCN. Yield: 36 mg (57% yield based on Zn). Anal. | [] | [] | ["{[Zn(bpda)(3,6-bmcz)] ? 0.25H 2 O} n", "C 56 H 48 Zn 2 N 10 O 11"] | ["Zn(NO 3 ) ? 6H 2 O--30 mg, 0.1 mmol"] | [] | ["H 2 bpda--27 mg, 0.1 mmol", "3,6-bmcz--30 mg, 0.1 mmol"] | [] | [] | ["H 2 O--2 mL", "MeCN--1 mL"]
j.saa.2015.03.087 | Synthesis of {[Zn(btx)(1,3-bdc)]2H 2 O(DMF)} n (2) A solution of 1,3-H 2 bdc (0.2 mmol) in 10 mL of H 2 O was adjusted to pH 6 with 0.35 mL of a 1.0 M NaOH solution and Zn(NO 3 ) 2 6H 2 O (0.2 mmol) was added with stirring. Then 5 mL DMF solution of btx (0.2 mmol) was added and continuously stirred for 10 min. The mixture solution was ﬁltered and stood for one month to give colorless single crystals of 2 (0.067 g, 61% yield).Anal. Calcd. for C 21 H 23 N 7 O 7 Zn (2) C, 45.79; H, 4.21; N, 7.80. Found: C, 45.65%; H, 4.13%; N, 7.72%. IR data (cm 1 ): 3382s, 3164m, 1621s, 1566s, 1448w, 1384s, 1244w, 1156w, 1099w, 1044w, 849w, 747w, 722m, 637w, 540w. | [] | ["one month"] | ["{[Zn(btx)(1,3-bdc)]2H 2 O(DMF)} n", "C 21 H 23 N 7 O 7 Zn"] | ["Zn(NO 3 ) 2 6H 2 O--0.2 mmol"] | [] | ["1,3-H 2 bdc--0.2 mmol", "btx--0.2 mmol"] | [] | ["10 min"] | ["H 2 O--10 mL", "DMF--5 mL"]
j.poly.2014.01.005 | IR (KBr, cm 1 ): 3431 (br), 3111, 3074, 3056 (w), 2918 (w), 1606 (vs), 1472 (m) 1373 (vs), 775 (s), 711 (m), 667 (m) cm 1 .2.2.3. [Cu 2 ( l 2 -tdp)(phen) 4 ](NO 3 ) 2 2H 2 O(3) Phen (2 mmol, 0.136 g) was added to Cu(NO 3 ) 2 3H 2 O (2 mmol, 0.48 g) in ethanol–water (1:1). A solution of tdpH 2 (1 mmol, 0.178 g) in water neutralized with NaOH (2 mmol, 0.08 g) was added to ﬁrst solution and heated at 80 °C for 2 h. After 2 h, blue solution was ﬁltered to get rid of insoluble particles. Blue crystals of 3 were obtained after three days and the crystals were collected by ﬁltering and dried at room temperature. Yield: 0.544 g, 92% based on Cu(NO 3 ) 2 3H 2 O. Anal. Calcd. for C 54 H 42 N 10 O 12 SCu 2 :C, 54.87; H, 3.58; N, 11.85; S, 2.71. Found: C, 53.73; H, 3.80; N, 10.65; S, 3.11%. IR (KBr, cm 1 ): 3426 (br), 3058 (w), 2921 (w), 1588 (s), 1565 (w), 1519 (m) 1426 (w), 1382 (vs), 851 (m), 720 (m) cm 1 . | [] | [] | ["[Cu 2 ( l 2 -tdp)(phen) 4 ](NO 3 ) 2 ?2H 2 O", "C 54 H 42 N 10 O 12 SCu 2"] | ["Cu(NO 3 ) 2 3H 2 O--2 mmol, 0.48 g"] | [] | ["Phen--2 mmol, 0.136 g", "tdpH 2--1 mmol, 0.178 g"] | ["80 °C"] | ["2 h", "three days"] | ["ethanol–water--1:1", "water--neutralized with NaOH (2 mmol, 0.08 g)"]
j.molstruc.2015.12.006 | 2.2.3. {Cd 2 (PPAN) 2 (L 3 )(H 2 O) 2 } n (3) The same synthetic method as that for 1 was used except that H 2 L 1 was replaced by H 4 L 3 (25.4 mg, 0.1 mmol). Colorless block crystals of 3 were obtained with 51% yield. Anal. Calc. for C 29 H 25 Cd 2 N 6 O 13 : C, 41.47; H, 2.84; N, 7.64. Found: C, 41.53; H, 2.79; N, 7.65. IR (KBr, cm 1 ): 3415 b, 1642 s, 1570 vs, 1506 m, 1393 vs, 1315 s, 1246 m, 1190 m, 1157 m, 1135 m, 1097 m, 1070 m, 1014 w, 960 w, 936 w, 880 w, 836 w, 801 w, 779 s, 745 m, 6 87 w, 623 m, 568 m, 524 m. | [] | [] | ["{Cd 2 (PPAN) 2 (L 3 )(H 2 O) 2 } n", "C 29 H 25 Cd 2 N 6 O 13"] | [] | [] | ["H 4 L 3--25.4 mg, 0.1 mmol"] | [] | [] | []
acs.cgd.0c01050 | [PPh 3 Me][UO 2 (btc)]·H 2 O(3). Hbtca (19 mg, 0.10 mmol), UO 2 (NO 3 ) 2 ·6H 2 O (35 mg, 0.07 mmol), and PPh 3 MeBr (36 mg, 0.10 mmol) were dissolved in water (0.8 mL) and DMF (0.2 mL). | [] | [] | ["[PPh 3 Me][UO 2 (btc)]·H 2 O"] | ["UO 2 (NO 3 ) 2 ·6H 2 O--0.07 mmol"] | [] | ["Hbtca--19 mg, 0.10 mmol", "PPh 3 MeBr--36 mg, 0.10 mmol"] | [] | [] | ["water--0.8 mL", "DMF--0.2 mL"]
j.jssc.2014.06.006 | 2.5. Preparation of Cd(BTC)(tmdpy)  (CH 3 ) 2 NH 2 (4) A mixture of Cd(NO 3 ) 2  4H 2 O (0.1829 g, 0.6 mmol) and H 3 BTC (0.0624 g, 0.3 mmol), tmdpy (0.0914 g, 0.3 mmol) and L -alanine (0.0405 g, 0.3 mmol) in 3 mL DMF and 2 mL H 2 O was placed in a vial. The sample was stirred for 20 min and heated at 80 1C for 2 days. Colorless block crystals of 5 were isolated by ﬁltration and washed by DMF.Fig. 2. (a) The coordination environment of 2 . (b) The layer in 2. (c) The (3,6)-connected kgd topology of 2. | [] | [] | ["Cd(BTC)(tmdpy)  (CH 3 ) 2 NH 2", "5"] | ["Cd(NO 3 ) 2  4H 2 O--0.1829 g, 0.6 mmol"] | [] | ["H 3 BTC--0.0624 g, 0.3 mmol", "tmdpy--0.0914 g, 0.3 mmol", "L -alanine--0.0405 g, 0.3 mmol"] | ["80 1C"] | ["2 days"] | ["DMF--3 mL", "H 2 O--2 mL"]
j.molstruc.2008.09.017 | Synthesis of {[Sm(TFSA)(phen)(H 2 O) 4 ]0.5(TFSA)2(phen)H 2 O} n (2): The synthetic procedure of 2 was similar to that of 1 except NdCl 3 H 2 O was replaced by SmCl 3 6H 2 O (0.0729 g, 0.2 mmol) and the amount of sodium hydroxide aqueous solution (2 mol L 1 , 0.33 ml). Colorless block-like crystals of 2 were obtained in 43% yield (based on Sm). Anal. Calcd (%) for C 42 H 34 F 6 N 6 O 11 Sm (1063.11): C, 47.45; H, 3.22; N, 7.90. Found: C, 47.21; H, 3.45; N, 8.26. Selected IR (KBr pellet, m /cm 1 ): 3386 br ( m O–H ), 1677 vs, 1624 s ( m asCOO  ), 1425 m ( m sCOO  ), 1375 m, 1120 vs ( m phen ), 844 m, 729 m (d phen(C–H) ), 636 m, 540 w, 414 w ( m Sm–O ). | [] | [] | ["{[Sm(TFSA)(phen)(H 2 O) 4 ]0.5(TFSA)2(phen)H 2 O} n", "C 42 H 34 F 6 N 6 O 11 Sm"] | ["SmCl 3 \n6H 2 O--0.0729 g, 0.2 mmol"] | [] | ["TFSA--NaN", "phen--NaN"] | [] | [] | ["sodium hydroxide aqueous solution--2 mol L 1 , 0.33 ml"]
zaac.201600363 | The XRPD of 1 is shown in Figure S1 (Supporting Information).Li 2 ADC (2): A glass capillary (diameter 1.0 mm) was filled with Li 2 ADC·2H 2 O(1). The unsealed capillary was heated in a tube furnace at 140 °C for approx. 2 h in an argon atmosphere. After cooling to room temperature the capillary was transferred to a glove box. Alternatively, phase pure bulk material of 2 was obtained by grinding anhydrous lithium acetate (66 mg, 1 mmol) and H 2 ADC (57 mg, 0.5 mmol) carefully in an agate mortar. The product was immediately stored in an argon atmosphere. Li 2 C 4 O 4 (125.92 g·mol –1 ): calcd. C 38.15%; found C 38.80%. | [] | [] | ["Li 2 ADC", "Li 2 ADC·2H 2 O", "Li 2 C 4 O 4"] | [] | ["anhydrous lithium acetate--66 mg, 1 mmol"] | ["H 2 ADC--57 mg, 0.5 mmol"] | ["140 °C"] | ["approx. 2 h"] | []
c8dt03610a | Synthesis 0.0975 g of solid CoCO 3 (0.82 mmol) and 0.1 g of solid benzoic acid (0.82 mmol) were placed in a beaker with 75 cm 3 of water.The reaction system was stirred and heated to boiling. After 3.5 hours of boiling the solution turned pink. The hot solution was filtered and left for crystallization at room temperature.Brown-green crystals of 1 suitable for a single crystal X-ray study appeared after three weeks. Yield: 0.0933 g (64%). | ["room temperature"] | ["three weeks"] | ["Co(BDC)(H 2 O) 2 (DMF) 2 "] | ["CoCO 3 --0.0975 g, 0.82 mmol"] | [] | ["benzoic acid --0.1 g, 0.82 mmol"] | ["boiling"] | ["3.5 hours"] | ["water--75 cm 3"]
zaac.200700068 | Elemantaranalyse: C 12 H 16 MnN 2 O 8 (371.21): C 38.71 (ber. 38.83), H 4.29 (4.34), N 7.54 (7.55) %. | [] | [] | ["C 12 H 16 MnN 2 O 8"] | [] | [] | [] | [] | [] | []
b111400j | [Cu 2 (L 3 )I 2 ] ∞ 3. CuI (176 mg, 0.924 mmol) dissolved in degassed MeCN (20 mL) was added via cannula to L 3 (100 mg, 0.462 mmol) dissolved in degassed MeCN (20 mL) and allowed to stir overnight. The tan precipitate which resulted was ﬁltered and dried in vacuo (yield 154 mg, 55.8%). Dark brown crystals were grown from the slow diﬀusion of diethyl ether into a concentrated solution of the complex in MeCN. (Found: C, 24.8; H, 1.9; N, 5.5; S, 5.4. Calc. for C 24 H 24 N 4 S 2 Cu 4 I 4 ⴢ1/2CH 3 CN: C, 24.7; H, 2.1; N, 5.2; S, 5.3%); 1 H NMR (CDCl 3 ): δ 8.94 [2H, d, 3 J(HH) 5.1, py-H], 7.71 [2H, dt, 3 J(HH) 7.5, 4 J(HH) 1.8 Hz, py-H], 7.32 [4H, m, py-H] and 4.05 (4H, s, CH 2 ); ES MS: m/z 278 [Cu(L 3 )] ⫹ , 494 [Cu(L 3 ) 2 ] ⫹ , 686 [Cu 2 (L 3 ) 2 I] ⫹ , 876 [Cu 3 (L 3 ) 2 I 2 ] ⫹ and 1066 [Cu 4 (L 3 ) 2 I 3 ] ⫹ . | [] | [] | ["[Cu 2 (L 3 )I 2 ] ∞", "C 24 H 24 N 4 S 2 Cu 4 I 4 ⴢ1/2CH 3 CN"] | ["CuI--176 mg, 0.924 mmol"] | [] | ["L 3--100 mg, 0.462 mmol"] | [] | ["overnight"] | ["MeCN--20 mL", "diethyl ether--not specified"]
cg3008987 | Preparation of 2, [HgL(NO 3 ) 2 ]. Mercury(II) nitrate (12.2 mg, 0.036 mmol) in methanol (2 mL) was added to a solution of L (15.0 mg, 0.036 mmol) in dichloromethane (2 mL). Slow evaporation of the solution aﬀorded a colorless crystalline product 2 suitable for X-ray analysis. Mp: 138−139 °C (decomp.). IR (KBr, pellet): 2982, 2938, 2867, 1602, 1590, 1495, 1451, 1430, 1384, 1300, 1245, 1135, 1115, 1064, 1036, 949, 834, 752 cm −1 . Anal. Calcd for C 22 H 28 HgN 2 O 10 S 2 :C, 35.46; H, 3.79; N, 3.76. Found: C, 35.70; H, 3.66; N, 3.51. Mass spectrum m/z (ESI): 684.10 [Hg(L)(NO 3 )] + . | [] | [] | ["[HgL(NO 3 ) 2 ]"] | ["Mercury(II) nitrate--12.2 mg, 0.036 mmol"] | [] | ["L--15.0 mg, 0.036 mmol"] | [] | [] | ["methanol--2 mL", "dichloromethane--2 mL"]
ch00010 | Synthesis of [Zn(dnb) 2 ] n 3,5-Dinitrobenzoic acid (2 mmol, 0.42 g) was suspended in a moderate volume of water. A dilute solution of NaOH was then added dropwise to the stirred solution until the solid was dissolved. The pH of the solution was then adjusted to 5 by the addition of HNO 3 . An aqueous solution of Zn(NO 3 ) 2 ·6H 2 O (1 mmol, 0.297 g) was added. The resulting solution was allowed to slowly evaporate in a dessicator to give colourless crystals within 1 week (80% yield) (Found: C, 34.4; H, 1.2; N, 11.6. C 14 H 6 N 4 O 12 Zn requires C, 34.5; H, 1.2; N, 11.5%). I.r. (): 3100s, 1609vs, 1546vs, 1468s, 1412s, 1349vs, 1194w, 1082m, 927m, 793m, 723vs, 625w, 561w, 526w, 449m cm –1 . | [] | [] | ["[Zn(dnb) 2 ] n", "C 14 H 6 N 4 O 12 Zn"] | ["Zn(NO 3 ) 2 ·6H 2 O--1 mmol, 0.297 g"] | [] | ["3,5-Dinitrobenzoic acid--2 mmol, 0.42 g"] | [] | ["1 week"] | ["water--moderate volume"]
j.ica.2006.09.024 | 2.2.4. [Zn(4-bpo) 2 (H 2 O) 4 ](4-bpo) 2 (ClO 4 ) 2 (H 2 O) 6 (4) To a solution of succinic acid (13.0 mg, 0.1 mmol) in CH 3 OH (5 ml) was added a solution of Zn(ClO 4 ) 2 Æ 6H 2 O (40.2 mg, 0.1 mmol) in H 2 O (5 ml) with stirring, then a solution of 4-bpo (22.4 mg, 0.1 mmol) in CH 3 OH (10 ml) was added. The pH value of the above mixture was adjusted to 7 with triethylamine, which was continuously stirred for 30 min. and then ﬁltered. Upon slow evaporation of the ﬁltrate at room temperate, well-shaped block colorless crystals were obtained in 40% yield. IR (KBr, cm 1 ): 3348 b, 3047 m, 1620 m, 1567 s, 1538 m, 1485 s, 1416 s, 1332 w, 1274 w, 1222 w, 1150 s, 1092 vs, 1024 w, 991 w, 834 m, 714 s, 629 m, 500 w. Anal. Calc for C 48 H 52 Cl 2 ZnN 16 O 22 : C, 42.98; H, 3.91; N, 16.71. Found: C, 43.18; H, 3.69; N, 16.95%. | [] | [] | ["[Zn(4-bpo) 2 (H 2 O) 4 ](4-bpo) 2 (ClO 4 ) 2", "C 48 H 52 Cl 2 ZnN 16 O 22"] | ["Zn(ClO 4 ) 2 Æ 6H 2 O--40.2 mg, 0.1 mmol"] | ["triethylamine--adjust pH to 7"] | ["succinic acid--13.0 mg, 0.1 mmol", "4-bpo--22.4 mg, 0.1 mmol"] | ["room temperature"] | ["30 min"] | ["CH 3 OH--5 ml", "H 2 O--5 ml"]
24701556.2020.1769660 | For complex 2, a mixture of Cu(NO 3 ) 2 3H 2 O (12 mg, 0.05 mmol), H 2 L (16.2 mg, 0.05 mmol), dpyb (11.6 mg, 0.05 mmol) was dissolved in 5 mL CH 3 CN/H 2 O (1:4, v/v). | [] | [] | [] | ["Cu(NO 3 ) 2 ?3H 2 O--12 mg, 0.05 mmol"] | [] | ["H 2 L--16.2 mg, 0.05 mmol", "dpyb--11.6 mg, 0.05 mmol"] | [] | [] | ["CH 3 CN/H 2 O--5 mL"]
j.poly.2013.02.058 | 2.1.3. {[Yb(pnba) 3 (H 2 O) 2 ](NITpPy)(MeOH)} n (3) As for 1 but Yb(NO 3 ) 3 5H 2 O (0.022 g, 0.05 mmol) was used in place of Gd(NO 3 )6H 2 O. Yield: 0.045 g, 75%. Elemental Anal. Calc.for C 33 H 30 N 6 O 15 Yb: C, 42.59; H, 3.27; N, 9.10. Found: C, 42.95; H, 3.52; N, 8.86%. IR (KBr): 3390 (m), 1566 (s), 1420 (s), 1382(s), 1345 (s), 1208 (w), 1160 (w), 828 (m), 724 (m), 514 (m) cm 1 .2.1.4. {[Yb(pnba) 3 (H 2 O)](NITmPy)} n (4) As for 1 but Yb(NO 3 ) 3 5H 2 O (0.022 g, 0.05 mmol) and NITmPy (0.012 g, 0.05 mmol) were used in place of Tb(NO 3 )6H 2 O and NITpPy, respectively. Yield: 0.049 g, 82%. Elemental Anal. Calc. for C 33 H 30 N 6 O 15 Yb: C, 42.59; H, 3.27; N, 9.10. Found: C, 42.83; H, 3.81; N, 8.46%. IR (KBr): 3375 (m), 1565 (s), 1422 (s), 1346 (s), 1208 (w), 1164 (w), 1022 (w), 830 (m), 726 (m), 514 (m) cm 1 . | [] | [] | ["{[Yb(pnba) 3 (H 2 O) 2 ]\n(NITpPy)\n(MeOH)} n", "{[Yb(pnba) 3 (H 2 O)]\n(NITmPy)} n"] | ["Yb(NO 3 ) 3 \n5H 2 O--0.022 g, 0.05 mmol", "Yb(NO 3 ) 3 \n5H 2 O--0.022 g, 0.05 mmol"] | [] | ["pnba--NaN", "NITpPy--NaN", "pnba--NaN", "NITmPy--0.012 g, 0.05 mmol"] | [] | [] | ["NaN--NaN", "NaN--NaN"]
acsami.0c10702 | Preparation of complex 1. A mixture of Zn(NO 3 ) 2 .6H 2 O (0.0025 g, 8.4 μmol), BPyTPE (0.002 g, 4.1 μmol), HIPA (0.0015 g, 8.2 μmol), 400 μL N,N-dimethylformamide (DMF) and 100 μL N,N-dimethylacetamide (DMAC) were dissolved into a 10 mL glass vial. After applying ultrasound for 10 minutes until all solids were dissolved, then 100 μL H 2 O was added to the glass vial and heated at 80 °C for 24 hours to obtain the pale-yellow rhombusshaped single crystals (complex 1). The solid product was collected via vacuum filtration, and washed with DMF three times and dried in air. Yield: 60%. IR: (KBr pellet, cm ‒1 ): 3420(s), 1648(s), 1603 (s), 1539(m), 1484(m), 1376(s), 1311(w), 1221(w), 1057(w), 993(w), 794(s), 713(s), 602(w), 475(w). | [] | [] | ["complex 1"] | ["Zn(NO 3 ) 2 .6H 2 O--0.0025 g, 8.4 μmol"] | [] | ["BPyTPE--0.002 g, 4.1 μmol", "HIPA--0.0015 g, 8.2 μmol"] | ["80 °C"] | ["24 hours"] | ["N,N-dimethylformamide (DMF)--400 μL", "N,N-dimethylacetamide (DMAC)--100 μL", "H 2 O--100 μL"]
j.saa.2012.10.056 | Preparation of the ligand L An EtOH solution of 4-amino-1,2,4-triazole (1.26 g, 15 mmol) and 2-pyridinecarboxaldehyde (1.61 g, 15 mmol) was reﬂuxed for 3 h, a large amount of precipitate of the ligand L was ﬁltered off after cooling and dried under vacuum. Yield 80%, 2.08 g. Anal.Calcd. (%) for C 8 H 7 N 5 : C, 55.49; H, 4.04; N, 40.46. Found: C, 55.53; H, 3.97; N, 40.40. IR (cm 1 , KBr pellet): 3094 (s), 1617 (w), 1587 (m), 1503 (s), 1475 (s), 1439 (m), 1392 (w), 1315 (w), 1287 (m), 1223 (m), 1173 (s), 1093 (w), 1058 (s), 995 (m), 982 (w), 964 (w), 939 (w), 869 (m), 781 (s), 760 (w), 743 (m), 622 (s), 521 (m), 505 (w). | [] | [] | [] | [] | [] | ["4-amino-1,2,4-triazole--1.26 g, 15 mmol", "2-pyridinecarboxaldehyde--1.61 g, 15 mmol"] | [] | ["3 h"] | ["EtOH--solution"]
ejic.200600867 | Preparation of Complex [Hg(L 1 )Cl 2 ]·(dmf) 2 (1b): A white precipitate was obtained as described for 1a; however dmf was used instead of dmso. After slow evaporation under ambient conditions, gave colorless single crystals of 1b were obtained in 42% yield (m.p.213–215 °C).Preparation of Complex [Hg(L 1 )I 2 ] (1c): A solution of HgI 2 (135 mg, 0.3 mmol) in methanol was added to a solution of L 1 (49 mg, 0.1 mmol) in methanol, and a white precipitate was obtained. The precipitate was filtered and dissolved in dmso to obtain colorless crystals of 1c in 31% yield (m.p. 208–210 °C). The complex 1c was also obtained by dissolving the precipitate in dmf and by evaporating the solution under ambient conditions. | [] | [] | [] | ["HgI 2--135 mg, 0.3 mmol"] | [] | ["L 1--49 mg, 0.1 mmol"] | [] | [] | ["methanol--used", "dmso--used", "dmf--used"]
c3ce40736e | Found: C, 49.38; H, 4.08; N, 28.81.Synthesis of [Mn(ABT)(H 2 O) 4 ]·H 2 O (2) A mixture of Mn(NO 3 ) 2 ·4H 2 O (0.0250 g, 0.1 mmol) and SABT·5H 2 O (0.248 g, 0.1 mmol) in 10 mL of water and 10 mL of ethanol was stirred for 3 h. Yellow crystals were obtained by evaporation of the filtrate after several days, yield: 76% (based on Mn 2+ ). IR (KBr, cm −1 ): 3471s, 3065w, 2365m, 2318w, 1704w, 1643w, 1467s, 1381s, 1185w, 851s, 576s. Elemental analysis calcd for C 4 H 14 MnN 8 O 6 (%): C, 14.77; H, 4.31; N, 34.46. Found: C, 14.59; H, 4.28; N, 34.48. | [] | ["several days"] | ["[Mn(ABT)(H 2 O) 4 ]·H 2 O", "C 4 H 14 MnN 8 O 6"] | ["Mn(NO 3 ) 2 ·4H 2 O--0.0250 g, 0.1 mmol"] | [] | ["SABT·5H 2 O--0.248 g, 0.1 mmol"] | [] | ["3 h"] | ["water--10 mL", "ethanol--10 mL"]
chem.200601221 | Synthesis of di(benzothiazol-2-yl)phosphane (2): Tris(benzothiazol-2-yl)phosphane (12.00 g, 27.71 mmol) was dissolved in THF (60 mL) and allowed to react with an excess of elemental lithium. The colourless solution turned red. After two hours of stirring the remaining metal was removed and THF was replaced by diethyl ether. The solution was diluted with diethyl ether and dried over magnesium sulfate. Storing the solution at 40 8C yielded pale yellow needles (7.24 g, 87 %) suitable for singlecrystal X-ray diffraction analysis. M.p. 102 8C; 1 H NMR (300.1 MHz, C 4 D 10 O): d= 6.78 (dd, 3 J H3,H4 = 7 Hz, 3 J H5,H4 = 8 Hz, 2 H; H4, H11), 6.92 (dd, 3 J H4,H5 = 8 Hz, 3 J H6,H5 = 8 Hz, 2H; H5, H12), 7.22 (d, 3 J H5,H6 = 8 Hz, 2H; H6, H13), 7.28 (d, 3 J H4,H3 = 7 Hz, 2H; H3, H10) 8.05 ppm (d, 3 J P, H = 8 Hz, 1 H; H2); 13 C NMR (75.5 MHz, C 4 D 10 O): d = 121.6 (s, 2C; C3, C10), 123.3 (s, 2 C; C6, C13), 124.2 (s, 2 C; C4, C11), 126.4 (s, 2 C; C5, C12), 137.8 (s, 2C; C2, C9), 155.4 (s, 2C; C7, C14), 155.5 ppm (s, 2 C; C1, C8); 31 P NMR: 6.81 ppm (s, 1P; P1); elemental analysis calcd (%) for 2: C 55.99, H 3.02, N 9.33, S 21.35; found: C 56.25, H 3.31, N 9.20, S 20.77. | [] | [] | ["di(benzothiazol-2-yl)phosphane (2)"] | [] | [] | ["Tris(benzothiazol-2-yl)phosphane--12.00 g, 27.71 mmol"] | [] | ["two hours"] | ["THF--60 mL", "diethyl ether--excess"]
c3ce41975d | [NiSr(pydc) 2 (H 2 O) 4 ] n ·3nH 2 O(4).AmixtureofH 2 pydc (0.0335 g, 0.2 mmol), Sr(OH) 2 ·8H 2 O (0.0267 g, 0.1 mmol), Ni(CH 3 COO) 2 ·4H 2 O (0.0256 g, 0.1 mmol), and H 2 O–EtOH (6 mL, v/v = 2 : 1) was sealed in a Pyrex-tube (8 mL) and heated at 120 °C for 2 days. The tube was then cooled to room temperature, producing light-blue block crystals. Yield: 0.0286 g (47%, based o n Ni). E lemental analysis calc. for C 14 H 20 N 2 NiO 15 Sr: C, 27.90; H, 3.35; N, 4.65%. | [] | [] | ["[NiSr(pydc) 2 (H 2 O) 4 ] n ·3nH 2 O", "C 14 H 20 N 2 NiO 15 Sr"] | ["Sr(OH) 2 ·8H 2 O--0.0267 g, 0.1 mmol", "Ni(CH 3 COO) 2 ·4H 2 O--0.0256 g, 0.1 mmol"] | [] | ["H 2 pydc--0.0335 g, 0.2 mmol"] | ["120 °C"] | ["2 days"] | ["H 2 O–EtOH--6 mL, v/v = 2 : 1"]
c2ce25561h | Synthesis of 6 An aqueous solution of L1 (6 mg, 0.032 mmol), Co(OAC) 2 (8 mg, 0.045 mmol) and bpa (5.8 mg, 0.031 mmol) was sealed in a glass tube and heated at 150 uC for 2 days, and then exposed to ambient light for a week to generate red crystals of 6 {[Co(L2)(bpa)(H 2 O) 2 ]?9.25 H 2 O} n , 3.5 mg, 27% based on L1).IR (KBr pellet, cm 21 ): 3575(m), 3462(m), 3212(w), 3061(w), 1952(w), 1668(vs), 1613(s), 1588(vs), 1483(s), 1423(s), 1360(s), 1285(m), 1164(m), 1022(m), 875(m), 835(m), 761(s), 550(m), 429(m).1 H NMR (300 MHz, CD 3 OD-d 4 ,25uC, TMS, ppm): 8.54 (d, 2H, ArH, J = 3.6 Hz), 8.40 (s, 4H, ArH), 7.29 (s, 4H, ArH), 7.11 (m, 2H, ArH), 6.99 (m, 2H, ArH), 6.75 (d, 2H, ArH, J = 3.6 Hz), 3.78 (s, 2H, cyclobut-H), 3.04 (s, 4H, Py-CH 2 -).Anal. Calcd for C 32 H 46.50 CoN 4 O 17.25 : C, 48.89; H, 5.45; N, 7.13.Found: C, 49.12; H, 4.72; N, 7.10.Scheme 1 1D coordination polymer-templated approach for [2 + 2] photodimerization.8500 ¦ CrystEngComm, 2012, 14, 8499–8508 This journal is ß The Royal Society of Chemistry 2012 Published on 04 October 2012. Downloaded by University of North Carolina at Chapel Hill on 23/10/2014 20:44:52. View Article Online Synthesis of 7 An aqueous solution (2 mL) of L1 (6 mg, 0.032 mmol), Mn(OAC) 2 (7.8 mg, 0.045 mmol) and bpa (5.8 mg, 0.031 mmol) was sealed in a glass tube and heated at 150 uC for 2 days, and then exposed to ambient light for a week to generate colorless crystals of 7 ({[Mn(L2)(bpa)(H 2 O) 2 ]?4H 2 O} n , 3.4 mg, 29% based on L1). IR (KBr pellet, cm 21 ): 3458(m), 3235(m), 3046(w), 1953(w), 1930(w), 1687(vs), 1654(s), 1614(vs), 1581(s), 1483(m), 1421(s), 1397(s), 1367(s), 1160(m), 1014(m), 879(m), 814(m), 762(s), 494(s), 431(m). Anal. Calcd for C 32 H 36 MnN 4 O 12 :C, 53.12; H, 5.01; N, 7.74.1 H NMR (300 MHz, CD 3 OD-d 4 ,25uC, TMS, ppm): 8.55 (m, 2H, ArH), 8.40 (s, 4H, ArH), 7.29 (s, 4H, ArH), 7.12 (m, 2H, ArH), 6.99 (m, 2H, ArH), 6.76 (d, 2H, ArH, J = 3.6 Hz), 3.77 (s, 2H, cyclobut-H), 3.04 (s, 4H, Py-CH 2 -). | [] | ["a week"] | ["6 {[Co(L2)(bpa)(H 2 O) 2 ]?9.25 H 2 O} n"] | ["Co(OAC) 2--8 mg, 0.045 mmol"] | [] | ["L1--6 mg, 0.032 mmol", "bpa--5.8 mg, 0.031 mmol"] | ["150 uC"] | ["2 days"] | ["glass tube--sealed"]
c7nj01058c | The aqueous solution (8 mL) of CoCl 2 ∙6H 2 O (23 mg; 0.1 mmol) was put into a test tube. Chloranilic acid (20 mg; 0.1 mmol) and bpy (7.8 mg; 0.05 mmol) were dissolved in ethanol (10 mL) and added carefully above the aqueous layer. Dark brown precipitate formed immediately on the layers boundary. After 5 days dark brown crystals formed on the walls of test tube. Crystals continued to form in the following 7 days, after which were removed from the test tube, and dried in air. The yield was 30%. IR data (KBr, cm –1 ): 3424 (m, br), 3114 (w), 2971 (w), 2918 (w), 2851 (w), 1621 (w), 1599 (m), 1541 (s), 1491 (vs), 1442 (m), 1377 (s), 1313 (m), 1250 (w), 1203 (w), 1173 (w), 1158 (w), 1076 (w), 1060 (w), 1041 (w), 1024 (w), 1005 (w), 878 (w), 853 (m), 765 (m), 736 (m), 653 (w), 607 (w), 578 (m), 482 (w, br), 416 (w), 402 (w), 359 (w). Anal. Calcd for C 18 H 14 Cl 2 CoN 2 O 5 ( 6 ): C, 46.18; H, 3.01; N, 5.98 (%). Found: C, 46.91; H, 3.33; N, 5.84 (%). { {{ { [Mn(phen)(CA)]∙EtOH } }} } n (7). | [] | [] | ["[Mn(phen)(CA)]∙EtOH", "C 18 H 14 Cl 2 CoN 2 O 5"] | ["CoCl 2 ∙6H 2 O--23 mg; 0.1 mmol"] | [] | ["Chloranilic acid--20 mg; 0.1 mmol", "bpy--7.8 mg; 0.05 mmol"] | [] | ["5 days", "7 days"] | ["ethanol--10 mL"]
cm047748r | Synthesis. [In(BDC) 1.5 (bipy)] (1). Compound 1 was obtained by the hydrothermal reaction of InCl 3 (0.56 g, 2.53 mmol), H 2 BDC (0.84-1.68 g, 5.06-10.12 mmol), bipy (0.511-1.022 g, 5.0610.12 mmol), and 25 mL of water (the solution was adjusted to pH ) 6 by the addition of triethylamine, an approximate amount of 0.5 mL) in a 43-mL stainless steel bomb with a Teflon liner at 170 °C for 48 h. After cooling slowly at room temperature, the colorless obtained crystals were filtered and washed thoroughly with deionized water and ethanol and dried in air (yield 55% based on In). Anal. Calcd for C 22 H 14 InN 2 O 6 : C, 51.05; H, 2.71; N, 5.41. | [] | [] | ["[In(BDC) 1.5 (bipy)]", "C 22 H 14 InN 2 O 6"] | ["InCl 3--0.56 g, 2.53 mmol"] | ["triethylamine--approximate amount of 0.5 mL"] | ["H 2 BDC--0.84-1.68 g, 5.06-10.12 mmol", "bipy--0.511-1.022 g, 5.06-10.12 mmol"] | ["170 \nC"] | ["48 h"] | ["water--25 mL"]
b910811d | [Dy 2 (pmtz) 4 (l-pmtz)(H 2 O) 6 ](pmtz)·6H 2 O(8). The hydrothermalreactionofDyCl 3 ·2.5H 2 O (0.104 g, 0.33 mmol), Napmtz (0.170, 1.00 mmol), and water (8 mL) at 140 ◦ C for one day gave rise to a yellow solution, which when kept at room temperature for 2 days, yielded colourless crystals of 8. The yield was 42% based on dysprosium. Anal. Calcd. for C 30 H 42 N 36 O 12 Dy 2 : C, 25.30; H, 2.95; N, 35.41. Found: C, 25.34; H, 2.62; N, 35.48.This journal is © The Royal Society of Chemistry 2009 Dalton Trans., 2009, 9578–9586 ¦ 9579 Published on 23 September 2009. Downloaded by University of Pittsburgh on 30/10/2014 14:48:22. View Article Online | [] | [] | ["[Dy 2 (pmtz) 4 (l-pmtz)(H 2 O) 6 ](pmtz)·6H 2 O", "C 30 H 42 N 36 O 12 Dy 2"] | ["DyCl 3 \b2.5H 2 O--0.104 g, 0.33 mmol"] | [] | ["Napmtz--0.170, 1.00 mmol"] | ["140 \b0C", "room temperature"] | ["one day", "2 days"] | ["water--8 mL"]
24701556.2020.1735429 | For complex 2, the aqueous solution of Ni(NO 3 ) 2 6H 2 O of 0.047 g and 0.2 mmol, 3-bptzp which is 0.030 g and 0.1 mmol, 1,4-H 2 BDC of 0.15 mmol and 0.025 g and NaOH which is 4.0 mL and 0.1 mol/L and 8 mL H 2 O was kept in reaction bottle lined with Teflon of 25 mL and then heated it for 72 h at 85  C. After cooling it to the ambient temperature, we acquired 2’s green crystals with block-shape. The yield is 54% according to Ni(II) ion. Anal. Calcd. for 2 (C 27 H 20 NiN 10 O 6 ): C, 50.73; H, 3.15; N, 21.91%; Found for 2: C, 50.66; H, 3.01; N, 21.67%. | [] | [] | ["Complex 2", "C 27 H 20 NiN 10 O 6"] | ["Ni(NO 3 ) 2 \n6H 2 O--0.047 g, 0.2 mmol"] | [] | ["3-bptzp--0.030 g, 0.1 mmol", "1,4-H 2 BDC--0.025 g, 0.15 mmol"] | ["85  C"] | ["72 h"] | ["NaOH--4.0 mL, 0.1 mol/L", "H 2 O--8 mL"]
ic026264z | The mixture was stirred at room temperature for 1 h. After filtration to remove any impurities, the solution was left undisturbed, and few, but well-formed, blue crystals of 1 were obtained after several days. Compound 1 is the very minor product, and it is accompanied by a large amount of other compounds, all the separation attempts being unsuccessful.{[Ni(H 2 O)(dien)] 2 (µ-Cu(pba))}(ClO 4 ) 2 ‚2.5H 2 O (2). The complex was prepared in the same way as 1, using dien and Na 2 [Cu(pba)]‚6H 2 O instead of dpt and Na 2 [Cu(opba)]‚3H 2 O, respectively, but all our efforts to grow single crystals failed. Anal. Calcd for C 15 H 45 Cl 2 Cu 1 N 8 Ni 2 O 18.5 : C, 20.35; H, 5.12; N, 12.65. Found: C, 20.5; H, 5.0; N 12.7. | [] | [] | ["{[Ni(H 2 O)(dien)] 2 (µ-Cu(pba))}(ClO 4 ) 2 ‚2.5H 2 O", "C 15 H 45 Cl 2 Cu 1 N 8 Ni 2 O 18.5"] | ["Na 2 [Cu(pba)]‚6H 2 O--not available"] | [] | ["dien--not available"] | ["room temperature"] | ["1 h", "several days"] | ["not available--not available"]
cg2006315 | Synthesis of {[Co 3 Na 2 (TCTA) 2 (BPPA) 2 (H 2 O) 2 ] 3 4DMF 3 4H 2 O} n (3). AmixtureofH 4 TCTA (20 mg, 0.021 mmol), BPPA (14 mg, 0.044 mmol), and Co(NO 3 ) 2 3 6H 2 O (14 mg, 0.048 mmol) dissolved in DMF (2 mL) was placed in a 5 mL Pyrex glass tube, and then 23 drops of 0.1 M NaOH solution were added. The tube was sealed and kept at 110 °C for 48 h, followed by cooling to room temperature over 5 h. Vi olet block-shaped crystals, 3,suitableforX-rayanalysiswere obtained. Anal. Calcd for C 144 H 164 Co 3 Na 2 N 12 O 38 S 8 (%): C, 55.72; H, 5.3 3; N, 5.41; S, 8.26. F ou nd: C, 56.16; H, 5 .61 ; N, 5.69; S, 7.53. IR (KBr pellet, cm 1 ): 3398, 2962, 2360, 2342, 1663, 1605, 1515, 1445, 1424, 1387, 1331, 1300, 1266, 1233, 1213, 1087, 1019, 835, 681, 668. | [] | ["5 h"] | ["{[Co 3 Na 2 (TCTA) 2 (BPPA) 2 (H 2 O) 2 ] 3 4DMF 3 4H 2 O} n", "C 144 H 164 Co 3 Na 2 N 12 O 38 S 8"] | ["Co(NO 3 ) 2 3 6H 2 O--14 mg, 0.048 mmol"] | ["NaOH solution--2-3 drops of 0.1 M"] | ["H 4 TCTA--20 mg, 0.021 mmol", "BPPA--14 mg, 0.044 mmol"] | ["110 °C"] | ["48 h"] | ["DMF--2 mL"]
ic201535x | Synthesis of the [Fe(111tz) 2 ](ClO 4 ) 2 (1). A solution of Fe(ClO 4 ) 2 ·6H 2 O (120 mg, 0.33 mmol) in 5 mL of deoxidized water was added to a warm solution of 111tz (31.6 mg, 0.12 mmol) in 5 mL of deoxidized water (heated previously for ligand dissolving). The reaction mixture was heated up to 60 °C, and after cooling to room temperature a clear solution was left in a closed Schlenk flask. After 3 days, the colorless crystals of the complex were filtered off, washed by deoxidized water, and dried in a stream of nitrogen. Yield: 33.8 mg (72.3%). Anal. Calc. for FeCl 2 O 8 C 14 N 24 H 20 : C, 21.56; H, 2.60; N, 43.12. Found: C, 21.60; H, 2.29; N, 42.97%. IR (KBr): ν cm −1 : 3131 (m), 3016 (vw), 1635 (br, vw), 1507 (m), 1450 (s), 1375 (vw), 1337 (vw), 1311 (vw), 1298 (vw), 1267 (w), 1187 (s), 1109 (vs), 991 (m), 886 (m), 760 (w), 745 (w), 717 (w), 662 (s), 621 (s), 462 (w).Synthesis of the [Fe(111tz) 2 ](BF 4 ) 2 (2). A solution of the Fe(BF 4 ) 2 ·6H 2 O (480 mg, 1.42 mmol) in 10 mL of deoxidized water was added to 111tz (41.9 mg, 0.15 mmol) in 6 mL of deoxidized water. The reaction mixture was heated up to 60 °C, and after cooling a clear solution was left in a closed Schlenk flask. After 8 days, the colorless crystals of the complex were filtered off, washed by deoxidized water, and dried in a stream of nitrogen. Yield: 43.0 mg (76.0%). Anal. Calc. for FeB 2 F 8 C 14 N 24 H 20 : C, 22.37; H, 2.53; N, 44.52. Found: C, 22.37; H, 2.53; N, 44.53%. IR (KBr): ν cm −1 : 3139 (m), 3023 (vw), 1635 (br, vw), 1507 (m), 1451 (s), 1379 (vw), 1339 (w), 1312 (w), 1299 (w), 1268 (w), 1188 (s), 1109 (vs), 1048 (vs), 992 (s), 887 (m), 761 (vw), 745 (w), 717 (w), 662 (s), 517 (w), 463 (vw). | [] | [] | ["[Fe(111tz) 2 ](ClO 4 ) 2", "FeCl 2 O 8 C 14 N 24 H 20"] | ["Fe(ClO 4 ) 2 \n6H 2 O--120 mg, 0.33 mmol"] | [] | ["111tz--31.6 mg, 0.12 mmol"] | ["60 °C"] | ["3 days"] | ["deoxidized water--5 mL"]
j.ica.2008.11.033 | 2.2. Preparation of complex {[Zn(pzdc)  3H 2 O]  H 2 O} n (1) A mixture of Zn(ClO 4 ) 2  6H 2 O (0.079 g, 0.3 mmol), pyrazine2,3-dicarboxylic acid (0.05 g, 0.3 mmol) and H 2 O (10 ml) was sealed in a 20 cm 3 stainless steel reactor with Teﬂon liner and kept under autogenous pressure at 100 °C for 78 h, and then cooled to room temperature at a rate of 0.5 °C min 1 . Colorless block crystals of 1 suited for single crystal X-ray diffraction analyses formed with a yield of approximate 65% (based on Zn). Anal. calcd. for C 6 H 10 N 2 O 8 Zn: C, 23.69; H, 3.41; N, 9.25; Zn, 21.43. Found: C, 23.72; H, 3.29; N, 9.22; Zn, 21.41%. Selected IR data (KBr, cm 1 ): 3465(br), 3176(s, 2884(m, 2828(s), 1614(vs), 1569(vs), 1437(m), 1367(vs), 1232(w), 1168(m), 846(s), 760(m), 445(m). | [] | [] | ["{[Zn(pzdc)  3H 2 O]  H 2 O} n", "C 6 H 10 N 2 O 8 Zn"] | ["Zn(ClO 4 ) 2  6H 2 O--0.079 g, 0.3 mmol"] | [] | ["pyrazine2,3-dicarboxylic acid--0.05 g, 0.3 mmol"] | ["100 °C"] | ["78 h"] | ["H 2 O--10 ml"]
15533174.2013.872137 | Synthesis o f {[Cd(BTC) (H 2 O)]¢3(H 2 O) ¢(bib) 0.5 } n (1) A mixture of Cd(NO 3 ) 2 ¢4H 2 O (0.145 g, 0.5 mmol), H 3 BTC (0.105 g, 0.5 mmol), bib (0.109 g, 0.5 mmol), NaOH (0.04 g, 1 mmol), and deionized water (18 mL) was sealed in a 25 mL Teﬂon-lined stainless steel vessel and heated at 140  C for 72 h. After cooling to room temperature, the colorless block crystals were obtained and washed with alcohol for several times (Yield: 44% based on Zn). Elemen tal Anal. Calcd. (%) for C 15 H 21 CdN 2 O 10 C, 35.91;H, 4.22; N, 5.58. Found: C, 35.93; H, 4.23; N, 5.59.. IR(cm ¡1 , KBr pellet): 3313(br), 3047(w), 1655(s), 1563(m), 140 3(m), 1306(m), 1204(m), 1175 (m), 1036(m), 978(m), 867(m), 733(m). | [] | [] | ["{[Cd(BTC)(H 2 O)]\n3(H 2 O)\n(bib) 0.5 }\n", "C 15 H 21 CdN 2 O 10"] | ["Cd(NO 3 ) 2 \n4H 2 O--0.145 g, 0.5 mmol"] | ["NaOH--0.04 g, 1 mmol"] | ["H 3 BTC--0.105 g, 0.5 mmol", "bib--0.109 g, 0.5 mmol"] | ["140 \nC"] | ["72 h"] | ["deionized water--18 mL"]
jacs.9b13772 | Preparation of 1-(5-chloropentyl)-1Hbenzo[d][1,2,3]triazole (Cl-pebt). The synthetic procedure of Cl-pebt is similar as that of Cl-bbt. K 2 CO 3 (4.1 g, 0.030 mol) and 1-bromo-5-chloropentane (3.3 ml, 0.025 mol) were added to a solution of bta (3.0 g, 0.025 mol) in acetonitrile (100 ml). The reaction mixture was kept stirring for 2 days at room temperature. Crude product was obtained by removal of acetonitrile from filtered clear solution under reduced pressure. Then the crude product was purified by column chromatography, giving oil-like liquid as Cl-pebt. The yield is 67%. | [] | [] | ["1-(5-chloropentyl)-1Hbenzo[d][1,2,3]triazole", "Cl-pebt"] | [] | ["K 2 CO 3--4.1 g, 0.030 mol"] | ["bta--3.0 g, 0.025 mol", "1-bromo-5-chloropentane--3.3 ml, 0.025 mol"] | [] | ["2 days"] | ["acetonitrile--100 ml"]
cg500197v | Synthesis of [Zn 2 (cpfa) 2 (biim-4) 2 ]·2H 2 O (2). A mixture of H 2 cpfa (0.064 g, 0.2 mmol), Zn(OAc) 2 ·2H 2 O (0.044 g, 0.2 mmol), biim-4 (0.038 g, 0.2 mmol), H 2 O (6 mL), and ethanol (1 mL) was stirred for 2 h in air, transferred in a Teﬂon reactor (15 mL), and heated at 120 °C for 3 days, and then cooled to room temperature at a rate of 10 °C·h −1 . Colorless crystals were obtained in 70% yield (based on Zn(OAc) 2 ·2H 2 O). Anal. Calcd for C 56 H 42 F 2 N 4 O 14 Zn 2 (1181.76): C, 56.86; N, 4.74; H, 3.55%. Found: C, 56.60; N, 4.77; H, 3.60%. IR (KBr, cm −1 ): 3124 (m), 3055 (w), 2977 (w), 2932 (w), 2932 (w), 2896 (w), 1634 (s), 1559 (m), 1457 (m), 1429 (m), 1288 (m), 1032 (w), 902 (w), 808 (m), 781 (m). | [] | [] | ["[Zn 2 (cpfa) 2 (biim-4) 2]·2H 2 O", "C 56 H 42 F 2 N 4 O 14 Zn 2"] | ["Zn(OAc) 2 \n2H 2 O--0.044 g, 0.2 mmol"] | [] | ["H 2 cpfa--0.064 g, 0.2 mmol", "biim-4--0.038 g, 0.2 mmol"] | ["120 °C"] | ["3 days"] | ["H 2 O--6 mL", "ethanol--1 mL"]
s11243-013-9743-3 | Synthesis of {[Mn 2 (4,4-bpy) 2 (p-tol) 4 ][Mn(4,4bpy) 2 (H 2 O) 2 (p-tol) 2 ]}6H 2 O 4 The procedure for 4 was similar to that for 1, except that (0.1363 g, 1.0 mmol) p-toluic acid was used in place of otoluic acid. Yellow block-like crystals were grown by evaporation of the ﬁltrate for 2 weeks. Yield: 0.1537 g (27 % based on the initial MnCO 3 ). The experimental PXRD patterns of the product were in good agreement with the calculated one on the basis of the single-crystal data (Fig. S4). Anal. Calc. for C 88 H 90 N 8 Mn 3 O 20 : C, 60.6; H, 5.2; N, 6.4 (%). Found: C, 61.1; H, 5.1; N, 5.9. IR (KBr pellet, cm -1 ): 3442m, 2918w, 1602s, 1514s, 1488m, 1409s, 1292w, 1218m, 1178m, 1101w, 1064m, 1043w, 1012w, 856m, 808s, 773s, 694w, 617s. | [] | [] | ["{[Mn 2 (4,4-bpy) 2 (p-tol) 4 ][Mn(4,4bpy) 2 (H 2 O) 2 (p-tol) 2 ]}6H 2 O", "C 88 H 90 N 8 Mn 3 O 20"] | ["MnCO 3--initial amount"] | [] | ["4,4-bpy--not specified", "p-toluic acid--0.1363 g, 1.0 mmol"] | [] | ["2 weeks"] | []
ic403033j | Method B. A mixture of 1 (0.10 g, 0.29 mmol) and water (20 mL) was stirred and heated to 120 °C inside a microwave oven and maintained at this temperature for 2 h. The resultant blue solid was separated from the colorless mother liquor (pH 1−3) by ﬁltration, washed with water (2 × 10 mL), acetone (2 × 10 mL), and diethyl ether (2 × 10 mL), vacuum-dried, and identiﬁed as 2 (0.04 g, 72%; based on Mo) by elemental analysis, FT-IR spectroscopy, and PXRD. | [] | [] | ["1", "2"] | [] | [] | [] | ["120 °C"] | ["2 h"] | ["water--20 mL", "acetone--2 × 10 mL", "diethyl ether--2 × 10 mL"]
c3ce40599k | Synthesis of (Me 2 NH 2 )[Co 2 L(H 2 O)]?3DMF?3H 2 O (2) The above procedure was repeated except that Co(NO 3 ) 2 ?6H 2 O was used (51.3% based on H 5 L). The compound is stable in air. | [] | [] | ["(Me 2 NH 2 )[Co 2 L(H 2 O)]?3DMF?3H 2 O"] | ["Co(NO 3 ) 2 ?6H 2 O--not specified"] | [] | [] | [] | [] | []
j.ica.2011.12.051 | 2.2.3. Preparation of [Cu 0.5 (HPzdc)] n (3) A mixture of Cu(NO 3 ) 2 3H 2 O (0.0241 g, 0.1 mmol), HPyzca (0.0167 g, 0.1 mmol) and H 2 O (6 mL) was sealed in a 10 mL Teﬂon-lined stainless autoclave and heated at 130 °C under autogenous pressure for 3 days, then cooled at a rate of 5 °Ch 1 to room temperature and blue block crystals were obtained. Yield: 0.0132 g, 79.04% based on HPyzca. Anal. Calc. for CuC 12 H 6 N 4 O 8 (397.76): C, 48.3; N, 14.1; O, 32.2. Found: C, 48.2; N, 13.9; O, 32.1%. IR (KBr pellet, cm 1 ): 3375(m), 1632(s), 1585(s), 1471(s), 1340(s), 1126(s), 888(m), 832(m), 450(m). | [] | [] | ["[Cu 0.5 (HPzdc)] n", "CuC 12 H 6 N 4 O 8"] | ["Cu(NO 3 ) 2 ?3H 2 O--0.0241 g, 0.1 mmol"] | [] | ["HPyzca--0.0167 g, 0.1 mmol"] | ["130 \n C"] | ["3 days"] | ["H 2 O--6 mL"]
j.jssc.2014.07.018 | Found: C, 29.29; H, 1.73. FT-IR (KBr pellet, cm  1 ): 3444s, 2956m, 2915m, 1613m, 1547s, 1426m, 1398s, 1270m, 1174m, 1086w, 974w, 936m, 807w, 729m, 688w, 625m, 553w.[Pb 2 (1,4-pda) 2 (H 2 O)] n  2nH 2 O (3a, 3b). The synthetic procedures are similar to those of CPs 1 and 2 except that different reaction temperature. The detailed information has been reported in the recent communication [6c]. Elemental analysis calc. (%) for 3a: C, 28.17; H, 2.60. Found: C, 28.97; H, 2.29. FT-IR (KBr pellet, cm  1 ): 3360s, 1546s, 1389s, 1283m, 1206w, 1157w, 1050w, 942w, 838w, 728m, 708m, 679m, 621m, 522w, 428w. 3b: C, 28.17; H, 2.60. Found: C, 28.46; H, 2.42. FT-IR (cm  1 ): 3386s, 1548s, 1388s, 1282m, 1204m, 1152w, 1019w, 941m, 869w, 768w, 726m, 707m, 618m, 562w, 520w, 425w. | [] | [] | ["Pb 2 (1,4-pda) 2 (H 2 O)] n  2nH 2 O", "3a", "3b"] | [] | [] | ["1,4-pda--not provided"] | [] | [] | []
acs.inorgchem.9b03323 | The two kinds of crystals have their own characteristic colors and shapes (Figure S1), thus the colorless polyhedral crystals can be easily manually separated from the bulk yellow crystals. Compound 2 was isolated with a good yield (52% based on UO 2 (NO 3 ) 2 ·6H 2 O), but 3 was obtained with a very poor yield. El ementa l analys es on C 7 H 7 O 10 SK 2 U (599.42) for 2: calc/found: H, 1.17/1.08 %; C, 14.02/14.11%. IR spectrum(cm −1 , KBr pellet): for 2, 3417 (s), 1580 (m), 1524 (s), 1409 (s), 1241 (m), 1195 (s), 1088 (m), 1028 (m), 968 (w), 873 (s), 848 (w), 794 (w), 750 (w), 695 (w), 653 (w), 621 (m), 512 (w); for 3, 3442 (s), 1630 (m), 1604 (m), 1528 (s), 1493 (m), 1431 (m), 1121 (m), 1198 (s), 1090 (m), 1024 (s), 924 (m), 861 (m), 791 (w), 755 (w), 673 (w), 626 (m), 572 (w). | [] | [] | [] | ["UO 2 (NO 3 ) 2 ·6H 2 O--NaN"] | [] | ["H 2 L--NaN"] | [] | [] | []
ejic.201000484 | Preparation of Compounds 1–10 Compounds 1 and 2: A solution of [MoO 2 (acac) 2 ] (0.163 g, 0.5 mmol) in acetone was added to an acetone solution of HL (0.090 g, 0.5 mmol). The reaction mixture was stirred and 2 h later the yellow precipitate of 1 was filtered off, washed with acetone and dried under vacuum (0.0293 g, 21%). The mother liquors of the reaction were placed in a beaker covered with holed parafilm.After a few days, dark-green crystals of 2 suitable for X-ray analysis J. G arc ía-Tojal et al.FULL PAPER were obtained. Compound 1 can be also synthesized following a general procedure for the attainment of octamolybdate derivatives. | [] | [] | ["Compound 1", "Compound 2"] | ["[MoO 2 (acac) 2 ]--0.163 g, 0.5 mmol"] | [] | ["HL--0.090 g, 0.5 mmol"] | [] | ["2 h", "a few days"] | ["acetone--acetone solution"]
ejic.201403177 | Synthesis of {[Cd 3 (L1)(chda) 3 ]·4H 2 O} n (8): The synthetic procedure is similar to that of 5 except for using H 2 chda (26.0 mg, 0.15 mmol) instead of H 2 mip. Colourless block crystals of pure 8 were gained, yield 24% (based on Cd). IR (KBr): ν ˜ = 3424 (m), 1686 (s), 1578 (s), 1541 (s), 1427 (s), 1339 (w), 1219 (m), 847 (w), 808 (m), 748 (m), 669 (m) cm –1 .Table 1. Crystal and refinement data for the title complexes.234 567 Formula weight 580.85 1147.63 658.91 572.87 954.45 683.90 705.94 Crystal system triclinic triclinic triclinic monoclinic monoclinic triclinic monoclinic Space group P1 ¯ P1 ¯ P1 ¯ P2 1 /nC2/cP1 ¯ P2 1 /n T [K] 296(2) 296(2) 296(2) 296(2) 296(2) 296(2) 296(2) a [Å] 9.62(7) 9.64(5) 9.778(2) 8.337(2) 32.501(2) 10.250(8) 9.085(5) b [Å] 11.627(8) 14.317(8) 12.422(2) 13.053(3) 10.140(6) 10.755(8) 14.845(9) c [Å] 12.773(9) 18.694 (1) 14.128(3) 23.142(6) 26.569(2) 12.262(9) 21.926(1) α [°] 67.279(1) 108.634(1) 68.561(4) 90 90 82.765(1) 90 β [°] 76.118(1) 98.478(1) 73.642(3) 91.144(5) 125.038(1) 86.867(1) 98.401(1) γ [°] 84.973(1) 91.510(1) 85.418(4) 90 90 86.995(1) 90 V [Å 3 ] 1279.85(2) 2409.4(2) 1531.9(5) 2517.8(10) 7169.1(7) 1337.47(2) 2924.0(3) Z 2 224 824 D calcd. | [] | [] | ["{[Cd 3 (L1)(chda) 3 ]\b4H 2 O} n", "Formula weight 580.85"] | ["H 2 chda--26.0 mg, 0.15 mmol"] | [] | ["H 2 mip--NaN"] | [] | [] | []
cg1015498 | Preparation of {[Cu(sip)(H4-bpmp)(H 2 O)] 3 4H 2 O} n (2) and {[Cu(sip)(H4-bpmp)] 3 7.5H 2 O} n (3). Copper(II) nitrate trihydrate (71.5 mg, 0.296 mmol), 4-bpmp (79.3 mg, 0.296 mmol), and sodium 5-sulfoisophthalic acid (78.8 mg, 0.296 mmol) were placed into 10 mL of distilled H 2 O in a 23 mL Teflon-lined Parr acid digestion bomb. The bomb was sealed and heated at 120 °C for 48 h, whereupon it was cooled slowly to 25 °C. A mixture of a few blue blocks of minor product 2 with a major product of green blocks of 3 was obtained. These were manually separated based on their color. Not enough 2 was obtained for bulk analysis. Crystals of 3 (42 mg, 0.059 mmol, 20% yield based on Cu) were isolated after washing with distilled water, acetone and drying in air. 2: IR (cm -1 ): 3388 (w, br), 3063 (w), 2923 (w), 2853 (w), 1977 (w), 1621 (s), 1563 (s), 1430 (s), 1352 (s), 1221 (s), 1183 (s), 1160 (s), 1132 (w), 1105 (s), 1068 (w), 1039 (s), 998 (w), 972 (w), 923 (w), 839 (w), 807 (w), 779 (s), 718 (s), 677 (w). Anal. Calc. for C 24 H 39 CuN 4 O 14.5 S 3: C, 42.45; H, 5.79; N, 8.25% Found: C, 41.86; H, 5.12; N, 8.03%. IR (cm -1 ): 3329 (w), 3098 (w), 3007 (w), 1711 (w), 1614 (s), 1567 (w), 1527 (s), 1486 (w), 1445 (w), 1342 (s), 1196 (w), 1132 (w), 1083 (w), 1039 (w), 958 (w), 923 (w), 864 (w), 844 (w), 806 (w), 784 (w), 725 (s), 708 (s). | [] | [] | ["{[Cu(sip)(H4-bpmp)(H 2 O)] 3 4H 2 O} n", "{[Cu(sip)(H4-bpmp)] 3 7.5H 2 O} n", "C 24 H 39 CuN 4 O 14.5 S 3"] | ["Copper(II) nitrate trihydrate--71.5 mg, 0.296 mmol"] | [] | ["4-bpmp--79.3 mg, 0.296 mmol", "sodium 5-sulfoisophthalic acid--78.8 mg, 0.296 mmol"] | ["120 \nC"] | ["48 h"] | ["distilled H 2 O--10 mL"]
j.poly.2020.114565 | evaporation of the solvent, single crystals suitable for X-ray crystallography were obtained after 3 days (yield 51%), m.p. ˃ 300 °C.Anal. calc. for C 6 H 10 CoN 2 O 8 : C, 24.26; H, 3.39; N, 9.43. Found: C, 24.21; H, 3.39; N, 9.31%. IR (cm 1 ): 686 (s), 745 (s), 886 (s), 1045 (s), 1120 (s), 1377 (s), 1430 (s), 1595 (s), 1632 (s) and 3375 (br). | [] | [] | ["Co(H 2 O) 2 (C 2 O 4 )"] | [] | [] | [] | [] | ["3 days"] | []
zaac.201700053 | 47.21); H 2.94 (3.10)%.Synthesis of (H 3 O)[Cu 2 O(L)]·H 2 O (2): The preparation of 2 was similar to that of 1 except that Cu(NO 3 ) 2 ·3H 2 O (36.24 mg, 0.15 mmol) was used instead of Zn(NO 3 ) 2 ·6H 2 O. Complex 2 was obtained as blue stripe crystals in a 45 % yield based on Cu II .C 23 H 19 Cu 2 O 10 (Mr = 584.49): C 46.41 (calcd. 46.08); H 3.48 (3.36)%. | [] | [] | ["(H 3 O)[Cu 2 O(L)]·H 2 O"] | ["Cu(NO 3 ) 2 ·3H 2 O--36.24 mg, 0.15 mmol"] | [] | [] | [] | [] | []
cg500477s | Synthesis of [Li 2 (H 2 pml)]·C 4 H 8 O 2 (1). A solution of LiOH·H 2 O (10 mg, 0.24 mmol) in 1.1 mL of CH 3 OH was added to 1,2,4,5benzenetetracarboxylic acid (40 mg, 0.16 mmol) in 1.1 mL of 1,4-dioxane prepared by sonication within 20 min to slurry formation.The resultant solution was sealed in a glass tube and heated at 80 °C during 5 h. Colorless octahedral crystals were ﬁltered and washed with 0.5 mL of acetone (yield 40 mg, 0.11 mmol, 94% based on lithium). | [] | [] | ["[Li 2 (H 2 pml)]·C 4 H 8 O 2"] | ["LiOH·H 2 O--10 mg, 0.24 mmol"] | [] | ["1,2,4,5benzenetetracarboxylic acid--40 mg, 0.16 mmol"] | ["80 \nC"] | ["5 h"] | ["CH 3 OH--1.1 mL", "1,4-dioxane--1.1 mL", "acetone--0.5 mL"]
s11243-008-9086-7 | Preparation of [Cu 2 (1,2,4,5-BTC)(DMF) 2 ] n (4) A DMF (10 mL) solution of CuBr 2 (0.45 g, 2 mmol), 2,2 0 dithiosalicylic acid (3.75 g, 10 mmol), and sodium azide (0.76 g, 10 mmol) was placed at the bottom of a tube. The DMF solution was layered with ethanol (10 mL) before addition of a methanol solution (10 mL) of 1,2,4,5-benzene tetracarboxylic acid (1,2,4,5-H 4 BTC) (0.51 g, 2 mmol) and 4-cyanopyridine (0.24 g, 2 mmol) from the top. The two reacting solutions were kept stationary for 4 weeks for slow diffusion at ambient temperature to take place until the blue prism-shaped crystals of [Cu 2 (1,2,4,5-BTC)(DMF) 2 ] n (4) (0.027 g, 52%) were developed.Preparation of [Co(1,3,5-BTC)(4,4 0 -bipy)] n (5) CoCl 2  6H 2 O (0.72 g, 3 mmol), 2,2 0 -dithiosalicylic acid (3.75 g, 10 mmol), and sodium azide (0.76 g, 10 mmol) were dissolved in DMF (10 mL). The solution was then taken in a tube and layered with 10 mL of ethanol on which a methanol solution (10 mL) of 4,4 0 -bipyridine (0.47 g, 3 mmol) and 1,3,5-benzenetricarboxylic acid (1,3,5H 3 BTC) (0.63 g, 3 mmol) was placed. The reacting solutions were kept stationary for about four weeks at ambient temperature until pink prism-shaped crystals of [Co(1,3,5BTC)(4,4 0 -bipy)] n (5) (0.045 g, 35%) were obtained. | [] | [] | ["[Cu 2 (1,2,4,5-BTC)(DMF) 2 ] n", "[Co(1,3,5-BTC)(4,4 0 -bipy)] n"] | ["CuBr 2--0.45 g, 2 mmol", "CoCl 2  6H 2 O--0.72 g, 3 mmol"] | ["sodium azide--0.76 g, 10 mmol"] | ["2,2 0 dithiosalicylic acid--3.75 g, 10 mmol", "1,2,4,5-benzene tetracarboxylic acid--0.51 g, 2 mmol", "4-cyanopyridine--0.24 g, 2 mmol", "4,4 0 -bipyridine--0.47 g, 3 mmol", "1,3,5-benzenetricarboxylic acid--0.63 g, 3 mmol"] | [] | ["4 weeks", "about four weeks"] | ["DMF--10 mL", "ethanol--10 mL", "methanol--10 mL"]
j.jssc.2009.06.031 | 2.2. Synthesis 2.2.1. [Mn(PIP) 2 Cl 2 ] ð1Þ A mixture of MnCl 2  4H 2 O (0.1 mmol), PIP (0.1 mmol), CH 2 (COONa) 2 (0.1 mmol), and H 2 O (10 ml), stirred for 20 min, was sealed to a Teﬂon-lined stainless steel autoclave (25 ml) and kept at 180 1C for 3 days. After the mixture was slowly cooled to room temperature, yellow block crystals suitable for X-ray diffraction of complex 1 were obtained in 38% yield (based on Mn). IR (KBr pellet, cm 1 ): 3060w, 2360m, 1608w, 1581s, 1477m 1386s, 1338m, 1213s, 1128m, 1080s, 823m, 732m. Anal. Calcd. for C 38 H 24 Cl 2 MnN 8 : C 63.50; H 3.34; N 15.60%. Found: C 63.65; H 3.19; N 15.49%.2.2.2. [Mn(PIP) 2 (4,4 0 -bpdc)(H 2 O)]  2H 2 O ð2Þ A mixture of Mn(CH 3 COO) 2  4H 2 O (0.1 mmol), PIP (0.05 mmol), biphenyl-4,4 0 -dicarboxylic acid (0.05 mmol), NaOH (0.12 mmol), and H 2 O (8 ml), stirred for 20 min, was sealed to a Teﬂon-lined stainless steel autoclave (25 ml) and kept at 160 1C for 5 days.After the mixture was slowly cooled to room temperature, yellow block crystals suitable for X-ray diffraction of complex 2 were obtained in 30% yield (based on Mn). IR (KBr pellet, cm 1 ): 3425w, 3062w, 2362m, 1570s, 1460m, 1386s, 1070m, 947m, 821w, 731m. | [] | [] | ["[Mn(PIP) 2 Cl 2 ]", "C 38 H 24 Cl 2 MnN 8"] | ["MnCl 2 \t4H 2 O--0.1 mmol"] | [] | ["PIP--0.1 mmol", "CH 2 (COONa) 2--0.1 mmol", "biphenyl-4,4 0 -dicarboxylic acid--0.05 mmol", "NaOH--0.12 mmol"] | ["180 1C", "160 1C"] | ["3 days", "5 days"] | ["H 2 O--10 ml", "H 2 O--8 ml"]
c3ce42091d | Syntheses of {[Yb(DSPT)(ox) 0.5 (H 2 O)]·4H 2 O} n (8). Amixtureof Yb(NO 3 ) 3 ·6H 2 O(0.050mmol),H 2 DSPT (0.050 mmol), potassium oxalate (0.050 mmol), and H 2 O (3 mL) was sealed in a 10 mL Teflon-lined stainless-steel reactor, heated at 170 °C for 70 hours under autogenous pressure, and then slowly cooled to room temperature at a rate of 2 °Ch −1 . Pale-yellow block crystals of 8 can be picked out by physical means from the mixture of 6 and 8. Yield 20% (based on the Yb). IR (KBr, ν/cm −1 ): 3543(w), 3458(w), 3099(m), 1667(s), 1616(w), 1603(w), 1574(w), 1542(w), 1475(m), 1417(m), 1364(w), 1323(w), 1302(w), 1255(s), 1176(s), 1156(s), 134(w), 1104(w), 1081(w), 1071(w), 1037(s), 886(w), 857(w), 796(m), 778(m), 741(w), 684(m), 661(w), 610(s), 545(w), 497(w), 478(w). | [] | [] | ["{[Yb(DSPT)(ox) 0.5 (H 2 O)]·4H 2 O} n", "Yb(DSPT)(ox) 0.5 (H 2 O)"] | ["Yb(NO 3 ) 3 ·6H 2 O--0.050 mmol"] | [] | ["H 2 DSPT--0.050 mmol", "potassium oxalate--0.050 mmol"] | ["170 °C"] | ["70 hours"] | ["H 2 O--3 mL"]
s1600536807010999 | Experimental A mixture of Cu(NO 3 ) 2 2H 2 O (0.5 mmol, 0.120 g), 5-hydroxyisophthalic acid (0.5 mmol, 0.091 g), NaOH (1 mmol, 0.04 g) and water (10 ml) was mixed in a 23 ml Teﬂon reactor, which was heated at 453 K for 6 d and then cooled to room temperature at a rate of 5Kh 1 (yield: 58%). Analysis for C 20 H 12 CuN 2 O 5 (found/calc %): C 56.48 (56.67), H 2.64 (2.85), N 6.73 (6.61). | [] | [] | ["Cu-BDC-OH"] | ["Cu(NO 3 ) 2 \n2H 2 O--0.5 mmol, 0.120 g"] | ["NaOH--1 mmol, 0.04 g"] | ["5-hydroxyisophthalic acid--0.5 mmol, 0.091 g"] | ["453 K"] | ["6 d"] | ["water--10 ml"]
j.jorganchem.2004.06.052 | M.p. = 74.5 C. DH m = 43.3 kJ/mol.Anal. Calc.: C, 58.30; H, 8.45; O, 7.06; Sn, 26.19.Found: C, 58.49; H, 8.31; O, 6.99%. | [] | [] | [] | [] | [] | [] | [] | [] | []
ejic.200500490 | [Zn(NDC)(1,10-phen)] n (3): Compound 3 was synthesized in an analogous manner to 2 except that Zn(CH 3 COO) 2 ·2H 2 O (0.22 g, 1 mmol) was used instead of Cu(CH 3 COO) 2 ·H 2 O. The reaction mixture was cooled, which led to the formation of yellow crystals of 3 (yield: 0.24 g, 52 % based on Zn). C 24 H 14 N 2 O 4 Zn (459.77): calcd. C 62.70, H 3.07, N 6.09; found C 62.65, H 3.02, N 6.46. IR (solid KBr pellet): ν ˜ = 1628 s, 1603 m, 1556 s, 1520 m, 1495 m, 1435 s, 1421 s, 1331 s, 1296 s, 1178 m, 1132 m, 1105 w, 1047 w, 924 w, 843 m, 795 s, 768 m, 725 s, 642 w, 557 m, 540 w, 488 w, 424 w cm –1 . | [] | [] | ["[Zn(NDC)(1,10-phen)] n", "C 24 H 14 N 2 O 4 Zn"] | ["Zn(CH 3 COO) 2 \b2H 2 O--0.22 g, 1 mmol"] | [] | ["1,10-phen--NaN"] | [] | [] | []
c4dt03172e | 6 then transferred into a parr Teflon-lined stainless steel vessel (23.0 mL) and heated at 130 o C for 72 h under autogenous pressure. After the mixture was cooled to room temperature at a rate of 2.3 o C·h –1 , blue block-shaped crystals suitable for X-ray analysis were obtained directly, washed with methanol, and dried in air (Yield: 40% based on Htz). Anal. Calcd for C 5.40 H 9.60 Cl 2 Cu 3 N 16 O 1.40 : C 11.13, H 1.66, N 38.47%. Found: C 10.06, H 1.68, N 38.25%. IR (KBr, cm –1 ): 3405(br), 3098(w), 1451(m), 1331(m), 1267(m), 1122(s), 1030(s), 926(m), 694(w). [Cu(N 3 )(tz)] n (3). A mixture containing Htz (14.0 mg, 0.2 mmol), NaN 3 (26.0 mg, 0.4 mmol), CuSO 4 ·5H 2 O (74.9 mg, 0.3 mmol) and doubly deionized water (10.0 mL) was sealed in a parr Teflon-lined stainless steel vessel (23.0 mL) and heated at 130 o C for 96 h under autogenous pressure. After the mixture was cooled to room temperature at a rate of 2.3 o C·h –1 , blue block-shaped crystals suitable for X-ray analysis were obtained directly, washed with methanol, and dried in air (Yield: 33% based on Htz). Anal. Calcd for CHCuN 7 : C 6.88, H 0.58, N 56.15%. Found: C 6.78, H 0.59, N 56.17%. IR (KBr, cm –1 ): 2084(s), 1448(m), 1271(m), 1249(m), 1144(m), 1119(m), 1055(m), 1024(m), 869(w), 682(w), 574(w), 410(w). Caution: Azido salt of transition-metal complex is potentially explosive. Only a small amount of material should be prepared and handled with caution. {[Cu 5 (tz) 9 ]Cl·4H 2 O} n (4). A mixture containing Htz (21.0 mg, 0.3 mmol) and CuCl 2 ·2H 2 O (34.0 mg, 0.2 mmol) was dissolved in doubly deionized water (10.0 mL). The initial pH value of the mixture was adjusted to ca. 6.0 by aqueous NaOH solution (0.25 M). The resulting mixture was then transferred into a parr Teflon-lined stainless steel vessel (23.0 mL) and heated at 150 o C for 72 h under autogenous pressure. After the mixture was cooled to room temperature at a rate of 2.5 o C·h –1 , blue block-shaped crystals suitable for X-ray analysis were obtained directly, washed with methanol, and dried in air (Yield: 30% based on Htz). Anal. Calcd for C 3 H 5.67 Cl 0.33 Cu 1.67 N 12 O 1.33 : C 10.33, H 1.64, N 48.17%. Found: C 10.18, H Page 6 of 29Dalton Transactions Dalton Transactions Accepted Manuscript Published on 25 November 2014. Downloaded by University of California - Santa Cruz on 26/11/2014 07:28:57. View Article Online DOI: 10.1039/C4DT03172E | [] | [] | ["[Cu(N 3 )(tz)] n", "{[Cu 5 (tz) 9 ]Cl·4H 2 O} n"] | ["CuSO 4 ·5H 2 O--74.9 mg, 0.3 mmol", "CuCl 2 ·2H 2 O--34.0 mg, 0.2 mmol"] | ["NaN 3--26.0 mg, 0.4 mmol", "NaOH solution--0.25 M"] | ["Htz--14.0 mg, 0.2 mmol", "Htz--21.0 mg, 0.3 mmol"] | ["130 \nC", "130 \nC", "150 \nC"] | ["72 h", "96 h", "72 h"] | ["doubly deionized water--10.0 mL"]
j.poly.2006.09.102 | Synthesis of [Ag 2 (PyBIm) 2 ] Æ (SiF 6 ) Æ 2H 2 O(3). A solution of Ag 2 SiF 6 (0.22 g, 0.61 mmol), PyBIm (0.24 g, 1.22 mmol), NaF (0.025 g, 0.61 mmol) and H 2 O (15 ml) was stirred under ambient conditions, then sealed in a Teﬂon-lined stainless steel vessel, heated at 150 C for 5 days and cooled to room temperature. The resulting product was recovered by ﬁltration, washed with distilled water and dried in air (65% yield). Anal. Calc. for C 24 H 22 Ag 2 F 6 N 6 O 2 Si: C, 36.75; H, 2.83; N, 10.72. Found: C, 36.54; H, 3.09; N, 10.79%. IR (KBr pellet, cm 1 ): 3445s, 1614s, 1560w, 1541m, 1496w, 1481w, 1439s, 1384w, 1319m, 1287w, 1227m, 1118s, 1084s, 1065s, 1022s, 839m, 818m, 775s, 745s, 558m, 500w, 473m. | [] | [] | ["[Ag 2 (PyBIm) 2 ] Æ (SiF 6 ) Æ 2H 2 O", "C 24 H 22 Ag 2 F 6 N 6 O 2 Si"] | ["Ag 2 SiF 6--0.22 g, 0.61 mmol"] | ["NaF--0.025 g, 0.61 mmol"] | ["PyBIm--0.24 g, 1.22 mmol"] | ["150 \nC"] | ["5 days"] | ["H 2 O--15 ml"]
ch11155 | Synthesis of [Co 3 (LH) 2 (EtOH) 2 (H 2 O)](EtOH) 3 (IMP-13Co) A mixture of L-H 4 (5 mg, 0.01 mmol) and cobalt(II) nitrate hexahydrate (5 mg, 0.02 mmol) in 2 mL EtOH was heated to 808C in a sealed screw-top vial for 5 days. The mixture was allowed to cool to room temperature and the resulting purple crystals removed from the reaction mixture by filtration then washed with water and EtOH. Yield 2.0 mg (28 % based on L-H 4 ). n max (ATR)/cm 1 3285, 2974, 1692, 1597, 1524, 1389, 1277, 1188, 1094, 1043, 875, 771, 721. Anal. Calc. for C 60 H 48 Mg 3 O 19 Si 2 (H 2 O) 10 C 48.49, H 4.61. Found: C 47.34, H 4.59 %. Washing and drying procedures for elemental analysis and X-ray crystallography differed so that there are minor differences in solvation. | [] | [] | ["[Co 3 (LH) 2 (EtOH) 2 (H 2 O)]? (EtOH) 3 (IMP-13Co)"] | ["cobalt(II) nitrate hexahydrate--5 mg, 0.02 mmol"] | [] | ["L-H 4--5 mg, 0.01 mmol"] | ["808C"] | ["5 days"] | ["EtOH--2 mL"]
ic990843v | Preparation of [Zn 3 (Cl) 6 (bppz) 3 ](H 2 O) (3). 2,5-Bis(2-pyridyl)pyrazine (50 mg, 0.21 mmol) was added to a solution of ZnCl 2 (29 mg, 0.21 mmol) in acetonitrile/water (10 mL/1 mL). After a few days the complex crystallized in the form of small orange crystals (yield: 85%). Anal. Calcd for C 14 H 10 Cl 2 N 4 Zn: C; 45.34; H, 2.70; N, 15.11.Found: C, 44.76; H, 2.71; N, 14.67.Preparation of {[Cd(OAc) 2 (bppz)](H 2 O) 5 } n (4). 2,5-Bis(2-pyridyl)pyrazine (50 mg, 0.21 mmol) was added to a solution of Cd(OAc) 2 ‚ 2H 2 O (56 mg, 0.21 mmol) in acetronitrile/water (20 mL/5 mL). By slow evaporation of the solution, yellow crystals were obtained after a few days (yield: 80 mg, 69%). Anal. Calcd for C 18 H 20 CdN 4 O 6 :C, 43.17; H, 4.03; N, 11.19; O, 19.17. Found: C, 42.70; H, 3.72; N, 11.03; O, 19.71.Preparation of [Cd(NO 3 ) 2 (bppz)] n (5). 2,5-Bis(2-pyridyl)pyrazine (100 mg, 0.42 mmol) was added to a solution of Cd(NO 3 ) 2 ‚4H 2 O (130 mg, 0.42 mmol) in acetronitrile/water (20 mL/5 mL). By slow evaporation of the solution, a yellow microcrystalline powder was obtained within 3 days (yield: 142 mg, 70%). Anal. Calcd for C 14 H 10 CdN 6 O 6 : C, 35.69; H, 2.12; N, 17.84. Found: C, 35.62; H, 2.31; N, 17.62. | [] | [] | ["[Zn 3 (Cl) 6 (bppz) 3 ](H 2 O)", "{[Cd(OAc) 2 (bppz)](H 2 O) 5 } n", "[Cd(NO 3 ) 2 (bppz)] n"] | ["ZnCl 2--29 mg, 0.21 mmol", "Cd(OAc) 2 ‚ 2H 2 O--56 mg, 0.21 mmol", "Cd(NO 3 ) 2 ‚4H 2 O--130 mg, 0.42 mmol"] | [] | ["2,5-Bis(2-pyridyl)pyrazine--50 mg, 0.21 mmol", "2,5-Bis(2-pyridyl)pyrazine--50 mg, 0.21 mmol", "2,5-Bis(2-pyridyl)pyrazine--100 mg, 0.42 mmol"] | [] | [] | ["acetonitrile/water--10 mL/1 mL", "acetronitrile/water--20 mL/5 mL", "acetronitrile/water--20 mL/5 mL"]
zaac.19976230152 | 0. Hiemisch u. a,, Polysulfonylamine. LXXVII 331 Trimethylgermyl-di(fluorsulfony1)umin (2). Man gibt eine Lo- sung von 3,OO g (16,6 mmol) HZ in 10 ml CH2CI2 bei 20 "C zu 2,66 g (20,O mmol) Me4Ge in 10 ml CH2Cl2, 1aBt 18 h rea- gieren, destilliert das Solvens und uberschussiges Me4Ge ab und destilliert den flussigen Ruckstand fraktionierend im Vakuum; farblose Flussigkeit; Ausbeute 3,10 g (63%); Sdp. 40 "C/O,l mbar. 'H-NMR: 0,93 (s). "F-NMR: 58,8 (s). Ele- mentaranalyse: C3H9F2GeN04S2 (297,83 g mol-.'); C 11,26 (ber. 12,lO); H 2,95 (3,OS); N 5,80 (4,70); S 21,59 (21,53)%. Trimethylzinn(IV)-di(fluorsulfony1)amid (3a). Eine Losung von 3,62 g (20,O mmol) HZ in 1.5 ml CH2C12 wird bei 20 "C langsam zu 3,58 g (20,O mmol) Me& in 15 ml CHzCl2 ge- tropft. Die Mischung erwarmt sich his zum Sieden des Lose- mittels. Nach weiteren 4 h werden die fluchtigen Komponenten im Vakuum entfernt. 3 a bleibt als farbloses, nicht destillierbares [lo] 01 zuruck; Ausbeute 6,67 g (97%). 'H-NMR: 0,83 (s); 2J(1H-117'1'9Sn) = 62,s Hz. "F-NMR: 55,l (s). Die NMR-Daten stimmen gut rnit Literaturangaben [lo, 111 uberein. Tricyclohexylzinn(N)-di(fluorsulfony1)umid (3e). Zu einer Suspension von 3,85 g (10,O mmol) 'Hex3SnOH in 40 ml CH2C12 gibt man 5,O g wasserfreies Na2S04, dann tropfen- weise eine Losung von 1,81 g (10,O mmol) HZ in 10 ml CH2C12. Nach 1 h Ruhren wird das Natriumsulfat abfiltriert und das Solvens im Vakuum entfernt. Zuriick bleibt 3e als ein farbloses viskoses 01; Ausbeute 5,30g (97%); im Fein- vakuum Zers. bei 85 "C. 'H-NMR: 1,30-2,00 ('Hex). 19F- NMR: 56,3 (s). Elementaranalyse: ClxH33F2N04S2Sn (548,31 g mol-l); C 39,98 (ber. 39,43); H 6,08 (6,07); N 2,53 (2,S6)%. Triphenylzinn(ZV)-di(fluorsulfony1)amid (3 f). Eine Suspensi- on von 3,85 g (10,O mmol) Ph3SnC1 in 100 ml CH2C12 wird rnit 2,88 g (10,O mmol) AgZ versetzt und 3 Tage bei 20 "C ge- ruhrt. Nach Abtrennen des quantitativ gebildeten AgCl und Abziehen des Solvens erhalt man rohes 3f als gelblichen Feststoff. Dieser wird in 30ml CH2Clz aufgenommen und die Losung bis zur beginnenden Trubung rnit Petrolether versetzt und bei 20 "C aufbewahrt. 3f scheidet sich als farblo- ser mikrokristalliner Feststoff aus; Ausbeute 3,74 g (71 YO); Schmp. 31 "C. 'H-NMR: 7,32-7,79 (HaJ. 19F-NMR: 57,8 (s). Elementaranalyse: C1 xH1 5F2N04S2Sn (S30,17 g mol-' ); C 39,62 (ber. 40,78); H 2,86 (2,85); N 251 (2,64); S 11,84 (12,10)%. Trimethylblei(IV)-di(fluorsulfony1)amid (4a). a) Man gibt bei 20 "C eine Losung von 2,88 g (10,O mmol) AgZ in 10 ml MeCN zu 2,88 g (10,O mmol) Me3PbC1 in 20 ml MeCN, er- hitzt 10min unter RuckfluB, filtriert AgCl ab, entfernt das Solvens im Vakuum und rekristallisiert den farblosen Ruck- stand aus CH2CI2/Petrolether (3 : 1); Ausbeute 3,29 g (76%); physikalische Daten wie unter b) angegeben. b) Analog 3a aus 1,37 g (739 mmol) HZ in 10 ml CH2CI2 und 2,03 g (7,59 mmol) Me4Pb in 20 ml CH2C12 (stark exo- therm!); Vervollstandigung der Reaktion: 3 h unter Ruck- fluB; Rohprodukt als gelblicher Feststoff; Umkristallisation aus CH2C12/Petrolether (3 : 1) -+ farbloser Feststoff; Aus- beute 2,86 g (87%); Schmp. 41 "C. lH-NMR(CDCl3): 1,73 (s); zJ(1H-2"7Pb) = 65,9 Hz. 'H-NMR(CD3CN): 1,60 (s); 2J(1H-207Pb) = 76,O Hz. 19F-NMR: 50,2 (s). Elementaranaly- se: C3H9F2N04PbS2 (432,42 g mol-'); C 8,23 (ber. 8,33); H 2,26 (2,lO); N 3,13 (3,24); S 14,73 (14,83)%. Triphenylblei(ZV)-di(fluorsulfony1)amid (4 b). a) Man tropft bei 20 "C eine Losung von 3,66 g (10,O mmol) AgZ . CbH6 in 15 ml CH2C12 zu 4,74g (10,Ommol) Ph3PbC1 in 50ml CH2C12, ruhrt wahrend 8 h, filtriert AgCl ab, entfernt das Losungsmittel und das Benzol, lost das Rohprodukt in 1.5 ml MeCN, uberschichtet die Losung mit Et20 und belaBt sie ei- nige Tage bei -20 "C; farbloser amorpher Feststoff; Ausbeute 4,89 g (79%); physikalische Daten wie unter b) angegeben. b) Zu einer Suspension von 5,16g (10,Ommol) Ph4Pb in 60ml CH2C12 fiigt man 1,81 g (10,Ommol) HZ in 15ml CH2C12, erwarmt 2 Tage unter RiickfluB, filtriert nicht umge- setztes Ph4Pb ab, entfernt das Solvens, wascht das farbiose Produkt mit CC14 und trocknet es im dynamischen Fein- vakuum; Ausbeute 2,66 g (43%); Schmp. 185 "C (Subl.). 'H- NMR(CD,CN): 7,51-7,76 und 7,87-8,19 (3 : 2, Har). I9F- NMR( CD3CN): 53,8 (s). Elementaranalyse: C18H15F2N04PbS2 (618,66 g mol-l); C 34,78 (ber. 34.95); H 2,47 (2,44); N 2,33 (2,26)%. 5.2 Rontgenstrukturanalysen Die Kristalldaten sind Tab. 2 zu entnehmen. Einkristalle von 4 a wurden bei -60 "C aus einer rnit Petrolether uberschichte- ten Losung in CH2C12 erhalten, die von 8 entstanden aus ei- ner Losung von 3,Og Substanz in 20ml MeN02 durch Versetzen mit Petrolether bis zur beginnenden Trubung und Aufbewahren bei -20 "C. Die Kristalle wurden in Inert01 montiert und in den Kaltgasstrom des Diffraktometers ge- bracht (Stoe Typ STADI-4 rnit Siemens LT-2-Tieftempera- turzusatz). Intensitaten wurden mit monochromatisierter Mo-Ka-Strahlung (A = 71,073 pm) gemessen, die Gitterkon- stanten aus +w-Werten von ca. SO Reflexen im 2 0-Bereich 20-23" verfeinert. Absorptionskorrekturen wurden mittels ty-Scans durchgefuhrt. Die Strukturen wurden rnit der Schweratommethode gelost und anisotrop an F2 verfeinert (Programm SHELXL-93, G. M. Sheldrick, Universitat Gottingen). Die Wasserstoffatome von 4 a wurden rnit star-. ren Methylgruppen berucksichtigt. Die Gewichtsschemata waren von der Form w-' = [$(F:) + (aP)' + bP], wobei P = (F: + 2 F3/3. Weitere Einzelheiten zu den Kristallstrukturuntersuchun- gen konnen beim Fachinformationszentrum Karlsruhe, D-76344 Eggenstein-Leopoldshafen, unter Angabe des voll- standigen Literaturzitats und der Hinterlegungsnummern CSD-405404 (fur 4 a) oder CSD-405405 (fur 8) angefordert werden. Wir danken dem Fonds der Chemischen Industrie, Frankfurt am Main, fur die Unterstutzung rnit Sachmitteln. Anmerkung bei der Korrektur: Nach Drucklegung wurde von anderer Seite das Ergebnis einer Raumtemperatur-Rontgen- strukturbestimmung fur Verbindung 8 mitgeteilt (L. J. Farru- gia, H. Holfter, T. M. Klapotke, J. Fluorine Chem. 1996, 78, 51). Abgesehen von zum Teil erheblichen Temperaturein- flussen auf die Cs-X-Abstande stimmen beide Strukturbe- stimmungen gut uberein. Literatur [l] Mitteilung LXXVI: D. Henschel, 0. Hiemisch, A. Bla- schette, P. G. Jones, 2. Nuturforsch. 1996, 52 b, 1313. 332 Z. anorg. allg. Chem. 623 (1997) [2] 0. Hiemisch, D. Henschel, P. G. Jones, A. Blasschette, Z. Anorg. Allg. Chem. 1996, 622, 829 und dort zitierte Literatur. [3] Zusatzlich zu den in Lit. [2] beschriebenen oder refe- rierten Strukturen wurde kiirzlich die (unordnungsfreie) Struktur von SIN(SOzF)z]z publiziert: A. Haas, C. Klare, P. Betz, J. Bruckmann, C. Kruger, Y.-H. Tsay, F. Aubke, Inorg. Chem. 1996,35,1918. [4] a) D. Schomburg, A. Blaschette, E. Wieland, Z. Natur- forsch. 1986, B41, 1112; b) P. G. Jones, A. Weinkauf, Ac- ta Crystallogr. 1992, C48, 1150; e) T. Hamann, A. Blaschette, €? G. Jones, Phosphorus, Sulfur, Silicon, 1995, 102, 221; d) T. Hamann, Dissertation, TU Braun- schweig 1992. [S] a) A. Blaschette, D. Schomburg, E. Wieland, Z. Anorg. Allg. Chem. 1988, 566, 103; b) A. Blaschette, I. Lange, J. Krahl, D. Koch, P. G. Jones, J. Organomet. Chem. 1994,467,169. [6] A. Blaschette, T. Hamann, A. Michalides, P. G. Jones, J. Organomet. Chem. 1993,456,49. [7] A. Trehan, A. Vij, M. Walia, G. Kaur, R. D. Verma, S. Trehan, Tetrahedron Lett. 1993,34, 7335. [8] A. Blaschette, E. Wieland, T. Hamann, R. K. Harris, Z. Naturforsch. 1992, B 47, 1693. [9] D. Koch, Dissertation, TU Baunschweig 1976. [lo] A. Vij, S. Singh, R. D. Verma, J. Fluorine Chem. 1992, [11] J. K. Ruff, Znorg. Chem. 1966, 5, 732. [12] J. K. Ruff, Znorg. Chem. 1965, 4, 1446. [13] Die Acidolyse von MedSn mit HN(SO,F), unter CH4- Abspaltung ist ohne weitere Angaben als ,,unverof- fentlicht" erwahnt in: R. Frobose, R. Mews, 0. Glemser, Z. Naturforsch. 1976, B 31, 1497. [14] a) 0. Hiemisch, Dissertation, TU Braunschweig 1996; b) 0. Hiemisch, Beitrage zur Chemie des Di(fZuorsu1fo- ny1)amins und Untersuchung zur Reaktion von Schwe- ,feltrioxid mit Dimesylamin-Derivaten sowie Peroxodisul- faten, 1. Aufl., Verlag Papierflieger, Clausthal-Zellerfeld 1996. [1S] W. Isenberg, M. Noltemeyer, G. M. Sheldrick, Acta Cry- stallogr. 1982, B 38, 2887. [16] J. Emsley, Die Elemente, Walter de Gruyter, Berlin 1994. [17] A. Bondi, J. Phys. Chem. 1964, 68, 441. [18] R. D. Shannon, Acta Crystallogr. 1976, A 32, 751. [19] J. K. Ruff, M. Lustig, Inorg. Synth. 1968, 11, 138. [20] A. RGiiEka, L. Zatloukalova, Z. Chem. 1987,27, 227. 58, 43. | [] | [] | ["Trimethylgermyl-di(fluorsulfony1)umin", "Trimethylzinn(IV)-di(fluorsulfony1)amid", "Tricyclohexylzinn(N)-di(fluorsulfony1)umid", "Triphenylzinn(ZV)-di(fluorsulfony1)amid", "Triphenylblei(ZV)-di(fluorsulfony1)amid", "Trimethylblei(IV)-di(fluorsulfony1)amid"] | ["HZ--3,OO g (16,6 mmol)", "HZ--3,62 g (20,O mmol)", "Hex3SnOH--3,85 g (10,O mmol)", "Ph3SnC1--3,85 g (10,O mmol)", "AgZ--2,88 g (10,O mmol)", "AgZ--2,88 g (10,O mmol)", "Ph3PbC1--4,74g (10,Ommol)", "Ph4Pb--5,16g (10,Ommol)"] | [] | ["Me4Ge--2,66 g (20,O mmol)", "Me&--3,58 g (20,O mmol)", "Hex3SnOH--3,85 g (10,O mmol)", "Ph3SnC1--4,74g (10,Ommol)", "Ph4Pb--5,16g (10,Ommol)"] | ["20 \nC", "20 \nC", "20 \nC", "20 \nC", "20 \nC", "20 \nC", "20 \nC", "20 \nC", "20 \nC"] | ["18 h", "4 h", "1 h", "3 Tage", "8 h", "3 h", "2 Tage", "10min", "3 h"] | ["CH2CI2--10 ml", "CH2Cl2--15 ml", "CH2C12--40 ml", "CH2C12--60 ml", "MeCN--10 ml", "MeCN--20 ml", "MeCN--1.5 ml", "CH2C12--15 ml", "CH2C12--60 ml"]
c9qi00730j | [Zn(HPO 3 )(1,4-dpb) 0.5 ] (2). A mixture of ZnO (0.060 g, 0.74 mmol), H 3 PO 3 (0.20 g, 2.44 mmol), 1,4-dpb (0.030 g, 0.13 mmol), DMF (1.0 mL) and H 2 O (3.0 mL) was sealed in a Teflonlined autoclave (20.0 mL) and heated to 145 °C for 5 days and then slowly cooled to ambient temperature. Yield: ca. 60% based on 1,4-dpb. EA (%): calcd for C 8 H 7 NO 3 PZn (261.49): C, 36.74; H, 2.70; N, 5.36. Found: C, 36.61; H, 2.99; N, 5.54. IR (KBr pellets, cm –1 ): 3437(s), 3064(w), 2355(w), 1612(s), 1552(s), 1489(s), 1433(w), 1093(s), 812(m), 719(w), 584(m), 465(w). Table 1 . Crystallographic parameters for 1 and 2 . 1 2 Formula C 5 H 5 NO 3 PZn C 8 H 7 NO 3 PZn F w T/K λ/Å 223.46 293(2) 0.71073 261.49 293(2) 0.71073 Crystal system Monoclinic Monoclinic Space group P2 1 /c C2/c a/Å 9.718(2) 24.288(2) b/Å 7.4315(18) 7.3001(6) c/Å 10.252(3) 10.3726(9) β/° 100.36(2) 94.949(8) V/Å 3 728.3(3) 1832.3(3) Z D c /g cm -3 μ/mm −1 F (000) total reflns unique reflns R int Final R indices [I>2σ(I)] wR 2 (all data) GOF on F 2 4 2.038 3.541 444 3279 1286 0.0757 R 1 = 0.0580 wR 2 = 0.1524 R 1 = 0.0701 wR 2 = 0.1661 1.097 8 1.896 2.831 1048 2890 1621 0.0258 R 1 =0.0294 wR 2 = 0.0613 R 1 = 0.0449 wR 2 = 0.0680 1.063 Crystallographic data collection and refinement The single-crystal X-ray diffraction data of 1 and 2 were collected on an XtaLAB-mini diffractometer at 293(2) K with Mo-Kα radiation (λ = 0.71073 Å) and ω scan mode. SHELX-2016 software was used to solve the structure. | [] | [] | ["Zn(HPO 3 )(1,4-dpb) 0.5", "C 8 H 7 NO 3 PZn"] | ["ZnO--0.060 g, 0.74 mmol"] | [] | ["H 3 PO 3--0.20 g, 2.44 mmol", "1,4-dpb--0.030 g, 0.13 mmol"] | ["145 °C"] | ["5 days"] | ["DMF--1.0 mL", "H 2 O--3.0 mL"]
b008715g | [Cd(NO 3 ) 2 (dpt) 2 (MeCN)] 2. A solution of Cd(NO 3 ) 2 ⴢ4H 2 O (75 mg, 0.24 mmol) in MeCN (20 cm 3 ) was added to a solution of dpt (114 mg, 0.48 mmol) in CH 2 Cl 2 (3 cm 3 ). A creamy white precipitate formed immediately, was ﬁltered oﬀ and dried in vacuo. Yield 92% (Found: C, 43.71; H, 2.60; N, 24.36. Calc. for C 28 H 21 CdN 13 O 6 : C, 44.95; H, 2.84; N, 24.35%). IR (KBr)/cm ⫺1 : 3106w, 3066w, 2296w, 1615w, 1568m, 1547s, 1533s, 1425s, 1386s, 1294s, 1260w, 1215w, 1057w, 1032w, 1022w, 988w, 802m, 756w, 736w, 673w, 645m, 536w and 410w. Single crystals were grown by slow diﬀusion of layered solutions of Cd(NO 3 ) 2 ⴢ 4H 2 O in MeCN over dpt in CH 2 Cl 2 .[Cd(NO 3 ) 2 (dpt)(EtOH)] ∞ 3. A solution of Cd(NO 3 ) 2 ⴢ4H 2 O (64 mg, 0.21 mmol) in EtOH (15 cm 3 ) was added to a solution of dpt (49 mg, 0.21 mmol) in CH 2 Cl 2 (2 cm 3 ). A creamy white precipitate formed over the period of ca. 30 min, was ﬁltered oﬀ and dried in vacuo. Yield 74% (Found: C, 34.64; H, 2.83; N, 18.74. Calc. for C 15 H 15 CdN 7 O 7 : C, 34.80; H, 2.93; N, 18.94%). | [] | [] | ["[Cd(NO 3 ) 2 (dpt) 2 (MeCN)]", "C 28 H 21 CdN 13 O 6"] | ["Cd(NO 3 ) 2 ⴢ4H 2 O--75 mg, 0.24 mmol"] | [] | ["dpt--114 mg, 0.48 mmol"] | [] | [] | ["MeCN--20 cm 3", "CH 2 Cl 2--3 cm 3"]
cm9015063 | Synthesis of HB(bim) 4 (bim=benzimidazolyl). The ligand was prepared according to the procedure in the reported literature.25 Synthesis of Li 2 [BH(2-mim) 3 ] 2 [DMF](BIF-10). Sodium hydrotris(2-methylimidazolyl)borate (0.208 g), Li 2 S (0.068 g), N,N-dimethylformamide (DMF, 1.846 mL), and acetonitrile (1.177 g) were placed in a 20 mL vial and stirred for half an hour.The sample was sealed and heated at 85 °C for 7 days and then cooled to room-temperature. After washing by acetonitrile, the pale-yellow crystals were obtained in the yield of 0.131 g (29.3% based on sodium hydrotris(2-methylimidazolyl)borate).Synthesis of Li[B(2,4-dmim) 4 ](BIF-11). HB(2,4-dimethylimidazolyl) 4 (202.0 mg), Li 2 S (74.2 mg), (()-2-amino-1-butanol (1.315 g), benzene (8.358 g), and acetonitrile (2.199 g) are mixed in a 20 mL vial and stirred for half an hour. The vial was then sealed and heated at 85 °C for 2 days, followed by cooling to room temperature. A large amount of colorless cry stals (122.1 mg, 60.91% based on HB(2,4-dimethylimidazolyl) 4 ) were obtained.The crystals were washed using acetonitrile five times and ethanol twice and dried at 85 °C in air for other measurements. | [] | [] | ["HB(bim) 4", "Li 2 [BH(2-mim) 3 ] 2 [DMF](BIF-10)", "Li[B(2,4-dmim) 4 ](BIF-11)"] | ["Sodium hydrotris(2-methylimidazolyl)borate--0.208 g", "Li 2 S--0.068 g", "HB(2,4-dimethylimidazolyl) 4--202.0 mg", "Li 2 S--74.2 mg"] | [] | ["N,N-dimethylformamide (DMF)--1.846 mL", "acetonitrile--1.177 g", "()-2-amino-1-butanol--1.315 g", "benzene--8.358 g", "acetonitrile--2.199 g"] | ["85 °C"] | ["half an hour", "7 days", "2 days"] | []
j.ica.2010.09.036 | 2.2.2. Synthesis of {[{Mn(salen)}{Mn(uspen)}(HCOO)]ClO 4 } n (1) and [Mn(salen)(sal)] 2 2H 2 O(2) Mn(ClO 4 ) 2 6H 2 O (1.805 g; 5 mmol), dissolved in 10 cm 3 of methanol, was added to a methanolic solution (10 cm 3 ) of the ligand (H 2 uspen) (5 mmol) with constant stirring. After ca. 10 min a methanol solution of formic acid (0.32 g; 5 mmol) was added to it. Triethylamine (2.10 cm 3 , 15 mmol) in methanol (5 cm 3 ) was added dropwise to this solution with constant stirring. After ca.2 h a dark brown microcrystalline compound was precipitated out. It was ﬁltered. The precipitate was collected and the ﬁltrate was left to stand overnight in open atmosphere. The precipitate was washed with and redissolved in CH 3 CN. X-ray quality deepbrown single crystals of compound 1 were obtained by slow evaporation of the acetonitrile solution of this compound. | [] | [] | ["[{Mn(salen)}{Mn(uspen)}(HCOO)]ClO 4", "[Mn(salen)(sal)] 2 2H 2 O", "Mn(ClO 4 ) 2 6H 2 O"] | ["Mn(ClO 4 ) 2--1.805 g; 5 mmol"] | ["Triethylamine--2.10 cm 3 , 15 mmol"] | ["H 2 uspen--5 mmol", "formic acid--0.32 g; 5 mmol", "sal--not specified"] | [] | ["ca. 2 h"] | ["methanol--10 cm 3", "CH 3 CN--not specified"]
acs.inorgchem.9b00471 | Synthesis of {[Co(L) 0.5 (OBA)]·xG} n ,2.Co(NO 3 ) 2 ·6H 2 O (29 mg), H 2 OBA (26 mg), L (24 mg), and DMF (4 mL) were placed in a 15 mL glass vial, heated at 110 °C for 48 h, and then cooled to room temperature over 12 h (Scheme 1). Dark red crystals of 2 were obtained. Yield: 70%, based on ligand L. FT-IR (cm −1 ): 3432.6 (b), 3059.3 (w), 2923.3 (w), 2846.5 (w), 1670.9 (s), 1622.1 (s), 1594.2 (s), 1566.3 (m), 1496.5 (m), 1398.8 (s), 1294.2 (w), 1227.9 (s), 1161.6 (s), 1091.9 (s), 1053.5 (m), 1011.6 (m), 879.1 (s), 784.8 (s), 694.2 (s), 648.8 (s), 533.7 (m), 446.5 (m). | [] | ["12 h"] | ["{[Co(L) 0.5 (OBA)]·xG} n"] | ["Co(NO 3 ) 2 ·6H 2 O--29 mg"] | [] | ["H 2 OBA--26 mg", "L--24 mg"] | ["110 °C"] | ["48 h"] | ["DMF--4 mL"]
c8sc05281f | Synthesis of compound 1d Methyl Coumalate (0.5 g, 3.2 mmol), sodium phosphaethynolate ([Na(OCP)·(dioxane) 2.5 ]), 1.0 g, 3.2 mmol) and THF (50 mL) were successively added into a Teflon sealed flask. After stirring at room temperature for 10 mins, the precipitate was filtered off and the filtrate was dried under reduced pressure. Then, the remaining solid was washed with ethyl ether. Drying the residue in vacuo afforded 1d as yellowish powder (0.33 g, 1.70 mmol, 53 % yield). 1 H NMR (THF-D 8 , 400 MHz): δ = 9.21 (d, 2 J PH = 36.0 Hz, 1H, C ar H, PH), 7.81 (d, 3 J PH = 12.0 Hz, 1H, C ar H, PH), 6.46 (d, 4 J PH = 12.0 Hz, 1H, C ar H, PH), 3.75 (s, 3H, CH 3 ); 13 C{ 1 H} NMR (THF-D 8 , 100.5 MHz): δ = 212.2 (d, 1 J PC = 47.2 Hz, OCP), 165.7 (d, 3 J PC = 3.0 Hz, PCCC), 160.0 (d, 1 J PC = 55.3 Hz, PCC), 133.5 (d, 2 J PC = 4.2 Hz, PCC), 122.4 (d, 3 J PC = 12.1 Hz, PCCC), 118.1 (d, 2 J PC = 13.1 Hz, PCC), 50.1 (s, CH 3 ); 31 P{ 1 H} NMR (THF-D 8 , 161.9 MHz): δ = 149.3 (s, J PH = 32.4 Hz). M. P. = 247 °C. IR (ATR, [cm -1 ]): 2982 (w, CH stretch), 2947 (w, CH stretch), 1671 (m), 1550 (w), 1440 (w), 1327 (s, C-O), 1260 (s, CO), 1215 (w), 1093 (w), 840 (w), 759 (m), 589 (w), 452 (w). Elemental analysis (%): calcd for C 7 H 6 O 3 PNa; C 43.77, H 3.15; found: C 43.45, H 3.31. UV/Vis (THF, λ (nm) ε (M –1 cm –1 )): 328.3 (15395), 372.0 (5119). | [] | [] | ["Methyl Coumalate", "C 7 H 6 O 3 PNa"] | [] | [] | ["Methyl Coumalate--0.5 g, 3.2 mmol", "sodium phosphaethynolate ([Na(OCP)·(dioxane) 2.5 ])--1.0 g, 3.2 mmol"] | [] | [] | ["THF--50 mL"]
b004854m | 4,6-O-Ethylidene-N-(o-ﬂuorophenyl)--D-glucopyranosylamine (L F ). 4,6-O-EGP (0.41 g, 1.99 mmol) and o-ﬂuoroaniline (0.20 mL, 2.07 mmol) were suspended in ethanol (7 mL) and a catalytic amount of zinc chloride (0.006 g, 0.04 mmol) was added. The reaction mixture was allowed to reﬂux for 3 h, then cooled to room temperature. It was concentrated under reduced pressure to about 4 mL and kept overnight at room temperature to yield a solid product which was separated by ﬁltration and the residue then washed with cold ethanol followed by ether and dried in vacuo. | [] | ["overnight"] | ["4,6-O-Ethylidene-N-(o-fluorophenyl)-β-D-glucopyranosylamine (LF)"] | [] | ["zinc chloride--0.006 g, 0.04 mmol"] | ["4,6-O-EGP--0.41 g, 1.99 mmol", "o-fluoroaniline--0.20 mL, 2.07 mmol"] | [] | ["3 h"] | ["ethanol--7 mL"]
cg0604632 | [Cd(bpaH) 2 (SO 4 ) 2 (H 2 O) 2 ] (4). HCl (1 M, 0.29 mL, 0.29 mmol) was added to bpa (50 mg, 0.29 mmol) dissolved in MeCN/H 2 O (10 mL, 3:1, v/v) and stirred for 1 h. An excess of (NH 4 ) 2 SO 4 (330 mg, 2.9 mmol) dissolved in H 2 O (10 mL) was added with vigorous stirring.CdSO 4 ‚8/3H 2 O (37 mg, 0.15 mmol) dissolved in H 2 O (10 mL) was added, and the resulting solution was stirred for 3 days. The white solid which precipitated was filtered and dried in vacuo (yield 41 mg, 43%). Anal. Calcd. for C 20 H 20 N 6 O 8 S 2 Cd‚2.5H 2 O: C, 34.60; H, 3.63; N, 12.11; S: 9.24%. Found: C, 34.36; H, 3.91; N, 12.53; S, 9.70%. | [] | [] | ["[Cd(bpaH) 2 (SO 4 ) 2 (H 2 O) 2 ]", "C 20 H 20 N 6 O 8 S 2 Cd‚2.5H 2 O"] | ["CdSO 4 ‚8/3H 2 O--37 mg, 0.15 mmol"] | ["HCl--1 M, 0.29 mL, 0.29 mmol", "(NH 4 ) 2 SO 4--330 mg, 2.9 mmol"] | ["bpa--50 mg, 0.29 mmol"] | [] | ["1 h", "3 days"] | ["MeCN/H 2 O--10 mL, 3:1, v/v", "H 2 O--10 mL"]
c4ce00098f | Preparation of [Zn 4 (μ 4 -O)(L) 2 (btbp) 1.5 ] (1) A mixture of Zn(OAc) 2 ·2H 2 O (33.05 mg, 0.15 mmol), H 3 L (39.23 mg, 0.10 mmol), NaOH (12.01 mg, 0.30 mmol), btbp (31.60 mg, 0.1 mmol) and 8 mL water was heated at 160 °C for 3 days in a Teflon-lined vessel (15 mL) and then cooled to room temperature at a rate of 10 °Ch −1 . Colorless crystals of 1 were acquired at a yield of 56% based on Zn( II). Anal. calcd for C 71 H 50 N 9 O 15 Zn 4 (M r = 1530.68): C, 55.71; H, 3.29; N, 8.24.Found: C, 55.63; H, 3.33; N, 8.30. IR data (KBr, cm −1 ): 3392(m), 3126(m), 3025(m), 2973(m), 1615(s), 1569(s), 1498(m), 1401(s), 1375(s), 1275(m), 1130(m), 1050(m), 998(m), 886(m), 855(m), 778(m), 648(m), 550(m), 472(w). | [] | [] | ["[Zn 4 (μ 4 -O)(L) 2 (btbp) 1.5 ]", "C 71 H 50 N 9 O 15 Zn 4"] | ["Zn(OAc) 2 \n2H 2 O--33.05 mg, 0.15 mmol"] | ["NaOH--12.01 mg, 0.30 mmol", "btbp--31.60 mg, 0.1 mmol"] | ["H 3 L--39.23 mg, 0.10 mmol"] | ["160 °C"] | ["3 days"] | ["water--8 mL"]
acsami.9b22169 | The CoS 2 /C composite was obtained with a reaction yield of 60 wt %.The CoS 2 /C/C composite was synthesized by one-step carbonization and sulfurization of the polydopamine-wrapped Co(IPC)·H 2 O under the same experimental conditions and procedures as CoS 2 /C. CoS 2 / C/C-25 and CoS 2 /C/C-100 composites were derived from the corresponding 25 and 100 mg of dopamine-wrapped micron-sized Co(IPC)·H 2 O crystals via the same procedures of CoS 2 /C/C. | [] | [] | [] | ["Co(IPC)·H 2 O--polydopamine-wrapped"] | [] | [] | [] | [] | []
ic801689r | (R)-[Tb(pempH)(NO 3 ) 2 (H 2 O) 2 ](R-Tb). Complex R-Tb was obtained similarly except that R-pempH 2 and Tb(NO 3 ) 3 · 6H 2 O were used. Yield: 58%. Anal. calcd for C 18 H 34 N 6 O 22 P 2 Tb 2 : C, 20.28; H, 3.21; N, 7.88%. Found: C, 20.21; H, 3.27; N, 7.89%. IR (KBr, cm -1 ): 3345(m), 3159(m), 2290(w), 1649(w), 1572(w), 1522(s), 1480(m), 1383(m), 1306(s), 1158(w), 1132(s), 1089(s), 1034(m), 812(w), 782(w), 760(w), 699(w), 580(w), 530(w). Thermal analysis shows a weight loss of 7.5% in the 25-160 °C temperature range, close to the calculated value for the release of two coordination water molecules (6.8%). | [] | [] | ["(R)-[Tb(pempH)(NO 3 ) 2 (H 2 O) 2 ](R-Tb)", "C 18 H 34 N 6 O 22 P 2 Tb 2"] | ["Tb(NO 3 ) 3 · 6H 2 O--not available"] | [] | ["R-pempH 2--not available"] | [] | [] | []
cg070438b | Yield: 36% based on W. Anal. Calcd for C 30 H 32 Cu 3 N 6 O 23 W 6 (2138.28): C, 16.83; H, 1.50; N, 3.93. Found: C, 16.96; H, 1.59; N, 4.01. | [] | [] | ["C 30 H 32 Cu 3 N 6 O 23 W 6"] | [] | [] | [] | [] | [] | []
j.ica.2016.07.001 | FT/IR data (cm 1 ): 3402(w), 3118(m), 3069(w), 2937(w), 2817 (m), 2774(w), 1599(s), 1567(s), 1526(s), 1498(w), 1460(w), 1418 (m), 1377(s), 1301(m), 1240(s), 1157(m), 1126(m), 1096(w), 1062(m), 1007(w), 963(w), 938(w), 877(m), 852(m), 807(m), 781 (m), 728(w), 700(w), 657(m), 557(w), 525(w), 464(w), 427(w). | [] | [] | [] | [] | [] | [] | [] | [] | []
c9ra07301a | Yield: 70%.1 H NMR [300 MHz, (CD 3 ) 2 SO]: 10.76 (s, 1H), 9.13 (d, 1H), 8.76 (dd, 1H), 8.64 (d, 2H), 8.32 (tt, 1H), 8.21 (t, 1H), 7.58 (dd, 1H). MS [ESI  ], m/z calc.: 285.06, found: 285.31. | [] | [] | [] | [] | [] | [] | [] | [] | []
c7ra03884d | Synthesis of [Ag(tea)(b-H 2 Mo 8 O 26 ) 0.5 ] (2). A mixture of AgNO 3 (0.076 g, 0.086 mmol), [(n-C 4 H 9 ) 4 N] 2 [Mo 6 O 19 ] (0.1 g, 0.154 mmol), tea (0.1 g, 0.625 mmol) and H 2 O (10 mL) was stirred for 40 min in air at room temperature. The pH value of the solution was then adjusted to 3.2 with 1 M HNO 3 and ammonium hydroxide. White block crystals of 2 were obtained. Elemental analysis (%) calc. for C 4 H 10 N 4 AgMo 4 O 13 (813.77): C 5.90, H 1.24, N 6.88. Found: C 5.83, H 1.28, N 6.82. IR (KBr pellet, cm 1 ): 3111 (m), 2364 (m), 1637 (m), 1440 (m), 1328 (w), 1284 (w), 1205 (w), 1120 (w), 968 (s), 879 (s), 754 (s) and 565 (s). | [] | [] | ["[Ag(tea)(b-H 2 Mo 8 O 26 ) 0.5 ]", "2", "C 4 H 10 N 4 AgMo 4 O 13 (813.77)"] | ["AgNO 3--0.076 g, 0.086 mmol", "[(n-C 4 H 9 ) 4 N] 2 [Mo 6 O 19 ]--0.1 g, 0.154 mmol"] | [] | ["tea--0.1 g, 0.625 mmol"] | ["room temperature"] | ["40 min"] | ["H 2 O--10 mL"]
b803815e | The attempts to obtain 4 as bulk material were unsuccessful and different unidentiﬁed species were registered by XRPD analysis. The grinding of single crystals obtained by the slow diffusion method led to powder samples with an XRPD pattern identical to the one obtained for the bulk material.[Co(bimb) 2 (SO 4 )] (5). A methanolic solution (6 ml) of bimb (35.1 mg, 0.112 mmol) was added under stirring to an aqueous solution (6 ml) of CoSO 4 $7H 2 O (15.5 mg, 0.055 mmol). The reaction mixture was stirred for 3 h at room temperature and then left to stand. After solvent evaporation a pink solid formed.The microcrystalline pink solid was washed with methanol and collected by ﬁltration. The purity of the material was conﬁrmed by XRPD (yield: 42%). Single crystals were obtained by the slow diffusion method of a methanolic solution of the ligand into an aqueous solution of the metal salt using a 2 : 1 molar ratio. Calc. | [] | [] | ["[Co(bimb) 2 (SO 4 )]", "CoSO 4 $7H 2 O"] | ["CoSO 4 $7H 2 O--15.5 mg, 0.055 mmol"] | [] | ["bimb--35.1 mg, 0.112 mmol"] | ["room temperature"] | ["3 h"] | ["methanolic solution--6 ml", "aqueous solution--6 ml"]
j.jorganchem.2015.06.023 | 4.2.7. Synthesis of [PhBi(2-MeC(O)NHeC 6 H 3 CO 2 ) 2 ·EtOH] ∞ , 7 BiPh 3 (0.146 g, 0.33 mmol) and 2-MeC(O)NHeC 6 H 3 CO 2 H (0.118 g, 0.66 mmol) were combined and stirred for several hours in 10 mL of ethanol at room temperature. The light brown colored homogeneous solution was left for few days while brown crystals formed. The crystals were identiﬁed as [PhBi(2-MeC(O) NHeC 6 H 3 CO 2 ) 2 ]$EtOH, 7. Yield: 0.145 g (63.9%). Elemental Analysis (%): Found: C 45.21; H 3.69; N 4.07; Calc: C 45.36; H 3.95; N 4.07.1 H NMR (500 MHz, d 6 -DMSO, 30  C): d ¼ 8.82 (d, 2H, J ¼ 6.8 Hz, oPhH), 8.50 (d, 2H, J ¼ 7.9 Hz, AreH), 7.98 (d of d, 2H, J ¼ 8 Hz, AreH), 7.92 (t, 2H, J ¼ 7.8 Hz, m-PhH), 7.46 (m, 2H, AreH), 7.37 (m, 1H, pPhH), 7.08 (m, 2H, AreH), 6.76 (t, 1H, J ¼ 7.7 Hz, AreH), 4.37 (s, 1H, EtOH), 3.44 (q, 2H, CH 3 CH 2 OH), 1.87 (s, 6H, COCH 3 ), 1.05 (t, 3H, CH 3 CH 2 OH).13 C NMR (125 MHz, d 6 -DMSO, 30  C): d ¼ 172.7 (C]O), 168.0 (NHCOCH 3 ), 140.3 (CeNHCOCH 3 ), 137.1 (Ph-C), 132.8 (AreC), 132.3 (Ph-C), 131.4 (Ph-C), 131.2 (Ph-C(quat.)), 127.9 (AreC), 122.1(AreC), 120.3 (AreC), 119.0 (AreC(quat.)), 56.0(CH 3 CH 2 OH), 24.7 (NHCOCH 3 ), 18.6 (CH 3 CH 2 OH). Melting point: 208e210  C.IR(ʋ,cm 1 ): 3270(br.), 1686(m), 1652(m), 1618(m), 1589(s), 1501(s), 1431(w), 1370(s), 1288(s), 1233(w), 1161(w), 1043(w), 965(m), 861(m), 840(w), 757(s), 741(s), 728(s), 698(s), 656(s).4.2.8. Synthesis of [{PhBi(3-MeO-2-OH-C 6 H 3 CO 2 ) 2 } .PhMe] ∞ , 8 BiPh 3 (0.146 g, 0.33 mmol) and 3-MeO-2-OH-C 6 H 3 CO 2 H (0.11 g, 0.66 mmol) were combined and dissolved in 5.0 mL of toluene at room temperature. The solution was left for three days while colorless crystals formed. The crystals were identiﬁed as [PhBi(3MeO-2-OH-C 6 H 3 CO 2 ) 2 ] ∞ $PhCH 3 , 8. Yield: 0.102 g (44%). Elemental Analysis (%): Found for 8: C 46.4, H 3.00; Calc: C 46.5; H 4.14.1 H NMR (400 MHz, d 6 -DMSO, 30  C): d ¼ 11.9 (s,1H, PhOH), 8.76 (d, 2H, J ¼ 8 Hz, o-PhH), 7.93 (t, 2H, J ¼ 8 Hz, m-PhH), 7.37 (m, 1H, p-PhH), 7.32 (d of d, 1H, J ¼ 8 Hz, AreH), 7.19 (m, 5H, AreH(PhCH 3 )), 7.05 (d, 1H, J ¼ 8 Hz, AreH), 6.74 (t, 1H, J ¼ 8.0 Hz, AreH), 3.72 (s, 3H, OCH 3 ), 2.28 (s, 3H, CH 3 ).13 C NMR (100 MHz, d 6 -DMSO, 30  C): d ¼ 174.3(C]O), 151.4(CeOH), 148.3(CeOCH 3 ), 137.5(C(PhCH 3 )), 136.8 (Ph-C), 132.4(Ph-C), 131.2(Ph-C), 129.0(C(PhCH 3 )), 128.3(C(PhCH 3 )), 128.1(C(PhCH 3 )), 125.4(AreC) 121.8(AreC), 117.5(AreC), 116.1(CeCOO), 55.8(OCH 3 ), 21.2(PhCH 3 ). Melting point: decomposes >250  C. IR(ʋ,cm 1 ): 2945(br.), 1737(w), 1509(m), 1462(m), 1376(s), 1307(w), 1236(s), 1050(s), 917(m), 840(m), 785(w), 754(m), 654(w).4.2.9. Synthesis of [PhBi(3-Me-2-NH 2 -C 6 H 3 CO 2 ) 2 (2,2 0 bipy)]·0.42MeCN, 9 BiPh 3 (0.146 g, 0.33 mmol) and 3-Me-2-NH 2 -C 6 H 3 CO 2 H (0.099 g, 0.66 mmol) were combined and dissolved in 5.0 mL of acetonitrile at room temperature. A few milliliters of an ethanolic solution of 2,2 0 -bipyridyl was added to aid the crystallization process. The homogeneous solution was left for few days while orange crystals formed. The crystals were identiﬁed as [PhBi(3-Me-2-NH 2 C 6 H 3 CO 2 ) 2 (2,2 0 -bipy)]$0.42MeCN, 9. Yield: 0.162 g (65%). Elemental Analysis (%): Found: C 52.47; H 4.08; N 7.76; Calc: C 51.90; H 3.98; N 8.15.1 H NMR (500 MHz, d 6 -DMSO, 30  C): d ¼ 8.72 (d, 2H, J ¼ 8.5 Hz, o-PhH), 8.70e8.68 (m, bipyH), 8.40e8.38 (m, bipyH), 7.97e7.92 (m, bipyH), 7.82 (t, 2H, m-PhH), 7.62 (d, 2H, J ¼ 9 Hz, AreH), 7.47e7.44 (m, bipyH), 7.32 (m, 1H, p-PhH), 7.09 (d, 2H, J ¼ 8.7 Hz, AreH), 6.46 (t,1H, J ¼ 9.5 Hz, AreH), 2.07 (s, 3H, Ar-CH 3 ).13 C NMR (125 MHz, d 6 DMSO, 30  C): d ¼ 155.2 (bipy-C), 149.3(bipy-C), 137.3(Ph-C), 136.9(bipy-C), 131.8 (AreC), 130.9 (Ph-C), 129.4(AreC), 127.6(Ph-C), 124.3(bipy-C), 122.9(AreC), 120.4(bipy-C), 114.2 (CH 3 CN), 17.6 (ArCH 3 ), 1.16 (CH 3 CN). Melting point: 205e208  C. IR(ʋ,cm 1 ): 3337(br.), 1673(w), 1607(m), 1539(m), 1506(m), 1469(m), 1430(w), I. Kumar et al. / Journal of Organometallic Chemistry 794 (2015) 153e167 165 1395(m), 1348(m), 1319(m), 1286(m), 1241(s), 1153(m), 1084(m), 1059(w), 1008(m), 902(m), 757(s), 733(m), 696(s), 630(s).4.2.10. Synthesis of cis-[PhBi(5-Br-2-OH-C 6 H 3 CO 2 ) 2 ] 2 , 10 and trans[PhBi(5-Br-2-OH-C 6 H 3 CO 2 ) 2 ] 2 ·2MeCN, 11 BiPh 3 (0.146 g, 0.33 mmol) and 5-Br-2-OH-C 6 H 3 CO 2 H (0.143 g, 0.66 mmol) were combined and dissolved in 5.0 mL of acetonitrile at room temperature. The colorless solution was left for three days while brown colored crystals formed, and then the solution was decanted. The crystals were identiﬁed as cis-[PhBi(5-Br-2-OHC 6 H 3 CO 2 ) 2 ] 2 , 10. Yield: 0.17 g (72%). Elemental Analysis (%): Found: C 33.06; H 1.76; Calc: C 33.42; H 1.81.1 H NMR (400 MHz, d 6 -DMSO, 30  C): d ¼ 12.6 (s, 1H, PhOH), 8.80 (d, 2H, J ¼ 7.2 Hz, o-PhH), 7.97 (t, 2H, J ¼ 7.4 Hz, m-PhH), 7.81 (s, 2H, AreH), 7.52 (d, 2H, J ¼ 8.3 Hz, AreH), 7.39 (m, 1H, p-PhH), 6.85 (d, 2H, J ¼ 8.5 Hz, AreH).13 C NMR (100 MHz, d 6 -DMSO, 30  C): d ¼ 172.3 (C ]O), 160.1 (CeOH), 137.0 (AreC), 136.2 (Ph-C), 132.5 (AreC), 132.2 (Ph-C), 128.1 (Ph-C), 119.1 (AreC), 108.9 (CeBr). Melting point: decomposes >300  C. IR(ʋ, cm 1 ): 1652(w), 1608(m), 1529(m), 1467(m), 1420(m), 1356(m), 1291(m), 1192(m), 1096(w), 1059(w), 957(w), 880(w), 823(s), 784(w), 689(s), 628(s).Repeating the above reaction again gave the trans-isomer with solvent weakly bound to the metal center. The complex was crystallographically authenticated as trans-[PhBi(5-Br-2-OHC 6 H 3 CO 2 ) 2 ] 2 $2MeCN, 11.1 H NMR (500 MHz, d 6 -DMSO, 30  C): d ¼ 8.77 (d, 2H, J ¼ 7.0 Hz, o-PhH), 7.97 (t, 2H, J ¼ 7.6 Hz, m-PhH), 7.78 (d, 2H, AreH), 7.51 (d of d, 2H, J ¼ 8.8 Hz, AreH), 7.39 (m, 1H, pPhH), 6.82 (d, 1H, J ¼ 8.7 Hz, AreH), 2.07 (s, 1H, CH 3 ). Melting point: decomposes >300  C. IR(ʋ,cm 1 ): 2915(br), 1663(m), 1608(w), 1525(m), 1468(s), 1424(s), 1362(m), 1292(m), 1193(m), 897(w), 823(m), 787(m), 688(s), 628(s).4.2.11. Synthesis of [PhBi(5-Br-2-OH-C 6 H 3 CO 2 ) 2 (MeOH) 2 ] 2 , 12 BiPh 3 (0.146 g, 0.33 mmol) and 5-Br-2-OH-C 6 H 3 CO 2 H (0.143 g, 0.66 mmol) were combined and stirred for few hours in 10.0 mL of methanol at room temperature. The colorless solution was left for three days while brown colored crystals formed. The crystals were identiﬁed as [PhBi(5-Br-2-OH-C 6 H 3 CO 2 ) 2 (MeOH) 2 ] 2 , 12. Yield: 0.11 g (50.7%). Elemental Analysis (%): Found for: C 32.98; H 2.17; Calc: C 33.42; H 2.68.1 H NMR (500 MHz, d 6 -DMSO, 30  C): d ¼ 8.77 (d, 2H, J ¼ 6.0 Hz, o-PhH), 7.96 (t, 2H, J ¼ 7.5 Hz, m-PhH), 7.79 (s, 1H, AreH), 7.51 (d, 1H, J ¼ 8.0 Hz, AreH), 7.39 (t, 1H, J ¼ 7.5 Hz, p-PhH), 6.83 (d, 1H, J ¼ 8.5 Hz, AreH), 4.10 (s, 1H, MeOH), 3.16 (s, 1H, CH 3 ).13 C NMR (125 MHz, d 6 -DMSO, 30  C): d ¼ 172.3 (C]O), 159.7 (CeOH), 136.8 (AreC), 136.2 (Ph-C), 132.1 (AreC), 131.0 (Ph-C), 127.8 (Ph-C), 118.9 (AreC), 108.9 (CeBr), 48.3 (CH 3 OH). Melting point: decomposes >300  C. IR(ʋ,cm 1 ): 2955(br.), 1740(m), 1618(m), 1578(w), 1525(m), 1465(m), 1419(m), 1364(m), 1292(m), 1235(m), 1209(m), 1148(w), 887(w), 824(m), 802(m), 736(w), 697(s), 627(s).4.2.12. Synthesis of trans- [PhBi(2-OH-C 6 H 4 CO 2 ) 2 ] 2 , 13 BiPh 3 (0.146 g, 0.33 mmol) and 2-OH-C 6 H 4 CO 2 H (0.138 g, 0.66 mmol) were combined and stirred for few hours in 10.0 mL of ethanol at room temperature. A white precipitate was formed which was identiﬁed as [PhBi(2-OH-C 6 H 4 CO 2 ) 2 ] 2 , 13. Few ml of the colorless solution was taken and layered with hexane until crop of colourless crystals formed. The crystals were identiﬁed to be of the same molecular formula as the precipitate. Yield of the precipitate: 0.09 g (64.2%). Elemental Analysis (%): Found: Bi 35.7; Calc: Bi 37.3.1 H NMR (500 MHz, d 6 -DMSO, 30  C): d ¼ 8.79 (d, 2H, J ¼ 6.0 Hz, oPhH), 7.95 (t, 2H, J ¼ 7.7 Hz, m-PhH), 7.74 (d, 2H, J ¼ 8.0 Hz, AreH), 7.41 (m, 2H, AreH), 7.38 (m,1H, p-PhH), 6.83 (m, 4H, AreH). The OH proton was not observed, presumably due to exchange processes.13 C NMR (125 MHz, d 6 -DMSO, 30  C): d ¼ 172.0 (C]O), 147.7 (AreC), 145.0 (AreC), 142.7 (AreC), 141.3 (Ph-C), 138.2 (Ph-C), 129.0 (AreC), 127.5 (Ph-C). Melting point: decomposes at 320  C. IR(ʋ, cm 1 ): 3277(br.), 1655(m), 1615(m), 1587(m), 1481(m), 1443(m), 1379(m), 1295(m), 1246(m), 1209(m), 1156(s), 1031(m), 868(m), 816(m), 785(w), 752(s), 732(m), 697(s), 659(s).4.3. X-ray structural determinations Single crystals of 1e3 and 5e13 suitable for X-ray crystallography were separated as small plates directly from the aforementioned reactions. X-ray crystallographic data are given in Table 1a and b. Intensities were measured at 173 K on Rigaku SCXmini diffractometer (2, 3, 5e7, 9,11e13) using a CCD area detector or on a Bruker SMART 1000 diffractometer with a CCD area detector (1, 8, 10) using Mo-K a radiation ( l ¼ 0.71073 Å). Data were corrected for Lorentz and polarization effects and absorption [37]. The structures were solved using direct methods and reﬁned against F 2 with the SHELXTL software package.39 All non-hydrogen atoms in the complexes were reﬁned anisotropically, either independently or via EADP commands when they overlapped another atom or due to proximity. Hydrogen atoms were idealized throughout the convergence process. Figures presented in this publication were created with the programs in the Diamond (version 3.2i) software package.40 Acknowledgments The Robert A. Welch Foundation (C-0976) is gratefully acknowledged for support of this work.This work is dedicated to Professor Manfred Scheer on the occasion of his 60th birthday.Appendix A. Supplementary material The crystallographic data have been deposited with the Cambridge Crystallographic Database. The reference numbers are: Compound 1: CCDC 1062973; Compound 2: CCDC 1062974; Compound 3: CCDC 1062975; Compound 5: CCDC 1062976; Compound 6: CCDC 1062977; Compound 7: CCDC 1062978; Compound 8: CCDC 1062979; Compound 9: CCDC 1062980; Compound 10: CCDC 1062981; Compound 11: CCDC 1062982; Compound 12: CCDC 1062983; Compound 13: CCDC 1062984. These data can be obtained free of charge from The Cambridge Crystallographic Data Centre via www.ccdc.cam.ac.uk/data_request/cif.References [1] G.G. Briand, N. Burford, Chem. Rev. 99 (1999) 2601e2658.[2] E. Keramane, B. Boyer, J.-P. Roque, Tetrahedron Lett. 42 (2001) 855.[3] N.M. Leonard, L.C. Wieland, R.S. Mohan, Tetrahedron (2002) 8373.[4] M. Devillers, O. Tirions, L. Cadus, P. Ruiz, B. Delmon, J. Solid State Chem. 126 (1996) 152.[5] P.C. Andrews, G.B. Deacon, R.L. Ferrero, P.C. Junk, A. Karrar, I. Kumar, J.G. MacLellan, Dalton Trans. (2009) 6377e6384.[6] P.C. Andrews, R.L. Ferrero, P.C. Junk, I. Kumar, Q. Luu, K. Nguyen, J.W. Taylor, Dalton Trans. (2010) 2861e2868 .[7] E.R.T. Tiekink, Crit. Rev. Oncol. Hemat. 42 (2002) 217.[8] K.A. Smith, G.B. Deacon, W.R. Jackson, E.R.T. Tiekink, S. Rainone, L.K. Webster, Met. Based Drugs 5 (1998) 295.[9] P. K € opf-Maier, T. Klap € otke, Inorg. Chim. Acta 152 (1988) 49.[10] P.C. Andrews, G.B. Deacon, W.R. Jackson, M. Maguire, N.M. Scott, B.W. Skelton, A.H. White, J. Chem. Soc. Dalton Trans. (2002) 4634e4638.[11] P.C. Andrews, G.B. Deacon, P.C. Junk, I. Kumar, M. Silberstein, Dalton Trans.(2006) 4852e4858.[12] P.C. Andrews, G.B. Deacon, P.C. Junk, I. Kumar, J.G. MacLellan, Organometallics 28 (2009) 3999.[13] P.C. Andrews, R. Frank, P.C. Junk, L. Kedzierski, I. Kumar, J.G. MacLellan, J. Inorg. Biochem. 105 (2011) 454e461.[14] J.H. Thurston, E.M. Marlier, K.H. Whitmire, J. Chem. Soc. Chem. Comm. (2002) 2834e2835.[15] V. Stavila, J.C. Fettinger, K.H. Whitmire, Organometallics 26 (2007) I. Kumar et al. / Journal of Organometallic Chemistry 794 (2015) 153 e167166 3321e3328.[16] P.C. Andrews, G.B. Deacon, C.M. Forsyth, P.C. Junk, I. Kumar, M. Maguire, Angew. Chem. Int. Ed. 45 (2006) 5638.[17] D. Mansfeld, L. Miersch, T. Rüffer, D. Schaarschmidt, H. Lang, T. B € ohle, R.W. Troff, C.A. Schalley, J. Müller, M. Mehring, Chem. Eur. J. 17 (2011) 14805e14810.[18] M. Schlesinger, M. Weber, T. Rueffer, H. Lang, M. Mehring, Eur. J. Inorg. Chem.2014 (2014) 302.[19] M. Mehring, Coord. Chem. Rev. 251 (2007) 974.[20] M. Mehring, D. Mansfeld, S. Paalasmaa, M. Schürmann, Chem. Eur. J. 12 (2006) 1767e1781.[21] D. Sattler, M. Schlesinger, M. Mehring, C.A. Schalley, ChemPlusChem 78 (2013) 1005e1014.[22] M. Mehring, S. Paalasmaa, M. Schürmann, Eur. J. Inorg. Chem. (2005) 4891e4901.[23] H.A. Phillips, N. Burford, Inorg. Chem. 47 (2008) 2428e2441.[24] G.B. Deacon, W.R. Jackson, J.M. Pfeiffer, Aust. J. Chem. 37 (1984) 527.[25] I.V. Egorova, V.V. Sharutin, T.K. Ivanenko, N.A. Nikolaeva, A.A. Molokov, Russ. J.Coord. Chem. 32 (2006) 321.[26] V.V. Sharutin, I.V. Egorova, T.K. Ivanenko, O.K. Sharutina, M.A. Pushilin, A.V. Gerasimenko, N.A. Adonin, V.F. Starichenko, Russ. J. Coord. Chem. 30 (2004) 309.[27] L. Yu, Y.-Q. Ma, R.-C. Liu, G.-C. Wang, J.-S. Li, Inorg. Chem. Commun. 7 (2004) 410.[28] O. Anjaneyulu, D. Maddilet, K.C. Kumara Swamy, Dalton Trans. 41 (2012) 1004.[29] I. Kumar, P. Andrews, K.H. Whitmire, Eur. J. Inorg. Chem. 2015 (2015) 605e608.[30] A.S. Rao, U. Baruah, S.K. Das, Inorg. Chim. Acta 372 (2011) 206e212.[31] N. Soltanzadeh, A. Morsali, Polyhedron 28 (2009) 1343e1347.[32] H. Yin, F. Li, F. Li, D. Wang, J. Inorg. Organometal. Polym. Mat. 16 (2006) 161.[33] S.C. James, N.C. Norman, A.G. Orpen, J. Starbuck, Cryst. Eng. Commun. 2 (2000) 67.[34] A.L. Spek, Acta Cryst. D65 (2009) 148e155.[35] W.J. Evans, J.H. Hain Jr., J.W. Ziller, Chem. Comm. (1989) 1628e1629.[36] T.D. Boyd, I. Kumar, E.E. Wagner, K.H. Whitmire, Chem. Commun. 50 (2014) 3556.[37] G.M. Sheldrick, SADABS 5.1, 1997. G € ottingen.I. Kumar et al. / Journal of Organometallic Chemistry 794 (2015) 153e167 167 | [] | [] | ["[PhBi(2-MeC(O)NHeC 6 H 3 CO 2 ) 2 ·EtOH] ∞", "C 24 H 24 Cl 2 N 8 O 2 Co", "[PhBi(3-MeO-2-OH-C 6 H 3 CO 2 ) 2 } .PhMe] ∞", "[PhBi(3-Me-2-NH 2 -C 6 H 3 CO 2 ) 2 (2,2 0 bipy)]·0.42MeCN", "cis-[PhBi(5-Br-2-OH-C 6 H 3 CO 2 ) 2 ] 2", "trans-[PhBi(5-Br-2-OH-C 6 H 3 CO 2 ) 2 ] 2 ·2MeCN", "[PhBi(5-Br-2-OH-C 6 H 3 CO 2 ) 2 (MeOH) 2 ] 2", "trans-[PhBi(2-OH-C 6 H 4 CO 2 ) 2 ] 2"] | ["BiPh 3--0.146 g, 0.33 mmol"] | [] | ["2-MeC(O)NHeC 6 H 3 CO 2 H--0.118 g, 0.66 mmol", "3-MeO-2-OH-C 6 H 3 CO 2 H--0.11 g, 0.66 mmol", "3-Me-2-NH 2 -C 6 H 3 CO 2 H--0.099 g, 0.66 mmol", "5-Br-2-OH-C 6 H 3 CO 2 H--0.143 g, 0.66 mmol", "2-OH-C 6 H 4 CO 2 H--0.138 g, 0.66 mmol"] | ["room temperature", "room temperature", "room temperature", "room temperature", "room temperature", "room temperature", "room temperature", "room temperature", "room temperature", "room temperature", "room temperature", "room temperature", "room temperature"] | ["several hours", "few days", "few days", "few days", "few hours", "three days", "three days", "few hours", "three days", "few hours", "three days", "few hours", "three days"] | ["ethanol--10 mL", "toluene--5.0 mL", "acetonitrile--5.0 mL", "methanol--10.0 mL", "ethanol--10.0 mL"]
s11243-012-9630-3 | Preparation of {[Mn(BDC-I 4 )(MeOH) 4 ](DMF)} n (5) In a 30-mL vial, a mixture of Mn(OAc) 2 4H 2 O (24.5 mg, 0.1 mmol) and H 2 BDC-I 4 (67.0 mg, 0.1 mmol) was dissolved in DMF (6 mL) and then diluted with methanol (18 mL). After stirring for 20 min, the reaction solution was ﬁltered and left to stand at room temperature. Colorless block crystals of 5 suitable for X-ray diffraction were obtained by slow evaporation of the solvents after 5 days in ca. 52 % yield (48.0 mg, based on H 2 BDC-I 4 ). Anal. Calcd 620 Transition Met Chem (2012) 37:619–627 123 | [] | ["5 days"] | ["{[Mn(BDC-I 4 )(MeOH) 4 ](DMF)}", "620 Transition Met Chem (2012) 37:619–627 123"] | ["Mn(OAc) 2 4H 2 O--24.5 mg, 0.1 mmol"] | [] | ["H 2 BDC-I 4--67.0 mg, 0.1 mmol"] | [] | ["20 min"] | ["DMF--6 mL", "methanol--18 mL"]
j.ica.2006.07.016 | • C, C ...• N), 1446m, 1375s, 828s (NO 3 ), 519w, 481w, 447w, 211s.1 HNMR (CD 3 CN, 293 K): d, 4.01 (t, 2H, CH 2dppm ), 7.43 (m, 12H, C 6 H 5dppm + 4H, CH bpy ), 7.71 (m, 8H, C 6 H 5dppm ), 7.96 (m, 4H, CH bpy ), 8.08 (m, 4H, CH bpy ), 8.47 (m, 4H, CH bpy ).13 C NMR (CD 3 CN, 293 K): d, 26.06 (m, CH 2dppm ), 123.51 (m, C dppm ), 126.96 (s, C bpy ), 130.44 (m, C dppm ), 131.9 (m, C dppm ), 132.65 (s, C bpy ), 134.18 (m, C dppm ), 140.7 (t, C bpy ), 151.9 (s, C bpy ), 152.06 (s, C bpy ), 152.26 (s, C bpy ).31 P NMR (CD 3 CN, 293 K): d, 12.0 (d, 1 J( 31 P–Ag): 668.6 Hz). Compound 25 was re-crystallized from MeCN/EtOH/CHCl 3 in ambience as 25 Æ H 2 O. ESI MS (+): 189 (20) [Ag(MeCN) 2 ] + , 263 (25) [Ag(bpy)] + , 304 (70) [Ag(bpy)(MeCN)] + , 419 (100) [Ag(bpy) 2 ] + , 647 (10) [Ag(dppm)(bpy)] + , 1018 (25) [Ag 2 (dppm) 2 Cl] + , 1046 (25) [Ag 2 (dppm) 2 NO 3 ] + . | [] | [] | [] | [] | [] | [] | [] | [] | []
zaac.201200238 | Synthesen [M 3 (tpo) 2 (dmf)(H 2 O) 2 ] (M = Mn, 1; Co, 2): MCl 2 ·nH 2 O (0.1 mmol, M=Mn,n =4,1;M=Co,n =6,2), H 3 TPO (0.1 mmol, 0.041 g) und DMF (0.2 mL) wurden zusammen in einem Autoklaven mit Tefloneinsatz verschlossen und auf 160 °C erhitzt. Nach Abkühlen auf Raumtemperatur wurde das erhaltene Produkt isoliert, und jeweils dreimal mit DMF (2 mL) und EtOH (2 mL) gewaschen und anschließend für 12 h bei Raumtemperatur auf einem Filterpapier getrocknet. Ausbeute: 37.2 mg (81% bezogen auf das eingesetzte Metallsalz) farblose bis leicht gelbe Kristalle von 1·3DMF·4H 2 O bzw. 22,4 mg (50%) violette Prismen von 2·3DMF·4H 2 O. Elementaranalyse: berechnet für 1·3DMF·4H 2 O C 47.0; H 4.7; N 4.1; gefunden C 46,3; H 4.2; N 4.3 %; berechnet für 2·3DMF·4H 2 O C 46.6; H 4.6; N 4.0; gefunden C 45.0; H 4.5; N 4.4 %. Der genaue Lösungsmittelgehalt hängt vom Trocknungsprozess ab.(NMe 2 H 2 )[Mn 3 Cl(HCO 2 )(Htpo)(tpo)(H 2 O)] (3): MnCl 2 ·4H 2 O (0.15 mmol, 0.030 g), H 3 TPO (0.1 mmol, 0.041 g) und DMF (0.2 mL) wurden zusammen in einem Autoklaven mit Tefloneinsatz verschlosZ. Anorg. Allg. Chem. 0000, 0–0 © 0000 WILEY-VCH Verlag GmbH & Co. KGaA, Weinheim www.zaac.wiley-vch.de 9 sen und auf 120 °C erhitzt. Nach Abkühlen auf Raumtemperatur wurde das erhaltene Produkt isoliert, jeweils dreimal mit DMF (2 mL) und EtOH (2 mL) gewaschen und anschließend für 12 h bei Raumtemperatur auf einem Filterpapier getrocknet. Ausbeute: 35 mg kristalliner Feststoff, der etwa 24 % von 3 und 76% von 1 enthält (errechnete Massenanteile aus Rietveld-Verfeinerung und Phasenanalyse).(NMe 2 H 2 )[Mn 3 (tpo) 2 (OAc)] (4): MnCl 2 ·4H 2 O (0.1 mmol, 0.020 g), H 3 TPO (0.1 mmol, 0.041 g) und DMA (0.23 mL) wurden in einem Autoklaven mit Tefloneinsatz verschlossen und anschließend auf 160 °C erhitzt. Nach Abkühlen auf Raumtemperatur wurde das Produkt abfiltriert, jeweils dreimal mit DMA (2 mL) und EtOH (2 mL) gewaschen und anschließend für 12 h bei Raumtemperatur auf einem Filterpapier getrocknet. Ausbeute: 49.4 mg (95%) farblose bis leicht gelbe Kristalle von 4·4DMA·7H 2 O. Elementaranalyse: berechnet für 4·4DMA·7H 2 O C 47.8; H 5.5; N 4.5; gefunden C 48.0; H 5.6; N 5.3%.Supporting Information (siehe Fußnote auf der ersten Seite dieses Artikels): Charakterisierung der Netzwerktopologie einschließlich der Parameter für die höchstsymmetrische Einbettung.; Reflexprofilanpassung nach Le Bail zu den Pulverdiffraktogrammen von 1, 2 und 4; Rietveld-Verfeinerung des Diffraktogramms eines Gemisches von 1 und 3; temperaturabhängig aufgenommene Pulverdiffraktogramme von 1, 2 und 4.Danksagung Die Autoren danken der Universität Leipzig (PbF1) und dem Fonds der Chemischen Industrie für finanzielle Unterstützung.Literatur [1] M. Eddaoudi, D. B. Moler, H. Li, B. Chen, T. M. Reineke, M.O⬘Keeffe, O. M. Yaghi, Acc. Chem. Res. 2001, 34, 319; C. Janiak, Dalton Trans. 2003, 2781; S. Kitagawa, R. Kitaura, S. Noro, Angew. Chem. Int. Ed. 2004, 43, 2334; S. Bauer, N. Stock, Chem.Unserer Zeit 2008, 42, 12; C. Janiak, J. K. Vieth, New J. Chem.2010, 34, 2366.[2] N. Guillou, P. M. Forster, Q. Gao, J. S. Chang, M. Nogues, S.-E.Park, A. K. Cheetham, G. Férey, Angew. Chem. Int. Ed. 2001, 40, 2831; H. Jianghua, Y. Jihong, Z. Yuetao, P. Qinhe, X. Ruren, Inorg. Chem. 2005, 44, 9279; L. G. Beauvais, J. R. Long, Inorg.Chem. 2006, 45, 236; S. K. Henninger, H. A. Habib, C. Janiak, J.Am. Chem. Soc. 2009, 131, 2776; F. Jeremias, A. Khutia, S. K.Henninger, C. Janiak, J. Mater. Chem. 2012, 22, 10148.[3] O. M. Yaghi, M. O’Keeffe, N. W. Ockwig, H. K. Chae, M. Eddaoudi, J. Kim, Nature 2003, 423, 705; H. Furukawa, J. Kim, N. W. Ockwig, M. O’Keeffe, O. M. Yaghi, J. Am. Chem. Soc.2008, 130, 11650.[4] N. W. Ockwig, O. Delgado-Friedrich, M. O’Keeffe, O. M. Yaghi, Acc. Chem. Res. 2005, 38, 176.[5] M. J. Plater, M. R. St. J. Foreman, E. Coronado, C. J. GómezGarcía, A. M. Z. Slawin, J. Chem. Soc., Dalton Trans. 1999, 4209; M. J. Plater, M. R. St. J. Foreman, T. Gelbrich, M. B. Hursthouse, J. Chem. Crystallogr. 2000, 30, 155.[6] S. M. Humphrey, S. E. Oungoulian, J. W. Yoon, Y. K. Hwang, E. R. Wisea, J.-S. Chang, Chem. Commun. 2008, 2891.[7] A. L. Spek, PLATON, A Multipurpose Crystallographic Tool,Utrecht University, Utrecht, The Netherlands, 1998.[8] P. van der Sluis, A. L. Spek, Acta Crystallogr., Sect. A 1990, 46, 194.[9] V. A. Blatov, A. P. Shevchenko, V. N. Serezhkin, J. Appl. Crystallogr. 2000, 33, 1193.[10] M. O’Keeffe, O. M. Yaghi, Reticular Chemistry Structure Resource, Tucson, Arizona State University, 2009, http://okeeffews1.la.asu.edu/RCSR/home.htm. Job/Unit: Z12238 /KAP1 Date: 14-08-12 10:34:33 Pages: 11 P. Schmiedel, H. Krautscheid ARTICLE [11] W. Fischer, E. Koch, Acta Crystallogr., Sect. A 2002, 58, 509; H.Sowa, E. Koch, W. Fischer, Acta Crystallogr., Sect. A 2003, 59, 317; H. Sowa, E. Koch, Acta Crystallogr., Sect. A 2004, 60, 158; H. Sowa, E. Koch, Acta Crystallogr., Sect. A 2005, 61, 331; H.Sowa, E. Koch, W. Fischer, Acta Crystallogr., Sect. A 2007, 63, 354.[12] Ch. Baerlocher, L. B. McCusker, Database of Zeolite Structures, http://www.iza-structure.org/databases/.[13] S. J. Ramsden, V. Robins, S. T. Hyde, S. Hungerford, EPINET: Euclidean Patterns in Non-Euclidean Tilings, The Australian National University, 2005–2009, http://epinet.anu.edu.au/.[14] O. Delgado-Friedrichs, Discr. Comput. Geom. 2005, 33, 67.[15] L. Bender, J. Am. Chem. Soc. 1951, 73, 1626.www.zaac.wiley-vch.de © 0000 WILEY-VCH Verlag GmbH & Co. KGaA, Weinheim Z. Anorg. Allg. Chem. 0000, 0–010 [16] X-RED32 1.01, Stoe & Cie GmbH, Darmstadt, Germany, 2001.[17] G. M. Sheldrick, Acta Crystallogr., Sect. A 2008, 64, 112.[18] K. Brandenburg, Diamond 3.2d, Crystal Impact GbR, Bonn, Germany, 2010.[19] A. C. Larson, R. B. Von Dreele, GSAS, Los Alamos National Laboratory Report LAUR, 2001, 86.[20] B. H. Toby, EXPGUI, a graphical user interface for GSAS, J.Appl. Crystallogr. 2001, 210.[21] Netzsch-Gerätebau GmbH, Netzsch Proteus, Thermal Analysis, V.5.0.1, Selb, 2009.[22] G. P. Schiemenz, H.-U. Siebeneick, Chem. Ber. 1969, 102, 1883.Bei der Redaktion eingegangen am : May 23, 2012 Online veröffentlicht: 䊏 Z12238TE02 P. Schmiedel, H. Krautscheid* .................................... 00ⴚ00 Koordinationspolymere mit Tris(4-carboxyphenyl)-phosphanoxid als Ligand ⫺ Synthese, Kristallstrukturen und topologische Untersuchungen Coordination Polymers with Tris(4-Carboxyphenyl)-Phosphine Oxide as Ligand ⫺ Synthesis, Crystal Structures and Topological Investigations | [] | [] | ["[M 3 (tpo) 2 (dmf)(H 2 O) 2 ]", "[Mn 3 Cl(HCO 2 )(Htpo)(tpo)(H 2 O)]", "[Mn 3 (tpo) 2 (OAc)]"] | ["MnCl 2 \n4H 2 O--0.1 mmol, 0.030 g", "MnCl 2 \n4H 2 O--0.15 mmol, 0.030 g", "MnCl 2 \n4H 2 O--0.1 mmol, 0.020 g"] | [] | ["H 3 TPO--0.1 mmol, 0.041 g", "H 3 TPO--0.1 mmol, 0.041 g", "H 3 TPO--0.1 mmol, 0.041 g"] | ["160 °C", "120 °C", "160 °C"] | ["48 h", "12 h", "12 h"] | ["DMF--0.2 mL", "DMF--0.2 mL", "DMA--0.23 mL"]
00958972.2015.1057709 | 2.2.2. Synthesis of [MnK 2 (o-BDC-F 4 ) 2 (DMF)] n (2). The procedure was the same as that for 1 except that Co(OAc) 2 ·4H 2 O was replaced with Mn(OAc) 2 ·4H 2 O (73.5 mg, 0.3 mmol), affording yellow block crystals of 2 in ca. 55% yield (111.9 mg, on the basis of 1,2-H 2 BDC-F 4 ). Anal. Calcd for C 19 H 7 F 8 K 2 MnNO 9 (%): C, 33.64; H, 1.04; N, 2.06.Found: C, 34.11; H, 1.03; N, 2.07. IR (KBr, cm −1 ): 3540 m, 2958 m, 2923 m, 2823 m, 1631 s, 1591 s, 1513 m, 1469 s, 1426 s, 1384 s, 1343 m, 1275 m, 1130 m, 1071 s, 1017 m, 952 m, 848 m, 808 w, 772 s, 764 s, 728 m, 695 w, 616 w, 536 w, 498 w. | [] | [] | ["[MnK 2 (o-BDC-F 4 ) 2 (DMF)] n", "C 19 H 7 F 8 K 2 MnNO 9"] | ["Mn(OAc) 2 \n4H 2 O--73.5 mg, 0.3 mmol"] | [] | ["o-BDC-F 4--1,2-H 2 BDC-F 4"] | [] | [] | []
s1631-0748(03)00057-2 | Details of the different synthesis are listed in Table 2.Anal. Calc. (found) for Er 2 (C 2 O 4 ) 3 (H 2 O) 6 ·4H 2 O: Er 42.96% (42.90), C 9.25% (9.25), H 2.59% (2.60); for KEr(C 2 O 4 ) 2 ·4H 2 O: Er 36.80% (36.70), K 8.60% (8.65), C 10.57% (10.60), H 1.77% (1.80); for Er 2 (C 2 O 4 ) 3 (H 2 O) 6 ·12 H 2 O: Er 36.25% (36.25), C 7.81% (7.80), H 3.93% (3.95).2.2. Single-crystal X-ray diffraction data All crystals have been sealed in glass capillaries for X-ray single crystal data collection in order to avoid potential dehydration. | [] | [] | [] | [] | [] | [] | [] | [] | []
j.molstruc.2009.09.042 | After three days, the colourless crystals that had deposited in the cooler arm were ﬁltered off, washed with acetone and ether, and air dried. Yield: 90%. Analysis: found: C: 30.40, H: 1.55, N: 12.14%. Calculated for C 15 H 10 ClN 5 O 6 Pb: C: 30.05, H: 1.67, N: 11.87%. IR (cm 1 ) selected bonds: 668(m), 820(m), 1295(s), 1385(vs), 1442, 1555(s), 1612(s), 3033(w). | [] | [] | ["C 15 H 10 ClN 5 O 6 Pb"] | [] | [] | [] | [] | ["three days"] | []
ejic.201100450 | Synthesis of {[La 2 (pda) 6 Mg 3 (H 2 O) 6 ]·11H 2 O} n (2): A mixture of La 2 O 3 (0.5 mmol, 0.16 g), MgO (1.5 mmol, 0.06 g), and H 2 pda (3 mmol, 0.49 g) was dissolved in distilled water (6 mL) and ethanol (3 mL). The pH was adjusted to 5 with triethylamine. The resulting solution was transferred to a 25 mL Teflon-lined stainless steel vessel, which was sealed and heated at 160 °C for 72 h. After the reactor had been cooled to room temperature at a rate of 5 °C/h, colorless crystals were collected by filtration, washed with distilled water, and dried in air. Yield: 63% based on La. C 42 H 52 La 2 Mg 3 N 6 O 41 (1647.65): C 30.62, H 3.18, N 5.10; found C 30.65, H 3.15, N 5.12. | [] | [] | ["{[La 2 (pda) 6 Mg 3 (H 2 O) 6 ]\b11H 2 O} n", "C 42 H 52 La 2 Mg 3 N 6 O 41"] | ["La 2 O 3--0.5 mmol, 0.16 g", "MgO--1.5 mmol, 0.06 g"] | ["triethylamine--adjust pH to 5"] | ["H 2 pda--3 mmol, 0.49 g"] | ["160 \b0C"] | ["72 h"] | ["distilled water--6 mL", "ethanol--3 mL"]
acs.inorgchem.9b00940 | Synthesis of Coordination Polymers and MOFs.∞ 3 [Ba(HBTC)(H 2 O) 2 ]· 1 / 2 H 2 O(3). Aslightlydiﬀerent synthesis, compared to the published protocol, 50 was used. 99.8 mg of barium acetate (0.39 mmol, 1.0 equiv) and 82.4 mg (0.39 mmol, 1.0 equiv) of trimesic acid were mixed with 6 mL of H 2 O in a 23 mL Teﬂon-lined autoclave. The mixture was heated to 180 °C within 2 h, held at this temperature for 10 h, and then cooled to 80 °C within 36 h and ﬁnally to room temperature within 2 h. The precipitate was ﬁltered oﬀ and washed with H 2 O, and colorless crystals were manually separated from a wool-like byproduct. The resulting PXRD pattern (see Figure S11 in the Supporting Information) shows two sharp additional reﬂections at 2θ ≈ 31° and 40°, which could not be assigned to any possible impurities. No PXRD pattern has been given in the literature for comparison. | [] | [] | ["[Ba(HBTC)(H 2 O) 2 ]· 1 / 2 H 2 O", "NaN"] | ["barium acetate--99.8 mg (0.39 mmol, 1.0 equiv)"] | [] | ["trimesic acid--82.4 mg (0.39 mmol, 1.0 equiv)"] | ["180 \nC"] | ["10 h"] | ["H 2 O--6 mL"]
j.poly.2013.10.033 | (Found) for C 12 H 8 O 6 N 2 F 3 SAg: C, 30.46 (31.28); H, 1.70 (1.56); N, 5.92 (5.87)%. IR (KBr) m /cm 1 : 3086(w), 3031(w), 2427(m), 1654(w), 1601(s), 1474(m), 1442(m), 1353(vs), 1305(m), 1154(vs), 1108(vs), 1030(m), 926(w), 842(s), 732(m), 689(w), 568(s), 551(m), 508(w), 438(w). | [] | [] | ["C 12 H 8 O 6 N 2 F 3 SAg"] | [] | [] | [] | [] | [] | []
chem.201202916 | Synthesis of {[CdACHTUNGTRENNUNG(papo) 2 ACHTUNGTRENNUNG(H 2 O) 2 ]ACHTUNGTRENNUNG(ClO 4 ) 2 } n (3): The synthetic procedure was the same as that of compound 1 except that papq was used instead of paps. Colorless crystals were obtained by the diffusion of Et 2 Oin58% yield (based on papo). FTIR (KBr): n˜ = 3242 (NH), 1658 (C=O), 1599 and 1500 (C=C), 1121 cm 1 (ClO); elemental analysis calcd (%) for C 48 H 44 CdCl 2 N 8 O 18 (3·2H 2 O): C 47.87, H 3.68, N 9.31; found: C 48.12, H 3.67, N 9.17. | [] | [] | ["{[Cd(papo)2(H2O)2](ClO4)2}n", "C48H44CdCl2N8O18"] | ["CdACHTUNGTRENNUNG(papo) 2--NaN"] | [] | ["papq--NaN"] | [] | [] | ["Et 2 O--NaN"]
b911962k | The yields for all compounds were nearly quantitative based on the rare earth metals. Anal. Found (calcd): C 30.03 (30.12), H 1.84 (1.90) for 1; C 25.94 (26.04), H 1.59 (1.64) for 2; C 25.92 (25.95), H 1.59 (1.63) for 3; C 25.90 (25.90), H 1.49 (1.63) for 4; C 25.60 (25.67), H 1.53 (1.62) for 5; C 25.08 (25.25), H 1.71 (1.59) for 6;C 25.05 (25.15), H 1.65 (1.58) for 7; C 24.68 (24.80), H 1.69 (1.56) for 8; C 24.62 (24.70), H 1.64 (1.55) for 9; C 24.13 (24.47), H 1.78 (1.54) for 10; C 24.18 (24.32), H 1.65 (1.53) for 11; C 24.04 (24.18), H 1.58 (1.52) for 12; C 23.88 (24.08), H 1.59 (1.52) for 13; C 23.49 (23.83), H 1.61 (1.50) for 14; C 23.53 (23.72), H 1.58 (1.49) for 15. | [] | [] | [] | [] | [] | [] | [] | [] | []
c2ce26892b | [Cd(L 2 )(BDC)] (4). Complex 4 was obtained in the same way as that described for complex 3, except that ZnSO 4 ?7H 2 O was replaced by 3CdSO 4 ?8H 2 O. Yellow block-shaped crystals of 4 were obtained. Yield: 53% (based on Cd). Elemental anal.(%) Anal. Calc. for C 25 H 17 N 5 O 6 Cd: C 50.39, H 2.88, N 11.75. Found: C 49.93, H 2.76, N 12.08. IR (KBr, cm 21 ): 3249 w, 3062 w, 1687 s, 1548 s, 1483 m, 1386 s, 1374 w, 1286 m, 1101 w, 1047 w, 891 m, 837 w, 742 m, 655 w. | [] | [] | ["[Cd(L 2 )(BDC)]", "C 25 H 17 N 5 O 6 Cd"] | ["3CdSO 4 ?8H 2 O--not specified"] | [] | ["L 2--not specified", "BDC--not specified"] | [] | [] | []
cg070295t | Synthesis of Zn 5 (OH)(AmTRZH)(AmTRZ) 6 (HCO 2 ) 3 ‚5H 2 O (4).Zn(NO 3 ) 2 ‚6H 2 O (0.60 g, 2 mmol), AmTRZAc (0.77 g, 6 mmol), and TEA (0.37 g, 3.7 mmol) were mixed with water (6.00 g, 333 mmol).The pH of the reactants was 4.3. The reaction mixture was heated at 130 °C for 3 days. After the reaction, colorless prisms (40-50 µmin dimension) and a small amount of yellowish powder were obtained. | [] | [] | ["Zn 5 (OH)(AmTRZH)(AmTRZ) 6 (HCO 2 ) 3 ‚5H 2 O", "Zn(NO 3 ) 2 ‚6H 2 O"] | ["Zn(NO 3 ) 2 ‚6H 2 O--0.60 g, 2 mmol"] | [] | ["AmTRZAc--0.77 g, 6 mmol", "TEA--0.37 g, 3.7 mmol"] | ["130 \nC"] | ["3 days"] | ["water--6.00 g, 333 mmol"]
j.poly.2013.03.017 | 2.3.2. Fe{N(CN) 2 } 2 (DMSO) 2 (2) and Co{N(CN) 2 } 2 (DMSO) 2 (3) The iron and cobalt complexes were prepared by dissolving 0.5 mmol of Fe(ClO 4 ) 2 6H 2 O or Co(NO 3 ) 2 6H 2 O in 1 mL of DMSO by heating and then slowly adding this solution to a solution of 1 mmol of NaN(CN) 2 dissolved in 1 mL of deionized water. Upon standing, colorless crystals of (2) or pink colored crystals of (3) were obtained. The crystals were removed from the solvent medium by vacuum ﬁltration, and washed with diethyl ether. | [] | [] | ["Fe{N(CN) 2 } 2 (DMSO) 2", "Co{N(CN) 2 } 2 (DMSO) 2"] | ["Fe(ClO 4 ) 2 6H 2 O--0.5 mmol", "Co(NO 3 ) 2 6H 2 O--0.5 mmol"] | [] | ["NaN(CN) 2--1 mmol"] | [] | [] | ["DMSO--1 mL", "deionized water--1 mL"]
cg301190d | CP2, [{Zn(μ-3bpmu)Cl 2 }·benzne]. The coordination polymer was synthesized by layering a methanolic solution of 3bpmu (24.2 mg, 0.1 mmol) over an aqueous methanolic benzene solution of ZnCl 2 (6.8 mg, 0.05 mmol). After 2 days, colorless, block-shaped crystals were obtained.CP3, [{Zn(μ-3bpmu)Cl 2 }·p-xylene]. The coordination polymer was synthesized by layering a methanolic solution of 3bpmu (24.2 mg, 0.1 mmol) over an aqueous methanolic p-xylene solution of ZnCl 2 (6.8 mg, 0.05 mmol). After 2 days, colorless, plate-shaped crystals were obtained. | [] | [] | ["CP2, [{Zn(μ-3bpmu)Cl 2 }·benzene]", "CP3, [{Zn(μ-3bpmu)Cl 2 }·p-xylene]"] | ["ZnCl 2--6.8 mg, 0.05 mmol"] | [] | ["3bpmu--24.2 mg, 0.1 mmol"] | [] | ["2 days"] | ["methanolic benzene solution--aqueous", "methanolic p-xylene solution--aqueous"]
ic202246q | Compound 1 was obtained from a mixt ure of Ni(CH 3 COO) 2 ·4H 2 O, Sb 2 S 3 , S, and phen·H 2 O in a molar ratio of 1:1:3:1, 3 mL of ethanolamine, and 1 mL of H 2 O, which was sealed in a stainless steel reactor with a 20-mL Teflon liner and kept at 170 °C for 7 days. The product consisted of red clubbed crystals of 1 and a small amount of black powder. During synthesis, the templating cation was formed in situ. | [] | [] | ["Compound 1"] | ["Ni(CH 3 COO) 2 ·4H 2 O--NaN", "Sb 2 S 3--NaN", "S--NaN"] | [] | ["phen·H 2 O--NaN"] | ["170 °C"] | ["7 days"] | ["ethanolamine--3 mL", "H 2 O--1 mL"]
c000373e | Diamagnetic corrections were made with Pascal’s constants.Preparation of [Ni(L)(adip)(H 2 O)] (1). A reaction mixture of L (21.0 mg, 0.1 mmol), Ni(NO 3 ) 2 $6H 2 O (29.1 mg, 0.1 mmol), H 2 adip (14.6 mg, 0.1 mmol) and NaOH (8.0 mg, 0.2 mmol) in 10 mL H 2 O was sealed in a 16 mL Teﬂon lined stainless steel container and heated at 160  C for 3 d. After cooling to room temperature, green block crystals of 1 were collected by ﬁltration and washed with water and ethanol several times to give a yield of 62%. Anal. calcd for C 18 H 20 N 4 O 5 Ni (%): C, 50.11; H, 4.64; N, 12.99; found: C, 50.39; H, 4.72; N, 12.70. IR (KBr pellet, cm 1 ): 3141(m), 2950(w), 1541(s), 1511(m), 14519(s), 1417(m), 1318(m), 1296(m), 1163(m), 1007(m), 828(m), 781(m), 742(m), 647(m), 573(w). | [] | [] | ["[Ni(L)(adip)(H 2 O)]", "C 18 H 20 N 4 O 5 Ni"] | ["Ni(NO 3 ) 2 $6H 2 O--29.1 mg, 0.1 mmol"] | ["NaOH--8.0 mg, 0.2 mmol"] | ["L--21.0 mg, 0.1 mmol", "H 2 adip--14.6 mg, 0.1 mmol"] | ["160 \nC"] | ["3 d"] | ["H 2 O--10 mL"]
b711447h | {[Co(3-bpt)(nip)(H 2 O) 2 ]?(H 2 O)} n (1b). A mixture containing 3-bpt (11.9 mg, 0.05 mmol), H 2 nip (21.1 mg, 0.10 mmol), Co(OAc) 2 ?4H 2 O (24.9 mg, 0.10 mmol), and water (10 mL) was placed in a Teflon-lined stainless steel vessel (20 mL), which was heated to 140 uC for 72 h under autogenous pressure and then cooled to room temperature at a rate of 5 uCh 21 . Pink prismatic X-ray quality crystals were collected in a yield of 33% (9.2 mg, based on 3-bpt). Anal. Calcd for C 20 H 19 CoN 7 O 9 : C, 42.87; H, 3.42; N, 17.50%. Found: C, 42.70; H, 3.52; N, 17.63%. | [] | [] | ["[Co(3-bpt)(nip)(H 2 O) 2 ]?(H 2 O)] n"] | ["Co(OAc) 2 ?4H 2 O--24.9 mg, 0.10 mmol"] | [] | ["3-bpt--11.9 mg, 0.05 mmol", "H 2 nip--21.1 mg, 0.10 mmol"] | ["140 \nC"] | ["72 h"] | ["water--10 mL"]
cg049794+ | 100 °C. Further heating of the sample leads to an exotherFigure 1. The 1D chains of rings and rods in 1 (top) and 2 (bottom). | [] | [] | [] | [] | [] | [] | [] | [] | []
j.solidstatesciences.2010.05.008 | 2.2.2. [Cd(bbim) 0.5 (Hbbim)] n (2) A mixture of Cd(NO 3 ) 2 $4H 2 O (0.4 mmol), H 2 bbim (0.25 mmol) and NaN 3 (1.2 mmol) in 8 mL H 2 O was sealed in a Teﬂon-lined autoclave and heated to 160  C. After maintained for 72 h, the reaction vessel was cooled to room temperature at a rate of 6.7  C/h, white block crystals were collected and washed with 5 mL CH 3 OH twice. Yield: ca. 22% (based on H 2 bbim). Element analysis was satisfactory. FT-IR (KBr pellets, cm 1 ): 3386, 3131, 2170, 1603, 1392, 1147, 845, 746. | [] | [] | ["[Cd(bbim) 0.5 (Hbbim)] n"] | ["Cd(NO 3 ) 2 $4H 2 O--0.4 mmol"] | ["NaN 3--1.2 mmol"] | ["H 2 bbim--0.25 mmol"] | ["160  C"] | ["72 h"] | ["H 2 O--8 mL"]
ejic.201101325 | 2[Al{OC(CF 3 ) 3 } 4 ] 2 : Compound 2 (25 mg, 0.048 mmol) was added to an ice-cooled suspension of Ag(Al{OC(CF 3 ) 3 } 4 ) (154.2 mg, 0.143 mmol) in CH 2 Cl 2 (10 mL). The green-colored reaction mixture was stirred for a period of 17 h in the dark. The solution was filtered, and the filtrate was concentrated to a volume of 2 mL. | [] | [] | ["2[Al{OC(CF 3 ) 3 } 4 ] 2", "Compound 2"] | ["Ag(Al{OC(CF 3 ) 3 } 4 )--154.2 mg, 0.143 mmol"] | [] | [] | [] | ["17 h"] | ["CH 2 Cl 2--10 mL"]
cg1005242 | Synthesis of [Ag 4 (TCPA) 2 (CF 3 CO 2 ) 3 (CF 3 SO 3 ) 3 C 6 H 6 3 CH 2 Cl 2 ] n (7). A solution of AgCF 3 SO 3 (0.0257 g, 0.1 mmol) and AgCF 3 CO 2 (0.0663 g, 0.3 mmol) in benzene (10 mL) was layered onto a solution of TCPA (0.0642 g, 0.2 mmol) in CH 2 Cl 2 (10 mL). The solutions were left at room temperature for about 3 days, and yellow crystals were obtained. Yield: 0.1090 g, 63%. IR (KBr, cm -1 ): 2220 (vs), 1690 (s), 1500 (m), 1290 (m), 1210(vs), 1140 (s), 816 (m), 698 (m), 596 (m). Anal. Calcd for C 56 H 32 Ag 4 Cl 2 F 12 N 8 O 9 S: C, 39.03; H, 1.871; N, 6.502. Found: C, 39.12; H, 1.877; N, 6.515. | [] | [] | ["[Ag 4 (TCPA) 2 (CF 3 CO 2 ) 3 (CF 3 SO 3 ) 3 C 6 H 6 3 CH 2 Cl 2 ] n"] | ["AgCF 3 SO 3--0.0257 g, 0.1 mmol", "AgCF 3 CO 2--0.0663 g, 0.3 mmol"] | [] | ["TCPA--0.0642 g, 0.2 mmol"] | [] | ["about 3 days"] | ["benzene--10 mL", "CH 2 Cl 2--10 mL"]
j.molstruc.2004.03.020 | FcCOONa (33.5 mg, 0.1 mmol) in 6 ml of MeOH was added dropwise to the former mixture. The result red solution was allowed to stand at room temperature in the dark. Good quality red crystals were obtained after 3 weeks.Yield: 58%. Anal. Calcd for C 40 H 40 N 4 Fe 2 O 6 Zn: C, 56.48; H, 4.71; N, 6.59. Found: C, 56.57; H, 4.75; N, 6.47. IR (cm 21 , KBr): 3426m, 3106m, 2941w, 1586s, 1515s, 1466s, 1387s, 1335m, 1297m, 1192m, 812m, 749m, 509m.2.3. Crystallography Crystal data and experimental details for compound {[Zn(FcCOO) 2 (bbbm)]·2H 2 O} n are contained in Table 1.A crystal having approximate dimensions of 0.28 £ 0.25 £ 0.20 mm 3 was mounted on a glass ﬁber. All measurements were made on a Rigaku RAXIS-IV imaging plate area detector with graphite monochromated Mo Ka radiation ( l ¼ 0:71073 A ˚ ). The structure was solved by direct methods and expanded using the Fourier technique. The non-hydrogen atoms were reﬁned anisotropically. Hydrogen atoms were included but not reﬁned. | [] | [] | ["[Zn(FcCOO) 2 (bbbm)]·2H 2 O"] | ["FcCOONa--33.5 mg, 0.1 mmol"] | [] | ["MeOH--6 ml"] | [] | ["3 weeks"] | []
s40010-014-0135-7 | ESI(?) spectra: 403.41 (M ? ). Anal. Calcd. For C 20 H 20 N 8 ClP: C, 54.74; H, 4.59; N, 25.53. Found: C, 54.40; H, 4.54; N, 25.92. | [] | [] | ["C 20 H 20 N 8 ClP"] | [] | [] | [] | [] | [] | []
zaac.200400511 | After completion of the reaction, which was monitored by TLC, the solvent was evaporated under reduced pressure and the solid crude was filtered, washed with cold methanol (2 ⫻10 mL) and the filtrate was kept at 20°C. After few days yellow prismatic crystals were obtained.Complex 2: used Ce III salt amount: CeCl 3 ·7H 2 O (0.37 g, 1 mmol).Yield: 0.53 g (92%); mp.: > 300°C (decomp.). | [] | [] | [] | ["CeCl 3 ·7H 2 O--0.37 g, 1 mmol"] | [] | [] | [] | [] | ["methanol--cold methanol (2 ⫻10 mL)"]
ic000673i | [Co(HMBA) 3 ][HgCl 4 ], 3. A solution of mercury(II) chloride (0.33 mmol) in warm acetonitrile (2 mL) was added to a solution of CoCl 2 ‚ 6H 2 O (0.33 mmol) also in acetonitrile (2 mL). This mixture was then added to a solution of HMBA (1 mmol) dissolved in a mixture of acetonitrile (8 mL), ethanol (1 mL), and 2,2-dimethoxypropane (1 mL). | [] | [] | ["[Co(HMBA) 3 ][HgCl 4 ]"] | ["mercury(II) chloride--0.33 mmol", "CoCl 2 ‚ 6H 2 O--0.33 mmol"] | [] | ["HMBA--1 mmol"] | [] | [] | ["acetonitrile--2 mL", "ethanol--1 mL", "2,2-dimethoxypropane--1 mL"]
om400219r | Synthesis of 1-Chlorido-1-(1,4,7,10-tetraoxacyclotridec-12ylmethyl)-3,3,14,14-tetramethyl-3,14-disila-1-stanna[5,5]-ferrocenophane (3; fc[(Si(Me) 2 CH 2 ) 2 SnClCH 2 -[13]-crown-4]). To a solution of 2 (0.52 g, 0.67 mmol) in CH 3 CN (25 mL) was added excess silver chloride (AgCl; 0.29 g, 2 mmol). The resulting mixture was stirred at room temperature in the dark for 14 days. After the AgI that formed and the nonreacted AgCl were removed by ﬁltration, the solvent was evaporated in vacuo (10 −3 mmHg) to aﬀord an orange solid. Recrystallization from ethanol at −5 °C gave 0.4 g (87%) of pure 3 as orange crystals, mp 131.5 °C. | [] | [] | ["1-Chlorido-1-(1,4,7,10-tetraoxacyclotridec-12ylmethyl)-3,3,14,14-tetramethyl-3,14-disila-1-stanna[5,5]-ferrocenophane", "3", "fc[(Si(Me) 2 CH 2 ) 2 SnClCH 2 -[13]-crown-4]"] | ["silver chloride--0.29 g, 2 mmol"] | [] | ["2--0.52 g, 0.67 mmol"] | ["room temperature"] | ["14 days"] | ["CH 3 CN--25 mL"]
j.ica.2015.01.010 | 2.2.3. {[Zn(Htpim) 2 (H 2 O) 2 ](NO 3 ) 2 (H 2 O) 5 } 1 (3) The same procedure as that for 2 was used for this complex except that Cu(NO 3 ) 2 6H 2 O was replaced by Zn(NO 3 ) 2 6H 2 O. Light yellow single crystals suitable for X-ray analysis were obtained after cooling to room temperature. Yield: 40% based on Htpim (12 mg). Elemental Anal. Calc. for C 36 H 40 N 12 O 13 Zn: C, 47.36; N, 18.42; H, 4.42. Found: C, 47.51; N, 18.63; H, 4.25%. IR (KBr pellet, cm 1 ): 3219s(br), 1683m, 1609s, 1566s, 1499m, 1413s, 1346m, 1283w, 1218m, 1138w, 1070w, 1015m, 960m, 838s, 758m, 691m, 654m, 617m, 544m, 513w, 455w, 415w, 397w. | [] | [] | ["{[Zn(Htpim) 2 (H 2 O) 2 ](NO 3 ) 2 (H 2 O) 5 } 1", "C 36 H 40 N 12 O 13 Zn"] | ["Zn(NO 3 ) 2 6H 2 O--NaN"] | [] | ["Htpim--12 mg"] | [] | [] | []
j.ica.2014.03.037 | 2.3.3. NH 4 [VO 2 salhyhh] (3) 0.94 g NH 4 VO 3 (8.0 mmol) and 2.00 g H 2 salhyhh (8.0 mmol).Total yield: 0.42 g (1.2 mmol, 15%). Crystals of NH 4 [VO 2 salhyhh] suitable for X-ray crystallography were grown by slow evaporation of the solvent from a saturated methanol solution of the complex in air. Anal. Calc. for NH 4 [VO 2 salhyhh], C 13 H 20 N 3 O 5 V (349.26 g/mol): C, 44.71; H, 5.77; N, 12.03. Found: C, 44.72; H, 5.80; N, 11.78%. | [] | [] | ["NH 4 [VO 2 salhyhh]", "C 13 H 20 N 3 O 5 V"] | ["NH 4 VO 3--0.94 g, 8.0 mmol"] | [] | ["H 2 salhyhh--2.00 g, 8.0 mmol"] | [] | [] | ["methanol--saturated solution"]
b201957d | [Ag(Me 2 -tazy)Cl] (4). Mp: 182 ⬚C (dec). 1 H NMR (DMSOd 6 ): 8.74 (s, 1H, CH), 4.00 (s,3H, CH 3 ), 3.83 (s,3H, CH 3 ) ppm.Anal. calcd. for C 4 H 7 N 3 AgCl: C, 19.98; H, 2.93; N, 17.48; found: C, 19.90; H, 3.01; N, 17.44%.[Ag(Me 2 -tazy)Br] (5). Using a mixture of [Me 2 -tazyH]BPh 4 and [NMe 4 ]Br as a source of bromide is easier to handle. Mp: 172 ⬚C (dec). 1 H NMR (DMSO-d 6 ): 8.75 (s, 1H, CH), 3.99 (s, 3H, CH 3 ), 3.82 (s, 3H, CH 3 ). Anal. calcd. for C 4 H 7 N 3 AgBr: C, 16.86; H, 2.48; N 14.75; found: C, 16.77; H, 2.44; N, 14.58%. | [] | [] | ["C 4 H 7 N 3 AgCl", "C 4 H 7 N 3 AgBr"] | [] | [] | [] | [] | [] | []
c2dt31050c | The resulting dark solution was stirred for 2 h and then ﬁltered.Subsequent slow diffusion of ether into the deep-brown ﬁltrate yielded dark black crystals of 1 after two weeks. Yield: ca. 20% based on Fe. IR (KBr, cm −1 ): 3357(w), 2925(w), 2061(s), 1619(s), 1554(m), 1398(s), 1304(w), 1216(w), 1024(m), 721(m).Elem anal. calcd (%) for C 103 H 130 Dy 2 Fe 6 N 18 Na 2 O 44 : C, 40.82; H, 4.32; N, 8.32. Found: C, 40.86; H, 4.22; N, 8.50. | [] | ["2 h"] | [] | ["Fe--ca. 20%"] | [] | [] | [] | ["2 weeks"] | ["ether--not specified"]
ic026130l | After evaporation and drying under reduced pressure overnight over P 2 O 5 , residual NaCl was partially removed by extracting the carboxylate BMPGNa with anhydrous methanol. Yield: 0.756 g (91%).1 H NMR (CDCl 3 ): δ ) 2.29 (s, 6H, CH 3 -py), 3.30, (s, 4H, N-CH 2 py), 3.44 (s, 2H, N-CH 2 COONa), 6.83 (m, 4H, H py ), 7.33 (m, 2H, H py ).13 C NMR (CDCl 3 ): δ ) 23.7 (CH 3 -py), 58.3 (N-CH 2 COONa), 59.8 (N-CH 2 -py), 119.6 (CH py ), 122.1 (CH py ), 137.2 (CH py ), 157.4 (C py -CH 3 ), 157.7 (C py -CH 2 N), 174.7 (CO 2 Na). MS (ES): m/z 308.1 [M + 1, 100%]. | [] | ["overnight"] | ["BMPGNa"] | [] | [] | [] | [] | [] | ["anhydrous methanol--NaN"]
b910701k | Preparation of [Eu 4 (Hbidc) 4 (SO 4 ) 2 ] n $2nH 2 O (5) This compound was synthesized with a similar procedure as described for the synthesis of 1, except Eu(NO 3 ) 3 $6H 2 O used instead of La(NO 3 ) 3 $6H 2 O. Colorless block crystals were obtained with 22% yield based on Eu( III). Anal. Calcd (%) for C 36 H 20 N 8 O 26 S 2 Eu 4 : C, 26.16; H, 1.22; N, 6.78. Found: C, 25.70; H, 1.53; N, 6.59. Selected IR data (KBr, cm 1 ): 3570w, 3457s, 3338s, 3119s, 1643w, 1602s, 1573s, 1548s, 1508s, 1465s, 1399vs, 1368s, 1163s, 1116s, 1063s, 830w, 781w, 627w. | [] | [] | ["[Eu 4 (Hbidc) 4 (SO 4 ) 2 ] n $2nH 2 O", "C 36 H 20 N 8 O 26 S 2 Eu 4"] | ["Eu(NO 3 ) 3 $6H 2 O--NaN"] | [] | ["Hbidc--NaN"] | [] | [] | []
acs.organomet.6b00523 | [{(S)-PETA} 2 YCl] 2 (3). THF (ca. 10 mL) was condensed at −78 °C onto a mixture of 79 mg (0.406 mmol) of YCl 3 and 255 mg (0.812 mmol) of (S)-LiPETA, and the reaction mixture was stirred overnight at room temperature. The solvent was removed in vacuo, and the residue was extracted with 10 mL of hot toluene. The solvent was removed in vacuo, and the product was crystallized from hot toluene to yield 123 mg (0.166 mmol, 41%) of 3. | [] | [] | ["{(S)-PETA} 2 YCl] 2", "3"] | ["YCl 3--79 mg, 0.406 mmol"] | [] | ["(S)-LiPETA--255 mg, 0.812 mmol"] | ["room temperature"] | ["overnight"] | ["THF--ca. 10 mL", "toluene--10 mL"]
acs.inorgchem.9b00219 | 2395(w), 1659(s), 1549(s), 1421(s), 1250(s), 1059(s), 1027(m), 972(m), 949(m), 839(m), 673(m), 623(w), 510(m), 465(w). Anal. | [] | [] | [] | [] | [] | [] | [] | [] | []
s0925-8388(02)00336-5 | have a reasonable degree of thermal stability and the Anal. calc. for 2 (found): Sm 32.3% (32.0); C 23.2% lability of the water molecules allows their replacement by (23.2); O 41.2% (41.5); H% 3.2 (3.3).other molecules. Anal. calc. for 3 (found): Sm 35.3% (35.5); C 24.3% (24.3); O 37.7% (37.8); H% 2.7 (2.6).All crystals are fragile and tend to decompose in air at 2 . Experimental room temperature.2 .1. | [] | [] | [] | [] | [] | [] | [] | [] | []
00958972.2014.966702 | M.p. 231 °C (dec.). Anal. Calcd for C 64 H 64 N 6 O 25 F 9 S 3 Cl 2 Ag 3 (%): C, 38.84; H, 3.26; and N, 8.64. Found: C, 38.50; H, 3.33; and N, 8.55. IR (KBr, cm −1 ): 3354, 3077, 2943, 1663, 1594, 1533, 1478, 1431, 1270(s, CF 3 SO 3 − ), 1163, 1034, 766, and 636. | [] | [] | ["C 64 H 64 N 6 O 25 F 9 S 3 Cl 2 Ag 3"] | [] | [] | [] | [] | [] | []
j.molstruc.2006.03.082 | 2.2.4. [Mn(btb)(H 2 O) 2 (N 3 ) 2 ] n (4) An ethanolic solution (10 ml) of btb (0.096 g, 0.50 mmol) was added to an aqueous solution (10 ml) of Mn(NO 3 ) 2 Æ6H 2 O (0.144 g, 0.50 mmol) and NaN 3 (0.130 g, 1.0 mmol) with stirring. The colorless single crystals of 4 suitable for X-ray analysis were obtained after several days. | [] | [] | ["[Mn(btb)(H 2 O) 2 (N 3 ) 2 ] n"] | ["Mn(NO 3 ) 2 Æ6H 2 O--0.144 g, 0.50 mmol"] | [] | ["btb--0.096 g, 0.50 mmol", "NaN 3--0.130 g, 1.0 mmol"] | [] | ["several days"] | ["ethanol--10 ml", "water--10 ml"]
ch13431 | Synthesis of [Ni(AIP)(bibp)(H 2 O)]H 2 O(2) The process was similar to 1 except that bib was replaced with bibp (140 mg, 0.5 mmol). Green block-shaped crystals of 2 were obtained in 32 % yield (based on Ni). n max (KBr)/cm 1 3415w, 3142w, 1638m, 1610m, 1518s, 1473m, 1448w, 1422w, 1376s, 1309s, 1247w, 1130m, 1099w, 1064m, 1004w, 963m, 941w, 890w, 822m, 786m, 726m, 656m, 558w, 523w. Anal. | [] | [] | ["[Ni(AIP)(bibp)(H 2 O)]H 2 O"] | [] | [] | ["bibp--140 mg, 0.5 mmol"] | [] | [] | []
ja0771639 | Synthesis of 5,5′-(9,10-Anthracenediyl)bis(1,3-benzenedimethoxycarbonyl), 1. Anthracene 9,10-diboronic acid (0.5 g, 0.002 mol), dimethyl-5-bromo-isophtalate (1.7 g, 0.006 mol) and Pd(PPh 3 ) 4 (0.02 g) were mixed in a 500 mL flask. The flask was pumped under vacuum for 30 min and 80 mL degassed THF was added. After the addition of 15 mL degassed2MNa 2 CO 3 solution, the mixture was heated to reflux under nitrogen atmosphere for 40 h. The resulting yellow mixture was diluted with water and extracted with CH 2 Cl 2 three times. The mixed organic phase was dried with MgSO 4 , and the solvent was removed to give a brown solid. The crude product was purified by column chromatography on silica gel with CHCl 3 as the eluent to give 1 as a yellow solid (0.6 g, 53%). | [] | [] | ["5,5′-(9,10-Anthracenediyl)bis(1,3-benzenedimethoxycarbonyl)"] | ["Pd(PPh 3 ) 4--0.02 g"] | [] | ["Anthracene 9,10-diboronic acid--0.5 g, 0.002 mol", "dimethyl-5-bromo-isophtalate--1.7 g, 0.006 mol"] | ["reflux"] | ["40 h"] | ["THF--80 mL", "2M Na 2 CO 3 solution--15 mL"]
s1600536805014698 | Experimental To a methanol–water solution (4/1 v/v, 10 ml) of cadmium nitrate tetrahydrate (0.154 g, 0.5 mmol) and europium(III) nitrate hexahydrate (0.112 g, 0.25 mmol), a solution of nicotinic acid (0.123 g, 1.0 mmol) in MeOH (5 ml) was added slowly with stirring for 30 min at 333 K. The solution was adjusted to pH > 4 by addition of dilute NaOH solution. Colorless block-shaped crystals of (I) were deposited within two weeks in ca 60% yield. | [] | ["two weeks"] | ["cadmium nitrate tetrahydrate", "europium(III) nitrate hexahydrate", "nicotinic acid"] | ["cadmium nitrate tetrahydrate--0.154 g, 0.5 mmol", "europium(III) nitrate hexahydrate--0.112 g, 0.25 mmol"] | [] | ["nicotinic acid--0.123 g, 1.0 mmol"] | ["333 K"] | ["30 min"] | ["methanol–water solution--4/1 v/v, 10 ml", "MeOH--5 ml"]
s10904-014-0025-0 | (43.3 mg, 0.1 mmol). The products were washed by distilled water and dried at room temperature (yield ca. 78 %, based on gadolinium metal). Elemental analysis for C 15 H 15 NO 8 Gd (Mr: 494.53). Calcd: C, 36.43; H, 3.06; N, 2.83 %. Found: C, 36.51; H, 3.04; N, 2.83 %. IR (cm -1 , KBr): 3,340 (s), 2,940 (w), 1,651 (s), 1,546 (s), 1,408 (s), 1,112 (m), 1,029 (m), 841 (m), 755 (s), 672 (m), 528 (w).2.2.3 X-ray Crystallography Suitable single-crystal was selected for single-crystal X-ray diffraction analysis. The data were collected on a Bruker Apex II CCD diffractometer using graphite-monochromated Mo-Ka radiation (k = 0.71073 A ˚ ) at 293(2) K. | [] | [] | ["Gd(43.3 mg, 0.1 mmol)"] | ["gadolinium metal--NaN"] | [] | ["NaN--NaN"] | [] | [] | ["distilled water--NaN"]
chem.201201820 | The solid was quickly washed with DMF and dried in air. Yield: 66 %; elemental analysis calcd (%) for Cu 2 ACHTUNGTRENNUNG(C 6 H 6 N 2 O 2 ) 2 ACHTUNGTRENNUNG(H 2 O)ACHTUNGTRENNUNG(C 3 H 7 NO) 1.5 ACHTUNGTRENNUNG(C 6 H 8 N 2 O 2 ) 0.1 (545.01): C 37.68, H 4.68, N 14.65; found C 37.48, H 4.51, N 14.73. Single crystals of 1 suitable for X-ray diffraction data collection, have been obtained by heating the reaction mixture at 60 8 C for 20 h in a Teflon-capped vial. | [] | [] | ["Cu 2 (C 6 H 6 N 2 O 2 ) 2 (H 2 O)(C 3 H 7 NO) 1.5 (C 6 H 8 N 2 O 2 ) 0.1"] | ["Cu--NA"] | [] | [] | ["60 \b8 C"] | ["20 h"] | ["DMF--NA"]
b808385a | Synthesis of [Co 3 K 1 (Tib) 2 (CH 3 COO) 6 ]PF 6 3. A solution of Co(CH 3 COO) 2 ·4H 2 O (0.249 g, 1.0 mmol) in methanol (10 mL) was slowly added to a methanolic solution (10 mL) of¢ Tib (0.262 g, 1.0 mmol). Then a solution of KPF 6 (0.184 g, 1 mmol) in methanol (5 mL) was poured in the mixture. Lastly, the mixture was stirred for 30 min. After a month, the blue-purple block crystalline solid of 3 was obtained by vapour diffusion of diethyl ether (ca. 45% yield based on Tib. Calcd for Co 3 C 42 H 54 N 12 O 12 KPF 6 : C 39.42, H 4.25, N 13.13. Found: C 39.15, H 4.29, N 13.59%). Main IR bands (KBr, v,cm -1 ): 3436 (m, b), 3072 w, 2946 w, 2876 w, 1613 s, 1580 s, 1515 s, 1474 m, 1397 s, 1335 m, 1283 m, 1188 w, 846 s, 673 m. | [] | ["a month"] | ["[Co 3 K 1 (Tib) 2 (CH 3 COO) 6 ]PF 6", "Co 3 C 42 H 54 N 12 O 12 KPF 6"] | ["Co(CH 3 COO) 2 ·4H 2 O--0.249 g, 1.0 mmol"] | ["KPF 6--0.184 g, 1 mmol"] | ["Tib--0.262 g, 1.0 mmol"] | [] | ["30 min"] | ["methanol--10 mL"]
j.poly.2020.114564 | 4 (0.2368 mmol) were added and the vial sonicated at room temperature for 10 minutes. The vial was transferred to an oven and heated at 120°C for 24 h before cooling in the oven to room temperature. A layer of colourless needle-like crystals 3 could be observed atop a mass of green-black material; crystals were harvested by hand from the reaction mixture. | [] | ["10 minutes"] | [] | [] | [] | [] | ["120°C"] | ["24 h"] | []
ic049260y | [Cu(MeCOO) 2 (3-Me-5-PhpzH) 2 (H 2 O) 2 ] (7). Compound 7 was prepared by following the same procedure described for 4, obtaining a pale blue solid (80% yield). Mp: 136-137 °C. Anal. Calcd for C 24 H 26 CuN 4 O 4 : C, 57.88; H, 5.26; N, 11.25; O, 12.85. Found: C, 57.58; H, 5.39; N, 11.44; O, 12.45. IR (Nujol, cm -1 ): 32002800br, 3100br sh, 1604s, 1580s br, 1560s, 1549s, 1250br, 1187m, 1155m, 1107s, 1072m, 1016m, 1006m, 992w, 967m, 909m, 762s, 721m, 696s, 618m, 539m, 524m, 421br, 280br. ESI MS (+)(H 2 O/ MeOH) (higher peak): m/z 438 [Cu(3-Me-5-PhpzH) 2 (MeCOO)] + .µ eff (296 K): 2.02 µ B . Λ M (EtOH, 1 × 10 -3 M): 1.2 Ω -1 mol 2 cm -1 .[Cu(MeCOO) 2 (3-Me-4-PhpzH) 2 ] (8). 3-Me-4-PhpzH (0.320 g, 2 mmol) was added to an ethanol solution of Cu(MeCOO) 2 ‚H 2 O (0.200 g, 1 mmol). The solution was stirred under reflux for 24 h and then evaporated under vacuum and the residue washed with an EtOH/Et 2 O (1/1) solution (30 mL). A pale-blue precipitate formed that was identified as compound 8 (78% yield). Mp: 183185 °C. Anal. Calcd for C 24 H 26 CuN 4 O 4 : C, 57.88; H, 5.26; N, 11.25; O, 12.85. Found: C, 57.87; H, 5.09; N, 11.39; O, 12.65. IR (Nujol, cm -1 ): 3400br, 3189m, 3104w, 1605m, 1570s, 1530s, 1455s, 1345m, 1152m, 1104m, 1019m, 1006m, 967w, 814m, 761m, 719m, 697m, 667m, 618w, 537w, 584w, 420w, 302br. ESI MS (+)(H 2 O/MeOH) (higher peak): m/z 438 [Cu(3-Me-4-PhpzH) 2 (MeCOO)] + . µ eff (296 K): 2.00 µ B . Λ M (EtOH, 1 × 10 -3 M): 2.0 Ω -1 mol 2 cm -1 . | [] | [] | ["[Cu(MeCOO) 2 (3-Me-5-PhpzH) 2 (H 2 O) 2 ]", "[Cu(MeCOO) 2 (3-Me-4-PhpzH) 2 ]"] | ["Cu(MeCOO) 2 ‚H 2 O--0.200 g, 1 mmol"] | [] | ["3-Me-5-PhpzH--NA", "3-Me-4-PhpzH--0.320 g, 2 mmol"] | ["reflux"] | ["NA", "24 h"] | ["ethanol--NA", "EtOH/Et 2 O (1/1) solution--30 mL"]
00958970802051041 | 2.5. Synthesis of [Ag 2 (imdt) 6 ]SO 4 (4) A mixture of AgBr (0.0939 g, 0.5 mmol) and imdt (0.1022 g, 1 mmol) was placed into a test tube containing DEF (N,N-diethylformamide, 8 mL). The test tube was placed into a glass bottle containing Et 3 N (10 mL). The bottle was sealed and kept at 2  Cina refrigerator for one month yielding colorless crystals of 4 (Yield: 8% on the basis of silver). The crystals were collected by filtration and dried at room temperature. | ["room temperature"] | ["one month"] | ["[Ag 2 (imdt) 6 ]SO 4", "4"] | ["AgBr--0.0939 g, 0.5 mmol"] | [] | ["imdt--0.1022 g, 1 mmol"] | [] | [] | ["DEF (N,N-diethylformamide)--8 mL", "Et 3 N--10 mL"]
j.ica.2017.02.013 | 2.3.3. Synthesis of [Co(TBAla)(bpee)(H 2 O) 2 ]3H 2 O(3) A mixture of H 2 TBAla (9.3 mg, 0.03 mmol), Co(NO 3 ) 2 6H 2 O (8.7 mg, 0.03 mmol), bpee (5.5 mg, 0.03 mmol), NaOH (0.3 mL, 0.1 molL 1 ), H 2 O (2 mL) and isopropanol (1 mL) was placed in a 23 mL Teﬂon-lined stainless steel container, stirred for 40 min at room temperature and then heated at 110 °C for 48 h, followed by slowly cooling to ambient temperature at a rate of 10 °C/h. | [] | [] | ["[Co(TBAla)(bpee)(H 2 O) 2 ]3H 2 O", "H 2 TBAla"] | ["Co(NO 3 ) 2 6H 2 O--8.7 mg, 0.03 mmol"] | ["NaOH--0.3 mL, 0.1 molL 1"] | ["H 2 TBAla--9.3 mg, 0.03 mmol", "bpee--5.5 mg, 0.03 mmol"] | ["110 °C"] | ["48 h"] | ["H 2 O--2 mL", "isopropanol--1 mL"]
c0ce00120a | [Ag 2 (5) 2 ][BF 4 ] 2 Propane-1,3-diamine (7.41 mg, 0.100 mmol) and 2,2 0 -bipyridine6-carbaldehyde (36.8 mg, 0.200 mmol) were dissolved in MeOH (3.0 cm 3 ), and AgBF 4 (19.4 mg, 0.100 mmol) was added to the stirred reaction mixture. The resulting pale-yellow solution was stirred for 1 h in the dark, after which time, water (2.0 cm 3 ) was added and the reaction mixture ﬁltered. The ﬁltrate was allowed to stand in air for 3 days, during which time a colourless microcrystalline solid precipitated. The product was separated by ﬁltration, washed with water and dried in air. [Ag 2 (5) 2 ][BF 4 ] 2 was isolated as colourless microcrystals (52.5 mg, 87.5%). | [] | ["3 days"] | ["[Ag 2 (5) 2 ][BF 4 ] 2"] | ["Propane-1,3-diamine--7.41 mg, 0.100 mmol", "2,2 0 -bipyridine6-carbaldehyde--36.8 mg, 0.200 mmol", "AgBF 4--19.4 mg, 0.100 mmol"] | [] | [] | [] | ["1 h"] | ["MeOH--3.0 cm 3", "water--2.0 cm 3"]
j.poly.2005.08.005 | 2.1.5. [Cu II (dca) 2 (dbtp)] (5) An aqueous solution (7.0 ml) of Cu II (ClO 4 ) 2 Æ 6H 2 O (25.0 mg, 0.07 mmol) and Na(dca) (12.0 mg, 0.14 mmol) was stirred for 5 min and then ﬁltered. A 50:50 MeOH/ H 2 O solution (5.0 ml) was then layered on top of the Cu/dca solution. This was then layered with a methanolic solution (10.0 ml) containing 1 equivalent of 1, 1-dbtp (18.0 mg, 0.07 mmol). Thin blue plate s of 5 were obtained overnight in adequate yield (620%), crystallising in the monoclinic C2/c space group. Anal. Calc. for C 19 H 14 N 12 Cu: C, 47.59; H, 2.91; N, 35.26. Found: C, 48.15; H, 2.96; N, 35.46%. Selected IR data (KBr): 3449(b), 2960(w), 2297(s), 2236(s), 2169(vs), 1363(m), 780(w), 756(m). | [] | ["overnight"] | ["[Cu II (dca) 2 (dbtp)]", "C 19 H 14 N 12 Cu"] | ["Cu II (ClO 4 ) 2 Æ 6H 2 O--25.0 mg, 0.07 mmol"] | [] | ["Na(dca)--12.0 mg, 0.14 mmol", "1, 1-dbtp--18.0 mg, 0.07 mmol"] | [] | [] | ["MeOH/ H 2 O--50:50, 5.0 ml", "methanolic solution--10.0 ml"]
j.molstruc.2005.08.008 | 2.3. Synthesis of Cd 2 L 1 2 A mixture of 0.260 g of Cd(CH 3 COO) 2 $2H 2 O (1 mmol), 0.131 g of H 4 L 1 (0.5 mmol) and 15 ml of deionized water was sealed into a bomb equipped with a Teﬂon liner (20 ml), and then heated at 180 8C for 5 days. The initial and ﬁnal pH values are about 3.0 and 5.5, respectively. Colorless prismatic crystals of compound 2 were recovered in ca. | [] | [] | ["Cd 2 L 1 2"] | ["Cd(CH 3 COO) 2 $2H 2 O--0.260 g (1 mmol)"] | [] | ["H 4 L 1--0.131 g (0.5 mmol)"] | ["180 8C"] | ["5 days"] | ["deionized water--15 ml"]
anie.200800208 | Yield: 0.6 g (80%); elemental analysis calcd (%) for C 30 H 68 Co 2 Li 2 Mn 3 N 6 O 46 (1545): C 23.30, H 4.40, Co 7.62, Mn 10.66, N 5.44; found: C 23.65, H 4.25, Co 7.55, Mn 10.56, N 5.60; IR (KBr): n˜ = 3423 (O  H), 1596 cm 1 (C = O). | [] | [] | ["C 30 H 68 Co 2 Li 2 Mn 3 N 6 O 46"] | [] | [] | [] | [] | [] | []
ic2016963 | Aliquots of this solution were used for crystallization by layering with benzene (8 mL) solution of 18-crown-6 (0.293 mmol, 0.077 g) or toluene solution of 2,2,2-crypt (0.293 mmol, 0.11 g). Red blocks of 1a (yield of ca.40%) and red rods of 1b (yield of ca. 35%) crystallized after several days to a week. ES-MS of the reaction mixture prior to crystallization (negativeion mode; m/z): 1009, (Ni@Sn 8 )  ; 1127, (Ni@Sn 9 )  ; 1166, [K(Ni@ Sn 9 )]  ; 1205, [K 2 (Ni@Sn 9 )]  ; 1255, [K 3 (Ni@Sn 9 )]  . | [] | ["several days to a week"] | ["1a", "1b"] | [] | ["18-crown-6--0.293 mmol, 0.077 g", "2,2,2-crypt--0.293 mmol, 0.11 g"] | [] | [] | [] | ["benzene--8 mL", "toluene--not specified"]
s1600536807012457 | Experimental Compound (I) was synthesized by the hydrothermal method. A mixture of Tm 2 O 3 (0.193 g, 0.5 mmol), CuCl 2 2H 2 O (0.068 g, 0.40 mmol), isonicotinic acid (0.185 g, 1.50 mmol) and H 2 O (8 ml), in the ratio of 1:0.8:3:890, was sealed in a 25 ml Teﬂon-lined steel autoclave and heated under autogenous pressure at 443 K for 8 d.The pale-yellow crystals obtained were recovered by ﬁltration, washed with distilled water and dried in air.Crystal data [Tm(C 6 H 4 NO 2 ) 3 (H 2 O) 2 ] M r = 571.27 Monoclinic, C2=c a = 20.2130 (3) A ˚ b = 11.5120 (6) A ˚ c = 9.7830 (2) A ˚  = 115.720 (5)  V = 2050.89 (12) A ˚ 3 Z =4 Mo K radiation  = 4.38 mm 1 T = 293 (2) K 0.30  0.10  0.08 mm Data collection Siemems SMART CCD areadetector diffractometer Absorption correction: multi-scan (SADABS; Sheldrick, 1996) T min = 0.597, T max = 0.705 7729 measured reﬂections 1991 independent reﬂections 1796 reﬂections with I >2(I) R int = 0.039 Reﬁnement R[F 2 >2(F 2 )] = 0.031 wR(F 2 ) = 0.077 S = 1.08 1991 reﬂections 138 parameters 39 restraints H-atom parameters constrained  max = 0.86 e A ˚ 3  min = 1.22 e A ˚ 3 Table 1 Selected geometric parameters (A ˚ ,  ). | [] | [] | ["Tm(C 6 H 4 NO 2 ) 3 (H 2 O) 2"] | ["Tm 2 O 3--0.193 g, 0.5 mmol", "CuCl 2 \n2H 2 O--0.068 g, 0.40 mmol"] | [] | ["isonicotinic acid--0.185 g, 1.50 mmol"] | ["443 K"] | ["8 d"] | ["H 2 O--8 ml"]
c3ce41064a | Synthesis of 1: {[Co(44pba) 2 ] 4 ·(DMF) 3 ·(EtOH) 0.25 ·(H 2 O) 4 } n (where 44pba is 4-(4-pyridyl) benzoate) 80 mg of 4-(4-pyridyl) benzoic acid (0.4 mmol) was dissolved in 5 ml DMF with heating and stirring. 29 mg of Co(NO 3 ) 2 ·6H 2 O (0.1 mmol) was dissolved in 2 ml ethanol with stirring. The two solutions were mixed and sealed in a 15 ml Teflon lined autoclave and heated at 105 °C for three days, followed by Centre for Supramolecular Chemistry Research, Department of Chemistry, University of Cape Town, Private Bag X3, Rondebosch 7701, South Africa.E-mail: susan.bourne@uct.ac.za; Fax: +27 21 650 5195; Tel: +27 21 650 2563 † Electronic supplementary information (ESI) available. CCDC numbers 931535–931537. For ESI and crystallographic data in CIF or other electronic format see DOI: 10.1039/c3ce41064a CrystEngComm, 2013, 15, 9521–9529 ¦ 9521This journal is © The Royal Society of Chemistry 2013 CrystEngComm Open Access Article. Published on 23 July 2013. Downloaded on 23/10/2014 02:56:33. This article is licensed under a Creative Commons Attribution 3.0 Unported Licence. View Article Online View Journal ¦ View Issue cooling to room temperature. Purple prismatic crystals were obtained. The analytical data and crystal structure of 1 were previously reported by us. | [] | [] | ["{[Co(44pba) 2 ] 4 ·(DMF) 3 ·(EtOH) 0.25 ·(H 2 O) 4 } n"] | ["Co(NO 3 ) 2 ·6H 2 O--29 mg, 0.1 mmol"] | [] | ["4-(4-pyridyl) benzoic acid--80 mg, 0.4 mmol"] | ["105 °C"] | ["three days"] | ["DMF--5 ml", "ethanol--2 ml"]
j.ica.2018.03.019 | 768 (m), 749 (s), 668 (w), 659 (m-s), 637 (m), 520(s). Anal. Calc. for C 6 H 6 CdI 2 N 2 O: C, 14.76; H, 1.24; N, 5.74; Found: C, 14.31, H, 1.28; N, 5.62 %. 2.3.2. Preparation of discrete complexes Preparation of [Cd(SO 4 )(H 2 O) 3 (pia)]·2H 2 O (4) An aqueous solution of picolinamide (0.24 g; 2 mmol in 5 mL) was slowly added to the aqueous solution of cadmium (II) sulphate monohydrate (0.22 g, 2 mmol in 5 mL). The resultant clear solution was left at room temperature to evaporate. After few weeks, colourless single crystals suitable for X-ray diffraction formed. The crystals were filtered off, washed with small portions of deionized water and dried in desiccator. Yield: 0.35 g (83 %). IR (DRS, ν, cm –1 ): 615 (m), 640 (m), 653 (m), 754 (w), 825 (w), 844 (w), 979 (s), 1020 (s), 1060 (s), 1072 (s), 1105 (s), 1141 (s), 1271 (w), 1425 (s), 1573 (s), 1593 (m), 1626 (m), 1672 (vs), 2278 (w), 2328 (w), 3109 (s), 3196 (s), 3398 (s). Anal. Calc. for C 6 H 16 CdN 2 O 10 S: C, 17.13; H, 3.83; N, 6.66; Found: C, 16.85, H, 3.44; N, 6.46 %. Preparation of [Cd(H 2 O)(pia) 3 ](NO 3 ) 0.726 (ClO 4 ) 1.274 (5) To an aqueous solution of cadmium(II) nitrate tetrahydrate (0.24 g; 1 mmol in 10 mL) a solution of picolinamide (0.24 g; 2 mmol in 20 mL) was slowly added. To the resultant clear solution, 5 ml of aqueous sodium perchlorate solution (0.24 g; 2 mmol) was added. The solution was left at room temperature to evaporate. After a month, colourless single crystals suitable for X-ray diffraction formed. The crystals were filtered off, washed with small portions of deionized water and dried in desiccator. Yield: 0.56 g (64 %). IR (DRS, ν, cm –1 ): 520 (m), 559 (m), 624 (m-s), 659 (s), 752 (s), 783 (m), 819 (m), 906 (m), 925 (m), 979 (m), 1018 (m), 1037 (m), 1118 (s), 1265 (m), 1305 (s), 1344 (s), 1357 (s), 1390 (s), 1429 (s), 1570 (m), 1589 (m), 1614 (m), 1622 (m), 1678 (vs), 2206 (w), 2337 (w), 2357 (w), 2463 (w), 2773 (w), 2872 (w), 3209 (s), 3296 (m-s), 3363 (m-s). The elemental analysis was not performed due to potential explosion hazard. | [] | [] | ["[Cd(SO 4 )(H 2 O) 3 (pia)]\b2H 2 O", "[Cd(H 2 O)(pia) 3 ](NO 3 ) 0.726 (ClO 4 ) 1.274"] | ["cadmium(II) sulphate monohydrate--0.22 g, 2 mmol", "cadmium(II) nitrate tetrahydrate--0.24 g, 1 mmol"] | [] | ["picolinamide--0.24 g, 2 mmol"] | [] | [] | ["water--5 mL", "water--20 mL"]
b809838g | Preparation of (H 2 NMe 2 )[Mn(tzdc)]$0.5H 2 O (2) 2 was synthesized analogously to that of 1 by using MnCl 2 $4H 2 O (0.198 g, 1.0 mmol) in place of CoCl 2 $6H 2 O. Colourless crystals were collected after washing with water in a yield of 50% (0.127 g). Elemental analysis calc. for C 6 H 9 MnN 4 O 4.5 : C, 27.29; H, 3.43; N, 21.21%; found: C, 27.18; H, 3.56; N, 21.10%. | [] | [] | ["(H 2 NMe 2 )[Mn(tzdc)]$0.5H 2 O", "C 6 H 9 MnN 4 O 4.5"] | ["MnCl 2 $4H 2 O--0.198 g, 1.0 mmol"] | [] | ["tzdc--NaN"] | [] | [] | []
zaac.201000433 | for C 18 H 16 AgN 6 BF 4 : calcd. C 42.31, H 3.16, N 16.45 %; found: C 42.27, H 3.21, N 16.55 %. FT-IR (KBr): ν ˜ = 3446 m, 3141 m, 1634 m, 1516 s, 1440 m, 1405 w, 1370 w, 1345 m, 1276 s, 1214 s, 1139 s, 1082 s, 880 m, 842 m, 808 m, 750 s, 732 s, 675 s, 649 s, 520 w, 483 wcm –1 .2.2.2 {[Ag 2 (btmb) 3 ](NO 3 ) 2 (H 2 O) 5 } n (2) A solution of btmb (31.6 mg, 0.1 mmol) in acetone (10 mL) was added to an aqueous solution of freshly prepared [Ag(NH 3 ) 2 ]NO 3 (0.05 mol·L –1 , 4 mL) and was stirred for 15 minutes. Colorless crystals of 2 were obtained with a yield of 37 % based on btmb after the filtrate was allowed to stand for three weeks. Anal. for C 54 H 58 Ag 2 N 20 O 11 : calcd. C 47.04, H 4.24, N 20.32 %; found: C 47.21, H 4.18, N | [] | ["three weeks"] | ["{[Ag 2 (btmb) 3 ](NO 3 ) 2 (H 2 O) 5 } n", "2", "C 54 H 58 Ag 2 N 20 O 11"] | ["[Ag(NH 3 ) 2 ]NO 3--0.05 mol·L –1, 4 mL"] | [] | ["btmb--31.6 mg, 0.1 mmol"] | [] | [] | ["acetone--10 mL"]
j.jorganchem.2003.10.009 | 2.2.8. (2-F-Bz) 3 SnO 2 CCH 2 C 8 H 6 N(8) Yield: 82%, m.p. 81–82 °C.1 H NMR (CDCl 3 ): d 8.05(1H, s, N–H), 7.52(1H, br, 2-indole-H), 6.88– 7.23(16H, m, Ar–H, indole-H), 3.62(2H, s, ArCH 2 CO 2 ), 2.66 (6H, t, J Sn–H ¼ 72.46 Hz, ArCH 2 Sn) ppm. IR (KBr, cm 1 ): 3428(m, N–H), 1590, 1409(s, CO 2 ), 543(w, Sn– C), 452(m, Sn–O). Anal . Calc. for C 31 H 26 NO 2 F 3 Sn: C, 60.27; H, 4.42; N, 2.18; Sn, 19.20. Found: C, 60.03; H, 4.23; N, 2.26; Sn, 19.14%. | [] | [] | ["(2-F-Bz) 3 SnO 2 CCH 2 C 8 H 6 N(8)"] | [] | [] | [] | [] | [] | []
acs.cgd.6b01600 | Preparation of [Co(C 10 H 8 N 2 ) 3 ][PMo V 8 Mo VI 4 O 37 (OH) 3 Zn 4 ](C 9 H 3 O 6 )Co(C 10 H 8 N 2 ) 2 (H 2 O)· 16H 2 O(Co-ε(trim)(bpy) 2 ). Amixtureof Na 2 MoO 4 ·2H 2 O (0.844 g, 3.50 mmol), metallic Mo (0.060 g, 0.62 mmol), H 3 PO 3 (0.060 g, 0.75 mmol), Zn(CH 3 COO) 2 ·2H 2 O (0.219 g, 1 mmol), 1,3,5-benzenetricarboxylic acid (0.210 g, 1 mmol), [Co(bpy) 3 ]Cl 2 ·6H 2 O (0.300 g, 0.42 mmol), 40 wt % aqueous tetrabutylammonium hydroxide solution (100 μL, 0.15 mmol), and H 2 O (10 mL) was stirred, and the pH was adjusted to 5 with 4 M HCl (pH f = 4.8). Black crystals were collected after ﬁltration and sonication in ethanol (0.160 g, 17% yield based on Zn). Anal. Calcd (Found) for C 79 H 95 Co 2 Mo 12 N 14 O 63 PZn 4 (MW = 3810.3 g mol −1 ): C 24.90 (24.77), H 2.51 (2.16), Co 3.09 (2.86), Mo 30.21 (32.51), N 5.15 (5.04), Zn 6.86 (5.72). IR ( ν/cm −1 ): 1597 (m), 1565 (w), 1471 (w), 1440 (m), 1355 (w), 1314 (w), 1156 (w), 1102 (w), 1059 (w), 1021 (w), 930 (s), 751 (s), 734 (sh), 650 (w), 583 (m), 513 (m), 474 (m), 400 (w). | [] | [] | ["[Co(C 10 H 8 N 2 ) 3 ][PMo V 8 Mo VI 4 O 37 (OH) 3 Zn 4 ](C 9 H 3 O 6 )Co(C 10 H 8 N 2 ) 2 (H 2 O)· 16H 2 O(Co-ε(trim)(bpy) 2 )"] | ["Na 2 MoO 4 \n2H 2 O--0.844 g, 3.50 mmol", "metallic Mo--0.060 g, 0.62 mmol", "Zn(CH 3 COO) 2 \n2H 2 O--0.219 g, 1 mmol", "[Co(bpy) 3 ]Cl 2 \n6H 2 O--0.300 g, 0.42 mmol"] | ["40 wt % aqueous tetrabutylammonium hydroxide solution--100 μL, 0.15 mmol"] | ["H 3 PO 3--0.060 g, 0.75 mmol", "1,3,5-benzenetricarboxylic acid--0.210 g, 1 mmol"] | [] | [] | ["H 2 O--10 mL", "ethanol--0.160 g"]
s11243-008-9146-z | Preparation of HL2 To a methanol solution (20 mL) of 3-methoxysalicylaldehyde (1.0 mmol, 152.2 mg), a methanol solution (20 mL) of 2-piperidin-1-ylethylamine (1.0 mmol, 128.3 mg) was added with stirring. The mixture was stirred for 30 min at room temperature to give a yellow solution. Then the methanol was evaporated to give yellow precipitation of HL2. Yield: 96%. Anal. Calcd (%) for C 15 H 22 N 2 O 2 :C, 68.7; H, 8.4; N, 10.7. Found (%): C, 68.5; H, 8.6; N, 10.4. | [] | [] | ["HL2", "C 15 H 22 N 2 O 2"] | [] | [] | ["3-methoxysalicylaldehyde--1.0 mmol, 152.2 mg", "2-piperidin-1-ylethylamine--1.0 mmol, 128.3 mg"] | ["room temperature"] | ["30 min"] | ["methanol--20 mL"]
j.molstruc.2012.12.001 | 2.1.1. Synthesis of [Cu 3 (3-bpcb)(1,2-BDC) 2 ( l 2 -OH) 2 ](1) CuCl 2 2H 2 O (0.034 g, 0.2 mmol), 3-bpcb (0.032 g, 0.10 mmol), 1,2-H 2 BDC (0.033 g, 0.20 mmol) and NaOH (0.018 g, 0.45 mmol) were dissolved in 11 mL of distilled water for 30 min in air. The mixture was heated in a 25 mL Teﬂon-lined autoclave for 4 days at 120 °C. After slow cooling to room temperature, blue crystals of 1 were obtained in 19% yield (based on Cu). Elemental analysis (%) calcd. for Cu 3 C 34 N 4 H 24 O 12 : C 46.87, H 2.78, N 6.43; found C 46.81, H 2.73, N 6.51. IR data (KBr, cm 1 ): 3674(w), 3651(w), 3247(m), 2362(m), 2339(m), 1672(s), 1614(s), 1596(m), 1544(s), 1519(m), 1487(m), 1417(s), 1373(s), 1311(m), 1284(m), 1199(w), 1118(w), 1060(w), 827(m), 746(m), 702(m), 688(m), 653(m), 636(w), 608(w), 513(w). | [] | [] | ["[Cu 3 (3-bpcb)(1,2-BDC) 2 ( l 2 -OH) 2 ]", "Cu 3 C 34 N 4 H 24 O 12"] | ["CuCl 2 ?2H 2 O--0.034 g, 0.2 mmol"] | ["NaOH--0.018 g, 0.45 mmol"] | ["3-bpcb--0.032 g, 0.10 mmol", "1,2-H 2 BDC--0.033 g, 0.20 mmol"] | ["120 °C"] | ["4 days"] | ["distilled water--11 mL"]
cg050181m | [Cu(meso-L b 2 ) 2 (ClO 4 ) 2 ] n (2B). Yield: ∼45%. Anal. Calcd for C 14 H 32 CuO 12 S 4 Cl 2 (655.09): C, 25.67; H, 4.99. Found: C, 25.84; H, 5.28. IR (cm -1 ): 2977 m, 2937 m, 2879 w, 2024 w, 1636 w, 1454 m, 1410 w, 1382 w, 1252 w, 1180 m, 1143 s, 1123 s, 1080 s, 1011 m, 982 m, 951 s, 779 w, 625 s, 527 w.DTA peak position (°C): 196.[Cu(rac-L b 3 ) 2 (ClO 4 ) 2 ] n (3B). Yield: ∼30%. Anal. Calcd for C 16 H 36 CuO 12 S 4 Cl 2 (683.15): C, 28.13; H, 5.31. Found: C, 28.38; H, 5.21. IR (cm -1 ): 2976 m, 2939 m, 2878 w, 2022 w, 1637 w, 1457 m, 1409 w, 1379 w, 1266 w, 1145 m, 1115 s, 1091 s, 1022 m, 1003 m, 978 m, 945 s, 774 w, 624 s, 509 w. DTA peak position (°C): 211. | [] | [] | ["[Cu(meso-L b 2 ) 2 (ClO 4 ) 2 ] n", "[Cu(rac-L b 3 ) 2 (ClO 4 ) 2 ] n"] | ["Cu--NaN"] | [] | ["meso-L b 2--NaN", "rac-L b 3--NaN"] | [] | [] | []
c1ce05576c | Synthesis of [Ca 4 (CuL) 4 (H 2 O) 16 ]$6H 2 O (3) Solid Cu(NO 3 ) 2 $4H 2 O (0.115 g, 0.5 mmol) was added to a stirred solution of LH 4 (0.109 g, 0.50 mmol) and Na 2 CO 3 (0.053 g, 0.50 mmol) in H 2 O (30 mL). The reaction mixture was stirred for 15 min and then solid Ca(NO 3 ) 2 $4H 2 O (0.118 g, 0.50 mmol) was added gradually. The resulting magenta solution was ﬁltered and allowed to slowly evaporate at room temperature. After three days, magenta needles of 3 were obtained in 55% yield. Crystals were collected by ﬁltration under vacuum, washed with H 2 O(2 5 mL) and Et 2 O (5 mL) and dried in air. C, H, N analysis (%) calcd for Ca 4 Cu 4 C 28 H 68 N 8 O 46 : C 20.17, H 4.11, N 6.72; found: C 20.10, H 4.13, N 6.69%. IR (KBr): 3414 (w), 2949 (w), 1638 (vs), 1568 (vs), 1446 (s), 1403 (s), 1314 (s), 1237 (m), 1037 (m), 938 (w), 907 (vw), 647 (w), 607 (w), 531 (w), 499 (w) cm 1 . | [] | ["three days"] | ["[Ca 4 (CuL) 4 (H 2 O) 16 ]$6H 2 O"] | ["Cu(NO 3 ) 2 $4H 2 O--0.115 g, 0.5 mmol", "Ca(NO 3 ) 2 $4H 2 O--0.118 g, 0.50 mmol"] | ["Na 2 CO 3--0.053 g, 0.50 mmol"] | ["LH 4--0.109 g, 0.50 mmol"] | [] | ["15 min"] | ["H 2 O--30 mL"]
s11243-016-0082-z | Synthesis of complex 4 A mixture of CuCl 2 2H 2 O (0.034 g, 0.2 mmol), 3-bpma (0.028 g, 0.1 mmol), 5-H 2 NIP (0.032 g, 0.15 mmol), H 2 O (8.5 ml) and NaOH (3.5 ml, 0.1 mol/L) was stirred for 30 min at room temperature, then sealed in a 25-ml Teﬂonlined stainless steel vessel and heated at 120 °C for 96 h.After cooling to room temperature, blue block crystals of 4 were obtained in ca. 39 % yield based on Cu. Anal. Calcd. | [] | [] | ["complex 4"] | ["CuCl 2 ?2H 2 O--0.034 g, 0.2 mmol"] | ["NaOH--3.5 ml, 0.1 mol/L"] | ["3-bpma--0.028 g, 0.1 mmol", "5-H 2 NIP--0.032 g, 0.15 mmol"] | ["120 \nC"] | ["96 h"] | ["H 2 O--8.5 ml"]
j.poly.2010.05.025 | The compound disodium (5-ammonium-1-hydroxypentylidene-1,1-bisphosphonate) (=5-amino-1-hydroxypentylidene-1,1bisphosphonic acid disodium salt), Na 2 [H 3 N(CH 2 ) 4 C(OH)(PO 3 ) (PO 3 H)] (Na 2 HAC 5 OHP 2 ) (M = 307.09 g/mol), and the sodium salt of pamidronate, sodium (3-ammonium-1-hydroxypropylidene1,1-biphosphonate) monohydrate (=3-amino-1-hydroxypropylidene-1,1-bisphosphonic acid monosodium salt), Na[H 3 N(CH 2 ) 2C(OH)(PO 3 H)(PO 3 H)]H 2 O (NaH 2 PAMH 2 O) (M = 275.07 g/mol), were prepared by the method of Kieczykowski and coworkers [21].2.2. Preparations 2.2.1. catena-{ l 3 -(5-ammonium-1-hydroxypentylidene-1,1bisphosphonatoj O:O 0 ,O 000 :O 0 v ,O v 0 )iron(II)}, 1D-{[Fe( l 3 g 5 -HAC 5 OHP 2 )]H 2 O} (1) A mixture of FeCl 2 4H 2 O (199 mg, 1.00 mmol), Na 2 HAC 5 OHP 2 (312 mg, 1.02 mmol) and water (10 mL) was stirred for 30 min at room temperature, transferred to a Teﬂon-lined stainless-steel autoclave and heated at 180 °C for 50 h. Then the autoclave was cooled to room temperature at a rate of 5 °Ch 1 . An orange-yellow crystalline product was ﬁltered off, washed with distilled water and dried in air. Yield 136 mg, 41%. IR (ATR): 3248 (w), 3180 (w), 3006 (w), 1162 (m), 1492 (m), 1495 (w), 1407 (w), 1317 (w), 1162 (w), 1048 (s), 999 (s), 953 (s), 922 (s), 897 (m), 876 (m), 768 (m), 697 (m), 611 (m), 586 (m), 531 (m), 475 (m), 444 (m) cm 1 . Anal. Calc. for C 5 H 15 FeNO 8 P 2 (334.97): C, 17.93; H, 4.51; N, 4.18; Fe, 16.67. Found: C, 17.54; H, 4.66; N, 4.23; Fe, 15.6%. | [] | [] | ["catena-{ l 3 -(5-ammonium-1-hydroxypentylidene-1,1bisphosphonatoj O:O 0 ,O 000 :O 0 v ,O v 0 )iron(II)}", "C 5 H 15 FeNO 8 P 2"] | ["FeCl 2 \n4H 2 O--199 mg, 1.00 mmol"] | [] | ["Na 2 HAC 5 OHP 2--312 mg, 1.02 mmol"] | ["room temperature, 180 °C"] | ["30 min"] | ["water--10 mL"]
j.ica.2011.02.073 | 2.2.2.5. [Cu(DTQMP)(CF 3 CO 2 )](CF 3 CO 2 )(H 2 O) 2 (7). Green crystal 7 was synthesized as complex 5 except that 2,6-bis(8quinolinylmethylthio) pyridine (DTQMP) (24 mg, 0.056 mmol) was dissolved in chloroform (2 mL), then Cu(CF 3 CO 2 ) 2 (20 mg, 0.069 mmol) in anhydrous acetonitrile (2 mL) was used instead of Zn(ClO 4 ) 2 6H 2 O. Yield was 62%. Anal. Calc. for C 29 H 23 CuF 6N 3 O 6 S 2 : C, 46.37; H, 3.090; N, 5.590. Found: C, 46.66; H, 2.989; N, 5.793%. IR (KBr pellet, cm 1 ): 3440(m), 3069(w), 1686(vs), 1498(w), 1410(m), 1308(w), 1192(s), 1129(m), 1004(w), 833(m), 785(m), 717(w), 614(w), 464(w).2.2.2.6. [Zn(DTQMP)(H 2 O)](ClO 4 ) 2 (H 2 O)(CH 3 CN) (8). Colorless crystal 8 was synthesized as complex 5 except that 2,6-bis(8quinolinylmethylthio) pyridine (DTQMP) (21 mg, 0.050 mmol) was dissolved in chloroform (1 mL) and tetrahydrofuran (THF) (1 mL), then Zn(ClO 4 ) 2 6H 2 O (32 mg, 0.086 mmol) in anhydrous acetonitrile (2 mL) was added into the above solution. Yield was 33%. Anal. Calc. for C 54 H 52 Cl 4 N 8 O 20 S 4 Zn 2 : C, 42.28; H, 3.420; N, 7.310. Found: C, 42.29; H, 3.175; N, 7.290%. IR (KBr pellet, cm 1 ): 3407(m), 3075(m), 2992(m), 1594(m), 1498(m), 1454(m), 1391(m), 1310(w), 1099(vs), 898(w), 833(w), 781(m), 677(w), 626(m), 459(w). | [] | [] | ["[Cu(DTQMP)(CF 3 CO 2 )] n (CF 3 CO 2 ) n (H 2 O) 2", "[Zn(DTQMP)(H 2 O)](ClO 4 ) 2 n (H 2 O) n (CH 3 CN)"] | ["Cu(CF 3 CO 2 ) 2--20 mg, 0.069 mmol", "Zn(ClO 4 ) 2 \n6H 2 O--32 mg, 0.086 mmol"] | [] | ["2,6-bis(8quinolinylmethylthio) pyridine (DTQMP)--24 mg, 0.056 mmol", "2,6-bis(8quinolinylmethylthio) pyridine (DTQMP)--21 mg, 0.050 mmol"] | [] | [] | ["chloroform--2 mL", "anhydrous acetonitrile--2 mL", "chloroform--1 mL", "tetrahydrofuran (THF)--1 mL", "anhydrous acetonitrile--2 mL"]
c2ce06329h | 2.2. Synthesis of quaterphenyl-2,5,2 0 ,5 0 -tetracarboxylic acid (H 4 qptc) 2.2.1. Synthesis of 2-bromoterephthalic acid (II). The mixture of I (1000 mmol, 18.5 g), KOH (110 mmol, 6.0 g), and 600 mL H 2 O was heated to reﬂux. KMnO 4 (440 mmol, 70.0 g) was added in portions to the reﬂuxing solution. Reﬂuxing was continued until I was completely oxidized. After cooling to room temperature, the mixture was ﬁltered and the residual manganese dioxide was washed with the solution of hydroxide sodium. The combined ﬁltrates were acidiﬁed with concentrated hydrochloric acid. The white solid precipitate was ﬁltered off, washed several times with water, and dried to afford II (82%). EI-MS: m/z [M  H]  242.9 (calcd for C 8 H 5 BrO 4 , 243.9. Anal. (%) calcd. for C 8 H 5 BrO 4 : C, 39.21; H, 2.06. Found: C, 39.08; H, 2.02. | [] | [] | ["quaterphenyl-2,5,2 0 ,5 0 -tetracarboxylic acid (H 4 qptc)"] | [] | ["KOH--110 mmol, 6.0 g", "KMnO 4--440 mmol, 70.0 g", "concentrated hydrochloric acid--NaN"] | [] | [] | [] | ["H 2 O--600 mL"]
b905486c | The glass tubes were left to stand undisturbed for a week or more to yield block-shaped dark-green crystals of 4. Yield: 43 mg, 20%. Elemental analysis (%) calcd for 4$3.5CH 2 Cl 2 C 71.5 H 39 Cl 7 F 8 N 8 O 16 Ru 4 S 2 : C 40.23, H 1.84, N 5.25. Found: C 40.20, H 1.92, N 5.48. IR (KBr): n(ChN), 2194, 2134 cm 1 .Preparation of [{Ru 2 (O 2 CPh-p-F) 4 } 2 (BTDA-TCNQ)]$2CH 2 Cl 2 $ 2(4-chlorotoluene) (5) Compound 5 was synthesized in a similar way as described for 4 with [Ru 2 (O 2 CPh-p-F) 4 (THF) 2 ] (180 mg, 0.20 mmol) and BTDA-TCNQ (37.5 mg, 0.10 mmol). Yield: 55 mg, 24%. | [] | [] | ["4", "5"] | [] | [] | [] | [] | ["a week or more"] | []
cg9000818 | Syntheses of Complexes. {[Ln 2 Ba 2 (PDA) 5 (H 2 O) 12 ] 3 mH 2 O} n (Ln=Pr (1, m=9); Sm (2, m=6); PDA=pyridine-2,6-dicarboxylic anion), {[LnBa 1.5 (PDA) 3 (H 2 O) 8 ] 3 2H 2 O} n (Ln=Eu (3); Gd (4); Tb (5)), {[Ln 4 Ba 6 (PDA) 12 (H 2 O) x ] 3 mH 2 O} n (Ln=Dy (6, x=27.5, m= 12); Lu (7, x = 27, m = 11.5)): A mixture of H 2 PDA (0.8 mmol, 0.134 g), Ba(OH) 2 3 H 2 O (0.5 mmol, 0.095 g), Ln(NO 3 ) 3 3 6H 2 O (0.2 mmol), and H 2 O (10 mL) was sealed in a 25 mL Teflon-lined bomb at 180 °C for 3 days that was cooled to room temperature slowly, resulted in well-shaped crystals; they were washed with distilled water and dried in air with 69, 65, 72, 75, 65, 50, and 53% yields, respectively. Elemental anal. (%) Calcd for 1: C, 23.88; H, 3.26; N, 3.98. Found: C, 23.50; H, 3.46; N, 3.68. Calcd for 2: C, 24.37; H, 2.98; N, 4.06. Found: C, 24.02; H, 3.27; N, 3.94. Calcd for 3 :C, 24.41; H, 2.83; N, 4.07. Found: C, 24.12; H, 3.14; N, 4.26. Calcd for 4: C, 24.28; H, 2.81; N, 4.05. Found: C, 23.85; H, 3.11; N, 4.33. | [] | [] | ["{[Ln 2 Ba 2 (PDA) 5 (H 2 O) 12 ] 3 mH 2 O} n", "{[LnBa 1.5 (PDA) 3 (H 2 O) 8 ] 3 2H 2 O} n", "{[Ln 4 Ba 6 (PDA) 12 (H 2 O) x ] 3 mH 2 O} n"] | ["Ba(OH) 2 3 H 2 O--0.5 mmol, 0.095 g", "Ln(NO 3 ) 3 3 6H 2 O--0.2 mmol"] | [] | ["H 2 PDA--0.8 mmol, 0.134 g"] | ["180 \nC"] | ["3 days"] | ["H 2 O--10 mL"]
zaac.201300206 | Preparation of Compound 1: Direct tetrazole-synthesis method with two-steps was used. That is to get H-1-mbtz as the first step, which was synthesized by adding benzotriazol-1-yl-acetonitrile (3.48 g, 22 mmol), sodium azide (1.43 g, 22 mmol), ZnBr 2 (4.51g, 20 mmol), and water (40 mL) into a three-necked 250 mL round bottomed flask. | [] | [] | ["Compound 1"] | ["ZnBr 2--4.51g, 20 mmol"] | [] | ["benzotriazol-1-yl-acetonitrile--3.48 g, 22 mmol", "sodium azide--1.43 g, 22 mmol"] | [] | [] | ["water--40 mL"]
s11243-016-0082-z | Yield: *30 % (based on Cu). Anal. Calcd. for C 27 H 26CuN 4 O 8 (598.06): C, 54.17; H, 4.38; N, 9.36 %. Found: C, 54.33; H, 4.17; N, 9.50 %. FTIR (KBr, cm -1 ): 3415s, 2935w, 2354w, 2341w, 2020w, 1660w, 1623s, 1565s, 1480w, 1440s, 1388s, 1362w, 1277w, 1121s, 925w, 880w, 840w, 749s, 716m, 684w, 616s, 540w, 475w.Synthesis of complex 2 Blue block crystals of complex 2 were isolated in a similar way to that described for 1, except that 2,5-H 2 TDC (0.026 g, 0.15 mmol) was used instead of 1,4-H 2 NDC Scheme 1 Three ﬂexible bis(pyridyl)-bis(amide) ligands and three aromatic dicarboxylic acids used in this paper 808 Transit Met Chem (2016) 41:807–817 123 | [] | [] | ["C 27 H 26CuN 4 O 8"] | [] | [] | ["2,5-H 2 TDC--0.026 g, 0.15 mmol"] | [] | [] | []
ejic.201000291 | Synthesis of [Zn 4 (btec) 2 (bpym)(H 2 O) 6 ] n (3): In a tube at ambient temperature, a solution of ZnCl 2 (0.40 mmol) in MeOH (5 mL) was www.eurjic.org © 2010 Wiley-VCH Verlag GmbH & Co. KGaA, Weinheim Eur. J. Inorg. Chem. 2010, 3750–37553754 carefully layered on top of a bilayer solution comprised of an aqueous solution (5 mL) that contained tetrapotassium benzene-1,2,4,5tetracarboxylate (0.10 mmol) and 5,5⬘-bipyrimidine (0.10 mmol) on the bottom and a buffer solvent of THF on the top. Pale-yellow crystals of 3 were produced within a 7-day period; yield 68 % (35.0 mg, based on btec). | [] | [] | ["[Zn 4 (btec) 2 (bpym)(H 2 O) 6 ] n", "NaN"] | ["ZnCl 2--0.40 mmol"] | [] | ["tetrapotassium benzene-1,2,4,5tetracarboxylate--0.10 mmol", "5,5'-bipyrimidine--0.10 mmol"] | [] | ["7-day period"] | ["MeOH--5 mL", "aqueous solution--5 mL", "THF--buffer solvent"]
acs.inorgchem.7b01048 | Synthesis of [(Bmm Me )HgPh ]BF 4 . [(Bmm Me )HgPh]BF 4 was synthesized following a procedure similar to that for [(Bmm Me )HgMe]BF 4 by using PhHgCl (50 mg, 0.16 mmol) instead of MeHgCl, AgBF 4 (31.1 mg, 0.16 mmol), and Bmm Me (38.4 mg, 0.16 mmol).Yield: 71.6 mg, 74%.1 H NMR (DMSO-d 6 ): δ 3.48 (s, 6H), 6.18 (s, 2H), 7.15 (br s, 2H), 7.20−7.41 (m, 5H), 7.43 (br s, 2H).13 C NMR (DMSO-d 6 ): δ 34.6, 56.1, 117.8, 119.0, 127.8, 128.2, 136.7, 151.6, 161.5.199 Hg NMR (DMSO-d 6 ): δ −1154 (0.1 M at 300 K). HRESIMS (m/z): calcd for C 15 H 17 N 4 S 2 Hg [M] + 519.0593, found 519.0627. | [] | [] | ["[(Bmm Me )HgPh ]BF 4"] | ["PhHgCl--50 mg, 0.16 mmol", "AgBF 4--31.1 mg, 0.16 mmol"] | [] | ["Bmm Me--38.4 mg, 0.16 mmol"] | [] | [] | []
s10904-015-0228-z | After ﬁltration and washing with H 2 O, brown spindleshaped crystals were collected and dried in air (0.067 g, yield ca. 78 % based on H 4 bptc). Anal. Calcd (%) for C 24 H 16 Mn 2 N 2 O 8 : C 50.50; H 2.80; N 4.91. Found (%): C 50.23; H 2.89; N 4.86. IR (KBr cm -1 ): 1621(s), 1600(s), 1576(vs), 1545(sh), 1482(m), 1413(s), 1351(vs), 1313(s), 1299(s), 1242(w), 1198(m), 1166(w) , 1131(m), 1111(m), 1099(s), 1055(m), 1011(m), 990(s).Fig. 1 a Coordination environments of the Mn(II) ions in 1 and the structure of {Mn} 4 cluster. b The coordination mode of bptc 4ligand in 1. | [] | [] | ["H 4 bptc", "C 24 H 16 Mn 2 N 2 O 8"] | [] | [] | [] | [] | [] | []
s0020-1693(02)01237-9 | 2.5. Preparation of [Ag(L 2 )] n (PF 6 ) n (2) Silver nitrate (0.030 g, 0.176 mmol) was dissolved in methanol and was added to the solution of L 2 (0.050 g, 0.176 mmol) in methanol. The solution was stirred at room temperature and then a methanol solution of NH 4 PF 6 was added. A fine white powder, which precipitated from the solution was filtered off. Single crystals suitable for X-ray crystallography were prepared by the vapor diffusion of diethyl ether into the acetonitrile solution of the complex in good yield (ca. | [] | [] | ["[Ag(L 2 )] n (PF 6 ) n", "2"] | ["silver nitrate--0.030 g, 0.176 mmol"] | [] | ["L 2--0.050 g, 0.176 mmol"] | [] | [] | ["methanol--NA", "NH 4 PF 6--NA"]
15533174.2014.988251 | Synthesis of the Complex 1 A mixture of 1,2,4-triazole (6.9 mg, 0.1 mmol), oxalate (9.0 mg, 0.1 mmol), Zn(OAc) 2 ¢2H 2 O (22.0 mg, 0.1 mmol) were added to water (8 mL) and acetonitrile (4 mL) in a 25 mL Teﬂon-lined stainless steel vessel. The mixture was heated at 120  C for 5 days. After the reactive mixture was slowly cooled to room temperature, colorless block crystals of 1 were obta ined (yield: 60%, based on Zn). Anal. Calcd. | [] | [] | ["Complex 1"] | ["Zn(OAc) 2 ¢2H 2 O--22.0 mg, 0.1 mmol"] | [] | ["1,2,4-triazole--6.9 mg, 0.1 mmol", "oxalate--9.0 mg, 0.1 mmol"] | ["120  C"] | ["5 days"] | ["water--8 mL", "acetonitrile--4 mL"]
cm502998w | The Raman spectrum of a single crystal of 3 immersed in paratone oil was collected. Raman (cm −1 ): 2215 (w, v CN ), 2200 (m, v CN ), 2173 (w, v CN ), 2158 (s, v CN ), 1685 (m), 1608 (w), 1573 (w), 1255 (w), 1216 (w), 1069 (vw), 1045 (s), 1020 (vs), 650 (m), 639 (w), 341 (m), 302 (m), 174 (m), 137 (w), 113 (s). Compound 3 can also be made using K[AuBr 2 (CN) 2 ] instead of K[AuCl 2 (CN) 2 ] or by slow evaporation of a Cu[AuCl 2 (CN) 2 ] 2 or Cu[AuBr 2 (CN) 2 ] 2 solution in 5% v/v py in H 2 O.Analyte Identiﬁcation Experiments. Uniform powder samples of 1, 2, 1·DMF, 2·DMF, 1·DMSO, 2·DMSO, 1·py, and 2·py were placed on a slide. The Raman spectra were then collected for each between 2300−2100 cm −1 using the lowest magniﬁcation objective (5×) with the 785 nm laser set to 1% power. Multiple spectra were taken (4−6) of separate powder samples for averaging purposes. | [] | [] | ["Compound 3"] | ["K[AuCl 2 (CN) 2 ]--NaN"] | [] | [] | [] | [] | ["paratone oil--NaN", "py in H 2 O--5% v/v"]
acs.cgd.5b00210 | Synthesis of BIF-29. KBH(im) 3 (0.058 g), 1,2,3-triazole (0.03 g), and Cu(NO 3 ) 2 (0.124 g) were mixed in DMA (2.5 mL)/methanol (2 mL) solution in a vial and stirred for half an hour. The sample was heated at 80 °C for 7 days, followed by cooling to room temperature.The blue crystals were obtained (Yield: 25%).Synthesis of BIF-30. KBH(dm-bim) 3 (0.0359 g), tetraphenylphosphonium bromide (0.0181 g), and Cu 2 O (0.0095 g) in a mixed 1,3-dimethyl-propyleneurea (DMPU, 5.2660 g)/acetonitrile (1.5 mL) solution were placed in a 20 mL vial. The sample was heated at 80 °C for 7 days, and then cooled to room temperature. After the resultant was washed with ethanol and distilled water, the blue crystals were obtained (Yield: 30%). | [] | [] | ["BIF-29", "BIF-30"] | ["Cu(NO 3 ) 2--0.124 g", "Cu 2 O--0.0095 g"] | [] | ["KBH(im) 3--0.058 g", "1,2,3-triazole--0.03 g", "KBH(dm-bim) 3--0.0359 g", "tetraphenylphosphonium bromide--0.0181 g"] | ["80 °C", "80 °C"] | ["7 days", "7 days"] | ["DMA/methanol--2.5 mL/2 mL", "1,3-dimethyl-propyleneurea (DMPU)/acetonitrile--5.2660 g/1.5 mL"]
j.ica.2010.01.042 | 2.2. Synthesis 2.2.1. Coordination polymers [{Cu( l -L1)(CH 3 COO) 2 }] / 1a and [{Cu( l L1) 2 (CH 3 COO) 2 }] / 1b Both 1a and 1b crystallized together as pale blue and dark blue colored crystals respectively and synthesized by layering methanolic solution of Cu(CH 3 COO) 2 xH 2 O (14.53 mg, 0.08 mmol) over DMSO solution of L1 (25 mg, 0.08 mmol). Both crystals of 1a and 1b were obtained with in one week of period. | [] | [] | [] | ["Cu(CH 3 COO) 2 ?xH 2 O--14.53 mg, 0.08 mmol"] | [] | ["L1--25 mg, 0.08 mmol"] | [] | ["one week"] | ["methanolic solution--not available", "DMSO solution--not available"]
j.inoche.2010.08.026 | The reagents and solvents employed were commercially available and used as received without further puriﬁcation. 1,3-bis(1,2,4triazol-1-yl)propane (btrp) was synthesized as reported previously [10]. All compounds were obtained by mixing Zn(NO 3 ) 2 (0.5 mmol), aromatic multi-carboxylic (0.5 mmol, H 2 ip for 1;H 2 hip for 2;H 3 btc for 3), btrp (0.5 mmol), NEt 3 (1.0 mmol for 1 and 2; 1.5 mmol for 3) and H 2 O (12 mL) into a parr Teﬂon-lined stainless steel vessel (25 mL), and then the vessel was sealed and heated to 140 °C, and kept for 3 days. The autoclave was cooled to room temperature at a rate of 1.5 °C h − 1 . White crystalline products 1–3 were ﬁltered off, washed with distilled water and dried in air. Elemental analysis calcd (%) for 1: C 40.60, H 4.09, N 18.94. Found: C 40.24, H 4.15, N 18.64. Elemental analysis calcd (%) for 2: C 40.50, H 4.31, N 18.90. Found: C 40.92, H 4.01, N 19.38. Elemental analysis calcd (%) for 3: C 36.99, H 3.30, N 16.18. Found: C 37.24, H 3.05, N 16.64. Complexes 1, 2 and 3 were analyzed by X-ray crystallography analysis [11]. | [] | [] | [] | ["Zn(NO 3 ) 2--0.5 mmol"] | ["NEt 3--1.0 mmol"] | ["H 2 ip--0.5 mmol", "H 2 hip--0.5 mmol", "H 3 btc--0.5 mmol", "btrp--0.5 mmol"] | ["140 °C"] | ["3 days"] | ["H 2 O--12 mL"]
zaac.201300169 | Syntheses of [Co 3 (pqba) 6 (2,2⬘-bipy) 2 ] (3): A mixture of Hpqba (0.2 mmol, 0.0496 g), (2,2⬘-bipy) 2 (0.2 mmol, 0.0312 g), and cobalt acetate (0.3 mmol, 0.0747 g) was added to 15 mL of methanol/dimethyl fumarate (1:1, v/v). The final mixture was placed in a 25 mL poly(tetrafluoroethylene)-lined stainless steel container under autogenous pressure, heated at 100 °C for 4 d, and cooled to 20 °C at 3°C·h –1 . A large quanitity of red crystals was obtained. Yield 76% (based on Co). C 116 H 76 Co 3 N 10 O 12 (1978.66): calcd: C 70.41, H 3.87, N 7.08%; found: C 69.57, H 3.84, N 7.22%. IR (KBr): ν ˜ =3112(m), 1716 (s), 1674 (s), 1643 (s), 1506 (s), 1403 (s), 1323 (s), 1276 (w), 1147 (m), 1083 (w), 872 (w), 798 (w), 760 (w) cm –1 (Figure S1c). | [] | [] | ["[Co 3 (pqba) 6 (2,2⬘-bipy) 2 ]", "C 116 H 76 Co 3 N 10 O 12"] | ["cobalt acetate--0.3 mmol, 0.0747 g"] | [] | ["Hpqba--0.2 mmol, 0.0496 g", "(2,2⬘-bipy) 2--0.2 mmol, 0.0312 g"] | ["100 °C"] | ["4 d"] | ["methanol/dimethyl fumarate--15 mL"]
c3ce41740a | The synthesis of β-[Ce 2 (H 2 O) 2 (D-tar) 2 (SO 4 )]·4H 2 O4 The complex was synthesized by a procedure analogous to that for 3 except that D-(−)-tartaric acid was used instead of the L enantiomer. Finally, 225 mg colorless plate-shaped crystals were obtained (yield: 32.8% on the basis of the initial Ce 2 (SO 4 ) 3 ·8H 2 O input). The powder X-ray diffraction pattern is in good agreement with the simulated one based on the single crystal data (Fig. S4†). Anal. calc. for C 4 H 10 Ce 2 O 17 S 2 (%): C, 12.31; H, 2.58. Found: C, 12.25; H, 2.73. IR data (cm −1 , KBr): 3431s, 3013w, 2799w, 2678m, 2521vw, 1599vs, 1400s, 1317m, 1286w, 1261vw, 1229w, 1098s, 993vw, 932vw, 881m, 841m, 700m, 606s, 517m (Fig. S4†).The synthesis of Ce 2 (H 2 O) 3 (L/D-tar)(SO 4 ) 2 5 A 25 mL Teflon-lined stainless-steel autoclave charged with a homogenized mixture of 0.6205 g (0.87 mmol) Ce 2 (SO 4 ) 3 ·8H 2 O and 0.3017 g (2.0 mmol) D/L-tartaric acid in 18.0 mL H 2 O (pH = 1.85) was heated at 140 °C for 3 days and was subsequently cooled to room temperature at a rate of 5 °Ch −1 . After filtration, 249 mg colorless prismatic crystals were collected (yield: 42.5% on the basis of the initial Ce 2 (SO 4 ) 3 ·8H 2 O input). The powder X-ray diffraction patterns match well those calculated from t he single crystal data (Fig. S5†). Anal. calc. for C 4 H 10 Ce 2 O 17 S 2 (%): C, 7.12; H, 1.49. | [] | [] | ["β-[Ce 2 (H 2 O) 2 (D-tar) 2 (SO 4 )]·4H 2 O", "Ce 2 (H 2 O) 3 (L/D-tar)(SO 4 ) 2"] | ["Ce 2 (SO 4 ) 3 ·8H 2 O--0.6205 g (0.87 mmol)"] | [] | ["D-(−)-tartaric acid--0.3017 g (2.0 mmol)", "L-tartaric acid--0.3017 g (2.0 mmol)"] | ["140 \nC"] | ["3 days"] | ["H 2 O--18.0 mL"]
ic051979y | Preparations. [VO(H 2 O) 5 ][(VO) 2 TTHA]‚4H 2 O (1). A mixture of H 6 TTHA (0.124 g, 0.25 mmol), VOSO 4 (0.122 g, 0.75 mmol), and H 2 O (15 mL) was put in a 20 mL acid digestion bomb and heated at 150 °C for 3 days. The product of blue crystals was collected after washing with water (2 × 5 mL) and diethyl ether (2 × 5 mL). Yield: 55%. Anal. Calcd for C 18 H 42 N 4 O 24 V 3 (851.38): C, 25.39; H, 4.97; N, 6.58. Found: C, 25.11; H, 4.62; N, 6.97. | [] | [] | ["[VO(H 2 O) 5 ][(VO) 2 TTHA]‚4H 2 O", "C 18 H 42 N 4 O 24 V 3"] | ["VOSO 4--0.122 g, 0.75 mmol"] | [] | ["H 6 TTHA--0.124 g, 0.25 mmol"] | ["150 \nC"] | ["3 days"] | ["H 2 O--15 mL"]
c9ce01995b | [Eu 4 (pta) 5 (Hpta) 2 (H 2 O) 4 ]·9H 2 O (1). Yield of 58.0% (based on Eu 3+ ). Anal. (%) calcd for C 91 H 77 N 7 O 41 Eu 4 : C, 43.16; H, 3.07; N, 3.87. Found: C, 43.33; H, 3.15; N, 3.92. IR (KBr pellet, cm -1 ): 3394(s), 1604(s), 1604(s), 1375(s), 1573(s), 1534(s), 1418(s), 1290(m), 865(m), 777(m), 531(w), 625(w), 558(w). | [] | [] | ["[Eu 4 (pta) 5 (Hpta) 2 (H 2 O) 4 ]·9H 2 O", "C 91 H 77 N 7 O 41 Eu 4"] | [] | [] | [] | [] | [] | []
c0dt00600a | Synthesis of [Co 2 (btc)(F)] n (2) and [Co 3 (btc)(Hbtc)(OH)(H 2 O) 11 ] n (4) An identical procedure as that for 1 wasfollowedtoprepare2, except that MnCl 2 ·4H 2 O was replaced by CoCl 2 ·6H 2 O (0.355 g, 1.5 mmol). A mixture of dark pink (2) and light pink (4) crystals were obtained. The crystals were separated manually. For 2, yield: 6.78% based on Co. Anal. calcd: C, 31.42% H, 0.87 Found: C, 32.21% H, 0.99%. IR data (n max /cm -1 : 3445sbr, 1612 s, 1558w, 1514 m, 1435 s, 1372 m, 1210w, 1128w, 716 s, 624w, 564 s, 479 m, 444m. For 4, yield: 21.31% based on Co. Anal. calcd: C, 26.96% H, 3.51%. Found: C, 25.70% H, 3.79%. IR data (n max /cm -1 : 3429sbr, 1613s, 1554w, 1430s, 1368s, 750m, 721m.Synthesis of [Fe 3 (btc)(Hbtc)(OH)(H 2 O) 11 ] n (3) An identical procedure as that for 1 was followed to prepare 3, except that MnCl 2 ·4H 2 O was replaced by anhydrous FeCl 2 (0.189 g, 1.5 mmol). Light yellow crystals were obtained. For 3 yield: 25.25% based on Fe. Anal. calcd: C, 27.29% H, 3.56%. | [] | [] | ["[Co 2 (btc)(F)] n", "[Co 3 (btc)(Hbtc)(OH)(H 2 O) 11 ] n", "[Fe 3 (btc)(Hbtc)(OH)(H 2 O) 11 ] n"] | ["CoCl 2 \n6H 2 O--0.355 g, 1.5 mmol", "anhydrous FeCl 2--0.189 g, 1.5 mmol"] | [] | ["btc--not specified", "Hbtc--not specified"] | [] | [] | []
ic902483m | Preparation of Crystalline [Mn 6 (EIDC) 4 (py) 4 (H 2 O) 4 ] n (3). A mixture of H 3 EIDC (36.8 mg, 0.2 mmol), Mn(OAc) 2 (34.6 mg, 0.2 mmol), py (pyridine) (0.2 mL), and deionized water (7 mL) (3) (a) Ghosh, S. K.; Bharadwaj, P. K. Inorg. Chem. 2004, 43, 2293. | [] | [] | ["[Mn 6 (EIDC) 4 (py) 4 (H 2 O) 4 ] n"] | ["Mn(OAc) 2--34.6 mg, 0.2 mmol"] | [] | ["H 3 EIDC--36.8 mg, 0.2 mmol", "py (pyridine)--0.2 mL"] | [] | [] | ["deionized water--7 mL"]
c1ce06030a | Calcd (%) for C 12 H 14 Ag 2 N 8 O 7 : C, 24.10; H, 2.36; N, 18.74.Found: C, 24.21; H, 2.28; N, 18.62. IR (cm 1 , KBr pellet): 1613 (m), 1518 (w), 1468 (m), 1383 (s), 1165 (m), 1127 (w), 1104 (w), 1046 (w), 1029 (w), 1015 (w), 851 (w), 821 (w), 654 (w), 429 (w).UV-vis, l max /nm: 296, 388.[Ag 2 L(SCN) 2 ] (2). AgNO 3 (51 mg, 0.30 mmol) and KSCN (58 mg, 0.60 mmol) were mixed in aqueous solution (10 mL) and a large amount of white precipitate was formed immediately. | [] | [] | ["C 12 H 14 Ag 2 N 8 O 7"] | ["AgNO 3--51 mg, 0.30 mmol"] | ["KSCN--58 mg, 0.60 mmol"] | ["L--NaN"] | [] | [] | ["aqueous solution--10 mL"]
ic800506g | mer,trans-[Ru III Cl 3 (Hind) 2 (Me 2 S)] (5). Dimethyl sulﬁde (15 µL, 0.11 mmol) was added to a solution of 2 (0.050 g, 0.11 mmol) in dry ethanol (3 mL). The resulting mixture was stirred for 5 min and allowed to stand at room temperature overnight. The orangebrown crystals were ﬁltered off, washed with ethanol, diethyl ether, and dried in vacuo at room temperature. Yield: 0.035 g, 64%. This compound has been previously synthesized starting from 1 and fully characterized as described elsewhere. | [] | [] | ["mer,trans-[Ru III Cl 3 (Hind) 2 (Me 2 S)]"] | ["NaN--NaN"] | [] | ["Dimethyl sulﬁde--15 µL, 0.11 mmol", "2--0.050 g, 0.11 mmol"] | [] | ["overnight"] | ["dry ethanol--3 mL"]
asia.201900536 | CONH), 8.09 (dd, 4H, ArH), 7.96 (dd, 4H, ArH), 3.90 (s, 3H, CH 3 ), 3.84 ppm (s, 3 H, C H 3 ).A solution containing methyl 4-(4-(methoxycarbonyl)benzamido)benzoate (4.37 g, 13.9 mmol), NaOH (1.13 g, 28.3 mmol), ethanol (125 mL) and H 2 O (125 mL) was prepared and subject to reflux overnight. The resulting transparent solution was cooled to room temperature and acidified with a 75 mL 2m HCl/ 75 mL H 2 O mixture, forming a white suspension. The reaction mixture was sealed and allowed to stir for 3 hours. The product was collected by filtration and washed copiously with water until washings were neutral.The white powder was added to a sample vial which was dried under vacuum, to obtain 4-(4-carboxybenzamido)benzoic acid (H 2 L2).1 H NMR (400 MHz, [D 6 ]DMSO, 25 8C): d = 13.04 (s, 2H, COO H), 10.70 (s, 1 H, CONH), 8.07 (dd, 4 H, ArH), 7.94 ppm (dd, 4H, Ar H).Synthesis of organic linker H 2 L3.Solid 4-aminobenzoic acid (1.15 g, 8.37 mmol) was dissolved in NMP (15 mL) and cooled to 58C in ice bath. The solid terephthaloyl chloride (0.812 g, 4.00 mmol) was added slowly for 1 h and the reaction mixture was stirred at 58 C for 2 h followed by continue stirring at room temperature for an additional 12 h. After that, 20 mL of distilled water was added. The product was filtered and washed with 20 mL of NMP, five times with 50 mL of distilled water, twice with 20 mL of methanol and finally dried at 658C for 12 h to obtain 4,4’-(terephthaloylbis(azanediyl))dibenzoic acid (H 2 L3). | [] | [] | ["4-(4-carboxybenzamido)benzoic acid (H 2 L2)", "4,4’-(terephthaloylbis(azanediyl))dibenzoic acid (H 2 L3)"] | [] | [] | ["methyl 4-(4-(methoxycarbonyl)benzamido)benzoate--4.37 g, 13.9 mmol", "4-aminobenzoic acid--1.15 g, 8.37 mmol", "terephthaloyl chloride--0.812 g, 4.00 mmol"] | ["room temperature", "58C", "ice bath", "658C"] | ["reflux overnight", "3 hours", "1 h", "2 h", "12 h"] | ["ethanol--125 mL", "H 2 O--125 mL", "NMP--15 mL"]
zaac.200400462 | [Sm(pydc)(ina)(H 2 O) 2 ] (3). Yield: 67%. Anal. cacld for C 13 H 11 N 2 O 8 Sm: C, 32.97; H, 2.34; N, 5.92. Found: C, 32.65; H, 2.38; N, 5.69%. IR /cm -1 : 3494 (vs), 2400 (m), 1936 (w), 1569 (vs), 1437 (vs), 1160 (m), 1060 (m), 852 (m), 594 (w), 544 (w).[Eu(pydc)(ina)(H 2 O) 2 ] (4). Yield: 58%. Anal. cacld for C 13 H 11 EuN 2 O 8 : C, 32.86; H, 2.33; N, 5.90. Found: C, 32.54; H, 2.68; N, 5.82%. IR /cm -1 : 3498 (vs), 2288 (m), 1613 (m), 1584 (vs), 1492 (vs), 1438(s), 1164 (m), 1060 (m), 852 (m), 823 (m), 594 (w), 544 (w).[Tb(pydc)(ina)(H 2 O) 2 ] (5). Yield: 54%. Anal. cacld for C 13 H 11 N 2 O 8 Tb: C, 32.38; H, 2.30; N, 5.81. Found: C, 32.19; H, 2.46; N, 5.65%. IR /cm -1 : 3498 (s), 2364 (m), 1567 (vs), 1542 (vs), 1438 (m), 1164 (m), 1058 (m), 856 (m), 731 (m), 594 (w), 551 (w).[Dy(pydc)(ina)(H 2 O) 2 ] (6). Yield: 73%. Anal. cacld for C 13 H 11 N 2 D y O 8 : C, 32.14; H, 2.28; N, 5.77. Found: C, 32.25; H, 2.08; N, 5.62%. IR /cm -1 : 3511 (vs), 1604 (s), 1571 (vs), 1492 (s), 1438 (vs), 1164 (m), 1058 (m), 856 (m), 682 (w), 594 (w). 552 (w). | [] | [] | ["[Sm(pydc)(ina)(H 2 O) 2 ]", "[Eu(pydc)(ina)(H 2 O) 2 ]", "[Tb(pydc)(ina)(H 2 O) 2 ]", "[Dy(pydc)(ina)(H 2 O) 2 ]"] | [] | [] | [] | [] | [] | []
ic501655u | [{Cu 2 (μ 1,1 -N 3 ) 2 (μ 1,3 -N 3 )(μ-imi − )(imiH) 3 }· H 2 O] n (4 ). [Cu 2 (OAc) 4 · (H 2 O) 2 ] (0.375 mmol, 0.149 g) was dissolved in 10 mL of water, 5 mL of methanol, and 5 mL of acetonitrile. Then 2 mmol of imidazole (0.136 g) was added to the metal solution, which resulted in a dark blue colored solution. After 5 min, 2 mmol (0.130 g) of sodium azide was added dropwise and the solution turned dark green. The resulting green solution was stirred for 1 h and ﬁltered. The ﬁltrate was kept for slow evaporation at room temperature, and after 7 days, dark green colored block-shaped crystals appeared. The crystals were isolated. | [] | ["7 days"] | ["{Cu 2 (μ 1,1 -N 3 ) 2 (μ 1,3 -N 3 )(μ-imi − )(imiH) 3 }· H 2 O", "Cu 2 (OAc) 4 · (H 2 O) 2"] | ["Cu 2 (OAc) 4 · (H 2 O) 2--0.375 mmol, 0.149 g"] | [] | ["imidazole--2 mmol, 0.136 g", "sodium azide--2 mmol, 0.130 g"] | [] | ["1 h"] | ["water--10 mL", "methanol--5 mL", "acetonitrile--5 mL"]
om030338c | 11a mp: 108109 °C).119 Sn NMR (CDCl 3 , ppm): -119.5 (s) (lit. -119.5).11a 8. Ph 3 SnOC(O)-C 6 H 4 -4- Cl: (Ph 3 Sn) 2 O (0.11 g, 0.18 mmol), 4-chlorobenzoic acid (0.05 g, 0.31 mmol), grinding time: 30 min. Product yield: 0.15 g (96%). Mp: 129-133 °C (lit.11b mp: 128-135 °C).119 Sn NMR (CDCl 3 , ppm): -108.2 (s) (lit.-108.2).11b 9. Synthesis of [n-BuSn(O)OCO-Ad] 6 . (a) Solventless Method. The general procedure as described above was followed. The quantities of the reactants are n-BuSn(O)OH (1.00 g, 4.7 mmol) and adamantane-1-carboxylic acid (0.86 g, 4.7 mmol). Grinding time: 30 min. Crystals suitable for singlecrystal X-raydiffraction wereobtained by the slow evaporation of a solution of 9 in CHCl 3 at room temperature. Yield: 0.97 g (93%). Mp: 280 °C (dec). Anal. Calcd for C 90 H 144 O 18 Sn 6 :C, 48.55; H, 6.52. Found: C, 48.51; H, 6.40. | [] | [] | ["11a", "8. Ph 3 SnOC(O)-C 6 H 4 -4- Cl", "[n-BuSn(O)OCO-Ad] 6"] | ["(Ph 3 Sn) 2 O--0.11 g, 0.18 mmol", "n-BuSn(O)OH--1.00 g, 4.7 mmol"] | [] | ["4-chlorobenzoic acid--0.05 g, 0.31 mmol", "adamantane-1-carboxylic acid--0.86 g, 4.7 mmol"] | [] | ["30 min"] | ["CHCl 3--solventless"]
c3ce41105b | Synthesis of PCN-511, Zn 3 (HTCPS 3− ) 2 . PCN-511 crystals suitable for single crystal X-ray diffraction (XRD) and gas sorption measurement were synthesized by the following route. H 4 TCPS (6.4 mg, 0.0125 mmol) and Zn(NO 3 ) 2 ·6H 2 O (22 mg, 0.075 mmol) were ultrasonically dissolved in 1.7 mL N,N′-diethylformamide (DEF). The reaction mixture was then heated in an 85 °C oven for 48 h before it was allowed to cool to room temperature. Large, colorless, blocky crystals were obtained (4.8 mg, 64%). Its IR and TGA can be found in the ESI.† Synthesis of PCN-512, Cu 2 (TCPS 4− )(H 2 O) 2 . H 4 TCPS (6.4 mg, 0.0125 mmol) and Cu(NO 3 ) 2 ·2.5H 2 O (17 mg, 0.075 mmol) were ultrasonically dissolved in 1.7 mL N,N′-dimethylacetamide (DMA) with the presence of two drops of tetrafluoroboric acid (HBF 4 ,48%).Thereactionmixturewasthenheatedinan85°C oven for 24 h before it was allowed to cool down to room temperature. Large, blue, diamond-shaped crystals were obtained (4.2 mg, 53%). Its IR and TGA can be found in the ESI.† Synthesis of PCN-513, Zn 5 (μ 3 -OH) 2 (TCPS 4− ) 2 (DMF) 2 (NMP) 4 . | [] | [] | ["PCN-511", "PCN-512", "PCN-513"] | ["Zn(NO 3 ) 2 \n6H 2 O--22 mg, 0.075 mmol", "Cu(NO 3 ) 2 \n2.5H 2 O--17 mg, 0.075 mmol", "Zn--NaN"] | ["tetrafluoroboric acid (HBF 4)--two drops"] | ["H 4 TCPS--6.4 mg, 0.0125 mmol", "H 4 TCPS--6.4 mg, 0.0125 mmol", "TCPS--NaN"] | ["85 °C", "85 °C"] | ["48 h", "24 h"] | ["N,N′-diethylformamide (DEF)--1.7 mL", "N,N′-dimethylacetamide (DMA)--1.7 mL", "DMF--NaN", "NMP--NaN"]
j.crci.2013.10.003 | FT–IR (KBr, cm 1 ) n max : 2050 (s, N 3 ), 1637 (s, C5O), 1599 (s, C5C), 1500 (m, C–N).UV–Vis: l max (nm) ( e , L mol 1 cm 1 ) (dichloromethane): 590 (336), 371 (12090), 259 (42490), 229 (29380).2.5.Synthesis of [Ni(bpq)SCN] (3) To a stirred solution of Ni(CH 3 COO) 2 4H 2 O (0.1 mmol, 0.025 g) in methanol (10 mL) was added a solution of Hbpq (0.1 mmol, 0.025 g) in chloroform (20 mL).The resulting orange solution was stirred for 15 min and a solution of KSCN (0.2 mmol, 0.02 g) in methanol (5 mL) was then added dropwise.Orange crystals of the complex were obtained by slow evaporation of the solvent at room temperature.The crystals were isolated by ﬁltration, washed with cold methanol, and dried in vacuum.Yield 70%.Anal.calcd.for C 16 H 10 N 4 NiOS: C, 52.64; H, 2.76; N, 15.35.Found: C, 52.38; H, 2.5; N, 15.15%.FT–IR (KBr, cm 1 ) n max : 2102 (s, SCN), 1649 (s, C5O), 1606 (s, C5C), 1504 (m, C–N).UV–Vis: l max (nm) ( e , L mol 1 cm 1 ) (dichloromethane): 406 (10750), 305 (17750), 272 (30480), 235 (40120).2.6.Synthesis of [Ni(bpq)N 3 ] (4) This complex was prepared by the same method as for 3, except that NaN 3 (0.2 mmol 0.013 g) was used instead of KSCN.Orange crystals were obtained by slow evaporation of the solvent at room temperature.Yield 64%.Anal.calcd.for C 15 H 10 N 6 NiO: C, 51.63; H, 2.89; N, 24.08.Found: C, 51.36; H, 2.62; N, 23.83%.FT–IR (KBr, cm 1 ) n max : 2047 (s, N 3 ), 1650 (s, C5O), 1606 (s, C5C), 1504 (m, C–N). | [] | [] | ["[Ni(bpq)SCN]", "[Ni(bpq)N 3 ]"] | ["Ni(CH 3 COO) 2 ?4H 2 O--0.1 mmol, 0.025 g"] | ["KSCN--0.2 mmol, 0.02 g", "NaN 3--0.2 mmol, 0.013 g"] | ["Hbpq--0.1 mmol, 0.025 g"] | [] | ["15 min"] | ["methanol--10 mL", "chloroform--20 mL", "methanol--5 mL"]
cplu.201900325 | 14 20 mmol) and 1,4,5,8-naphthalenetetracarboxylic acid dianhydride (2.696 g, 10 mmol). DMF (20 mL) were then added to the mixture and stirred rapidly. The reaction was refluxed for 8 h and then allowed to cool to room temperature. The resulting mixture was filtered over a Buchner funnel and the crude solid was washed thoroughly with cool DMF, H 2 O and EtOH. The solid product was then dried in air at 100 o C overnight to give yellow compound (84 %, 5.02 g). Synthesis of MOF-589: A 0.01 M stock solution of cerium (III) nitrate hexahydrate in deionized water (1 mL) was added to an 8 mL vial. This was followed by the addition of 1 mL solution H 4 BIPA-TC in DMA (0.01 M), 1.0 mL of deionized water and CH 3 COOH (300 L) to the mixture, which was subsequently heated at 120 °C for 15 hours, then filtered the hot solution to get the yellow block crystals of MOF-589. As-synthesized sample was washed with DMF (3  10 mL) carefully for three days, then immersed in anhydrous ethanol and exchanged three times per day over a period of three days. Then, the solvent was decanted and removed under vacuum at ambient temperature for 24 h, followed by subsequent annealing at 60 o C for 24 h to yield activated sample. Elemental Analysis (activated sample): Calculated for CeC 30 H 19 N 2 O 16 = [Ce(HBIPA-TC)(H 2 O) 3 ]·H 2 O: C, 44.84; H, 2.38; N, 3.49. Found: C, 45.56; H, 2.36; N, 3.49. FT-IR (KBr, 4000–400 cm -1 ): 3431 (s, br), 1714 (s), 1678 (vs), 1619 (s), 1579 (s), 1553 (w), 1447 (m), 1418 (vw), 1389 (m), 1350 (vs, sh), 1256 (s, sh), 1199 (w), 1120 (w). Catalytic studies The catalytic activity of the catalyst was demonstrated by degrading MB in aqueous solution. A vial was charged with 1.0 mL of aqueous MB (40 mg/L) and 1.0 mg of catalyst was added followed by H 2 O 2 (20 μL). The reaction mixture was stirred under ambient conditions. At a given time interval, a small quantity of the mixture was pipetted into a quartz cell, diluted 10 times, and its absorption spectrum was measured using an UV-visible spectrophotometer. It is noted that all catalyst was soaked in MB solution in 20 minutes, filtered out, rinsed with purified water and dried before adding into reaction to avoid the consumption of MB via adsorption. The decomposition of MB was calculated using standard equation (Fig. S3) 10.1002/cplu.201900325 Accepted Manuscript ChemPlusChem This article is protected by copyright. All rights reserved. | ["60 o C"] | ["3 days"] | ["MOF-589", "CeC 30 H 19 N 2 O 16"] | ["cerium (III) nitrate hexahydrate--0.01 M stock solution in deionized water (1 mL)"] | [] | ["H 4 BIPA-TC--0.01 M solution in DMA (1 mL)"] | ["120 °C"] | ["15 hours"] | ["DMF--20 mL", "deionized water--1.0 mL", "CH 3 COOH--300 L"]
c3ce40442k | [Ni 2 (H 2 mel)(4,49-bpy)(H 2 O) 6 ]?(H 2 O) 1/3 (2b). The same synthesis as for 2a but with Ni(NO 3 ) 2 ?6H 2 O (30 mg, 0.10 mmol) instead of Co(CH 3 COO) 2 ?4H 2 O produced sky-blue needle-like crystals of 2b (y50% yield). Compound 2b is isostructural with 2a according to both powder X-ray diffraction (Fig. S1 in ESI 3 ) as well as the unit cell parameters obtained by single crystal X-ray diffraction. Calcd (found) for 2b: C, 36.22 (35.85); H, 3.18 (3.25); N, 3.84 (3.85). | [] | [] | ["[Ni 2 (H 2 mel)(4,49-bpy)(H 2 O) 6 ]?(H 2 O) 1/3", "2b"] | ["Ni(NO 3 ) 2 ?6H 2 O--30 mg, 0.10 mmol"] | [] | [] | [] | [] | []
c0dt00560f | calc. for C 11 H 10 N 2 S 2 Br 2 Co: C 29.3, H 2.2, N 6.2, S 14.2%; Found: C 29.4, H 2.4, N 6.2, S 14.3%. IR (KBr, cm -1 ): 1587s, 1557m, 1456s, 1214s, 1149m, 1126m, 1026s, 771s, 731w, 646m, 233s, 220s, 256m. | [] | [] | ["C 11 H 10 N 2 S 2 Br 2 Co"] | [] | [] | [] | [] | [] | []
acs.inorgchem.6b01081 | All of the experiments performed under or after light irradiation were done using a 0.4 K·min −1 temperature scanning rate.Synthesis of [Fe(trz-py) 2 {Pt(CN) 4 }]·3H 2 O(1).An aqueous solution (10 mL) containing 4-(2-pyridyl)-1,2,4,4H-triazole (146 mg, 1.0 mmol) 28 and iron(II) perchlorate (127.5 mg, 0.5 mmol) was left standing overnight. To the resulting light-yellow solution was added K 2 [Pt(CN) 4 ]·xH 2 O (188.5 mg, 0.5 mmol), and the mixture was stirred at room temperature. The resulting white precipitate was ﬁltered o ﬀ and dried (yield 79%, 278 mg). Anal. C alcd for C 18 H 18 FeN 12 O 3 Pt: C, 30.8; H, 2.6; N, 24.0. Found: C, 31.1; H, 2.6; N, 24.4 (see Figure S2 for IR data). Single crystals of 1 were prepared by slow diﬀusion in a ﬁne glass tube (3.0 mm diameter) of two aqueous solutions: the ﬁrst solution was obtained by dissolving K 2 [Pt(CN) 4 ]·xH 2 O (37.7 mg, 0.1 mmol) in 10 mL. The second solution was prepared by dissolving Fe(ClO 4 ) 2 ·xH 2 O (25.5 mg, 0.1 mmol) in a solution (10 mL) of 4-(2-pyridyl)-1,2,4,4H-triazole (29.2 mg, 0.2 mmol). After standing overnight, a light-yellow coloration appeared. A total of 2 mL of the K 2 [Pt(CN) 4 ]·xH 2 O solution was placed in the ﬁne glass tube, and a similar volume of the yellow solution was added carefully in order to limit mixing of the two solutions. After 2 days, colorless small ﬁne square crystals of 1 had formed by slow diﬀusion. The IR spectrum of such single crystals is identical with that observed for the white powder of 1 (Figure S3). | [] | ["2 days"] | ["[Fe(trz-py) 2 {Pt(CN) 4 }]·3H 2 O"] | ["iron(II) perchlorate--127.5 mg, 0.5 mmol", "K 2 [Pt(CN) 4 ]·xH 2 O--188.5 mg, 0.5 mmol", "Fe(ClO 4 ) 2 ·xH 2 O--25.5 mg, 0.1 mmol"] | [] | ["4-(2-pyridyl)-1,2,4,4H-triazole--146 mg, 1.0 mmol"] | ["room temperature"] | ["overnight"] | ["aqueous solution--10 mL", "solution--10 mL"]
00958972.2015.1021342 | Found: C, 39.22; H, 2.15; N, 17.01. IR (KBr, cm −1 ): 1612m, 1454m, 1400s, 753m, 520w.2.2.2. [Cu 10 (OH) 4 (C 6 H 9 PO 3 ) 6 (2-pyPz) 4 ]·4H 2 O (2). CuBr 2 (0.223 g, 1 mM) was dissolved in CH 3 OH (10 mL), to which was added 2-pyPzH (0.0725 g, 0.5 mM), C 6 H 9 PO 3 H 2 (0.081 g, 0.5 mM), and Et 3 N (0.208 mL, 1.5 mM). The reaction mixture was stirred at room 2 Y.-S. Ma et al.Downloaded by [University of Auckland Library] at 16:09 22 April 2015 temperature for 20 h to afford deep blue solution. Blue block crystals of 2 were grown from the mother liquid after one week. Yield: 0.151 g, 52.2% based on 2-pyPzH. Elemental analysis Calc. (%) for C 68 H 90 Cu 10 N 12 O 26 P 6 : C, 35.31; H, 3.92; N, 7.27. Found: C, 35.23; H, 3.62; N, 7.00. IR (KBr, cm −1 ): 3478s, 2925s, 2855m, 1610s, 1473s, 1446s, 1382s, 1188s, 1084vs, 971vs, 764s, 613m, 504m. Thermogravimet ric analysis shows 3.5% weight loss from 30 to 100 °C, corresponding to the removal of four water molecules (Calcd 3.1%). | [] | ["one week"] | ["[Cu 10 (OH) 4 (C 6 H 9 PO 3 ) 6 (2-pyPz) 4 ]·4H 2 O", "C 68 H 90 Cu 10 N 12 O 26 P 6"] | ["CuBr 2--0.223 g, 1 mM"] | ["Et 3 N--0.208 mL, 1.5 mM"] | ["2-pyPzH--0.0725 g, 0.5 mM", "C 6 H 9 PO 3 H 2--0.081 g, 0.5 mM"] | [] | ["20 h"] | ["CH 3 OH--10 mL"]
ic302847g | Synthesis of USP-2. A mixture of Zn(UO 2 )(OAc) 4 ·7H 2 O (40 mg, 0.04 mmol), sodium 3,5-dicarboxyb enzenesulfonate (27 mg, 0.1 mmol), dib (20 mg, 0.1 mmol) and deionized water (1.0 mL) was loaded into a 20 mL Teﬂon-lined stainless steel autoclave (pH 3.5).The autoclave was sealed and heated at 160 °C for 2 days, and then cooled to room temperature. Yellow rodlike crystals were isolated, yield 11 mg (45% based on uranium). Anal. Calcd (wt %) for C 32 H 28 N 8 O 14 SU 2 : C, 30.55; H, 2.23; N, 8.92; S, 2.55. Found: C, 31.26; H, 2.31; N, 8.79; S, 2.46. | [] | [] | ["USP-2"] | ["Zn(UO 2 )(OAc) 4 \n7H 2 O--40 mg, 0.04 mmol"] | [] | ["sodium 3,5-dicarboxyb enzenesulfonate--27 mg, 0.1 mmol", "dib--20 mg, 0.1 mmol"] | ["160 °C"] | ["2 days"] | ["deionized water--1.0 mL"]
j.inoche.2011.01.037 | Anal. Calcd for C 96 H 50 N 12 O 25 Zn 6 : C 52.86, H 2.027, N 7.385%. Found: C 53.28, H 2.329, N 7.767%. FT-IR data (KBr, cm − 1 ): 3450w, 1599 m, 1561 s, 1519 s, 1400 s, 1377 s, 1356 s, 1016w, 822 m, 775 s, 699w, 511 s. (b)Synthesis of [Cd 3 (TATB) 2 ] n (2). Cd(NO 3 ) 2 •4H 2 O (50 mg, 0.16 mmol), H 3 TATB (11 mg, 0.025 mmol) and 4,4,biphenyl-dicarboxylic acid (6 mg, 0.025 mmol) were mixed in 8 ml of water and sealed in a 15 ml Teﬂon-lined stainless steel reactor. The mixture was allowed to remain at 180 °C for 3d. Upon cooling to room temperature at a rate of 10 °C/h, yellowy octahedron-shaped crystals were obtained with 40% based on H 3 TATB. Anal. Calcd for C 32 H 16 N 4 O 8 Cd 2 : C 47.49, H 1.993, N 6.923%. Found: C 47.81, H 2.143, N 7.124%. FT-IR data (KBr, cm − 1 ):3477w, 3109w, 3076w, 3056w, 1555 s, 1528 s, 1507 s, 1015w, 878w, 830 m, 772 s, 700w, 502 m. (c) Synthesis of [Mn 3 (TATB) 2 ] n (3). MnSO 4 (16.5 mg, 0.1 mmol), H 3 TATB (11 mg,0.025 mmol) were mixed in 8 ml of water and sealed in a 15 ml Teﬂon-lined stainless steel reactor. The mixture was allowed to remain at 180 °C for 3d. Upon cooling to room temperature at a rate of 10 °C/h, yellowy octahedron-shaped crystals were obtained with 75% based on H 3 TATB. Anal. Calcd for C 64 H 32 N 8 O 16 Mn 4 : C 55.35, H 2.323, N 8.069%. Found: C 55.62, H 2.371, N 8.107%. FT-IR data (KBr, cm − 1 ): 3442w, 3040w, 1574w, 1512 s, 1419w, 1402w,1373 s, 799 m,775 m, 640 m, 508w.[20] Reﬂections were collected on a Bruker SMART Apex II CCD diffractometer Mo–Kα (λ=0.71073 Å) was used to collect data on crystals. Data collection and cell reﬁnement was performed using APEX2 and Bruker SAINT programs Structures were solved by direct methods using SHELXS-97 and reﬁned by full-matrix least-squares reﬁnement on F2 with anisotropic displacement parameters for non-H atoms using SHELXL-97. Selected bond lengths and angles are given in Table S1–S3. Crystallographic data for complex 1: C96H50N12O25Zn6, FW=2163.70, Cubic, Space group Fd-3 with a=25.7216(13) Å, b=25.7216(13) Å, c=25.7216(13) Å. V=17017.4(15) Å3 Z= 8, F(000)=8720, GOF=1.086, R1=0.0706, wR2=0.2096[IN 2σ(I)]. Crystallographic data for comple x 2: C32H16Cd2N4O8, FW=809.29, Orthorhobic, Space group Fddd with a=23.220 (2) Å, b= 26.163(3) Å, c=28.900(3) Å. V=17557(3) Å3, Z=24, F(000)=9504, GOF= 1.064, R1=0.0372, wR2=0.0854[IN 2σ(I)]. Crystallographic data for complex 3: C48H24Mn3N6O12, FW =1041.55, Ortho rhobic, Space group Fddd with a= 25.8130(3) Å, b=28.5210(3) Å, c=23.1120(2) Å. V= 17015(5) Å3 Z=16, F(000)=8400, GOF=1.006, R1=0.0497, wR2=0.0970[IN 2σ(I)].[21] M.P. Colombini, R. Fuoco, S. Giannarelli, L. Pospisil, R. Trskova, Protonation and degradation reactions of s-triazine herbicides, Microchem. J. 59 (1998) 239.[22] D. Sun, Y. Ke, T.M. Mattox, B.A. Ooro, H.-C. Zhou, Temperature-dependent supramolecular stereoisomerism in porous copper coordination networks based on a designed carboxylate ligand, Chem. Commun. (2005) 5447.[23] This formulae seems incorrect according to the cif ﬁle. There are no DMSO in the cif ﬁle. The TG data indicate that there are considerable ammount solvent (15.8%) in the complex.[24] S. Himeno, K. Nakajima, K. Eda, Facile preparation of an α-Keggin-t ype [H 3 W 12 O 40 ] 5− complex: Does it exist in aqueous solution? Polyhedron 29 (2010) 2595.[25] S. Zhu, H. Zhang, Y. Zhao, M. Shao, Z. Wang, M. Li, Synthesis, structures and luminescence of three coordination polymers constructed from rigid 1,3,5benzenetricarboxylic acid and ﬂexible bis(imidazol-1-ylmethyl)-benzene, J. Mol.Struct. 892 (2008) 420.605W. Gao et al. / Inorganic Chemistry Communications 14 (2011) 601–605 | [] | [] | ["[Cd 3 (TATB) 2 ] n", "C 32 H 16 Cd 2 N 4 O 8"] | ["Cd(NO 3 ) 2 •4H 2 O--50 mg, 0.16 mmol"] | [] | ["H 3 TATB--11 mg, 0.025 mmol", "4,4,biphenyl-dicarboxylic acid--6 mg, 0.025 mmol"] | ["180 °C"] | ["3d"] | ["water--8 ml"]
s1600536807016479 | Experimental A mixture of fumaric acid (0.176 g, 1.5 mmol), holmium(III) nitrate pentahydrate (0.441 g, 1.0 mmol) and sodium hydroxide (0.06 g, 1.5 mmol) in deionized water (15 ml) was introduced into a 23 ml Teﬂon-lined stainless steel vessel. The vessel was sealed and heated at 425 K for 1 d. After cooling to room temperature, single crystals of (I) were separated by ﬁltration. | [] | [] | ["(HOOC) 2 C 2 H 2 (H 2 O) 2 Ho"] | ["holmium(III) nitrate pentahydrate--0.441 g, 1.0 mmol"] | ["sodium hydroxide--0.06 g, 1.5 mmol"] | ["fumaric acid--0.176 g, 1.5 mmol"] | ["425 K"] | ["1 d"] | ["deionized water--15 ml"]
j.ica.2020.119873 | 2.3.2. [Ag 2 (CF 3 COO) 2 (1,4-dcb)(C 7 H 8 )]·2ofbp·H 2 O(2) Complex 2 was obtained by the same procedure of 1 with only benzene replaced by toluene. Yield: 35.03% (0.0469 g, based on 1,4dcb). Anal. Calcd. for C 43 H 18 N 2 O 9 F 22 Ag 2 C, 38.53;N, 2.09;H, 1.35%; Found: C, 38.35;N, 2.22;H, 1.40%. IR (KBr, ν/cm −1 ): (KBr,ν/ cm −1 ):2253 (m), 1680 (s), 1511 (s), 1484 (s), 1214 (s), 1092 (s), 988 (s), 960 (s), 722 (s), 565 (m). | [] | [] | ["[Ag 2 (CF 3 COO) 2 (1,4-dcb)(C 7 H 8 )]·2ofbp·H 2 O", "C 43 H 18 N 2 O 9 F 22 Ag 2"] | [] | [] | [] | [] | [] | []
cg3014464 | The bulk amounts of all four compounds have been synthesized in powder form by the direct mixing of the corresponding ligand mixture with aqueous solution of Cd(II) followed by overnight stirring. The purity of the compounds was checked and conﬁrmed from similarity of XRPD patterns of the bulk phase with the simulated pattern from single crystal X-ray data. The compounds were also characterized by IR spectra and elemental analyses which was also found in accordance with the data obtained for the single crystals. | [] | [] | [] | [] | [] | [] | [] | [] | []
jacs.7b03850 | Synthesis of UTSA-300⊃H 2 O. A methanol (10 mL) solution of ZnSiF 6 ·xH 2 O (0.4 mmol, 82.8 mg) was poured into a methanol solution of dps (0.8 mmol, 150.6 mg) in a 20 mL vial and kept undisturbed at room temperature for 12 h. Then pale yellow block crystals were collected, exchanged with methanol, and dried under vacuum, with yields of 67% based on Zn. Anal. Calcd (%) for C 20 H 24 N 4 O 4 F 6 SiS 2 Zn ([Zn(dps) 2 (SiF 6 )]·4H 2 O): C, 36.6; H, 3.7; N, 8.5. Found: C, 36.8; H, 3.5; N, 8.5. IR (cm −1 ): 3534 (m), 3423 (br, m), 3095 (w), 3040 (w), 1651 (w), 1601 (s), 1592 (vs), 1542 (m), 1490 (s), 1420 (s), 1328 (w), 1228 (m), 1217 (m), 1104 (w), 1065 (s), 1020 (s), 875 (w), 831 (vs). | [] | [] | ["UTSA-300⊃H 2 O", "[Zn(dps) 2 (SiF 6 )]·4H 2 O", "C 20 H 24 N 4 O 4 F 6 SiS 2 Zn"] | ["ZnSiF 6 ·xH 2 O--0.4 mmol, 82.8 mg"] | [] | ["dps--0.8 mmol, 150.6 mg"] | [] | ["12 h"] | ["methanol--10 mL"]
c3ce41226a | Cu(imdc) 2 and Cu 2 (imdc) 4 NaBF 4 ·7H 2 O The reaction that led to the generation of the aforementioned compound of formula [Cu 2 (imdc) 2 (CH 3 OH) 2 ](BF 4 ) 2 ·(CH 3 OH)(H 2 O) (1) involved the combination of Cu( II), BF 4 − and H 2 imdc + in a 1.25:2.5 : 1 ratio. With a view to generating this sample by combining the components in the stoichiometric ratio found in the product, Cu(OAc) 2 , NaBF 4 and Himdc were combined in an aqueous methanol solution in a 1 : 1 : 1 ratio. The reaction initially results in the separation of a mixture of two visibly different types of crystals. The first type, which forms as chunky blue crystals, many with octahedral morphology, has the composition Cu 2 imdc 4 NaBF 4 ·7H 2 O. The second form consists of blue plate-like crystals of composition Cu(imdc) 2 .Fig. 3 CO 2 sorption isotherms of [Cu 2 (imdc) 2 (BF 4 ) 2 ](2) measured at 258 (purple squares) and 273 K (yellow diamonds) in [Vol CO 2 cm 3 (STP) per g)] and [mol (CO 2 ) per mol [Cu 2 (imdc) 2 ](BF 4 ) 2 . | [] | [] | ["[Cu 2 (imdc) 2 (CH 3 OH) 2 ](BF 4 ) 2 ·(CH 3 OH)(H 2 O)", "Cu(imdc) 2"] | ["Cu(OAc) 2--NaN", "Cu( II)--NaN"] | [] | ["H 2 imdc +--NaN", "Himdc--NaN"] | [] | [] | ["aqueous methanol solution--NaN"]
b315682f | 1 H NMR spectral measurements were recorded on a Bruker DRX-500 NMR spectrometer at 25 uC.Synthesis of [Pb(dimb)(DMF)(NO 3 ) 2 ] n 1 A methanol solution (10 ml) of dimb (25.6 mg, 0.1 mmol) was added dropwise to Pb(NO 3 ) 2 (33.1 mg, 0.1 mmol) in methanol/ water (10 ml, v/v, 20:1) to give a white precipitate. After being stirred for ca. 15 min at room temperature, the precipitate was isolated, dissolved in DMF (10 ml) and ﬁltered. Colorless crystals were obtained by slow diffusion of diethyl ether into above ﬁltrate over several days. Yield 70%. Anal. calc. for C 18 H 23 N 7 O 7 Pb: C, 32.93; H, 3.53; N, 14.93. Found: C, 32.95; H, 3.72; N, 14.84%. IR (KBr, cm 21 ): 3125 m, 1655 s, 1509 m, 1384 s, 1232 m, 1104 m, 1091 m, 929 m, 750 m, 652 w, 631 w. | [] | [] | ["[Pb(dimb)(DMF)(NO 3 ) 2 ] n", "C 18 H 23 N 7 O 7 Pb"] | ["Pb(NO 3 ) 2--33.1 mg, 0.1 mmol"] | [] | ["dimb--25.6 mg, 0.1 mmol"] | ["room temperature"] | ["ca. 15 min"] | ["methanol--10 ml", "water--10 ml", "DMF--10 ml", "diethyl ether--several days"]
cg060062m | [Ag(H 2 BDMN3)(CB[6])](NO 3 ) 3 ‚10H 2 O (3). A mixture of CB[6] (3.98 g, 4.00 mmol) and [H 4 BDMN3](NO 3 ) 4 (1.71 g, 3.00 mmol) in water (50 mL) was refluxed for 12 h. After the mixture cooled to the room temperature, the undissolved CB[6] was filtered. The filtrate was evaporated in vacuo to produce a colorless solid of pseudo-rotaxane named [PRBDM3](NO 3 ) 2 in which [H 2 BDMN3] 2+ was incorporated into the cavity of CB[6]. A solution of AgNO 3 (17.0 mg, 0.10 mmol) in 5 mL of water was added to the solution of [PRBDM3](NO 3 ) 2 (62.8 mg, 0.04 mmol) in 5 mL of water. Light-brown X-ray quality crystals of 3 were obtained by slow evaporation of this mixture solution in 2 weeks (47%). | [] | [] | ["[Ag(H 2 BDMN3)(CB[6])](NO 3 ) 3 ‚10H 2 O", "3", "[PRBDM3](NO 3 ) 2"] | ["AgNO 3--17.0 mg, 0.10 mmol"] | [] | ["CB[6]--3.98 g, 4.00 mmol", "[H 4 BDMN3](NO 3 ) 4--1.71 g, 3.00 mmol", "[PRBDM3](NO 3 ) 2--62.8 mg, 0.04 mmol"] | ["reflux", "room temperature"] | ["12 h", "2 weeks"] | ["water--50 mL"]
b713275a | Synthesis of K 2 H 7 [{Gd(PW 11 O 39 ) 2 }{Cu 2 (bpy) 2 (l-ox)}]·∼22H 2 O (4). Compound 4 was prepared following the procedure described for compound 1, but GdCl 3 ·6H 2 O was used instead of LaCl 3 ·7H 2 O. Blue block crystals were obtained after 5 days. Yield: 52% (based on W). Anal. Calcd for C 22 H 67 N 4 Cu 2 K 2 GdP 2 W 22 O 104 : C, 4.05; H, 1.04; N, 0.86; W, 62.03; K, 1.20; Gd, 2.41 (%) Found: C, 3.91; H, 0.99; N, 0.87; W, 62.12; K, 1.13; Gd, 2.29 (%). | [] | [] | ["K 2 H 7 [{Gd(PW 11 O 39 ) 2 }{Cu 2 (bpy) 2 (l-ox)}]·∼22H 2 O", "C 22 H 67 N 4 Cu 2 K 2 GdP 2 W 22 O 104"] | ["GdCl 3 ·6H 2 O--NaN"] | [] | [] | [] | ["5 days"] | []
s10904-020-01593-8 | 2.2 Synthesis ofCo‑MOF The Co-MOFwas prepared by the solvothermal method. Co(NO 3 ) 2 .6H 2 O (0.06mmol, 1.2g) was dissolved in 20mL of ethanol (solution 1). The 2.76g of formic acid and 5 drops of trimethylamine were slowly added to solution 1 and the resultant homogeneous solution was then stirred for 5min and heated in Teﬂon-lined stainless steel bomb for about 9h at 100°C. The obtained solution was kept for crystallization and the green colored crystals were washed with ethanol and dried at room temperature. The obtained crystals were subjected to ATRIR, SEM, SXRD, TG, and BET analysis. | [] | [] | ["Co-MOF"] | ["Co(NO 3 ) 2 .6H 2 O--0.06 mmol, 1.2 g"] | [] | ["formic acid--2.76 g", "trimethylamine--5 drops"] | ["100 \n°C"] | ["9 h"] | ["ethanol--20 mL"]
acs.organomet.7b00834 | Synthesis of Compound 10. To a stirred solution of pure 8 (133 mg, 0.5 mmol) in dichloromethane (10 mL) was added MeOTf (82 mg, 0.5 mmol) at room temperature. After the mixture was stirred for 10 min, the mixture was ﬁltered, and the ﬁltrate was concentrated. The resulting solid was washed with hexane to give desired complex 10 (white solid, 144 mg, yield: 63%).31 P NMR (DMSO-d 6 ) δ 101.6; 1 H NMR (300 MHz, DMSO-d 6 ) δ 4.34 (d, 3H, OCH 3 ), 4.55 (s, 3H, CH 3 ), 7.69−7.77 (m, 2H), 7.85 (t, J = 7.4 Hz, J = 8.1 Hz, 1H), 8.33− 8.55 (m, 2H), 8.75 (d, J = 9.5 Hz, 1H), 8.96 (d, J = 8.6 Hz, 1H), 9.84 (d, J = 7.0 Hz, 1H); 13 C NMR (75 MHz, DMSO-d 6 ) δ 36.62 (s, CH 3 ), 60.27 (d, J C−P = 29.1 Hz, OCH 3 ), 111.67 (s, CH), 118.63 (s, CH), 121.18 (d, J C−P = 300.2 Hz, C), 122.10 (d, J C−P = 12.2 Hz, C), 125.84 (s, CH), 127.61 (d, J C−P = 21.0 Hz, CH), 128.95 (d, J C−P = 4.0 Hz, CH), 132.40 (s, CH), 133.90 (d, J C−P = 6.9 Hz, C), 135.15 (d, J C−P = 47.3 Hz, CH), 137.80 (s, CH), 141.84 (s, C), 146.64 (d, J C−P = 46.3 Hz, C), 187.43 (d, J C−P = 46.5 Hz, C). HRMS: m/z calculated for C 16 H 14 N 2 OP (M − OTf − ) + 281.0838, found 281.0842.Synthesis of Compound 11. To a stirred solution of pure 8 (133 mg, 0.5 mmol) in dichloromethane (10 mL) was added AuCl (THT, 320 mg, 1 mmol) at room temperature. After the mixture was stirred for 10 min, DMSO (5 mmol) was dropped slowly at room temperature. The mixture was ﬁltered, and the ﬁltrate was concentrated. The resulting solid was washed with hexane to give desired complex 11 (yellow solid, 226 mg, yield: 63%). Single crystals were obtained in DMSO and Et 2 O.31 P NMR (DMSO-d 6 ) δ −8.3; 1 H NMR (300 MHz, DMSO-d 6 ) δ 4.99 (br, s, 1H), 7.38 (t, J = 6.5 Hz, J = 6.8 Hz, 1H), 7.55−7.58 (m, 2H), 7.71−7.84 (m, 2H), 7.96 (d, J = 8.8 Hz, 1H), 8.45−8.49 (m, 1H), 9.47 (d, J = 6.6 Hz, 1H); 13 C NMR (75 MHz, DMSO-d 6 ) δ 117.03 (s, CH), 117.38 (s, CH), 119.48 (d, J C−P = 50.1 Hz, C), 126.72 (d, J C−P = 5.1 Hz, CH), 129.27 (s, CH), 129.62 (d, J C−P = 1.5 Hz, CH), 129.94 (d, J C−P = 13.7 Hz, CH), 130.03 (s, C), 132.96 (s, CH), 133.23 (d, J C−P = 18.3 Hz, CH), 136.79 (d, J C−P = 28.5 Hz, C), 148.24 (s, C), 153.04 (d, J C−P = 1.5 Hz, C), 192.49 (d, J C−P = 33.2 Hz, C). HRMS: m/z calculated for C 14 H 9 Au 2 Cl 2 N 2 NaOP (M + Na + ) 738.9053, found 738.9052.■ ASSOCIATED CONTENT * S Supporting Information The Supporting Information is available free of charge on the ACS Publications website at DOI: 10.1021/acs.organomet.7b00834.NMR spectra of compounds 2−5 and 7−11 (PDF) Cartesian coordinates for compound 8 (XYZ) Accession Codes CCDC 147040 2, 1541531,and1575426 contain the supplementary crystallographic data for this paper. These data can be obtained free of charge via www.ccdc.cam.ac.uk/ data_request/cif, or by emailing data_request@ccdc.cam.ac.uk, or by contacting The Cambridge Crystallographic Data Centre, 12 Union Road, Cambridge CB2 1EZ, UK; fax: +44 1223 336033.■ AUTHOR INFORMATION Corresponding Authors *E-mail: duanzheng@zzu.edu.cn.*E-mail: frmathey@yahoo.fr.ORCID Min-can Wang: 0000-0002-3817-3607 Francois Mathey: 0000-0002-1637-5259 Notes The authors declare no competing ﬁnancial interest.■ ACKNOWLEDGMENTS This work was supported by the National Natural Science Foundation (21672193 and 21272218 ) and Zhengzhou University of China.Organometallics Article DOI: 10.1021/acs.organomet.7b00834 Organometallics XXXX, XXX, XXX−XXX D ■ REFERENCES (1) (a) Ma  rkl, G.; Lieb, F.; Merz, A. Angew. Chem. 1967, 79, 59; Angew. Chem., Int. Ed. Engl. 1967, 6,87−88. (b) Ma  rkl, G.; Merz, A.Tetrahedron Lett. 1968, 9, 3611−3614.(2) (a) Loibl, A.; de Krom, I.; Pidko, E. A.; Weber, M.; Wiecko, J.; Mu  ller, C. Chem. Commun. 2014, 50, 8842−8844. (b) Batich, C.; Heilbronner, E.; Hornung, V.; Ashe, A. J., III; Clark, D. T.; Cobley, U.T.; Kilcast, D.; Scanlan, I. J. Am. Chem. Soc. 1973, 95, 928−930.(3) (a) de Krom, I.; Lutz, M.; Mu  ller, C. Dalton Trans. 2015, 44, 10304−10314. (b) de Krom, I.; Broeckx, L. E. E.; Lutz, M.; Mu  ller, C.Chem. - Eur. J. 2013 , 19, 3676−3684. (c) Campos-Carrasco, A.; Broeckx, L. E. E.; Weemers, J. J. M.; Pidko, E. A.; Lutz, M.; MasdeuBulto  , A. M.; Vogt, D.; Mu  ller, C. Chem. - Eur. J. 2011, 17, 2510−2517.(d) Carrasco, A. C.; Pidko, E. A.; Masdeu-Bulto  , A. M.; Lutz, M.; Spek, A. L.; Vogt, D.; Mu  ller, C. New J. Chem. 2010, 34, 1547−1550.(e) Mu  ller, C.; Pidko, E. A.; Lutz, M.; Spek, A. L.; Vogt, D. Chem. Eur. J. 2008, 14, 8803−8807. (f) Mu  ller, C.; Wasserberg, D.; Weemers, J. J. M.; Pidko, E. A.; Hoffmann, S.; Lutz, M.; Spek, A. L.; Meskers, S.C. J.; Janssen, R. J.; van Santen, R. A.; Vogt, D. Chem. - Eur. J. 2007, 13, 4548−4559. (g) Alcaraz, J.-M.; Breque, Z.; Mathey, F. Tetrahedron Lett. 1982, 23, 1565−1568. (h) Nief, F.; Charrier, C.; Mathey, F.; Simalty, M. Tetrahedron Lett. 1980, 21, 1441−1444.(4) (a) Zhang, L.; Yang, F.; Tao, G.; Qiu, L.; Duan, Z.; Mathey, F.Eur. J. Inorg. Chem. 2017, 2017, 2355 − 2362. (b) Wang, L.; Wang, Z.; Wang, Q.; Duan, Z.; Mathey, F. Dalton Trans. 2015, 44, 3717−3719.(5) Huang, H.; Wei, Z.; Wang, M.; Duan, Z.; Mathey, F. Eur. J. Org.Chem. 2017, 2017, 5724−5728.(6) Holand, S.; Mathey, F. Organometallics 1988, 7, 1796.(7) (a) Tian, R.; Mathey, F. Organometallics 2010, 29, 1873−1874.(b) Tian, R.; Liu, H.; Duan, Z.; Mathey, F. J. Am. Chem. Soc. 2009, 131, 16008−16009.(8) McCormack, W. B. Org. Synth. 1963, 43, 73.(9) Mao, Y.; Mathey, F. Chem. - Eur. J. 2011, 17, 10745−10751.(10) Frisch, M. J.; Trucks, G. W.; Schlegel, H. B.; Scuseria, G. E.; Robb, M. A.; Cheeseman, J. R.; Scalmani, G.; Barone, V.; Mennucci, B.; Petersson, G. A.; Nakatsuji, H.; Caricato, M.; Li, X.; Hratchian, H.P.; Izmaylov, A. F.; Bloino, J.; Zheng, G.; Sonnenberg, J. L.; Hada, M.; Ehara, M.; Toyota, K.; Fukuda, R.; Hasegawa, J.; Ishida, M.; Nakajima, T.; Honda, Y.; Kitao, O.; Nakai, H.; Vreven, T.; Montgomery, J. A., Jr.; Peralta, J. E.; Ogliaro, F.; Bearpark, M.; Heyd, J. J.; Brothers, E.; Kudin, K. N.; Staroverov, V. N.; Kobayashi, R.; Normand, J.; Raghavachari, K.; Rendell, A.; Burant, J. C.; Iyengar, S. S.; Tomasi, J.; Cossi, M.; Rega, N.; Millam, J. M.; Klene, M.; Knox, J. E.; Cross, J. B.; Bakken, V.; Adamo, C.; Jaramillo, J.; Gomperts, R.; Stratmann, R. E.; Yazyev, O.; Austin, A. J.; Cammi, R.; Pomelli, C.; Ochterski, J. W.; Martin, R. L.; Morokuma, K. ; Zakrzewski, V. G.; Voth, G. A.; Salvador, P.; Dannenberg,J.J.;Dapprich,S.;Daniels,A.D.;Farkas,O.; Foresman, J. B.; Ortiz, J. V.; Cioslowski, J.; Fox, D. J. Gaussian 09, revision D.01; Gaussian, Inc.: Wallingford, CT, 2009.(11) Review: Schmidbaur, H.; Schier, A. Chem. Soc. Rev. 2012, 41, 370.Organometallics Article DOI: 10.1021/acs.organomet.7b00834 Organometallics XXXX, XXX, XXX−XXX E | [] | [] | ["C 16 H 14 N 2 OP"] | ["MeOTf--82 mg, 0.5 mmol", "AuCl (THT)--320 mg, 1 mmol"] | [] | ["8--133 mg, 0.5 mmol"] | ["room temperature"] | ["10 min"] | ["dichloromethane--10 mL", "DMSO--5 mmol"]
c2dt11899h | The temperature was kept at 105 °C for 72 h and cooled to room temperature for 24 h. Then the purple crystals of 2 were collected by ﬁltration and dried in air. 0.079 g, yield ca. 82%, (based on Co). Elemental Analysis Calcd. for C 36 H 34 N 6 O 8 Co (%): C, 58.61; H, 4.65; N, 11.39; Found: C, 58.09; H, 4.36; N, 11.07. IR (KBr, cm −1 ): 1671s, 1515s, 1423w, 1293m, 1249w, 1233w, 1211s, 1187w, 1095s, 1021m, 1002w, 980w, 922m, 837s, 770s, 717m, 569m, 535m, 516w, 508w, 483w, 470m, 457w. | [] | [] | ["C 36 H 34 N 6 O 8 Co"] | [] | [] | [] | ["105 \nC"] | ["72 h", "24 h"] | []
b715808d | For C 14.5 H 20 Co 3 N 2 O 15.5 : C, 26.91; H, 3.12; N, 4.33%; Found: C, 27.32; H, 3.14; N, 4.55%. The preparation of 2 is similar as that of 1,butthe methanol is replaced by ethanol. After cooling to room temperature, red crystals were obtained. Yield: 15% based on Co. | [] | [] | ["C 14.5 H 20 Co 3 N 2 O 15.5"] | [] | [] | [] | [] | [] | ["ethanol--N/A"]
j.ica.2007.05.028 | 2.2. Synthesis of {[Co(TMG)(4,4 0 -bpy)(H 2 O)] Æ 3H 2 O} n (2) 4,4 0 -bpy (0.016 g, 0.1 mmol), H 2 TMG (0.024 g, 0.1 mmol), KOH (0.012 g, 0.2 mmol) and Co(NO 3 ) 2 Æ 6H 2 O (0.03 mg, 0.1 mmol) were dissolved in a mixture of water (8 ml) and ethanol (8 ml). After stirring for 2 h, a clear pink solution was produced, and two weeks later, red needle crystals were collected. Yield: 47%. Anal. Calc.for C 19 H 28 N 2 O 8 Co: C, 48.41; N, 5.94; H, 5.99; Found: C, 48.43; N, 5.97; H, 6.01%. IR (KBr, cm 1 ): 3411 (m), 2942 (w), 2861(w), 1558 (vs), 1413 (s), 1222(w), 1066 (w), 815 (m), 632(w). | [] | ["two weeks"] | ["{[Co(TMG)(4,4 0 -bpy)(H 2 O)] Æ 3H 2 O} n", "C 19 H 28 N 2 O 8 Co"] | ["Co(NO 3 ) 2 Æ 6H 2 O--0.03 mg, 0.1 mmol"] | ["KOH--0.012 g, 0.2 mmol"] | ["4,4 0 -bpy--0.016 g, 0.1 mmol", "H 2 TMG--0.024 g, 0.1 mmol"] | [] | ["2 h"] | ["water--8 ml", "ethanol--8 ml"]
b515011f | Pyr). Found C, 68.93; H, 5.66; N, 7.02. C 10.7 H 10.7 N 0.74 OLi requires C, 68.14; H, 5.72; N 7.43. d H (d 6 -DMSO, 293 K): 3.60 (s, 3H, OMe), 6.50 (d, 2H, o-H,Ph),6.60(d,2H,m-H, Ph), 7.38 (m, 1.5H, o-H, Pyr), 7.78 (0.74H, p-H, Pyr), 8.60 (m, 1.5H, m-H, Pyr). | [] | [] | ["Pyr", "C 10.7 H 10.7 N 0.74 OLi"] | [] | [] | [] | [] | [] | []
ic201535x | IR (film on KBr): ν cm −1 : 2960 (s) 2858 (vw), 1438 (vs), 1379 (vw), 1344 (w), 1325 (s), 1274 (s), 1203 (w), 1080 (vw), 1053 (vw), 971 (vw), 894 (m), 853 (s), 822 (s), 748 (s), 698 (s), 655 (w), 633 (m), 606 (vw), 517 (vw), 482 (vw), 408 (vw).Synthesis of 1-[3-Chloro-2-(chloromethyl)propyl]-1H-tetrazole (1tzCl2). Into dehydrated methanol (50 mL) was added sodium (2.3 g; 0,1 mol). After completion of the reaction, tetrazole (7.0 g; 0.1 mol) was added. Then methanol was removed under reduced pressure. | [] | [] | ["1-[3-Chloro-2-(chloromethyl)propyl]-1H-tetrazole"] | [] | ["sodium--2.3 g; 0,1 mol", "tetrazole--7.0 g; 0.1 mol"] | [] | [] | [] | ["dehydrated methanol--50 mL"]
acs.cgd.6b00258 | Synthesis of {[Co 1.5 (3-ptz)(btca) 0.5 (H 2 O)]·H 2 O} n (4). A mixture of Co(NO 3 ) 2 ·6H 2 O (0.2 mmol), 3-Hptz (0.1 mmol), H 4 btca (0.1 mmol), NaOH (0.2 mmol), and H 2 O (8 mL) was sealed in a 15 mL Teﬂon-lined reactor and heated at 160 °C for 72 h. Purple rod crystals were obtained in 28% yield based on 3-Hptz. Anal. Calcd for C 10 H 11 Co 1.5 N 5 O 6 : C, 31.15; H, 2.88; N, 18.16. Found: C, 31.47; H, 2.67; N, 18.44. IR (cm −1 ): 3329m, 3069w, 2911w, 1581s, 1428s, 1289s, 1190m, 1142m, 1012m, 893m, 815m, 755m, 695s. | [] | [] | ["{[Co 1.5 (3-ptz)(btca) 0.5 (H 2 O)]\b·H 2 O} n", "C 10 H 11 Co 1.5 N 5 O 6"] | ["Co(NO 3 ) 2 \b6H 2 O--0.2 mmol"] | ["NaOH--0.2 mmol"] | ["3-Hptz--0.1 mmol", "H 4 btca--0.1 mmol"] | ["160 \bC"] | ["72 h"] | ["H 2 O--8 mL"]
b718905b | {[PbI(Dhydql)]$DMF} n (3). The procedure for 3 was different from the synthesis of compounds 1 and 2. Hydql (0.19 g, 1.0 mmol), Pb(NO 3 ) 2 (0.33 g, 1 mmol) were solved in DMF and 10 drops of 30% NaOH/DMF solution was added and stirred for 30 min. Thereafter, NaI$2H 2 O (0.33 g, 3 mmol) was added and stirring continued at 85  C for 8 h and cooled to room temperature freely and ﬁltered. The ﬁltrate was kept at room temperature for seven days to obtain red block single crystals. Yield: 55% (ca. 0.67 g, based on Pb). Calcd. for C 12 H 13 IN 2 O 2 Pb (551.34): C, 26.10, H, 2.35; N, 5.04%; found: C, 26.12, H, 2.36; N, 5.08% IR (cm 1 ): 3046(w), 1651(w), 1567(m), 1560(s), 1489(m), 1458(s), 1377(s), 1100(m), 821(m), 728(s), 488(s).X-Ray structure determination X-Ray data on suitable single crystals of 1–3 were collected at 293(2) K with a Rigaku Weissenbery IP diffractometer using graphite-monochromated Mo Ka radiation (l ¼ 0.710 69 A ˚ ).All three structures were solved by a direct method and reﬁned by full-matrix least-squares techniques on F 2 using SHELXTL97.48,49 All non-hydrogen atoms were treated anisotropically.The hydrogen atoms of C–H were generated geometrically.Crystallographic data and structural reﬁnement details for 1–3 are summarized in Table 2. Important bond lengths and angles are given in Table 3.CCDC Nos. 634298 (1), 656622 (2) and 659647 (3) contain supplementary crystallographic data for this paper. These data can be obtained free of charge at http://www.ccdc.cam.ac.uk/ conts/retrieving.html (or from the Cambridge Crystallographic Data Centre (CCDC), 12 Union Road, Cambridge CB2 1EZ, U.K. fax, +44(0)1223-336033; e-mail: deposit@ ccdc.cam.ac.uk).Acknowledgements We acknowledge support of this research by Natural Science Fund of Fujian Province (E0710008), Innovation Fund for Young Scientists of Fujian Province (2007F3049), Fund of the Education Committee of Fujian Province (JA07018), the Special Foundation for Young Scientists of Fuzhou University (XRC0644), Science and Technology Promotion Foundation of Fuzhou University(XJJ-0605).References 1 K. Chondroudis, D. B. Mitzi and P. Brock, Prog. Inorg. Chem., 1999, 48,1.2 D. B. Mitzi, S. Wang, C. A. Field, W. T. A. Harrison and A. M. Guloy, Nature, 1994, 369, 467.3 D. B. Mitzi, S. Wang, C. A. Chess, C. A. Field and A. M. Gulo, Science, 1995, 267, 1473.4 S. Wang, D. B. Mitz, C. A. Field and A. M. Guloy, J. Am. Chem.Soc., 1995, 117, 5297.5 J. Calabrese, N. L. Jone, R. L Harlow, N. Herron, D. L. Thorn and Y. J. Wang, J. Am. Chem. Soc., 1991, 113, 2328.6 N. Mercier, A. L. Barres, M. Giffard, I. Rau, F. Kajzar and B. Sahraoui, Angew. Chem., Int. Ed., 2006, 45, 2100.7 H. Krautscheid, F. Vielsack and N. Z. Klaassen, Z. Anorg. Allg.Chem., 1998, 624, 807.8 C. Lode and H. Z. Krautscheid, Z. Anorg. Allg. Chem., 2001, 627, 1454.9 J. H. Yu, H. B. Jia, L. Y. Pan, Q. X. Yang, T. G. Wang, J. Q. Xu, X. B. Cui, Y. J. Liu, Y. Z Li, C. H. Lin and T. H. Ma, J. Solid State Chem., 2003, 175, 152.10 D. B. Mitzi and P. Brock, Inorg. Chem., 2001, 40, 2096.11 X. H. Zhu, N. Mercier, P. Frere, P. Blanchard, J. Roncali, M. Allain, C. Pasquier and A. Riou, Inorg. Chem., 2003, 42, 5330.12 X. H. Zhu, N. Mercier, M. Allain, P. Prere, P. Blanchard, J. Roncali, C. Pasquier and A. J. Riou, J. Solid State Chem., 2004, 177, 1067.13 Z. J. Zhang, S. C. Xiang, Y. F. Zhang, A. Q. Wu, L. Z. Cai, G. C. Guo and J. S. Huang, Inorg. Chem., 2006, 45, 1972.14 D. B. Mitzi, C. A. Field, Z. Schlesinger and R. B. Laibowitz, J. Solid State Chem., 1995, 114, 159.15 T. Ishihara, Optical Properties of Low-Dimensional Materials, ed. T.Ogawa and Y. Kanemitsu, World Scientiﬁc, Singapore, 1995, ch. 6.16 S. Wang, D. B. Mitzi, C. A. Feild and A. M. Guloy, J. Am. Chem.Soc., 1995, 117, 5297.17 S. K. Dutta and M. W. Perkovic, Inorg. Chem., 2002, 41, 6938.18 B. H. Hamilton, K. A. Kelly, K. A. Kelly, T. A. Wagler, M. P. Espe and C. J. Ziegler, Inorg. Chem., 2004, 43, 50.19 Y. J. Shi, G. Q. Jiang, Y. H. Zhu and X. Z. You, Appl. Organomet.Chem., 2004, 18, 89.20 J. M. Harrowﬁeld, H. Miyamae, B. W. Skelton, A. A. Soudi and A. H. White, Aust. J. Chem., 1996, 49, 1121.21 V. N. Kokozay, V. R. Polyakov and Y. A. Simonov, J. Coord. Chem., 1993, 28, 191.22 L. Y. Kong, Z. H. Zhang, T. Okamura, M. J. Fei, W. Y. Sun and N. Ueyama, Chem. Lett., 2004, 33, 1572.23 H. G. Zhu, Y. Xu, Z. Yu, Q. J. Wu, H. K. Fun and X. Z. You, Polyhedron, 1999, 18, 3491.24 X. T. Chen, Z. L. Xue and X. Z. You, Inorg. Chem. Commun., 2002, 5, 1090.25 M. Sarı, S. Surmusx, O. Atakol, I. Svoboda and H. Fuess, Acta Crystqllogr., Sect. E, 2001, 57, m201.26 (a) C. J. Horn, A. J. Blake, N. R. Champness, A. Garau, V. Lippolis, C. Wilson and M. Schroder, Chem. Commun., 2003, 312; (b) S. S. Batsanov, Russ. J. Inorg. Chem., 1991, 36, 1694.27 G. Barbera, C. Vinas, F. Teixidor, G. M. Rosair and A. J. Welch, J. Chem. Soc., Dalton Trans., 2002, 3647.28 O. Y. Vassilyeva, V. N. Kokozay, N. I. Zhukova and L. A. Kovbasyuk, Polyhedron, 1997, 16, 263.29 S. Wang, D. B. Mitzi, C. A. Field and A. Guloy, J. Am. Chem. Soc., 1995, 117, 5297.30 N. Mercier, S. Poiroux, A. Riou and P. Batail, Inorg. Chem., 2004, 43, 8361.31 N. Mercier, CrystEngComm, 2005, 7, 429.32 Z. J. Zhang, G. C. Guo, G. Xu, M. L. Fu, J. P. Zou and J. S. Huang, Inorg. Chem., 2006, 45, 10028.33 D. B. Mitzi, D. R. Medeiros and P. R. L. Malenfant, Inorg. Chem., 2002, 41, 2134.34 Y. J. Shi, Y. Xu, Y. Zhang, B. Huang, D. R. Zhu, C. M. Jin, H. G. Zhu, Z. Yu, X. T. Chen and X. Z. You, Chem. Lett., 2001, 678.35 P. Hohenberg and W. Kohn, Phys. Rev., 1964, 136, B864.36 W. Kohn and L. Sham, Phys. Rev., 1965, 140, A1133.37 P. H. Lin, S. L. Chang and Z. P. Guo, J. Yanbian Univ. (Nat. Sci.), 2004, 30, 274.38 G. Kotujm, Reﬂectance Spectroscopy, Springer-Verlag, New York, 1969.776 ¦ CrystEngComm, 2008, 10, 770–777 This journal is ª The Royal Society of Chemistry 2008 Downloaded by University of Regina on 16/05/2013 21:00:11. Published on 28 March 2008 on http://pubs.rsc.org ¦ doi:10.1039/B718905B View Article Online 39 W. W. Wendlandt and H. G. Hencht, Reﬂectance Spectroscopy, Interscience, New York, 1966.40 S. P. Tandon and J. P. Gupta, Phys. Status Solidi, 1970, 38, 363.41 T. J. McCarthy, T. A. Tanzer and M. G. Kanatzidis, J. Am. Chem.Soc., 1995, 117, 1294.42 G. Cao, L. K. Rabenberg, C. M. Nunn and T. E. Mallouk, Chem.Mater., 1991, 3, 149.43 Y. Y. Niu, Y. L. Song, H. W. Hou and Y. Zhu Hou, Inorg. Chem., 2005, 44, 2553.44 M. S. Bahae, A. A. Said, T. H. Wei, D. J. Hagan and E. W. Van Stryland, IEEE J. Quantum Electron., 1990, 26, 760.45 H. Krautscheid, J. F. Lekieffre and J. Besinger, Z. Anorg. Allg.Chem., 1996, 622, 1781.46 P. G. Simpon, A. Vinciguerra and J. V. Quagliano, Inorg. Chem., 1963, 2, 282.47 (a) W. W. Wendlandt and H. G. Hecht, Reﬂectance Spectroscopy, Interscience Publishers, New York, 1966; (b) G. Kotiim, Reﬂectance Spectroscopy, Springer-Verlag, New York, 1969; (c) O. Schevciw and W. B. White, Mater. Res. Bull. , 1983, 18, 1059.48 SADABS, Bruker Smart and Bruker SHELXL Package, Bruker AXS GmhH, 1998.49 G. M. Sheldrick, SHELX97, Program for Crystal Structure Reﬁnement. University of Gottingen, Germany, 1997.This journal is ª The Royal Society of Chemistry 2008 CrystEngComm, 2008, 10, 770–777 ¦ 777 Downloaded by University of Regina on 16/05/2013 21:00:11. Published on 28 March 2008 on http://pubs.rsc.org ¦ doi:10.1039/B718905B View Article Online | [] | ["7 days"] | ["[PbI(Dhydql)]$DMF n", "C 12 H 13 IN 2 O 2 Pb"] | ["Pb(NO 3 ) 2 --0.33 g, 1 mmol"] | [] | ["Hydql--0.19 g, 1.0 mmol"] | ["85 \nC"] | ["8 h"] | ["DMF--solved in", "H 2 O--10 drops of 30% NaOH/DMF solution"]
acs.inorgchem.9b03168 | One-Pot Preparation of Compounds 7−9 (General Procedure). The respective potassium salt 1−3 (0.50 mmol) was dissolved in 20 mL of water, and a solution of K 2 PtCl 4 (104 mg, 0.25 mmol) in 20 mL of water was added. The mixture was stirred at room temperature for 2 h and then quickly added to a boiling solution of zinc chloride (7 and 8: 35 mg, 0.25 mmol; 9: 70 mg, 0.50 mmol) with vigorous stir ring. The mixture was allowed to cool to room temperature slowly overnight and was worked up as described individually.Compound 7. A pale yellow, microcrystalline precipitate together with well-shaped plate-like crystals were formed. The solid was ﬁltered oﬀ, washed with several portions of ethanol and acetone, and dried at 40 °C overnight. Yield: 50 mg (29%). Elemental analyses and the IR spectrum were similar to those of the corresponding product prepared from zinc acetate. X-ray quality single crystals of 7·8H 2 O grew directly from the reaction solution. | ["40 \nC"] | ["overnight"] | [] | ["K 2 PtCl 4--104 mg, 0.25 mmol", "zinc chloride--35 mg, 0.25 mmol"] | [] | [] | ["room temperature"] | ["2 h"] | ["water--20 mL", "ethanol--several portions", "acetone--several portions"]
c7dt02736b | 2.33. Found: C, 40.09; H, 3.17; N, 2.24. IR (cm −1 , KBr pellet): 3646 (m), 3307 (vs), 3110 (s), 2458 (w), 2321 (w), 1966 (w), 1919 (w), 1594 (vs), 1546 (vs), 1493 (s), 1414 (vs), 1307 (m), 1230 (vs), 1176 (s), 1151 (s), 1104 (m), 1071 (m), 1024 (m), 1002 (w), 941 (w), 869 (s), 829 (m), 784 (s), 721 (vs), 687 (vs), 642 (vs), 553(s), 464 (w). | [] | [] | [] | [] | [] | [] | [] | [] | []
c2dt31964k | S YNTHESIS OF [ZN 4 (L) 2 (BET) 0.5 (μ 3 -OH) 2 (H 2 O)] (4). Compound 4 was prepared in the same way as 3 except that Zn(OAc) 2 ·2H 2 O (33.05 mg, 0.15 mmol) and BTE (20.82 mg, 0.1 mmol) were used instead of Cd(OAc) 2 ·2H 2 O and BIME. Colorless crystals of 4 were obtained in a yield of 58% based on Zn( II). Anal. Calcd for C 48 H 30 N 3 O 17.5 Zn 4 (M r = 1190.40): C, 48.43; H, 2.54; N, 3.53. | [] | [] | ["[ZN 4 (L) 2 (BET) 0.5 (μ 3 -OH) 2 (H 2 O)]", "C 48 H 30 N 3 O 17.5 Zn 4"] | ["Zn(OAc) 2 ·2H 2 O--33.05 mg, 0.15 mmol"] | ["BTE--20.82 mg, 0.1 mmol"] | ["L--not specified"] | [] | [] | []
ic060891x | Synthesis of [NiL 2 Cl 2 ]‚DMF‚4EtOH‚H 2 O (6). The slow diffusion of Et 2 O into a mixture of NiCl 2 ‚6H 2 O (2.4 mg, 0.01 mmol) and L (5.7 mg, 0.01 mmol) in a mixed solvent of DMF (0.5 mL), CHCl 3 (1 mL), and EtOH (1 mL) afforded light green crystals of 6 after 5 days. The crystalline product was filtered, washed with EtOH and Et 2 O, and dried at room temperature. Yield: 3.5 mg (42.7% based on L). IR (KBr pellet, ν/cm -1 ): 3421, 2976w, 1670s, 1607s, 1578s, 1493m, 1455w, 1424w, 1372m, 1328s, 1221m, 1205m, 1168w, 1144w, 1125m, 1095w, 1059m, 1015w, 959w, 926w, 868m, 810s, 768w, 750m, 658w, 632m, 535w, 508m. | [] | [] | ["[NiL 2 Cl 2 ]‚DMF‚4EtOH‚H 2 O (6)"] | ["NiCl 2 ‚6H 2 O--2.4 mg, 0.01 mmol"] | [] | ["L--5.7 mg, 0.01 mmol"] | [] | ["5 days"] | ["DMF--0.5 mL", "CHCl 3--1 mL", "EtOH--1 mL", "Et 2 O--not specified"]
15533174.2012.740710 | Calcd. (%) for C 22 H 18 CdN 2 O 4 : C 54.28, H 3.73, N 5.75 Found: C 54.01, H 3.81, N 5.81.Synthesis of [Zn(phda)(acpy)(H 2 O)] n (2) The mixtures of H 2 phda (0.1 mmol, 19.4 mg), 2,3-di(4pyridyl)-2,3-butanediol (0.2 mmol, 48.9 mg), Zn(OAC) 2 ·2H 2 O (0.1 mmol, 22.0 mg), and H 2 O (8.0 mL) were placed in a 23 mL Teﬂon liner stainless steel reactor. The vessel was heated to 120 ◦ C for 4 days, then cooled at 5 ◦ Ch –1 to room temperature. | [] | [] | ["[Zn(phda)(acpy)(H 2 O)] n", "C 22 H 18 CdN 2 O 4"] | ["Zn(OAC) 2 ?2H 2 O--0.1 mmol, 22.0 mg"] | [] | ["H 2 phda--0.1 mmol, 19.4 mg", "2,3-di(4pyridyl)-2,3-butanediol--0.2 mmol, 48.9 mg"] | ["120 ◦ C"] | ["4 days"] | ["H 2 O--8.0 mL"]
j.jssc.2006.10.029 | 2.1. Preparation of [Cd 3 (L) 2 (m-Br)(m-Cl)Br 3 Cl](1) An aqueous solution (4 mL) of CdBr 2  4H 2 O (0.0344 g, 0.1 mmol) was added slowly to L  4HCl (0.0343 g, 0.1 mmol) in water (2 mL) with stirring. While the pH of the solution was adjusted to 8 by dropwise addition of 0.5 M NaOH, white precipitate appeared. Then 4 mL CH 3 CN was added. After stirring for 30 min at room temperature, the mixture was sealed into a bomb equipped with a Teﬂon liner and then heated at 110 1C for 24 h.Colorless prism crystals were obtained by cooling the reaction mixture to room temperature in 50% yield. Calcd. | [] | [] | ["[Cd 3 (L) 2 (m-Br)(m-Cl)Br 3 Cl]"] | ["CdBr 2  4H 2 O--0.0344 g, 0.1 mmol"] | [] | ["L  4HCl--0.0343 g, 0.1 mmol"] | ["room temperature", "110 1C"] | ["30 min"] | ["water--2 mL", "CH 3 CN--4 mL"]
s11243-017-0121-4 | Synthesis of complex 2 H 2 L (0.032 g, 0.10 mmol) was suspended in a mixture of H 2 O (5 mL) and MeOH (10 mL), and a solution of CuSO 4 5H 2 O (0.050 g, 0.20 mmol ) in H 2 O (2 mL) was added. The reaction mixture was stirred at room temperature for 2 h, whereupon a clear solution was obtained. | [] | [] | ["2 H 2 L"] | ["CuSO 4 ?5H 2 O--0.050 g, 0.20 mmol"] | [] | ["H 2 L--0.032 g, 0.10 mmol"] | [] | ["2 h"] | ["H 2 O--5 mL", "MeOH--10 mL"]
b708104a | Yield: 0.014 g (25% based on Sm(NO 3 ) 3 ?6H 2 O). IR (KBr pellet): 3475(s,br), 2964(w), 2924(w), 1596(s), 1559(m), 1487(s), 1432(s), 1401(m), 1368(m), 1271(w), 1235(s), 846(m), 788(w), 697(w), 485(w) cm 21 . Anal Calcd of 5?Eu,C 9 H 14 N 3 EuO 10 S 3 (572.37): calcd. C 18.89, H 2.47, N 7.34; found C 19.06, H 2.58, N 7.30. Yield: 0.016 g (28% based on Eu(NO 3 ) 3 ?6H 2 O). IR (KBr pellet): 3433(s,br), 2964(w), 2923(w), 1597(s), 1562(s), 1480(s), 1429(s), 1401(m), 1369(m), 1273(m), 1233(s), 846(m), 788(w), 697(w), 485(w) cm 21 . Anal Calcd of 6?Tb, C 9 H 14 N 3 TbO 10 S 3 (579.33): calcd. C 18.66, H 2.44, N 7.25; found C 18.84, H 2.62, N 7.20. Yield: 0.015 g (26% based on Tb(NO 3 ) 3 ?6H 2 O). IR (KBr pellet): 3432(m,br), 2966(w), 2926(w), 1598(m), 1565(s), 1484(s), 1430(s), 1401(m), 1370(m), 1274(m), 1233(s), 846(m), 788(w), 698(w), 483(w) cm 21 . Anal Calcd of 7?Dy,C 18 H 36 N 6 Dy 2 O 24 S 6 (1237.89): calcd. C 17.46, H 2.93, N 6.79; found C 17.58, H 3.05, N 6.61. | [] | [] | ["5?Eu,C 9 H 14 N 3 EuO 10 S 3 ", "6?Tb, C 9 H 14 N 3 TbO 10 S 3 ", "7?Dy,C 18 H 36 N 6 Dy 2 O 24 S 6 "] | ["Sm(NO 3 ) 3 ?6H 2 O--NaN", "Eu(NO 3 ) 3 ?6H 2 O--NaN", "Tb(NO 3 ) 3 ?6H 2 O--NaN"] | [] | [] | [] | [] | []
j.ica.2011.07.049 | The mixture was further stirred for 6 h at room temperature and ﬁltered. Colorless block-like crystals of 4 were obtained from the ﬁltrate after several days in 24% yield. Elemental Anal. Calc. for C 26 H 36 Zn 2 N 6 O 15 S 2 : C, 36.00; H, 4.18; N, 9.69; S, 7.39. Found: C, 36.54; H, 4.71; N, 9.96; S, 7.02%. IR (KBr): 3443s, 1605s, 1583s, 1417m, 1210s, 1196m, 1095m, 1043s, 811m, 579w. | [] | ["several days"] | ["C 26 H 36 Zn 2 N 6 O 15 S 2"] | [] | [] | [] | ["room temperature"] | ["6 h"] | []
c9ce01529a | Synthesis of [Cd 3 ĲHtcps) 2 Ĳbtap)ĲH 2 O) 6 ](3). A mixture containing CdĲNO 3 ) 2 ·6H 2 O (46.3 mg, 0.15 mmol), H 4 tcps (25.6 mg, 0.05 mmol), and btap (10.6 mg, 0.05 mmol) in a Fig. 1 The chemical structures of (a) 4,4′,4″,4‴-tetrakiscarboxyphenylsilane (H 4 tcps) and (b) 3,5-bisĲ1′,2′,4′-triazol-1′-yl)pyridine (btap).CrystEngCommPaper Published on 25 October 2019. Downloaded by Imperial College London Library on 1/3/2020 11:54:45 AM. View Article Online CrystEngCommThis journal is © The Royal Society of Chemistry 2019 mixed-solvent of 4 mL H 2 O and 1 mL DMA was sealed in a 25 mL Teflon® reactor, which was heated at 120 °C for 3 days. After being cooled to room temperature, colorless crystals of compound 3 were obtained in about 10% yield (based on btap). Elemental anal. Found: C, 46.36; H, 3.42; N, 5.63 %. | [] | [] | ["[Cd 3 ĲHtcps) 2 Ĳbtap)ĲH 2 O) 6 ]", "Cd 3 ĲHtcps) 2 Ĳbtap)ĲH 2 O) 6"] | ["CdĲNO 3 ) 2 ·6H 2 O--46.3 mg, 0.15 mmol"] | [] | ["H 4 tcps--25.6 mg, 0.05 mmol", "btap--10.6 mg, 0.05 mmol"] | ["120 °C"] | ["3 days"] | ["H 2 O--4 mL", "DMA--1 mL"]
b300960m | Recrystallisation of the precipitate in water gave the same green crystals. Found: C, 49.87; H, 2.69; N, 16.31. Calc. for C 21 H 14 N 6 O 6 Fe: C, 50.22; H, 2.81; N, 16.73%. IR data (KBr, cm ⫺1 ): 2230s (br), 2204vs, 2198vs, 2186m, 2180s, 1679s, 1646w, 1620w, 1603w, 1593w, 1578s, 1562w, 1531s, 1489w, 1476w, 1442s. | [] | [] | ["C 21 H 14 N 6 O 6 Fe"] | [] | [] | [] | [] | [] | []
b413232g | {[Ag(L)](NO 3 )(H 2 O)} (2) Colorless crystals suitable for single crystal X-ray analysis were grown in darkness by slow diffusion of the solution of L (40 mg, 0.15 mmol) in tetrahydrofurane (5 mL) into the solution of AgNO 3 (25 mg, 0.15 mmol) in water (5 mL) through tetrahydrofurane (10 mL). To set up this diffusion, the solution of the metal salt was introduced in one side of an H-tube, the ligand-containing solution on the other side. Both compartments were put in contact by 20 ml of pure THF, and the crystals of 2 then grow after several days in the watercontaining side. Yield after drying: 33 mg (49%). Analysis calculated for [Ag(L)]NO 3 (H 2 O) : C 36.54, H 3.07, N 9.13; found: C 36.47, H 2.98, N 9.07%. IR (KBr, cm 21 ): n(CLO) 1720 s, n(CLC) 1612 m, n(ArC–C, CLN) 1419 s, n(NO 3 ) 1380– 1330 i, n(C–O) 1265 s, d(ArC–H) 987 m. TG/DTA: The endothermal loss of 1 water molecule is observed at 132 uC. | [] | ["several days"] | ["{[Ag(L)](NO 3 )(H 2 O)}", "2"] | ["AgNO 3--25 mg, 0.15 mmol"] | [] | ["L--40 mg, 0.15 mmol"] | [] | [] | ["tetrahydrofurane--5 mL", "water--5 mL", "tetrahydrofurane--10 mL"]
b712351e | Crystallisation of (3-AgBF 4 ) n : In a crystallising tube, a solution of 3 (3.0 mg) in CHCl 3 (1 mL) was layered with a CHCl 3 –i-PrOH 1 : 1 mixture (0.25 mL). A solution of AgBF 4 (7.8 mg) in i-propanol (1 mL) was carefully added. Slow diffusion in the dark at room temperature produced colourless crystals after several days.Crystallisation of (3-AgPF 6 ) n : In a crystallising tube, a solution of 3 (3.0 mg) in CH 2 Cl 2 (1 mL) was carefully layered with THF (0.25 mL) and then a solution of AgPF 6 (7.7 mg) in EtOH (1 mL) was added. Upon slow diffusion in the dark at room temperature, colourless crystals were obtained after several days.Crystallisation of (3-AgSbF 6 ) n : In a crystallising tube, a solution of 3 (4.0 mg) in CHCl 3 (1 mL) was layered with a solution of AgSbF 6 (13.7 mg) in i-propanol (1 mL). The slow diffusion in the dark at room temperature produced colourless crystals after several days. | [] | ["several days", "several days", "several days"] | ["(3-AgBF 4 ) n", "(3-AgPF 6 ) n", "(3-AgSbF 6 ) n"] | ["AgBF 4--7.8 mg", "AgPF 6--7.7 mg", "AgSbF 6--13.7 mg"] | ["CHCl 3 –i-PrOH 1 : 1 mixture--0.25 mL", "THF--0.25 mL", "i-propanol--1 mL"] | ["3--3.0 mg", "3--3.0 mg", "3--4.0 mg"] | [] | [] | ["CHCl 3--1 mL", "CH 2 Cl 2--1 mL", "CHCl 3--1 mL"]
j.ica.2010.06.022 | m max (KBr)/cm 1 3382, 2926, 2860, 1636, 1589, 1457, 1380, 1267, 1126, 1056, 884, 774, 731 and 492. | [] | [] | [] | [] | [] | [] | [] | [] | []
ic000153n | (c) sym-Octahydroacridine (13). Hydroxylamine hydrochloride (30.5 g, 0.439 mol) was added with stirring to a boiling solution of 12 (56.5 g, 0.271 mol) in EtOH (400 mL). The mixture was refluxed (20 min), then the ethanol was removed under reduced pressure, and 100 mL of water was added to dissolve the residue. A solution of NaOH (20 g in 100 mL of water) was added at 0 °C to bring the pH of the solution to 13.5. The solid that appeared was collected and washed with water. The remaining solid was dried over CaCl 2 under vacuum, leaving sym-octahydroacridine (1,2,3,4,5,6,7,8-octahydroacridine) (13) as a white solid: yield 46.8 g (92.2%). | [] | [] | ["sym-Octahydroacridine (13)"] | [] | [] | [] | ["boiling"] | ["20 min"] | ["EtOH--400 mL"]
c6ra13809h | IR data (KBr, cm 1 ): 3434 (m, br), 3153 (w), 2923 (w), 2852(w), 1657 (w), 1640 (s), 1597 (m), 1535 (s), 1499 (m), 1462 (vs), 1350 (w), 1340 (m), 1269 (w), 1203 (w), 1177 (sh), 1102 (w), 1059 (m), 1003 (w), 944 (w), 917 (w), 851 (m), 825 (w), 781 (w), 722 (w), 669 (w), 622 (w), 611 (w), 569 (m), 541 (w), 515 (w), 446 (w). | [] | [] | [] | [] | [] | [] | [] | [] | []
c6nj00155f | [{Cu(2,2 0 -bipy) 2 }{Cu(2,2 0 -bipy)(Hbtb)}{BW 12 O 40 }] (2). The preparation process of 2 was similar to that of 1 except that 1,4-bis(1H-1,2,4-triazol-1yl)benzene (0.0286 g, 0.1 mmol), was used instead of 4,4 0 -bis(imidazolyl)biphenyl (0.0286 g, 0.1 mmol). The pH value of the resulting solution was adjusted to 5.4 with 1 M NH 3 H 2 O. After five days, blue block crystals of 2 were isolated with a yield of 45% (based on W). Anal. calcd for C 38 H 36 BCu 2 N 12 O 40 W 12 : C, 12.51; H, 0.99; N, 4.61; B, 0.30; W, 60.53; Cu, 3.49. | [] | [] | ["{Cu(2,2 0 -bipy) 2 }{Cu(2,2 0 -bipy)(Hbtb)}{BW 12 O 40 }"] | ["Cu--not specified"] | [] | ["1,4-bis(1H-1,2,4-triazol-1yl)benzene--0.0286 g, 0.1 mmol"] | [] | ["five days"] | []
chem.201501193 | Synthesis of 4:Compound 4 was prepared in aprocedure similar to that of 1,except that Dy 2 O 3 was utilized instead of Eu 2 O 3 .Yield: 53%; IR (KBr): ~ n = 3383 (b), 1585 (vs), 1538 (vs), 1498 (m), 1412 (vs), 1350 (w), 1093 (s), 1062 (w), 1047 (w), 1012 (w), 890 (w), 882 (w), 862 (m), 767 (s), 712 (m), 695 (s), 681 (s), 568 cm ¢1 (w);elemental analysis calcd (%) for DyC 14 N 2 O 6 H 13 :C35.92, H2.78, N5.98;found: C35.80, H2.72, N5.93. | [] | [] | ["Compound 4", "DyC 14 N 2 O 6 H 13"] | ["Dy 2 O 3--NaN"] | [] | [] | [] | [] | []
b718905b | 30 min at room temperature and then ﬁltered. The ﬁltrate was kept at room temperature for two weeks to obtain blown block single crystals of 0.62 g (42%, based on Pb). Calcd. for C 5 H 4 I 2 NOPb (555.09): C, 11.12; H, 0.68; N, 2.47%; found: C, 11.10; H, 0.70; N, 2.50%. IR (cm 1 ): 3080(w), 1621(w), 1466(s), 1417(m), 1214(s), 1214(s), 1167(m), 831(m), 549(m).[PbI 2 (bipyO 2 )] n (2). The procedure for 2 was also similar to the synthesis of compound 1 by reactions of bipyO 2 (0.19 g, 1.0 mmol), Pb(NO 3 ) 2 (0.33 g, 1 mmol) and NaI$2H 2 O (0.37 g, 2 mmol) in DMF (15 mL). Yield: 0.21 g (ca. 25%, based on Pb). | [] | [] | ["[PbI 2 (bipyO 2 )] n", "C 5 H 4 I 2 NOPb (555.09)"] | ["Pb(NO 3 ) 2--0.33 g, 1 mmol"] | [] | ["bipyO 2--0.19 g, 1.0 mmol"] | [] | [] | ["DMF--15 mL"]
ejic.201800349 | 2: 200 mg L2Na (1.0 equiv., 0.439 mmol) were added to 107 mg [Rh(cod)Cl] 2 (0.5 equiv., 0.217 mmol) and dissolved in 15 mL of THF.The mixture was stirred for 12 h and reduced to dryness. The residue was extracted with 8 mL of toluene and filtered through a syringe filter within a glovebox. The solution was reduced to half of its volume and stored at –35 °C. After two days the resulting crystals were separated using a syringe, washed with a small amount of cold hexane and dried in vacuo. Yield: 90 mg (0.153 mmol, 35 %). | ["-35 °C"] | ["two days"] | ["L2Na[Rh(cod)Cl]2"] | ["L2Na--200 mg, 1.0 equiv., 0.439 mmol", "[Rh(cod)Cl]2--107 mg, 0.5 equiv., 0.217 mmol"] | [] | [] | [] | ["12 h"] | ["THF--15 mL", "toluene--8 mL", "hexane--small amount"]
c1ce05959a | 2.2.1.1. Synthesis of [Mn 3 (tbip) 3 (bpy) 2 ] n . MnCl 2 $4H 2 O (0.098 g, 0.50 mmol) was used in the synthesis, and the hydrothermal reaction temperature was 150  C. Pale yellow crystals were obtained (0.156 g, yield 83% based on MnCl 2 $4H 2 O). | [] | [] | ["[Mn 3 (tbip) 3 (bpy) 2 ] n"] | ["MnCl 2 $4H 2 O--0.098 g, 0.50 mmol"] | [] | [] | ["150 °C"] | [] | []
c9dt03511g | Na[BIMP]. In an inert atmosphere glovebox, a 40 mL vial was charged with 223 mg (1.031 mmol) sodium 2phenylbenziimidazolide and 8 mL toluene and cooled to -35 °C. This solution was stirred, and 1055 mg (2.062 mmol) tris(pentafluorophenyl) borane was added and stirred for 27 hours. The vial was removed from the glovebox and 75 mL pentane was added to precipitate the desired product as a white solid. The solid was filtered, washed with pentane, and dried in vacuo. Purification via slow diffusion of pentane or HMDSO into methylene chloride/THF yielded X-ray quality crystals. Yield 79%. Anal. Calc. for NaC 47 N 2 O 2 F 30 B 2 H 9 ·2.5C 4 H 8 O C, 49.85 %, H, 1.97 %, N, 2.13 %, found C, 49.951 %, H, 1.927 %, N, 2.131%. Na[BIMP] appears to exhibit complex fluxional behaviour due to hindered rotation, likely due to the increased size of the benzimidazole core versus the imidazole core of the IMP anions, and this behaviour manifests itself as broad signals in the 1 H NMR spectrum as well as with increased number of signals in the 19 F spectrum. 1 H NMR (500 MHz, CD 2 Cl 2 ) δ 7.53 (v Page 9 of 17 Dalton Transactions Dalton Transactions Accepted Manuscript Published on 03 September 2019. Downloaded by Northwestern University on 9/9/2019 2:38:23 PM. View Article Online DOI: 10.1039/C9DT03511G | [] | [] | ["Na[BIMP]", "NaC 47 N 2 O 2 F 30 B 2 H 9 ·2.5C 4 H 8 O"] | [] | [] | ["sodium 2phenylbenziimidazolide--223 mg, 1.031 mmol", "tris(pentafluorophenyl) borane--1055 mg, 2.062 mmol"] | ["-35 °C"] | ["27 hours"] | ["toluene--8 mL", "pentane--75 mL", "methylene chloride/THF--N/A"]
ic7007057 | (CuCN) 2 (Qnz), 10a. The procedure was identical to that used for 1a using Qnz instead of Pyz. An orange powder was isolated (44.8%). IR (KBr pellet, cm -1 ) 3447 (s), 3358 (s), 3315 (s) 2122 (s), 1618 (m), 1578 (m), 1491 (w), 1379 (w), 787 (m), 754 (m).Anal. Calcd for C 10 H 6 N 4 Cu 2 : Cu, 41.1; C, 38.84; H, 1.96; N, 18.12.Found: Cu, 41.1; C, 39.11; H, 1.92; N, 18.21. TGA Calcd for CuCN: 57.9. Found: 58.2 (165-220 °C). | [] | [] | ["(CuCN) 2 (Qnz)", "C 10 H 6 N 4 Cu 2"] | [] | [] | ["Qnz--NaN"] | [] | [] | []
1521-3765(20011001)7:19<4243::aid-chem4243>3.0.co;2-u | [{Ni(5-methylpyrazole) 4 (N 3 )} n ](ClO 4 ) n (H 2 O) n (2 a): Compound 2a was prepared by using the same procedure described for compound 1a, but with nickel(ii) perchlorate hexahydrate instead of the cobalt(ii) salt and slow addition of azide solution in dropwise manner. The pale green solution was filtered, and the filtrate was left undisturbed, affording blue crystals of 2a (36% yield). Elemental analysis calcd (%) for C 16 H 26 N 11 O 5 ClNi (546.64): C 35.16, H 4.79, N 28.19; found: C 35.15, H 4.94, N 28.56; IR (KBr pellet): nÄ  3580 (m), 3497 (m), 3449 (m), 3334 (s, NH stretching), 3151 (m), 2985 (w), 2931 (w), 2871 (w), 2090 (s, n a (N 3 ÿ )), 1989 (w), 1763 (w), 1608 (w, HOH bending), 1573 (m), 1496 (m), 1447 (m), 1419 (m), 1349 (w), 1295 (m), 1225 (w), 1102 (s, broad, Cl-O stretching), 1018 (m), 952 (s), 885 (m), 803 (s), 785 (s), 689 (m), 623 (m), 425 cm ÿ1 (w). | [] | [] | ["{Ni(5-methylpyrazole) 4 (N 3 )} n", "C 16 H 26 N 11 O 5 ClNi"] | ["nickel(ii) perchlorate hexahydrate--not available"] | [] | ["5-methylpyrazole--not available"] | [] | [] | []
c8ce01418c | Preparation of {[Cd 2 ĲH 2 BCA) 2 Ĳp-bib) 2 ]·(H 2 O) 3 } n (3) The synthesis process of 3 is similar to that of compound 2 except that PbĲOAC) 2 ·3H 2 O (0.20 mmol, 0.065 g) was replaced by GdSO 4 ·8/3H 2 O (0.20 mmol, 0.051 g). Colourless flake crystals of 3 were obtained with a yield of ca. 45% (based on H 2 BCA). C 56 H 50 Cd 2 N 10 O 10 : C, 53.90; H, 4.04; N, 11.22 (%).Found: C, 53.62; H, 4.31; N, 11.38 (%).Preparation of [Zn 2 ĲH 2 BCA) 2 Ĳo-bimb) 2 ĲH 2 O) 2 ] n (4) A mixture of H 2 BCA (0.15 mmol, 0.044 g), o-bimb (0.30 mmol, 0.071 g), ZnSO 4 ·7H 2 O (0.30 mmol, 0.086 g), NaOH (0.20 mmol, 0.080 g), 3 mL ethanol and 6 mL H 2 Oina25 mL Teflon-lined stainless steel vessel was put into an oven at 150 °C for 5 days and then cooled to room temperature slowly. Colourless block crystals of 4 were obtained with a yield of ca. 69% (based on H 2 BCA). Anal. calcd. for C 60 H 58 N 10 O 10 Zn 2 : C, 59.56; H, 4.83; N, 11.58 (%). Found: C, 58.93; H, 4.96; N, 12.08 (%). | [] | [] | ["{[Cd 2 ĲH 2 BCA) 2 Ĳp-bib) 2 ]·(H 2 O) 3 } n", "C 56 H 50 Cd 2 N 10 O 10", "[Zn 2 ĲH 2 BCA) 2 Ĳo-bimb) 2 ĲH 2 O) 2 ] n", "C 60 H 58 N 10 O 10 Zn 2"] | ["PbĲOAC) 2 \n3H 2 O--0.20 mmol, 0.065 g", "GdSO 4 \n8/3H 2 O--0.20 mmol, 0.051 g", "ZnSO 4 \n7H 2 O--0.30 mmol, 0.086 g"] | ["NaOH--0.20 mmol, 0.080 g"] | ["H 2 BCA--0.15 mmol, 0.044 g", "o-bimb--0.30 mmol, 0.071 g"] | ["150 °C"] | ["5 days"] | ["H 2 O--3 mL", "ethanol--6 mL"]
acs.cgd.9b01031 | Synthesis of {[Cd 2 (oba) 2 (pcih) 2 ]∙3H 2 O} n (1·H 2 O): {[Cd 2 (oba) 2 (pcih) 2 ]∙3DMF } n (1) (100 mg) was immersed in 15 mL water for 2 days at room temperature. Cream-colored powder was filtered off, washed with H 2 O and dried in air at ambient conditions for 0.5 hour. Anal. Calc. For {[Cd 2 (oba) 2 (pcih) 2 ]∙3H 2 O} n :C 50.22, H 3.40, N 9.01. Found: C 50.31, H 3.11, N 8.95%. Synthesis of terephthalaldehyde di-isonicotinoylhydrazone (tdih) Isonicotinic acid hydrazide (1.37 g, 10.0 mmol) was added to ethanol (20 mL), and the mixture was heated to boiling. Terephthalaldehyde (0.67 g, 5.0 mmol) suspended in ethanol (20 mL) was added. The reaction mixture was refluxed for 1.5 hours, then allowed to cool and stand overnight, producing a white crystalline solid, which was filtered off, washed with 10 mL of ethanol and dried in air. Yield: 1.26 g (94.6 %). Anal. Calc. for C 20 H 16 N 6 O 2 : C 64.51, H 4.33, N 22.57 %. Found: C 64.16, H 4.37, N 22.11%. ν(C=N) 1544m, ν(C=O) 1653s, ν(CH) 3070w, ν(NH) 3249m. 1 H-NMR and IR spectra are attached in the SI file (Figures S15-S16, Supplementary Information). | [] | ["2 days", "0.5 hour"] | ["{[Cd 2 (oba) 2 (pcih) 2 ]∙3H 2 O} n", "{[Cd 2 (oba) 2 (pcih) 2 ]∙3DMF } n"] | [] | [] | [] | [] | [] | []
c1ce05577a | Synthesis of 5-iodoisophthalic acid (H 2 IIP) To a mixed solution of 5-aminoisophthalic acid and concentrated hydrochloric acid in water (30 mL) was added dropwise a solution of NaNO 2 (0.828 g, 12 mmol) in water (8 mL) at 0  C and this was stirred continuously for ca. 0.5 h. KI (2.490 g, 15 mmol) in water (5 mL) was added to the above mixture. Then, the mixture was reﬂuxed for ca. 2 h at 80  C. Pale yellow powders were ﬁltered and recrystallized with ethanol. The product was dried under vacuum at 50  C for several hours (Yield: 89% based on 5-aminoisophthalic acid). ESI-MS: M + : 291.60. Anal. calcd for C 8 H 5 IO 4 : C 32.90, H 1.73. Found: C 32.81, H 1.63%. IR/cm 1 (KBr): 3446(m), 3084(w), 1714(vs), 1597(s), 1443(s), 1349(s), 1293(s), 1214(vs), 1158(s), 1002(s), 978(s), 893(s), 832(s), 754(s), 672(s). | ["50 \nC"] | ["several hours"] | ["5-iodoisophthalic acid", "C 8 H 5 IO 4"] | [] | ["NaNO 2--0.828 g, 12 mmol", "KI--2.490 g, 15 mmol"] | ["5-aminoisophthalic acid--not mentioned"] | ["80 \nC"] | ["ca. 2 h"] | ["water--30 mL", "ethanol--not mentioned"]
j.jssc.2013.07.031 | 2.2.6. Synthesis of (HTEA) 2 [Fe 3 (IPA) 4 ](NTU-Z5) A mixture of FeCl 3  6H 2 O (2 mmol, 0.54 g), H 2 IPA (4 mmol, 0.46 g), TEA (1 mL), and 4 mL PEG-200 was put into a 30 mL Teﬂon-lined stainless-steel autoclave and heated at 160 1C for 6 days. Then, the mixture was naturally cooled to room temperature and washed with methanol to give orange crystals of NTU-Z5. | [] | [] | ["(HTEA) 2 [Fe 3 (IPA) 4 ](NTU-Z5)"] | ["FeCl 3 \n6H 2 O--2 mmol, 0.54 g"] | [] | ["H 2 IPA--4 mmol, 0.46 g"] | ["160 1C"] | ["6 days"] | ["TEA--1 mL", "PEG-200--4 mL"]
j.jssc.2019.120967 | Found (%): C, 50.24; H, 3.62; N, 9.84. IR (KBr, cm 1 ): 3345.8(w), 3137.0(w),1603.5(s), 1558.0(m), 1512.1(s), 1381.5(s), 1283.7(m), 1231.4(s), 1179.5(m), 1055.4(s), 944.4(w), 853.3(w), 787.8(m), 735.6(w), 657.3(m), 494.4(w).2.3. Synthesis of {[Zn((S)-CBA) (1.3-DIB)]⋅H 2 O} n (1-L) The same procedure as 1-D, except (S)-H 2 CBA replaced (R)-H 2 CBA. | [] | [] | ["{[Zn((S)-CBA) (1.3-DIB)]⋅H 2 O} n", "1-L"] | [] | [] | [] | [] | [] | []
zaac.200300331 | A solution of Cu(NO 3 ) 2 ·3H 2 O (11 mmol) in 20 mL distilled water was added dropwise to a solution of TO (45 mmol) in 30 mL water in 40 min at 70 °C. The mixture was stirred at this temperature for 20 min and then cooled to room temperature. Upon slow evaporation at room temperature, green crystals were obtained from the reaction solution with approximate yield of 65 % based on the initial Cu(NO 3 ) 2 ·3H 2 O reagent after about five weeks. Anal. data for {[Cu(TO) 2 (H 2 O) 2 ](NO 3 ) 2 } n (393.74); C 12.26 (calc. 12.20); H 2.59 (2.56); N 28.38 (28.46) %.IR(KBr)[12, 15]: ν(OH) 3447 m, ν(N-H) 3165 m, ν(C-H) 2991 m, ν(C⫽O) 1741 s, ν(NO 3 ⫺ ) 1383 vs, δ(NO 3 ⫺ ) 829 m, 660 m, δ(N-H) 1642 m, ν(C⫽N) 1571 m, ν(C-N) 1232 m, δ(framework of triazolone) 965 m, 769 m, 552mcm ⫺1 . | [] | ["five weeks"] | ["{[Cu(TO) 2 (H 2 O) 2 ](NO 3 ) 2 } n", "393.74"] | ["Cu(NO 3 ) 2 ·3H 2 O--11 mmol"] | [] | ["TO--45 mmol"] | ["70 °C"] | ["20 min"] | ["distilled water--20 mL"]
s0020-1693(03)00250-0 | 2.2.4. [Tb 2 (MeCH/CHCO 2 ) 6 (phen) 2 ]×/2H 2 O(4) 1,10-Phenanthroline monohydrate (0.40 g, 2.0 mmol) in methanol (30 ml) was added to a reaction mixture of terbium acetate tetrahydrate and trans-2-butenoate as described for compound 3. The solution was refluxed under stirring for 4 h, concentrated to 30 ml and passed through a glass filter. The filtrate was stored for a few days whereupon colorless crystals suitable for X-ray analysis were filtered off and dried in vacuum. The yield was about 70% based on the amount of terbium acetate used. Anal. Calc. for C 24 H 27 N 2 O 8 Tb: C, 45.70; H, 4.30; N, 4.45. Found: C, 45.65; H, 4.30; N, 4.40%. The IR spectrum was similar within 9 /5cm 1 to that described for 3 in the preceding paragraph. | [] | ["a few days"] | ["[Tb 2 (MeCH/CHCO 2 ) 6 (phen) 2 ]×/2H 2 O", "C 24 H 27 N 2 O 8 Tb"] | ["terbium acetate tetrahydrate--not specified"] | [] | ["1,10-Phenanthroline monohydrate--0.40 g, 2.0 mmol", "trans-2-butenoate--not specified"] | ["reflux"] | ["4 h"] | ["methanol--30 ml"]
c3ce26491b | Preparation of {K 6 (H 2 O) 4 [H 2 O@1,2,3-TriCyHQ[5]] 3 }?6I?26H 2 O (D). A solution of 1,2,3-TriCyHQ[5] (3.0 g, 3 mmol) and KI (2.5 g, 15 mmol) in water (20 mL) was refluxed in a water bath for 30 minutes. The resulting solution was filtered and yellow crystals were obtained from the solution over 1 week. Anal. Calcd for C 126 H 210 N 60 O 63 K 6 I 6 : C, 37.96; H, 4.75; N, 21.08. Found: C, 37.88; H, 4.59; N, 21.01. | [] | ["1 week"] | ["{K 6 (H 2 O) 4 [H 2 O@1,2,3-TriCyHQ[5]] 3 }?6I?26H 2 O"] | ["KI--2.5 g, 15 mmol"] | [] | ["1,2,3-TriCyHQ[5]--3.0 g, 3 mmol"] | ["reflux"] | ["30 minutes"] | ["water--20 mL"]
ic025981q | (-): 149 (100) [O 3 SCF 3 ] , 320 (10) [Na(O 3 SCF 3 ) 2 ] , 407 (10) [Ag(O 3 SCF 3 ) 2 ] .(Ag(tfa)):tz 2 (CH 2 ) (3:4) (6). Compound 6 was obtained similarly to 4 in 77% yield. Mp 177-180 °C. Anal. Calcd for C 26 H 24 Ag 3 F 9 N 24 O 6 : C, 24.72; H, 1.91; N, 26.61%. Found: C, 24.54; H, 2.01; N, 26.52%. IR (Nujol) data: 3110 w, 3086 m, ν(C arom -H), 1690 vs, ν as (COO), 1508 vs, ν(CdC) + ν(CdN), 1200 vs, 1164 vs, 1127 vs, ν(CF 3 ), 406 m, 396 w, 380 m, 357 w, 265 m ν(AgO) + ν(Ag-N). | [] | [] | ["C 26 H 24 Ag 3 F 9 N 24 O 6"] | [] | [] | [] | [] | [] | []
j.ica.2007.10.045 | 3.4. Preparation of [CdL 2 ](ClO 4 ) 2 (1) Cd(ClO 4 ) 2 Æ xH 2 O (0.031 g, 0.1 mmol), dissolved in methanol (5 ml), was added dropwise to a methanolic (10 ml) solut ion of L (0.0 84 g, 0.2 mmol) and the resulting yellow solution was stirred for an hour. Then it was left for slow evaporation in air. When the volume reduced to ca 5 ml, the yellow crystalline compound precipitated was ﬁltered, washed with petroleum ether (5 ml) an d dried in air.Single crystals were grow n by direct diﬀusion of diethyl ether into a dilute solution of the complex in acetonitrile.Yield: 0.07 g (60%). Anal. Calc. for C 48 H 44 Cl 2 N 16 O 8 Cd: C, 49.86; H, 3.84; N, 19.38. Found: C, 49.79; H, 4.08; N, 19.50%.1 H NMR d/ppm (DMSO-d 6 ): 3.45 (s, 6H, methyl), 7.07 (s, 2H, imidazole), 7.29 (s, 2H, imidazole), 7.45–7.80 (10H, aromatic protons), 8.49 (s, 2H, @CH). | [] | [] | ["[CdL 2 ](ClO 4 ) 2", "C 48 H 44 Cl 2 N 16 O 8 Cd"] | ["Cd(ClO 4 ) 2 Æ xH 2 O--0.031 g, 0.1 mmol"] | [] | ["L--0.084 g, 0.2 mmol"] | [] | ["1 hour"] | ["methanol--5 ml"]
c1ra00155h | {[Cu 2 (m-hep) 2 (m-PhOAc 2 )] 2 } n (2). A solution of hep-H (123 mg, 1 mmol) in methanol (25 cm 3 ) was added to a solution of Cu(OC(LO)CH 3 ) 2 ?2H 2 O (199 mg, 1 mmol) in methanol (25 cm 3 ). Phenoxyacetic acid (Ph–O–CH 2 –COOH, 152 mg, 1 mmol) was added to the above reaction mixture and the resultant solution was stirred for 6 h at room temperature. The solution was then passed through filter paper (Whatman filter paper, 70 mm) in order to remove any unreacted materials. The filtrate was allowed to stand at room temperature for crystallisation. Dark blue single crystals of 2 were obtained within 3 days by slow evaporation of the solvent. M.P.: 249–251 uC.Yield: 290 mg (82%). Anal. Calcd for C 15 H 15 CuNO 4 (M r = 336.82): C, 53.57; H, 4.50; N, 4.17. Found: C, 53.60; H, 4.64; N, 4.27. IR (KBr, cm 21 ): 3066(w), 3030(vw), 2943(w), 2893(w), 2816(m), 1573(vs), 1491(vs), 1386(vs), 1301(s), 1257(s), 1217(vs), 1144(s), 972(w), 913(m), 867(m), 773(s), 750(s), 726(s), 680(s), 604(s), 563(w), 505(w). | [] | ["3 days"] | ["[Cu 2 (m-hep) 2 (m-PhOAc 2 )] n", "C 15 H 15 CuNO 4"] | ["Cu(OC(LO)CH 3 ) 2 ?2H 2 O--199 mg, 1 mmol"] | [] | ["hep-H--123 mg, 1 mmol", "Phenoxyacetic acid--152 mg, 1 mmol"] | ["room temperature"] | ["6 h"] | ["methanol--25 cm 3"]
ic900328z | [Lu(CB6)(ReO 4 )(H 2 O) 4 ] 2 [Lu(H 2 O) 8 ](ReO 4 ) 4 (NO 3 ) 3 · 2H 2 O (13).CB6 · 5H 2 O (30 mg, 0.028 mmol), a 10-fold excess of Lu(NO 3 ) 3 · 6H 2 O (131 mg, 0.279 mmol) and HReO 4 (70 mg, 0.279 mmol), and demineralized water (1.5 mL) were placed in a 15 mL tightly closed glass vessel and heated at 180 °C under autogenous pressure. Colorless crystals of compound 13, mixed with a white powder which was not further characterized, appeared within 10 days. | [] | [] | ["[Lu(CB6)(ReO 4 )(H 2 O) 4 ] 2 [Lu(H 2 O) 8 ](ReO 4 ) 4 (NO 3 ) 3 · 2H 2 O"] | ["Lu(NO 3 ) 3 · 6H 2 O--131 mg, 0.279 mmol", "HReO 4--70 mg, 0.279 mmol"] | [] | ["CB6 · 5H 2 O--30 mg, 0.028 mmol"] | ["180 °C"] | ["10 days"] | ["demineralized water--1.5 mL"]
bcsj.20160120 | 2.4.2 cis-1,4-Dihydro-1,4-dimethyl-1,4-diarsinine-2,3,5,6tetracarboxylicAcid(2¢H 4 ): To a solution of 1 (0.0948 g, 0.204 mmol) in 4 mL of MeOH/H 2 O (3:1 v/v) was added NaOH (0.0891 g, 2.23 mmol). After the reaction mixture was heated at 60 °C for 4 h, the reaction mixture was acidiﬁed to below pH 2 using aqueous 35% HCl. The reaction mixture was poured into brine (8 mL), and the aqueous portion was extracted with 5 © 12 mL o f EtOAc. The comb i ned organic layer was dried over MgSO 4 , ﬁltered, and the solvents were removed in vacuo to obtain 2¢H 4 as white powder (0.0740 g, 0.181 mmol,89%).1 H NMR (methanol-d 4 , 400 MHz): ¤ 1.54 (s, 6H) ppm.13 C NMR (methanol-d 4 , 100 MHz): ¤ 169.55, 146.59, 7.88 ppm. HRMS (FAB) calcd for C 10 H 10 O 8 As 2 [M + Na] + , 430.8706; found, 430.8703. FT-IR (KBr/cm ¹1 ) ν max : 2967 m, 2930 m, 2798 m, 2628 m, 2502 m, 1672 s, 1551 s, 1399 m, 1269 s, 1056 w, 913 m, 859 m, 779 w, 710 w, 682 w, 647 w, 622 w, 580 w, 441 w. | [] | [] | ["cis-1,4-Dihydro-1,4-dimethyl-1,4-diarsinine-2,3,5,6tetracarboxylicAcid(2¢H 4)", "C 10 H 10 O 8 As 2"] | [] | ["NaOH--0.0891 g, 2.23 mmol"] | ["1--0.0948 g, 0.204 mmol"] | ["60 \nC"] | ["4 h"] | ["MeOH/H 2 O--4 mL (3:1 v/v)"]
00958972.2013.788155 | 2.4. Preparation of [Zn(η 2 -OOCCH=(CH 3 )CFc) 2 (pbbm)] 2 ·(CH 3 OH) 2 (3) The procedure was the same as that for 2, pbbm was used instead of bix. Yield: 51%.Anal. Calcd for C 46 H 41 Fe 2 N 4 O 5 Zn: C, 60.87; H, 4.52; N, 6.17%. Found: C, 60.63; H, 4.47; N, 6.33%. IR (cm 1 , KBr): 3420 m, 3095 m, 1618s, 1558s, 1520 m, 1466 m, 1385s, 1688 J. Li et al. | [] | [] | ["[Zn(\ng 2 -OOCCH=(CH 3 )CFc) 2 (pbbm)] 2 ·(CH 3 OH) 2", "C 46 H 41 Fe 2 N 4 O 5 Zn"] | [] | ["pbbm--NaN"] | [] | [] | [] | []
cg0341454 | for (1‚CH 2 CH 3 OH) C 35 H 33 N 3 O 4 : C, 75.11; H, 5.94; N, 7.51.Found: C, 74.88; H, 5.70; N, 7.86. Synthesis of complex 2: To a stirred solution of ligand 1 (0.0244 g; 0.0511 mmol) dissolved in acetonitrile/chloroform (6 mL) a solution of silver triflate (0.0206 g; 0.0766 mmol) in acetone (6 mL) was added dropwise. The mixture was stirred at room temperature for 1 h and then it was left to stand in the dark. The solvent evaporated very slowly to dryness and a powdered material was recovered, which was washed with small Figure 5. Schematic views of the 5-fold interpenetrated sheet (bottom) and its polycatenation (top) in the hydrogen bonded organic network reported in ref 17. | [] | [] | ["(1‚CH 2 CH 3 OH) C 35 H 33 N 3 O 4"] | ["silver triflate--0.0206 g; 0.0766 mmol"] | [] | ["ligand 1--0.0244 g; 0.0511 mmol"] | ["room temperature"] | ["1 h"] | ["acetonitrile/chloroform--6 mL", "acetone--6 mL"]
00958972.2013.855731 | 2.2.2. [Zn 2 (tsgluO) 2 (phen) 2 (H 2 O) 2 ]. Zn(CH 3 COO) 2 ·2H 2 O (0.0550 g, 0.25 mM), H 2 tsgluO (0.1507 g, 0.5 mM), phen (0.0495 g, 0.25 mM), and NaF (0.0042 g, 0.1 mM) were mixed in solution containing H 2 O (9.0 mL). The mixture was placed in a 23-mL Teﬂon reactor, which was then heated to 120 °C for ﬁve days. The resulting solution was left to cool slowly to room temperature. Yellow block-shaped crystals of 2 suitable for X-ray determination were obtained, collected by ﬁltration, and washed with water in 65% yield (based on Zn). Anal. Calcd for C 24 H 21 N 3 O 6 SZn (%): C, 51.2; H, 4.1; N, 7.5. Found: C, 51.4; H, 4.0; N, 7.3. IR data (KBr, cm −1 ): 3419w, 3268 m, 3060 m, 2963 m, 1614 m, 1517 s, 1494 m, 1423 m, 1390 m, 1322 s, 1220 m, 1163 s, 1091s, 980 m, 901 m, 850 s, 814 m, 775 m, 727s, 665 s, 571 m, 547 m, 486 m, 430 m, 424 m. | [] | [] | ["Zn 2 (tsgluO) 2 (phen) 2 (H 2 O) 2"] | ["Zn(CH 3 COO) 2 \n2H 2 O--0.0550 g, 0.25 mM"] | ["NaF--0.0042 g, 0.1 mM"] | ["H 2 tsgluO--0.1507 g, 0.5 mM", "phen--0.0495 g, 0.25 mM"] | ["120 \n°C"] | ["five days"] | ["H 2 O--9.0 mL"]
b819096h | AgSCN : detu (1 : 1) = {[Ag 2 (detu) 4 ][Ag(SCN) 2 ] 2 } • . Silver(I) thiocyanate (0.23 g, 1.39 mmol) was added to N,N¢diethylthiourea (0.60 g, 4.34 mmol) in a mixture of acetonitrile (30 ml) and distilled water (30 ml). A clear colourless solution was obtained by continuous stirring for 5 h at 50–55 ◦ C. The solution was then ﬁltered and allowed to cool slowly to room temperature before placing in a desiccator containing diethyl ether. Colourless crystals were obtained by slow diffusion of diethyl ether vapour into the clear solution. Anal. Calcd. for C 6 H 12 AgN 3 S 2 : C, 24.17; H, 4.06; N, 14.09; S, 21.51. Found: C, 23.9; H, 4.1; N, 14.0; S, 22.1%. | [] | [] | ["AgSCN : detu", "{[Ag 2 (detu) 4 ][Ag(SCN) 2 ] 2 } •"] | ["Silver(I) thiocyanate--0.23 g, 1.39 mmol"] | [] | ["N,N¢diethylthiourea--0.60 g, 4.34 mmol"] | ["50–55 \t C"] | ["5 h"] | ["acetonitrile --30 ml", "distilled water --30 ml"]
1521-3765(20010817)7:16<3616::aid-chem3616>3.0.co;2-v | Synthesis of {[Sc 2 (m-OH) 2 (H 2 O) 8 ][Sc(H 2 O) 4 ] 2 [calix[4]arene(SO 3 ) 4 H  ] 2 ([18]crown-6)} ´ 16 H 2 O (2): [18]crown-6 (8 mg, 30 mmol) and sodium p-sulfonatocalix[4]arene (8 mg, 9.6 mmol) were dissolved in water (1 mL), then scandium trifluoromethanesulfonate nonahydrate (10 mg, 15 mmol) was added to the reaction solution (pH 3.25). After several weeks, colorless crystals of 2 grew (4.2 mg, 35%), which were highly sensitive to solvent loss. | [] | ["several weeks"] | ["{[Sc 2 (m-OH) 2 (H 2 O) 8 ][Sc(H 2 O) 4 ] 2 [calix[4]arene(SO 3 ) 4 H  ] 2 ([18]crown-6)} ´ 16 H 2 O (2)"] | ["scandium trifluoromethanesulfonate nonahydrate--10 mg, 15 mmol"] | [] | ["[18]crown-6--8 mg, 30 mmol", "sodium p-sulfonatocalix[4]arene--8 mg, 9.6 mmol"] | [] | [] | ["water--1 mL"]
ja9623121 | (c) Maleic acid:mp124-126 °C; IR (KBr) 3426, 3198, 3075, 2937, 2864, 1713, 1690, 1640, 1575, 1552, 1524, 1435 cm -1 ; 1 H NMR (90 MHz, CDCl 3 ) δ 1.53-2.48 (14H, m), 6.33 (4H, s), 7.25 (2H, m), 8.05 (4H, m), 8.44 (2H, m), 10.52 (2H, brs), 11.20 (4H, brs). Anal. Calcd for C 30 H 32 N 4 O 10 : C, 59.21; H, 5.30; N, 9.21. Found: C, 59.17; H, 4.83; N, 9.24.(d) Succinic acid:mp120-122 °C; IR (KBr) 3289, 2930, 2864, 2507, 1908, 1703, 1613, 1584, 1539, 1472, 1435 cm -1 ; 1 H NMR (90 MHz, CDCl 3 ) δ 1.52-2.90 (18H, m), 7.05 (2H, m), 7.76 (2H, m), 8.22 (4H, m), 9.52 (2H, brs). Anal. Calcd for C 52 H 60 N 8 O 12 : C, 63.13; H, 6.12; N, 11.33. Found: C, 62.91; H, 5.82; N, 11.17. | [] | [] | ["Maleic acid", "Succinic acid"] | [] | [] | [] | [] | [] | []
s1600536806055012 | Experimental 1H-Imidazole-4,5-dicarboxylic acid (1.54 g, 10 mmol), zinc diacetate dihydrate (2.20 g, 10 mmol), and NaOH (0.4 g, 10 mmol) were dissolved in an aqueous solution (25 ml). The mixture was sealed in a 50 ml Teﬂon-lined stainless steel bomb and held at 403 K for 5 d. The bomb was gradually cooled to room temperature, and colourless crystals were obtained after several days. | [] | [] | ["1H-Imidazole-4,5-dicarboxylic acid", "Zinc diacetate dihydrate", "NaOH"] | ["Zinc diacetate dihydrate--2.20 g, 10 mmol"] | ["NaOH--0.4 g, 10 mmol"] | ["1H-Imidazole-4,5-dicarboxylic acid--1.54 g, 10 mmol"] | ["403 K"] | ["5 d"] | ["aqueous solution--25 ml"]
c2dt31965a | S YNTHESIS OF CD 2 (TDC) 2 (L) 2 ·2H 2 O (2). A mixture of Cd(NO 3 ) 2 ·4H 2 O (0.05 mmol, 0.015 g), H 2 TDC (0.05 mmol, 0.009 g), L (0.05 mmol, 0.016 g) and water (8 mL) was adjusted to pH = 5.8 by NH 3 ·H 2 O, and then heated at 120 °C in Teflonlined autoclaves for 3 days, followed by slow cooling to room temperature. The resulting colorless prismatic crystals were filtered oﬀ (yield: ca. 45% based on Cd). Elemental Anal. Found: C, 45.29; H, 3.21; N, 8.83%. Calcd for C 48 H 40 Cd 2 N 8 O 16 S 2 :C, 45.26; H, 3.17; N, 8.80%. IR (KBr, cm −1 ): 3425(s), 2356(w), 1670(s), 1589(m), 1508(m), 1423(s), 1373(m), 1330(m), 1296(m), 1261(w), 1213(s), 1116(s), 1064(w), 1018(s), 889(m), 864(w), 829(s), 777(s), 711(m), 605(s), 534(s), 460(m). | [] | [] | ["Cd 2 (TDC) 2 (L) 2 \n2H 2 O", "C 48 H 40 Cd 2 N 8 O 16 S 2"] | ["Cd(NO 3 ) 2 \n4H 2 O--0.05 mmol, 0.015 g"] | [] | ["H 2 TDC--0.05 mmol, 0.009 g", "L--0.05 mmol, 0.016 g"] | ["120 \n°C"] | ["3 days"] | ["water--8 mL"]
acs.inorgchem.6b00758 | 2.2. Synthesis of MOFs. The synthesis of MOFs reported herein was performed solvothermally, in an organic solvent. DMF solutions of the respective metal salt (0.5 mL, 0.20 M) and pyridinecarboxylate linker (1.5 mL, 0.20 M) were mixed in a 5 mL glass vial, and 0.5 mL of EtOH was added to the same mixture. The vial was capped and heated to 85 °C for 72 h. The mother liquor was decanted, and MOF crystals were ﬁltered o ﬀ, washed with DMF, and dried in air (10 min). | [] | ["10 min"] | [] | ["metal salt--0.5 mL, 0.20 M"] | [] | ["pyridinecarboxylate linker--1.5 mL, 0.20 M"] | ["85 \nC"] | ["72 h"] | ["EtOH--0.5 mL", "DMF--0.5 mL"]
aoc.1440 | Synthesis of [Ag(L 1 )(NO 3 )] n ,1 AgNO 3 (17.0 mg, 0.1 mmol) was dissolved in water (3 ml) in a test tube. A buffer solution (6 ml) of acetone and water (v/v = 1:1) was carefully added to the solution of AgNO 3 . A solution of L 1 (20.0 mg, 0.1 mmol) in acetone (3 ml) was then added to the buffer layer without disturbing the three layers. Colorless single crystals of 1 suitable for X-ray analysis were obtained after ca three weeks.Yield: 25.1 mg, 67.8% (based on Ag). Calcd for C 9 H 8 AgN 7 O 3 (%): C, 29.32; H, 2.07; N, 26.51. Found (%): C, 29.21; H, 2.18; N, 26.49. IR (KBr pellets, cm −1 ): 3095 (s), 3031 (w), 1597 (w), 1525 (m),1470(m), 1380 (s, NO 3 − ), 1320(s),1280 (s), 1227 (s), 1115 (s), 1012 (m), 900 (br), 792 (s), 750 (s), 681 (m), 610 (m).1 H NMR(DMSO): δ = 6.2(-CH 2 ), 7.3–7.7(ben), 8.1, 9.0 (trizole).Table 2. Selected bonds lengths (Å) and angles (deg) for 1 Bonds lengths Ag (1)–N (6) 2.181(4) Ag (1)–O (1) 2.586(5) Ag (1)–N (1) #1 2.187(4) N (1)–Ag (1) #2 2.187(4) Ag (1)–O (3A) 2.630 Bonds angles N(6)–Ag (1)–N (1) #1 153.4(16) C (2)–N (1)–Ag (1) #2 128.3(3) N(6)–Ag (1)–O (1) 112.8(2) C (1)–N (1)–Ag (1) #2 127.8(3) N(1) #1 –Ag (1)–O (1) 90.8(2) Symmetry transformations used to generate equivalent atoms: #1 −x, y − 1/2, −z + 3/2; #2 −x, y + 1/2, −z + 3/2. | [] | [] | ["[Ag(L 1 )(NO 3 )] n", "C 9 H 8 AgN 7 O 3"] | ["AgNO 3--17.0 mg, 0.1 mmol"] | [] | ["L 1--20.0 mg, 0.1 mmol"] | [] | ["three weeks"] | ["water--3 ml", "acetone--6 ml"]
ic5011083 | Synthesis of [CdCl(L)Tb(H 2 O)(DMA)](NO 3 )·3DMA (IFMC-36Tb). IFMC-36-Tb was synthesized by a procedure similar to that used for IFMC-36-Eu with Tb(NO 3 ) 3 ·6H 2 O (0.08g, 0.18 mmol) instead of Eu(NO 3 ) 3 ·6H 2 O (0.08 g, 0.18 mmol). The light yellow crystals were isolated by washing with DMA and dried at room temperature. Yield: 63% based on H 3 L. Anal. Calcd for C 64 H 73 N 12 O 14 ClCdTb: C, 49.87; H, 4.78; N, 10.91; Tb, 10.31. Found: C, 49.81; H, 4.87; N, 11.02; Tb, 10.25. IR (cm −1 , Supporting Information Figure S1e): 3425 (s), 2940 (m), 1626 (s), 1546 (s), 1492 (s), 1342 (s), 1184 (m), 1019 (m), 957 (w), 866 (w), 755 (m), 723 (w), 647 (w), 595 (m), 474 (w). | [] | [] | ["[CdCl(L)Tb(H 2 O)(DMA)](NO 3 )·3DMA", "C 64 H 73 N 12 O 14 ClCdTb"] | ["Tb(NO 3 ) 3 \n6H 2 O--0.08g, 0.18 mmol"] | [] | ["H 3 L--NaN"] | [] | [] | ["DMA--NaN"]
j.jssc.2020.121445 | C 30 H 28 N 14 O 8 Zn: C, 46.31; H, 3.63; N, 25.20. Found: C, 46.1; H, 3.4; N, 24.9. IR (KBr pellet, cm −1 ): 3455 (m), 3138 (s), 3051 (m), 1719 (w), 1620 (vs), 1578 (w), 1508 (vs), 1386 (vs), 1348 (m), 1306 (s), 1277 (s), 1245 (vs), 1133 (w), 1104 (m), 1079 (vs), 1018 (s), 960 (w), 938 (m), 906 (w), 825 (m), 765 (s), 701 (m), 662 (s), 556 (w). 2.3 Synthesis of [Zn(1,3,5-tib)(4,4'-saba)] n (2) Complex 2 was prepared by mixing Zn(NO 3 ) 2 ·6H 2 O (0.20 mmol, 0.059 g), 1,3,5-tib (0.20 mmol, 0.055 g), 4,4'-Hsaba (0.20 mmol, 0.040 g), and 8 mL of CH 3 CN/H 2 O (3:1, v/v) were placed in a Teflon-lined stainless-steel vessel. The temperature of vessel was up to 130 °C and maintained for 72 h under autogenous pressure, then brought to room temperature at a descent rate of 5 °C h −1 . Filtration followed by washing with acetonitrile gave rise to yellow block crystals of 2. Yield: 64% (based on Zn). Anal. Calcd for C 22 H 16 N 6 O 5 SZn: C, 48.76; H, 2.98; N, 15.51. Found: C, 48.5; H, 2.5; N, 15.1. IR (KBr pellet, cm −1 ): 3426 (m), 3132 (m), 1684 (w), 1674 (w), 1655 (m), 1617 (vs), 1562 (m), 1524 (vs), 1453 (w), 1437 (w), 1380 (s), 1322 (w), 1303 (w), 1258 (m), 1223 (m), 1194 (m), 1112 (m), 1079 (m), 1034 (m), 1014 (m), 950 (m), 864 (m), 781 (m), 765 (m), 739 (s), 669 (s), 649 (s), 588 (w), 566 (w). 2.4 Synthesis of {[Zn(1,3-bit)(4,4'-cpmb)]·0.5(1,3-bit)} n (3) Zn(NO 3 ) 2 ·6H 2 O (0.20 mmol, 0.059 g), 1,3-bit (0.20 mmol, 0.045 g), 4,4'-H 2 cpmb (0.20 mmol, 0.058 g), and 8 mL of H 2 O were placed in a Teflon-lined stainless-steel vessel. And then the pH value of the hybrid solution was adjusted to 7.0 by dropwise adding NaOH solution (1 mM). The temperature of vessel was up to 160 °C and maintained for 72 h under autogenous pressure, then brought to room temperature at a descent rate of 5 °C h −1 . Filtration followed by washing with ethanol gave rise to colorless block crystals of 3. Yield: 56% (based on Zn). Anal. Calcd for C 69 H 54 N 12 O 8 S 2 Zn 2 : C, 60.31; H, 3.96; N, 12.23. Found: C, 60.1; H, 3.7; N, 11.9. IR (KBr pellet, cm −1 ): 3455 (w), 3132 (w), 3109 (w), 1668 (s), 1617 (vs), 1594 (s), 1537 (m), 1514 (s), 1469 (w), 1408 (s), 1370 (vs), 1283 (w), 1247 (w), 1203 (w), 1181 (w), 1194 (m), 1130 (w), 1107 (w), 1082 (m), 1024 (w), 1002 (w), 950 (m), 925 (w), 896 (w), 848 (m), 822 (w), 777 (s), 742 (w), 691 (m), 659 (m), 585 (w). 3. X-ray crystal structure determination | [] | [] | ["Zn(H 3 L).2H 2 O", "C 30 H 28 N 14 O 8 Zn"] | ["zinc(II) acetate--1.0 mmol"] | [] | ["H 5 L--0.5 mmol"] | ["180 8C"] | ["5 days"] | ["deionized water--10.0 ml"]
s10876-017-1191-3 | Synthesis of Complex 1 Co(NO 3 ) 2 6H 2 O (0.146 g, 0.5 mmol) was dissolv ed in H 2 O (6 ml) at ambient temperature, followed by the addition of 4-amino-3,5-diiodobenzoic acid (0.078 g, 0.2 mmol) and 4,4 0 -bipyridine (0.031 g, 0.2 mmol) in H 2 O (3 ml) and acetonitrile (9 ml) with vigorous magnetic stirring in a 25 ml Parr Teﬂon-lined stainless steel vessel. The mixture was heated for 3 days at 175 C and then cooled to room temperature at a rate of 5 /h. After cooling to room temperature, pale red block-like crystals were obta ined in the yield of 73% (based on bpy). The phase purity of the bulk materials was conﬁrmed by comparison of its powder diffraction pattern with that calculated from the single crystal study (Fig. 6 inset). Elemental analysis for 1 C 34 H 28 CoI 4 N 6 O 6 , Calcd: C, 34.51; H, 2.39; N, 7.10. Found: C, 34.59; H, 2.41; N, 7.06. IR data (KBr) (400–4000 cm -1 ): 3602w, 3443m, 3348m, 1600s, 1522s, 1384vs, 1216w, 1143w, 1049w, 1017w, 962w , 911w, 830w, 781m, 700w, 668w, 588w, 552w. | [] | [] | ["Co(NO 3 ) 2 \n6H 2 O", "C 34 H 28 CoI 4 N 6 O 6"] | ["Co(NO 3 ) 2 \n6H 2 O--0.146 g, 0.5 mmol"] | [] | ["4-amino-3,5-diiodobenzoic acid--0.078 g, 0.2 mmol", "4,4 0 -bipyridine--0.031 g, 0.2 mmol"] | ["175 \nC"] | ["3 days"] | ["H 2 O--6 ml", "H 2 O--3 ml", "acetonitrile--9 ml"]
cg800575f | Hydrothermal Synthesis of [Gd III 2 Cu II (pydc) 2 (CO 3 ) 2 (H 2 O) 2 ] · 2H 2 O (1). Gd(NO 3 ) 3 · 6H 2 O (0.23 g, 0.5 mmol), CuCl 2 · 6H 2 O (0.12 g, 0.5 mmol), K 2 (C 2 O 4 )· H 2 O (0.09 g, 0.5 mmol), H 2 pydc (0.17 g, 1 mmol), and triethylamine (0.03 g, 0.3 mmol) were added to water (10 g, 556 mmol). The mixture was added to a 15 mL Teﬂon-lined autoclave. | [] | [] | ["[Gd III 2 Cu II (pydc) 2 (CO 3 ) 2 (H 2 O) 2 ] · 2H 2 O"] | ["Gd(NO 3 ) 3 · 6H 2 O--0.23 g, 0.5 mmol", "CuCl 2 · 6H 2 O--0.12 g, 0.5 mmol", "K 2 (C 2 O 4 )· H 2 O--0.09 g, 0.5 mmol"] | ["triethylamine--0.03 g, 0.3 mmol"] | ["H 2 pydc--0.17 g, 1 mmol"] | [] | [] | ["water--10 g, 556 mmol"]
c5tc04320d | [Sm 2 (FDC) 3 DMA(H 2 O) 3 ]DMA4.5H 2 O Yield: 78%. Elemental analysis (%) calcd for C 118 H 138 Sm 4 N 4 O 43 : C, 48.84; N, 1.93; H, 4.79%. Found: C, 48.66; N, 1.80; H, 4.86%. IR (KBr, cm 1 ): 419 w, 594 w, 670 s, 790 w, 1267 vs, 1390 s, 1610 s, 2966 w, 3417 m. | [] | [] | ["[Sm 2 (FDC) 3 DMA(H 2 O) 3 ]DMA4.5H 2 O", "C 118 H 138 Sm 4 N 4 O 43"] | [] | [] | [] | [] | [] | []
d0dt01312a | Synthesis of compound 2 A 2 mL DMF solution containing H 2 L (10.1 mg; 0.025mmol) and Zn(NO 3 ) 2 .6H 2 O (14.9mg; 0.050 mmol) was prepared, whereupon 0.5 mL of a 30 % aqueous solution of NH 4 OH was added. This mixture was then transferred to an 8 mL glass vessel, sealed and heated (hydrothermal reactor) at 70 o C for 48 h, after which it was cooled to room temperature giving colorless block like crystals of 2. Yield 59 % (based on H 2 L). FT-IR (KBr, cm-1): 3377(bs), 3273(bs), 1658 (s), 1603 (s), 1583 (s), 1521 (s), 1404 (s), 1316 (m), 1278 (m), 1106 (s), 1075 (w), 857 (s), 782 (s), 767 (s), 636 (s). Anal. Calcd. for C 108 H 126 N 20 O 42 Zn 5 (M = 2703.13): C, 47.99; H, 4.70; N, 10.36. Found: C, 47.43; H, 4.41; N, 9.92. | [] | [] | ["C 108 H 126 N 20 O 42 Zn 5"] | ["Zn(NO 3 ) 2 .6H 2 O--14.9mg; 0.050 mmol"] | [] | ["H 2 L--10.1 mg; 0.025mmol"] | ["70 o C"] | ["48 h"] | ["DMF--2 mL", "NH 4 OH--0.5 mL of a 30 % aqueous solution"]
acs.inorgchem.6b00446 | Crystallization. Single crystals of 1 were obtained by a slowdiﬀusion method in a 10 mL U-shaped tube. Four milliliters of water containing 1 mg of ascorbic acid were poured on the bottom of the tube. A water−isopropanolic solution (1:1, 2 mL) containing a mixture of Fe(OTs) 2 ·6H 2 O (0.2 mmol, 102 mg) and chloropyrazine (0.4 mmol, 46 mg) was poured in one arm of the tube. The opposite arm was ﬁlled with a water−isopropanolic solution (1:1, 2 mL) of K 2 [Ni(CN) 4 ] (0.2 mmol, 48 mg). Yellow crystals were formed after a period of four weeks; they were collected and kept in the mother solution prior to the measurements. Crystals of 6 were obtained by the slow-diﬀusion method within three layers in a 20 mL tube: ﬁrst layer was a solution of Fe(OTs) 2 ·6H 2 O (0.2 mmol, 102 mg) and Mepz (0.4 mmol, 38 mg) in water (4 mL); second layer was a mixture of water and isopropanol (2:1, 8 mL); third layer was a water−isopropanolic solution (1:2, 4 mL) of K 2 [Pt(CN) 4 ] (0.2 mmol, 75 mg). In two weeks this yielded yellow crystals in the second layer; they were collected and kept in the mother solution prior to the measurements. | [] | [] | [] | ["Fe(OTs) 2 ·6H 2 O--0.2 mmol, 102 mg", "K 2 [Ni(CN) 4 ]--0.2 mmol, 48 mg", "Fe(OTs) 2 ·6H 2 O--0.2 mmol, 102 mg", "K 2 [Pt(CN) 4 ]--0.2 mmol, 75 mg"] | [] | ["ascorbic acid--1 mg", "chloropyrazine--0.4 mmol, 46 mg", "Mepz--0.4 mmol, 38 mg"] | [] | ["four weeks", "two weeks"] | ["water--4 mL", "water−isopropanolic solution (1:1)--2 mL", "water and isopropanol (2:1)--8 mL", "water−isopropanolic solution (1:2)--4 mL"]
anie.201103046 | 7: A solution of [Cu(CH 3 CN) 4 ][BF 4 ](6; 19 mg, 0.06 mmol) and one equivalent of [Cp 2 Mo 2 (CO) 4 P 2 ](1; 30 mg, 0.06 mmol) in a mixture of CH 2 Cl 2 (5 mL) and CH 3 CN (2 mL) was stirred for 10 min at room temperature. Afterwards, the solution was layered with a solution of one equivalent of trans-1,2-di(pyridine-4-yl)ethene (4; 11 mg, 0.06 mmol) in toluene (5 mL) using a teflon capillary. Within two weeks red crystals of the compound 7·CH 2 Cl 2 ·CH 3 CN formed, which were suitable for single-crystal X-ray diffraction analysis. These crystals were isolated by filtration, washed with n-pentane (3  2 mL), and dried in the vacuum. According to the elemental analysis, all of the solvent molecules were removed during the drying process: Yield: 38 mg (76%). | [] | ["two weeks"] | ["7·CH 2 Cl 2 ·CH 3 CN"] | ["[Cu(CH 3 CN) 4 ][BF 4 ]--19 mg, 0.06 mmol", "[Cp 2 Mo 2 (CO) 4 P 2 ]--30 mg, 0.06 mmol"] | [] | ["trans-1,2-di(pyridine-4-yl)ethene--11 mg, 0.06 mmol"] | ["room temperature"] | ["10 min"] | ["CH 2 Cl 2--5 mL", "CH 3 CN--2 mL", "toluene--5 mL", "n-pentane--3 × 2 mL"]
ejoc.201001140 | General Procedure for the Synthesis of Dialkynes 2a–h: Compound 1 (4.0 mmol) was dissolved in dry THF (10.0 mL) and treated with NaH (60 % dispersion in oil, 3.0 equiv.). After evolution of gas had ceased (1 h), propargyl bromide (80 wt.-% in PhMe, 6.0 equiv.) was added by syringe. The mixture was stirred at 23 °C for 2 d. Water (1 mL) was added, and THF was removed in vacuo. The residue solution was extracted with CH 2 Cl 2 . After drying (Na 2 SO 4 ) and removing the solvent, the crude product was separated by column chromatography on silica gel (EtOAc/light petroleum/CH 2 Cl 2 , 60:20:50) to give pure dialkynes 2a–h.2a: Yield: 96 % (0.867 g). Viscous yellow oil.1 H NMR (400 MHz, CDCl 3 ,22°C):δ = 4.21 (d, J = 2.4 Hz, 4 H, α-CH 2 ), 3.76–3.68 (m, 12 H, -OCH 2 ), 2.43 (t, J =2.4Hz,2H,-C⬅CH) ppm. MS (ESI): m/z (%) = 244.13 [M + NH 4 ] + . | [] | [] | ["Dialkynes 2a–h"] | [] | ["NaH (60 % dispersion in oil)--3.0 equiv.", "propargyl bromide (80 wt.-% in PhMe)--6.0 equiv."] | ["Compound 1--4.0 mmol"] | ["23 °C"] | ["2 d"] | ["dry THF--10.0 mL"]
cg301256g | [GdCo(μ 5 -PyIDC)(μ 2 -INIC)(μ 3 -INIC)]·3H 2 O (6). Yield: 68% (based on the Gd). Anal. Calcd. for C 22 H 18 CoN 5 O 11 Gd: C, 35.49, H, 2.44, N, 9.41. Found: C, 35.58, H, 2.39, N, 9.47%. IR (KBr, ν/cm −1 ): 3458s, 1635m, 1593s, 1553m, 1499w, 1461w, 1413s, 1393m, 1276m, 1226w, 1197w, 1125w, 1055w, 1012w, 865w, 833w, 813w, 795w, 772w, 745w, 700m, 687w, 642w, 569w, 553w, 499w, 435w. | [] | [] | ["GdCo(μ 5 -PyIDC)(μ 2 -INIC)(μ 3 -INIC)·3H 2 O"] | ["NaN--NaN"] | [] | ["PyIDC--NaN", "INIC--NaN"] | [] | [] | []
j.molstruc.2005.02.004 | The compound was prepared by mixing hydrated lanthanide nitrates and isophthalic acid with the molar ratio of 1:2 in deionized water, and its pH was controlled in the range 3–4 with 0.2 mol L K1 aqueous solution of sodium hydroxide. After stirring the mixture for 4 h and white precipitate product formed, which in succession was ﬁltered off and the ﬁltrate was kept at room temperature while the solid-ﬁltrated was dehydrated to yield a solid. After 2 months, the resultant with a view of the column crystals was becoming to X-ray diffraction analysis and the corresponding solid for IR, ﬂuorescence excitation and emission spectra measurements. For C 16 H 25 O 16 Sm (623.71): Anal. | ["room temperature"] | ["2 months"] | [] | ["lanthanide nitrates--hydrated"] | ["0.2 mol L K1 aqueous solution of sodium hydroxide--not specified"] | ["isophthalic acid--not specified"] | [] | ["4 h"] | ["deionized water--not specified"]
c4ra02872d | Synthesis (5-Bromo-1,3-phenylene)bis(tetrazole) (H 2 BPT). Firstly, 5-bromo-1,3-benzenedicarbonitrile was prepared according to the literature procedure.38 A mixture of 5-bromo-1,3-benzenedicarbonitrile (1.55 g, 7.5 mmol), NaN 3 (1.95 g, 45 mmol) and triethylamine hydrochloride (6.175 g, 30 mmol) was stirred for 3 days at 100  C in an oil-bath in a mixture system of toluene– methanol (50–10 mL). Aer cooling to room temperature, 40 mL of an aqueous solution of NaOH (1 M) was added dropwise over 5 minutes to the solution, which was stirred at room temperature for 1 h. Then 40 mL of diluted HCl (1 M) was added until no further white precipitate formed. The white precipitation product was collected by ltration, washed with distilled water (3  10 mL) and methanol (3  10 mL), then dried to give 1.93 g (yield: 88%). | ["room temperature"] | ["1 h"] | ["H 2 BPT"] | [] | [] | ["5-bromo-1,3-benzenedicarbonitrile--1.55 g, 7.5 mmol", "NaN 3--1.95 g, 45 mmol", "triethylamine hydrochloride--6.175 g, 30 mmol"] | ["100 \nC"] | ["3 days"] | ["toluene–methanol--50–10 mL"]
a706021a | Crystals of [Ag(pyrimidine)][NO 3 ] 1, were obtained when methanolic solution (15 ml) of pyrimidine (0.08 g, 1 mmol) was reacted with AgNO 3 (0.169 g, 1 mmol) dissolved in acetonitrile (15 ml) through careful layering in a test tube at room temp. | [] | [] | ["[Ag(pyrimidine)][NO 3 ] 1"] | ["AgNO 3--0.169 g, 1 mmol"] | [] | ["pyrimidine--0.08 g, 1 mmol"] | [] | [] | ["methanol--15 ml", "acetonitrile--15 ml"]
s1387-7003(01)00362-8 | Yield, 75 mg (78%). Anal. Found: C, 38.77%; H, 3.00%.Calc for C 76 H 56 Au 4 Cl 4 Mo 2 O 8 P 4 : C, 38.97%; H, 2.41%.A similar procedure involving the reaction of 2 with AuClðC 4 H 8 SÞ [10] aﬀorded 6 as a red powder. Anal.Found: C, 38.28%; H, 3.01%; Cl, 9.11%. Calc for C 77 H 58 Au 4 Cl 6 Mo 2 O 8 P 4 (i.e., 6  CH 2 Cl 2 ): C, 38.10%; H, 2.41%; Cl, 8.76%. | [] | [] | ["NaN"] | [] | [] | [] | [] | [] | []
d0ra06529c | 2.3 Synthesis of {[Zn 2 (bipa) 2 ]$2C 2 H 5 OH} n (2) Complex 2 was prepared by mixing H 2 bipa (0.0348 g, 0.1 mmol), Zn(NO 3 ) 2 $6H 2 O (0.0297 g, 0.1 mmol) and 8 mL of C 2 H 5 OH–H 2 O (v/v ¼ 1 : 2) stirring for 0.5 h in air. Then the solution was transformed into the Teon-lined stainless steel vessel, sealed, heated to 130  C for 3 days, and cooled to room temperature (5  Ch 1 ). Light yellow transparent crystals with a yield of 67.6% were obtained. Elemental analysis (%) calcd for C 34 H 28 N 4 O 10 Zn 2 : C, 52.13; H, 3.60; N, 7.15. Found (%): C, 51.98; H, 3.65; N, 7.03. IR (KBr pellet, cm 1 ): 1659 (s), 1595 (m), 1507 (m), 1456 (m), 1397 (s), 1307 (m), 1241 (m), 1174 (w), 1055 (w), 926 (m), 750 (s), 591 (w), 532 (w), 458 (m). | [] | [] | ["{[Zn 2 (bipa) 2 ]$2C 2 H 5 OH} n", "C 34 H 28 N 4 O 10 Zn 2"] | ["Zn(NO 3 ) 2 $6H 2 O--0.0297 g, 0.1 mmol"] | [] | ["H 2 bipa--0.0348 g, 0.1 mmol"] | ["130 \nC"] | ["3 days"] | ["C 2 H 5 OH–H 2 O--8 mL"]
c9tc05678e | Synthesis of {[Ce 4-x-y Tb x Eu y (obb) 6 (H 2 O) 6 ]·(H 2 O)} ∞ (IAM19−1cʹ) with homogeneous luminescence. The colorless sheet crystals of IAM19-1b was immersed in a saturated aqueous solution of Tb(CH 3 COO) 3 (0.2 M) at 80 °C for 20 h. After being washed with water and ethanol, respectively, the air-dried colorless sheet crystals of IAM19-1cʹ with homogeneous luminescence were obtained. FT-IR for IAM19−1c’ (ν/cm −1 ): 3481(w), 3458(w), 3080(bs), 2924(bs), 2171(w), 2111(w), 2004(w), 1925(w), 1597(s), 1512(sh), 1498(s), 1384(vs), 1310(m), 1263(m), 1241(sh), 1168(sh), 1142(m), 1098(m), Page 5 of 7 Journal of Materials Chemistry C Journal of Materials Chemistry C Accepted Manuscript Published on 17 January 2020. Downloaded by Macquarie University on 1/17/2020 8:17:31 AM. View Article Online DOI: 10.1039/C9TC05678E | [] | [] | ["{[Ce 4-x-y Tb x Eu y (obb) 6 (H 2 O) 6 ]·(H 2 O)} ∞", "IAM19−1cʹ"] | ["Tb(CH 3 COO) 3--0.2 M"] | [] | [] | ["80 °C"] | ["20 h"] | ["saturated aqueous solution--not specified", "water--not specified", "ethanol--not specified"]
s10870-008-9374-2 | Elemental analyses were performed commercially available.Synthesis of [Cd(BIM) 2 (NO 3 ) 2 ] n An methanol solution (5 ml) of BIM (74 mg, 0.5 mmol) was slowly diffused into an aqueous solution (5 ml) of Cd(NO 3 ) 2 4H 2 O (154 mg, 0.5 mmol) in test tube. Colorless crystals of [Cd(BIM) 2 (NO 3 ) 2 ] n were formed at the interface of solvent in two weeks and were obtained in 87% yield. | [] | [] | ["[Cd(BIM) 2 (NO 3 ) 2 ] n"] | ["Cd(NO 3 ) 2 4H 2 O--154 mg, 0.5 mmol"] | [] | ["BIM--74 mg, 0.5 mmol"] | [] | ["two weeks"] | ["methanol--5 ml", "aqueous solution--5 ml"]
j.solidstatesciences.2007.11.005 | The colorless crystals of V were vacuum ﬁltered and washed with water.2.1.6. Dimeric [Cu 2 (CO 2 CH 2 CH 2 NH 3 ) 4 Cl 2 ]$2Cl$H 2 O b-alanine (NH 2 CH 2 CH 2 COOH) (104.5 mg) was added to 2 mL aqueous solution of CuCl 2 $2H 2 O (100 mg) to obtain a light blue solution having CuCl 2 and alanine in a molar ratio 1:2. The solution was kept at room temperature for 4 days. The deep green crystals of the dimer so obtained were vacuum ﬁltered and washed with water. | [] | [] | ["[Cu 2 (CO 2 CH 2 CH 2 NH 3 ) 4 Cl 2 ]$2Cl$H 2 O", "b-alanine"] | ["CuCl 2 $2H 2 O--100 mg"] | [] | ["b-alanine--104.5 mg"] | ["room temperature"] | ["4 days"] | ["aqueous solution--2 mL"]
j.jorganchem.2007.10.057 | Addition of 0.170 g (1 mmol) Ag(NO 3 ) in 5 ml H 2 O produced a clear solution that was stirred and then allowed to stand in darkness at room temperature to evaporate for several days to obtain crystals suitable for single crystal X-ray diﬀraction. The crystals were washed with acetone and air dried, m.p. = 250 C, Yield: 0.131 g (47%). IR (selected bands; in cm 1 ): 535m, 559s, 687s, 806s, 843w, 947w, 1002s, 1034s, 1125vs, 1189vs, 1397w, 1437w, and 1485w.Anal. Calc. for C 7 H 7 AgO 3 S: C, 30.10; H, 2.51; Ag, 38.34%. Found: C, 29.95; H, 2.45; Ag, 38. 90%. | [] | [] | ["C 7 H 7 AgO 3 S"] | ["Ag(NO 3 )--0.170 g (1 mmol)"] | [] | [] | [] | [] | ["H 2 O--5 ml", "acetone--not specified"]
ic501395p | Calcd (%) for C 58 H 60 N 10 O 16 Gd 2 : C 47.46, H 4.12, N 9.54. Found: C 47.41, H 4.23, N 9.30.Synthesis of [Tb 2 (azdc) 3 (DMA) 2 ] n ·2n(DMA) (4). The preparation of 4 was similar to that of 1, except that TbCl 3 ·6H 2 O (0.0374 g, 0.10 mmol) replaced SmCl 3 ·6H 2 O. Yield: ca. 82% (based on H 2 azdc). Anal. | [] | [] | ["[Tb 2 (azdc) 3 (DMA) 2 ] n ·2n(DMA)", "C 58 H 60 N 10 O 16 Gd 2"] | ["TbCl 3 \n6H 2 O--0.0374 g, 0.10 mmol"] | [] | ["H 2 azdc--NaN"] | [] | [] | []
acs.inorgchem.6b02668 | N-((1 S,2S)-2-(((E)-3-Ethoxy-2-hydroxybenzylidene)amino)1,2-dip henylethyl)-2- hydroxybenzamide (H 3 L dpen(1S2S) ). The chiral ligand H 3 L dpen(1S2S) was prepared by the same method adopted for H 3 L dpen(1R2R) , using (1S,2S)-1,2-diphenylethylenediamine instead of (1R,2R)-1,2-diphenylethylenediamine. Yield: 1.85 g (32%) on the basis of 12 mmol of (1S,2S)-1,2-diphenylethylenediamine and phenyl salicylate. Anal. Calcd for H 3 L dpen(1R2R) =C 30 H 28 N 2 O 4 : C, 74.98; H, 5.87; N, 5.83. Found: C, 74.93; H, 5.89; N, 5.73. | [] | [] | ["N-((1 S,2S)-2-(((E)-3-Ethoxy-2-hydroxybenzylidene)amino)1,2-dip henylethyl)-2- hydroxybenzamide (H 3 L dpen(1S2S))"] | [] | [] | [] | [] | [] | []
j.jinorgbio.2013.02.002 | 2.2.7. Synthesis of a related Cu(II) compound with N 6 -furfuryl-adenine A synthetic procedure similar to that of compound 3 was followed, using Cu 2 CO 3 (OH) 2 (0.25 mmol, 0.055 g), H 2 NBzIDA acid (0.5 mmol, 0.116 g) and Hkin (0.5 mmol, 0.107 g) in 80 mL of water. The ligand Hkin did not seem to be soluble in the binary chelate liquors, then 20 mL of isopropanol were added dropwise until a clear blue solution was obtained. After 1 h stirring, the solution was ﬁltered on a crystallizing dish and covered by a plastic ﬁlm. After two weeks, very thin needle-like crystals were collected although they were not valid for XRD purposes. Crystallization on gel medium was performed to improve the size and the quality of the crystals, as described herein: H7deaA (0.02 mmol, 0.0027 g) was added as a solid powder to a vial. | [] | [] | [] | ["Cu 2 CO 3 (OH) 2--0.25 mmol, 0.055 g"] | [] | ["H 2 NBzIDA acid--0.5 mmol, 0.116 g", "Hkin--0.5 mmol, 0.107 g", "H7deaA--0.02 mmol, 0.0027 g"] | [] | ["1 h", "two weeks"] | ["water--80 mL", "isopropanol--20 mL"]
ejic.200500258 | [Mn(bpds)(tp)(H 2 O) 2 ]·(bpds) (2): A methanolic solution (10 mL) of manganese() chloride tetrahydrate (1 mmol, 0.197 g) was allowed to react with an aqueous solution (10 mL) of disodium © 2005 Wiley-VCH Verlag GmbH & Co. KGaA, Weinheim www.eurjic.org Eur. J. Inorg. Chem. 2005, 4646–46544652 terephthalate (1 mmol, 0.210 g) and stirred for 20 min. Then, a methanolic solution (5 mL) of bpds (1 mmol, 0.220 g) was poured slowly into it and the resulting mixture was refluxed for 4 h. It was then allowed to cool and filtered. The filtrate was kept in a CaCl 2 desiccator and shiny, yellowish single crystals suitable for X-ray determination were obtained after a few days. Yield: 0.500 g (72%). | [] | ["a few days"] | ["[Mn(bpds)(tp)(H 2 O) 2 ]·(bpds)", "Mn(bpds)(tp)(H 2 O) 2"] | ["manganese() chloride tetrahydrate--1 mmol, 0.197 g"] | [] | ["disodium terephthalate--1 mmol, 0.210 g", "bpds--1 mmol, 0.220 g"] | ["reflux"] | ["4 h"] | ["methanol--10 mL", "water--10 mL"]
j.poly.2011.11.039 | 1,3-Bis(4-iodo-3,5-dimethylpyrazol-1-yl)propanedinitratocopper [Cu(4-I-bdmpp)(O 2 NO) 2 ](4) was prepared similarly to compound 1. Yield 94%; green crystals, mp. 258–256 °C; k =76 Sm cm 2 mol 1 (acetone); Anal. Calc. for C 13 H 18 CuI 2 N 6 O 6 C 23.25; H 2.70; N 12.51. Found: C 23.51; H 3.00; N 12.14%. IR bands, cm 1 : 1010 (NO 3 , m 1 ), 802 (NO 3 , m 2 ), 1491, 1277 (NO 3 , m 3 ). UV– Vis bands (EtOH), k max ,nm( e ,dm 3 cm 1 mol 1 ): 800 (27), 235 (sh.). E 1/2 = 202 mV; D E = 56 mV. | [] | [] | ["1,3-Bis(4-iodo-3,5-dimethylpyrazol-1-yl)propanedinitratocopper [Cu(4-I-bdmpp)(O 2 NO) 2 ](4)"] | ["Cu(4-I-bdmpp)(O 2 NO) 2--NaN"] | [] | [] | [] | [] | []
j.poly.2010.02.040 | 2.2.3. {[Cu( l -O,O 0 -SO 4 )(H 2 O)(isn) 2 ]2H 2 O} n ; catena-poly[( l -sulfato1 j O:1 0 j O 0 )(aqua)bis(isonicotinamidoj N)copper(II) dihydrate] (3) A warm aqueous solution of isn (0.24 g; 2.0 mmol in 30 mL) was slowly added to an aqueous solution of CuSO 4 5H 2 O (0.25 g; 1.0 mmol in 10 mL). The resulting mixture was left to stand for a few days and blue crystals were formed. The crystals, suitable for the X-ray diffraction experiment, were ﬁltered off, washed with water and dried in vacuo. Yield: 80% (0.34 g; 0.80 mmol). Anal.Calcd. for C 12 H 18 CuN 4 O 9 S: C, 31.48; H, 3.96; N, 12.24; S, 7.00.Found: C, 31.81; H, 2.91; N, 12.01; S, 7.11%.IR data (cm –1 , KBr pellets): 3424vs, 3307m-s, 3183s, 3105m-s, 3082m-s, 1705vs, 1662m, 1653m, 1647m, 1635m, 1624m, 1611s, 1576w, 1569w, 1554s, 1533w, 1521w, 1517w, 1506w, 1498w, 1490w, 1472w, 1465w, 1457w, 1436w, 1420s, 1391s, 1331w, 1231w-m, 1223w-m, 1117vs, 1064m, 1027w-m, 983w, 861w-m, 846w-m, 790vw, 760m-s, 720w, 668w, 664m, 619s, 516m, 484m. | [] | [] | ["{[Cu( l -O,O 0 -SO 4 )(H 2 O)(isn) 2 ]\n2H 2 O} n", "catena-poly[( l -sulfato1 j O:1 0 j O 0 )(aqua)bis(isonicotinamidoj N)copper(II) dihydrate]"] | ["CuSO 4 ?5H 2 O--0.25 g; 1.0 mmol"] | [] | ["isn--0.24 g; 2.0 mmol"] | [] | [] | ["water--30 mL"]
j.poly.2014.05.058 | 4 Pyrimidine-5-carbaldehyde (Alfa Aesar) and 2-methylpyrimidine-5-carbaldehyde (Fluorochem) were used as received. 2.2 Ligand 3 Pyrimidine-5-carbaldehyde (0.28 g, 2.5 mmol) was dissolved in EtOH (40 mL) and 4acetylpyridine (0.57 mL, 0.62 g, 5 mmol) was added, followed by crushed KOH (0.28 g, 5 mmol). The initially colorless solution changed to yellow and then red. Aqueous NH 3 (25% in water, 12.3 mL, 80 mmol) was added dropwise and the reaction mixture stirred at room temperature overnight. A yellow precipitate formed which was collected by filtration, washed with water (3 × 5 mL) and EtOH (3 × 5 mL) and recrystallized from CHCl 3 /MeOH. Compound 3 was obtained as a yellow solid (0.34 g, 1.28 mmol, 51%). Decomp. > 260 °C. 1 H NMR (500 MHz, CDCl 3 ) ∂ / ppm 9.39 (s, 1H, H C2 ) 9.13 (s, 2H, H C4 ), 8.83 (m, 4H, H A2 ), 8.09 (m, 4H, H A3 ), 8.04 (s, 2H, H B3 ). 1 H NMR (500 MHz, dTFA) ∂ / ppm 9.97 (s, 2H, H C4 ) 9.80 (s, 1H, H C2 ), 9.06–8.90 (m, 8H, H A2 /H A3 ), 8.83 (s, 2H, H B3 ); 13 C{ 1 H} NMR (126 MHz, d-TFA) ∂ / ppm 158.4 (C C3 ), 157.0 (C A4 ), 155.2 (C B2 ), 154.5 (C C2 ), 145.0 (C B4 ), 144.1 (C A2 ), 135.8 (C C5 ), 127.3 (C A3 ), 125.5 (C B3 ); IR (solid, ν / cm –1 ) 4696 (m), 3033 (w), 2925 (w), 1652 (w), 1613 (w), 1596 (s), 1569 (s), 1553 (s), 1544 (m), 1539 (m), 1533 (m), 1506 (w), 1436 (s), 1416 (m), 1393 (s), 1356 (m), 1327 (w), 1318 (w), 1274 (w), 1189 (m), 1133 (w), 1059 (w), 1029 (w), 995 (m), 897 (w), 890 (w), 841 (m), 823 (s), 804 (w), 722 (s), 701 (m), 642 (m), 638 (s), 625 (s), 619 (s), 616 (s), 609 (m), 514 (m), 508 (s), 502 (s). UV-VIS (CH 2 Cl 2 , 2.5 × 10 –5 M) λ/nm (ε/ dm 3 mol –1 cm –1 ) 242 (47359), 312 (9184). ESI MS m/z 312.2 [M+H] + (calc. 312.1). Satisfactory elemental analysis could not be obtained (see text). | [] | [] | ["Pyrimidine-5-carbaldehyde", "2-methylpyrimidine-5-carbaldehyde", "Ligand 3"] | [] | [] | ["Pyrimidine-5-carbaldehyde--0.28 g, 2.5 mmol", "4acetylpyridine--0.57 mL, 0.62 g, 5 mmol", "crushed KOH--0.28 g, 5 mmol"] | ["room temperature"] | ["overnight"] | ["EtOH--40 mL", "Aqueous NH 3 (25% in water)--12.3 mL, 80 mmol", "CHCl 3 /MeOH--not specified"]
c2ce25586c | (%), Calcd: C, 49.82; H, 3.69; N, 13.51; found: C, 49.69; H, 3.72; N, 13.48. IR (KBr, cm 21 ): 3434s, 1604s, 1577m, 1489w, 1401s, 1297w, 1008w, 630m.[Ni 2 (btc)(bpt) 2 (H 2 O) 2 ]?6H 2 O (4). The same synthetic procedure as that for 3 was used except that H 4 bptc was replaced by H 4 btc and Co(NO 3 ) 2 ?6H 2 O was replaced by Ni(NO 3 ) 2 ?6H 2 O, respectively. The result was green block X-ray-quality crystals of 4 in a 57% yield (based on Ni( II)). Anal. Calcd for C 34 H 36 Ni 2 N 10 O 16 : C, 42.62; H, 3.79; N, 14.62. Found: C, 42.34; H, 3.74; N, 14.68. IR (KBr, cm 21 ): 3415m, 1604s, 1570m, 1455s, 1401s, 1217w, 1012w, 631m. | [] | [] | ["[Ni 2 (btc)(bpt) 2 (H 2 O) 2 ]?6H 2 O", "C 34 H 36 Ni 2 N 10 O 16"] | ["Ni(NO 3 ) 2 ?6H 2 O--NaN"] | [] | ["H 4 btc--NaN", "H 4 bptc--NaN"] | [] | [] | []
ejic.200300794 | Compounds of 6 and 7 were prepared by adding Ni(NCS) 2 (2.50 and 3.75 mL) to Cd(NCS) 2 (5.0 and 2.5 mL) to give Ni:Cd ratios of 50:50 and 75:25 respectively. Crystals were obtained after 2⫺5 days for 4 and 5,twoweeksfor6 and approximately four weeks for 7. The crystals varied from light green (4)todarkgreen(7) depending on the amount of nickel present. 4: C 16 H 12 Cd 0.70 N 6 Ni 0.30 S 2 (448.73): calcd. C 42.83, H 2.70, N 18.73, S 14.29; found C 42.72, H 2.58, N 18.69 and S 14.45. 5: C 16 H 12 Cd 0.59 N 6 Ni 0.41 S 2 : (442.82): calcd. C 43.40, H 2.73, N 18.98, S 14.48; found C 43.21, H 2.52, N 19.05 and S 14.58. 6: C 16 H 12 Cd 0.51 N 6 Ni 0.49 S 2 (438.53): calcd. C 43.82, H 2.76, N 19.16, S 14.62; found C 43.94, H 2.48, N 19.24 and S 14.53. 7: C 16 H 12 Cd 0.23 N 6 Ni 0.77 S 2 (429.49): calcd. C 45.38, H 2.86, N 19.85, S 15.14; found C 45.62, H 2.52, N 19.58, S 15.26. | [] | [] | ["C 16 H 12 Cd 0.70 N 6 Ni 0.30 S 2", "C 16 H 12 Cd 0.59 N 6 Ni 0.41 S 2", "C 16 H 12 Cd 0.51 N 6 Ni 0.49 S 2", "C 16 H 12 Cd 0.23 N 6 Ni 0.77 S 2"] | ["Ni(NCS) 2--2.50 and 3.75 mL", "Cd(NCS) 2--5.0 and 2.5 mL"] | [] | [] | [] | ["2-5 days", "two weeks", "approximately four weeks"] | []
j.jorganchem.2015.06.023 | 4.2.6. Synthesis of [Ph 2 Bi 2 (3-MeO-2-OH-C 6 H 3 CO 2 ) 4 (i-PrOH)], 6 BiPh 3 (0.146 g, 0.33 mmol) and 3-MeO-2-OH-C 6 H 3 CO 2 H (0.110 g, 0.66 mmol) were combined and dissolved in 7 mL of iso-propanol at room temperature. The solution was left for few days while colorless crystals formed. The crystals were identiﬁed as [Ph 2 Bi 2 (3MeO-2-OH-C 6 H 3 CO 2 ) 4 (i-PrOH)], 6. Yield: 0.155 g (72.7%). | [] | ["few days"] | ["[Ph 2 Bi 2 (3-MeO-2-OH-C 6 H 3 CO 2 ) 4 (i-PrOH)]", "BiPh 3", "3-MeO-2-OH-C 6 H 3 CO 2 H"] | ["BiPh 3--0.146 g, 0.33 mmol"] | [] | ["3-MeO-2-OH-C 6 H 3 CO 2 H--0.110 g, 0.66 mmol"] | [] | [] | ["iso-propanol--7 mL"]
j.ica.2011.06.043 | 2.2.4. Synthesis of [Zn 2 (L)(adi) 2 ]5H 2 O(4) A mixture of ZnCO 3 (12.5 mg, 0.10 mmol), H 2 adi (14.6 mg, 0.10 mmol), L (16.8 mg, 0.05 mmol), and water (10 mL) was placed in a Teﬂon reactor (15 mL) and heated at 170 °C for 3 days. After the mixture had been cooled to room temperature at a rate of 10 °Ch 1 , colorless crystals of 4 were obtained with a yield of 79% (based on ZnCO 3 ). Anal. Calc. for C 29 H 38.50 N 8 O 13 Zn 2 (M r = 837.98): C, 41.57; H, 4.63; N, 13.37. Found: C, 41.69; H, 4.47; N, 13.52%. IR (cm 1 ): 3441(m), 3142(m), 3010(w), 2949(m), 2899(w), 2873(m), 1605(w), 1532 (m), 1454(m), 1391(s), 1328(m), 1243(s), 1211(w), 1107(s), 1026(m), 950(s), 917(w), 838(m), 759(m), 657(s), 628(w), 586(w), 525(w), 449(w). | [] | [] | ["[Zn 2 (L)(adi) 2 ]\n5H 2 O", "C 29 H 38.50 N 8 O 13 Zn 2"] | ["ZnCO 3--12.5 mg, 0.10 mmol"] | [] | ["H 2 adi--14.6 mg, 0.10 mmol", "L--16.8 mg, 0.05 mmol"] | ["170 °C"] | ["3 days"] | ["water--10 mL"]
c8dt00642c | TbCl 3 (80.0 mg, 300 µmol), bipy (187 mg, 1.20 mmol) and pyridine (96.9 µl, 1.20 mmol) were put into a Duran® glass ampoule. After the solvent was repeatedly frozen and thawed three times, the ampoule was sealed under vacuum. The reaction mixture was heated in a tubular furnace to 120°C with 10 °C h -1 , then heated to 250 °C with 2 °C h -1 , held at that temperature for 100 h, cooled to 120 °C with 2 °C h -1 and finally cooled to room temperature with 1 °C h -1 . 7 could be isolated as colourless single crystals from an inhomogeneous reaction product. Synthesis of [Hpy·py] 1 L [LuCl 4 (bipy)] (8). Single crystals of 8 were obtained from reaction of LuCl 3 (169 mg, 600 µmol) with bipy (234 mg, 3.00 mmol) and pyridine (1.67 ml, 20.7 mmol). The reaction mixture was placed in a Duran® glass ampoule and the solvent was degassed by freezing the reaction mixture with liquid nitrogen three times and subsequent thawing. The ampoule was sealed under vacuum and heated in a tubular furnace to 50°C with 5 °C h -1 , then heated to 100 °C with 1 °C h -1 , then to 130 °C with 0.5 °C h -1 , held at that temperature for 48 h, cooled to 100 °C with 0.5 °C h -1 and finally cooled to room temperature with 1 °C h -1 . Colourless single crystals of 8 were isolated from an inhomogeneous reaction product. Elemental analysis calculated for C 20 H 19 Cl 4 LuN 4 : C: 38.00 %, H: 3.03 %, N: 8.86 %. Found: C: 37.14 %, H: 2.49 %, N: 8.66 %. Synthesis of [Hpy·bipy] 2 1 L [(SmCl 4 ) 2 (bipy) 3 ] (9). | [] | [] | ["TbCl 3", "[Hpy·py] 1 L [LuCl 4 (bipy)]", "[Hpy·bipy] 2 1 L [(SmCl 4 ) 2 (bipy) 3 ]"] | ["TbCl 3--80.0 mg, 300 µmol", "LuCl 3--169 mg, 600 µmol"] | [] | ["bipy--187 mg, 1.20 mmol", "pyridine--96.9 µl, 1.20 mmol", "bipy--234 mg, 3.00 mmol", "pyridine--1.67 ml, 20.7 mmol"] | ["120 °C", "50 °C"] | ["100 h", "48 h"] | ["Duran® glass ampoule--N/A", "liquid nitrogen--N/A"]
c5ce00939a | Synthesis of {[Cd 4.5 ĲTA) 3 ĲN 3 )ĲOH) 2 ĲH 2 O) 2 ]·H 2 O} (2b) A mixture of CdĲNO 3 ) 2 ·2.4H 2 O (0.236 g, 1 mmol), cyanoacetic acid (0.085 g, 1 mmol) and NaN 3 (0.130 g, 2 mmol) in H 2 O (10 mL) was stirred for 30 min at room temperature and then sealed in a 23 mL Teflon-lined autoclave at 150 °C for 72 hours. After the mixture was cooled to room temperature at a rate of 5 °Ch −1 , colorless rod-like single crystals of 2b were obtained (yield: 35% based on Cd). Anal. calcd (%) for C 18 H 23.66 Cd 9 N 30 O 21.83 : C, 10.70; H, 1.18; N, 20.79. Found: C, 10.68; H, 1.20; N, 20.77. IR data (KBr, cm −1 ): 3425(s), 3209(w), 2987(m), 2363(w), 2102(s), 1732(s), 1573(s), 1481(m), 1419(m), 1372(m), 1127(w), 929(m), 843(m), 705(m), 589(m). | [] | [] | ["{[Cd 4.5 ĲTA) 3 ĲN 3 )ĲOH) 2 ĲH 2 O) 2 ]\b7H 2 O}", "C 18 H 23.66 Cd 9 N 30 O 21.83"] | ["CdĲNO 3 ) 2 \b72.4H 2 O--(0.236 g, 1 mmol)"] | [] | ["cyanoacetic acid--0.085 g, 1 mmol", "NaN 3--0.130 g, 2 mmol"] | ["150 \b0C"] | ["72 hours"] | ["H 2 O--10 mL"]
c4ta05071a | Synthesis of PPy/ZnP 2 Mo 5 NR hybrid material Py (0.034 g, 5  10 4 mol) was dissolved in 20 mL H 2 O.ZnP 2 Mo 5 NR (4.671 g, 2.5  10 3 mol) was also placed in the above solution and supersonically dispersed for 25 min. 10 mL APS solution was slowly added to the above mixture as oxidant.The product was stirred for 20 min, and then le undisturbed for 12 h. The resulting PPy/ZnP 2 Mo 5 NR hybrid material was separated, subsequently rinsed with water, alcohol and nally dried at 60  C for 24 h in an oven. In the experiment, hybrid material was prepared in the ratio of [Py] : [APS] of 4 : 1, 2 : 1, 1 : 1, and 1 : 2. The products were labeled as PPy(A)/ZnP 2 Mo 5 NR, PPy(B)/ZnP 2 Mo 5 NR, PPy(C)/ZnP 2 Mo 5 NR and PPy(D)/ZnP 2 Mo 5 NR, respectively. | ["60 \nC for 24 h"] | [] | ["PPy/ZnP 2 Mo 5 NR hybrid material"] | ["ZnP 2 Mo 5 NR--4.671 g, 2.5 x 10^-3 mol"] | ["APS solution--10 mL"] | ["Py--0.034 g, 5 x 10^-4 mol"] | [] | ["25 min", "20 min", "12 h"] | ["H 2 O--20 mL", "alcohol--not specified"]
cg050181m | {[Cu 2 (rac-L d 2 ) 4 (ClO 4 ) 2 ](ClO 4 ) 2 (CHCl 3 )} n (2D). Yield: ∼35%.Anal. Calcd for C 45 H 97 Cu 2 O 24 S 8 Cl 7 (1653.99): C, 32.68; H, 5.91.Found: C, 33.74; H, 6.14. IR (cm -1 ): 2959 m, 2934 m, 2873 m, 2027 w, 1635 w, 1467 m, 1406 m, 1383 w, 1282 w, 1264 m, 1238 w, 1099 s, 999 m, 952 s, 774 w, 733 m, 623 s, 510 m. | [] | [] | ["{[Cu 2 (rac-L d 2 ) 4 (ClO 4 ) 2 ](ClO 4 ) 2 (CHCl 3)} n (2D)"] | [] | [] | [] | [] | [] | []
b200384h | Upon standing at room temperature for 2 h, brown-black crystals separated out. These were ﬁltered, washed ﬁrst with the mother liquor, followed by diethyl ether (30 cm 3 ), and dried in vacuo over calcium chloride. Yield 80%. Anal. calcd for C 16 H 14 N 5 O 2 Mn: C, 52.89; H, 3.86; N, 19.28; found: C, 52.65; H, 3.92; N, 19.20.[Mn III (salen)Ag(CN) 2 ] (2). To an aqueous solution (20 cm 3 ) of potassium dicyanoargentate( I), [KAg(CN) 2 ] (0.2 g, 1 mmol), was slowly added a methanolic solution (40 cm 3 ) of [Mn(salen)OAc]H 2 O (0.4 g, 1 mmol) in a 100 cm 3 beaker. Upon standing for 3 days at room temperature, black crystals separated out. These were ﬁltered, washed successively with mother liquor and diethyl ether, and dried in vacuo. Yield 80%. Anal. | [] | [] | ["[Mn III (salen)Ag(CN) 2 ]", "C 16 H 14 N 5 O 2 Mn"] | ["potassium dicyanoargentate( I), [KAg(CN) 2 ]--0.2 g, 1 mmol", "[Mn(salen)OAc]H 2 O--0.4 g, 1 mmol"] | [] | [] | ["room temperature"] | ["3 days"] | ["aqueous solution--20 cm 3", "methanolic solution--40 cm 3"]
j.tca.2018.12.005 | Pb(NO 3 ) 2 (0.1 mmol, 0.0331 g) and Ethanol (3 mL) were put into the solution. A 25 mL Teﬂon-lined stainless steel container was used to seal the mixture. The container was insulated at 120 °C for 48 h and then cooled to room temperature. Colorless crystals of 1 were obtained.Yield: 40% based on Pb(II). C 6 H 7 N 9 O 5 Pb: calcd. C 14.64; H 1.43; N 25.60%; found: C 14.77; H 1.31; N 25.79%. IR (KBr, cm −1 ): 3420(br), 3137(m), 1614(m), 1559(s), 1442(m), 1398(m), 1317(m), 1092(w), 854(w), 691(s).2.3. X-ray crystallography Suitable single crystal of 1 was mounted on a Rigaku SCX mini-CCD diﬀractometer equipped with graphite-monochromated Mo-K α radiation (λ = 0.71073 Å) at 291 K [14]. Crystal-Clear programs were used for all absorption corrections. Direct methods were used to solve the crystal structure which was reﬁned on F 2 by full-matrix least-squares using anisotropic displacement parameters for all non-hydrogen atoms. | [] | [] | ["Pb(NO 3 ) 2 "] | ["Pb(NO 3 ) 2 --0.1 mmol, 0.0331 g"] | [] | [] | ["120 \nC"] | ["48 h"] | ["Ethanol--3 mL"]
j.ica.2015.03.043 | 2.2.6. Synthesis of {[Zn(L)(bdc)(H 2 O)]H 2 O} n (6) The same synthetic method as that for 5 was used except that H 2 tpd was replaced by H 2 bdc (0.025 g, 0.15 mmol). Colorless block-shaped crystals of 6 were gained. Yield: 20% (based on Zn).Elemental anal. (%) Anal. Calc. for C 27 H 24 N 4 O 8 Zn: C, 54.26; H, 4.06; N, 9.35. Found: C, 54.21; H, 4.02; N, 9.27%. IR (KBr, cm 1 ): 3314m, 1686s, 1614s, 1541s, 1427s, 1354m, 1331m, 1273s, 1234s, 1057w, 815w, 744s, 642w.2.2.7. Synthesis of {[Zn(L)(mip)(H 2 O)]H 2 O} n (7) Complex 7 was prepared in the same way as 5 except that H 2 mip (0.027 g, 0.15 mmol) was used instead of H 2 tpd. Buff block-shaped crystals of 7 were obtained in 34% yield (based on Zn). Elemental anal. (%) Anal. Calc. for C 28 H 26 N 4 O 8 Zn: C, 54.97; H, 4.30; N, 9.20. Found: C, 54.89; H, 4.25; N, 9.13%. IR (KBr, cm 1 ): 3321m, 1686s, 1622s, 1585s, 1541s, 1429s, 1352s, 1237m, 1234m, 1057w, 889w, 775m, 642w. | [] | [] | ["{[Zn(L)(bdc)(H 2 O)]H 2 O} n", "C 27 H 24 N 4 O 8 Zn"] | [] | [] | ["H 2 bdc--0.025 g, 0.15 mmol"] | [] | [] | []
c4ce00357h | Synthesis of [(H 2 -L 6 ) 2 {Fe(C 2 O 4 ) 2 (OH)} 2 ·2H 2 O] (7).Ethylenediamine dihydrochloride (333 mg, 0.4 mmol) was dissolved in 3 ml water and 3 ml aqueous solution of {K 3 [Fe(C 2 O 4 ) 3 ]·3H 2 O} (197 mg, 0.4 mmol) was added to this solution, then ethanol (4 mL) was added to the resulting solution with stirring for 10 minutes. Slow evaporation of the final solution, in a dark environment, resulted in the formation of emerald crystals of 7 (yield: 20%), which were filtered and dried in air. Anal. calcd for C 12 H 26 Fe 2 N 4 O 20 (%): C 21.88, H 3.95, N 8.51. Found: C 21.65, H 4.08, N 8.65. IR (KBr): v(cm −1 ) = .3437 (m), 3199 (m), 2920 (m), 1713 (s), 1778 (s), 1522 (w), 1425 (m), 1390 (m), 1330 (w), 1288 (w), 1252 (w), 1101 (w), 1051 (w), 1015 (w), 900 (w), 799 (m), 785 (m), 532 (w), 494 (w), 467 (w). | [] | [] | ["[(H 2 -L 6 ) 2 {Fe(C 2 O 4 ) 2 (OH)} 2 ·2H 2 O]", "C 12 H 26 Fe 2 N 4 O 20"] | ["{K 3 [Fe(C 2 O 4 ) 3 ]·3H 2 O}--197 mg, 0.4 mmol"] | [] | ["Ethylenediamine dihydrochloride--333 mg, 0.4 mmol"] | [] | ["10 minutes"] | ["water--3 ml", "ethanol--4 mL"]
b103711k | Synthesis Crystals of mixed cadmium zirconium oxalate were obtained by slow evaporation of cadmium nitrate, zirconium oxynitrate and oxalic acid solution. 0.50 g of cadmium nitrate Cd(NO 3 ) 2 ?4H 2 O (Merck) and 0.37 g of zirconium oxynitrate ZrO(NO 3 ) 2 ?xH 2 O from Alpha [whose correct formula is in fact Zr(OH) 2 (NO 3 ) 2 ?(1zx)H 2 O] 8 were dissolved in 20 mL of water.A white precipitate was formed from the titration of this solution by a solution of oxalic acid (0.1 mol L 21 ) in excess. | [] | [] | ["mixed cadmium zirconium oxalate"] | ["cadmium nitrate Cd(NO 3 ) 2 ?4H 2 O--0.50 g", "zirconium oxynitrate ZrO(NO 3 ) 2 ?xH 2 O--0.37 g"] | [] | ["oxalic acid--0.1 mol L 21"] | [] | [] | ["water--20 mL"]
zaac.201700272 | Synthesis of Complex 4: Complex 4 was prepared in a manner similar to that described for 1, using Tb(NO 3 ) 3 ·6H 2 O (0.0453 g, 0.1 mmol).Yield: 35 %. C 10 H 14 N 5 O 11 Tb (539.19): calcd. C 22.17; H 2.62; N 12.99%; found: C 22.19; H 2.65; N 13.01 %. IR (KBr): ν ˜ = 3371 (s), 2369 (w), 1635 (s), 1584 (s), 1559 (m), 1462 (w), 1382 (s), 1286 (w), 1219 (w), 1196 (w), 1022 (w), 875 (w), 823 (w), 732 (w), 699 (w), 652 (w) cm –1 . | [] | [] | ["Complex 4", "C 10 H 14 N 5 O 11 Tb"] | ["Tb(NO 3 ) 3 \n6H 2 O--0.0453 g, 0.1 mmol"] | [] | [] | [] | [] | []
s11243-014-9820-2 | Synthesis of complex 2 Complex 2 was synthesized by a similar procedure to that for complex 1, replacing L1 and H 4 btec with L2 (0.1 mmol, 33.8 mg) and H 2 bdc (0.1 mmol, 16.6 mg), respectively.Pink crystals suitable for single-crystal X-ray diffraction were obtained in 53 % yield (based on Co(OAc) 2 4H 2 O).Calcd. for C 30 H 24 CoN 4 O 5 (Fw = 579.46): C 62.2, H 4.2, N 9.7 %; found: C 61.5, H 4.1, N 9.4 %. FTIR (KBr pellet, cm -1 ): 3,462 w, 1,605 m, 1,542 m, 1,430 m, 1,390 s, 1,259 m, 1,190 m, 836 m, 753 s, 421 s. | [] | [] | ["Complex 2", "C 30 H 24 CoN 4 O 5"] | ["Co(OAc) 2 4H 2 O--NaN"] | [] | ["L2--0.1 mmol, 33.8 mg", "H 2 bdc--0.1 mmol, 16.6 mg"] | [] | [] | []
c0ce00397b | {[Tb(Hpdtc)(H 2 O) 2 ]$2H 2 O} n (5). Compound 5 was synthesized with the same method as 4 except that Eu 2 O 3 was replaced with Tb 4 O 7 (0.0560 g, 0.075 mmol). Colorless crystals of 5 were obtained. Yield 49% based on Tb. Anal. found: C, 22.30; H, 2.18; N, 2.99%; calcd. for C 9 H 10 NO 12 Tb (fw ¼ 483.10): C, 22.38; H, 2.09; N, 2.90%. IR (KBr, cm 1 ): n ¼ 3490s, 3281s, 1682vs, 1573s, 1416s, 1324m, 1159m, 827m. | [] | [] | ["{[Tb(Hpdtc)(H 2 O) 2 ]$2H 2 O} n", "C 9 H 10 NO 12 Tb"] | ["Tb 4 O 7--0.0560 g, 0.075 mmol"] | [] | ["Hpdtc--not specified"] | [] | [] | []
b612147k | Synthesis of [Ln(SSA)(H 2 O) 2 ] n ?nH 2 O (1–7 All seven complexes were prepared by similar method: A mixture of LnCl 3 ?6H 2 O (Ln = Gd, Sm, Nd, Tb, Ru, Yb and Dy, 0.25 mmol), H 3 SSA (0.0540 g, 0.25 mmol), NaOH (0.0100 g, 0.25 mmol) and H 2 O (3.0 mL) was heated at 120 uC for 3 d. Then, 4,49-bipyridine (bpy) (0.0390 g, 0.25 mmol) was added to the resulting solution and it was heated at 120 uC for 36 h. After the reactant mixture was slowly cooled to room temperature, the crystals were obtained in ca. 40% yield based on LnCl 3 ?6H 2 O. Anal. Calcd for C 7 H 9 GdO 9 S, 1: C 19.71, H 2.13. Found: C 19.77, H 2.06%. IR spectrum (cm 21 ): 3385 (m), 1607 (s), 1509 (s), 1331 (s), 1258 (s), 1158 (s), 1045 (s).Anal. Calcd for C 7 H 9 SmO 9 S, 2: C 20.04, H 2.16. Found: C 20.11, H 2.09%. IR spectrum (cm 21 ): 3356 (m), 1607 (s), 1507 (s), 1330 (s), 1257 (s), 1158 (s), 1141 (s). | [] | [] | ["[Ln(SSA)(H 2 O) 2 ] n ?nH 2 O", "C 7 H 9 LnO 9 S"] | ["LnCl 3 ?6H 2 O--0.25 mmol"] | [] | ["H 3 SSA--0.0540 g, 0.25 mmol", "NaOH--0.0100 g, 0.25 mmol", "4,49-bipyridine (bpy)--0.0390 g, 0.25 mmol"] | ["120 uC"] | ["3 d", "36 h"] | ["H 2 O--3.0 mL"]
j.molstruc.2013.07.029 | 2.3.1. [Mn(L)( l 1,5 -dca)(MeOH)] n (ClO 4 ) n (1) A light yellow methanolic solution (10 ml) of L (0.390 g, 1 mmol) was added dropwise to a solution of Mn(ClO 4 ) 2 6H 2 O (0.361 g, 1 mmol) in the same solvent (10 ml). Na(dca) (0.089 g, 1 mmol) dissolved in MeOH (10 ml) was added slowly to it. The ﬁnal deep yellow solution was ﬁltered and the supernatant liquid was kept undisturbed in open air for slow evaporation. After a weak yellow crystalline product of 1 was isolated by ﬁltration, washed with dehydrated ethanol and dried in vacuo over silica gel. Yield: 0.481 g (75%). Anal. Calc. for C 29 H 25 N 7 O 5 ClMn (1)C, 54.3; H, 3.9; N, 15.3. Found: C, 54.1; H, 3.8; N, 15.2%. IR (KBr, cm 1 ): m as + m s (C„N) 2306; m as (C„N) 2237; m s (C„N) 2166; m as (CAN) 1374, 1356, 1319; m s (CAN) 953, 921; m (C@N) + m (C@C) 1636, 1592; m (ClO 4 ) 1104, 624. UV–Vis [DMF, k max /nm ( e ,M 1 cm 1 )]: 281 (1.0  10 4 ). | [] | ["slow evaporation"] | ["[Mn(L)( l 1,5 -dca)(MeOH)] n (ClO 4 ) n", "C 29 H 25 N 7 O 5 ClMn"] | ["Mn(ClO 4 ) 2 6H 2 O--0.361 g, 1 mmol"] | [] | ["L--0.390 g, 1 mmol", "Na(dca)--0.089 g, 1 mmol"] | [] | [] | ["methanol--10 ml"]
ic011305x | An ethanol/methylene chloride and/or methanol/acetonitrile system afforded only poor-quality crystals of 2. Greenishblue crystals of [Cu(C 10 H 8 N 2 )(CH 3 OH)(NO 3 ) 2 ] n (3) were obtained after 15 days when a methanol/water (5:1) solution of Cu(NO 3 ) 2 ‚3H 2 O was allowed to diffuse into a chloroform solution of 3,3′-DPA. Crystals of 3, not suitable for singlecrystal X-ray analysis, can also be grown within a few days from the layered ethanol/methanol solution of Cu(NO 3 ) 2 ‚ 3H 2 O over the solution of 3,3′-DPA in methylene chloride, benzene, toluene, xylene, and acetonitrile.Bright green crystals of [Cu(hfac) 2 (C 10 N 4 H 8 ) 1.5 (NO 3 ) 2 ] n (4) were obtained overnight by layering a methanol or ethanol solution of 3,3′-DPA over a methylene chloride solution of copper(II) hexafluoroacetylacetonate. It is also important to note that when the solvents for 3,3′-DPA and copper(II) hexafluoroacetylacetonate are reversed, layering is not possible at all and only powders are obtained. | [] | [] | ["[Cu(C 10 H 8 N 2 )(CH 3 OH)(NO 3 ) 2 ] n", "[Cu(hfac) 2 (C 10 N 4 H 8 ) 1.5 (NO 3 ) 2 ] n"] | ["Cu(NO 3 ) 2 ‚3H 2 O--not specified", "copper(II) hexafluoroacetylacetonate--not specified"] | [] | ["3,3′-DPA--not specified", "3,3′-DPA--not specified"] | [] | ["15 days", "overnight"] | ["methanol/water (5:1)--not specified", "methanol or ethanol--not specified"]
ejic.200700542 | {[Cd 2 (µ 2 -η 2 -OOCCH=CHFc) 2 (η 2 -OOCCH=CHFc) 2 (btx) 2 ](CH 3 OH) 4 } n (1d): The synthesis was the same as that for 1c, except with the use of btx (7.8 mg, 0.025 mmol) and 1 (17.9 mg, 0.025 mmol). Yield: 15.3 mg (66 %). IR (KBr): ν ˜ = 3423 (m), 3114 (m), 1636 (s), 1547 (s), 1463 (m), 1403 (s), 1280 (m), 1255 (m), 1136 Reactions of Precursor Complexes with Ferrocenyl Carboxylate Units (s), 1010 (m), 983 (m), 872 (m), 825 (m), 675 (m), 497 (m) cm –1 . | [] | [] | ["[Cd 2 (µ 2 -η 2 -OOCCH=CHFc) 2 (η 2 -OOCCH=CHFc) 2 (btx) 2 ](CH 3 OH) n", "NaN"] | [] | [] | ["btx--7.8 mg, 0.025 mmol", "1--17.9 mg, 0.025 mmol"] | [] | [] | ["CH 3 OH--4"]
ejic.200900326 | Synthesis of [Zn II (L 1 OO)][ClO 4 ]·2H 2 O (2): To a magnetically stirred solution of L 1 OO – Li + (0.20 g, 0.67 mmol) in CH 3 OH (10 mL) was added solid [Zn II (H 2 O) 6 ][ClO 4 ] 2 (0.25 g, 0.67 mmol) portionwise. After 3 h, the white precipitate that formed was collected by filtration and dried in vacuo. Recrystallization from a mixture of H 2 O/CH 3 OH (v/v, 1:1) by slow evaporation afforded pale yellow crystals, suitable for structural studies; yield 0.15 g (55%). C 16 H 22 ClN 3 O 8 Zn (484.84): calcd. C 39.60, H 4.54, N 8.67; found C 39.26, H 4.23, N 8.97. IR (KBr; selected peaks): ν ˜ = 3433 [ν(OH)]; 1606 [ν asymm (CO)], 1444 [ν symm (CO)]; 1096 and 625 [ν(ClO 4 – )]. UV/Vis spectra [λ max /nm (ε/ –1 cm –1 )] (H 2 O): 259 (8150).1 H NMR (400 MHz, D 2 O): δ = 8.585 (d, J H,H = 5.6 Hz, 1 H, pyridine-H 6 ), 8.467 (d, J H,H = 5.6 Hz, 1 H, pyridine-H 6⬘ ), 7.922 (t, J H,H = 8 Hz, 1 H, pyridine-H 4 ), 7.858 (t, J H,H = 8 Hz, 1 H, pyridine-H 4⬘ ), 7.350–7.452 (m, 4 H, pyridine-H 3,3⬘,5,5⬘ ), 4.376 (d, J H,H =16Hz,1H,-CH 2 NC 5 H 4 ), 3.754 (d, J H,H =16Hz,1H,– CH 2 NC 5 H 4 ), 2.843–3.266 (m, 4 H, –CH 2 CH 2 NC 5 H 4 ), 2.095–2.658 (m,4H,–CH 2 CH 2 CO 2 ) ppm. | [] | [] | ["[Zn II (L 1 OO)][ClO 4 ]·2H 2 O", "C 16 H 22 ClN 3 O 8 Zn"] | ["[Zn II (H 2 O) 6 ][ClO 4 ] 2--0.25 g, 0.67 mmol"] | [] | ["L 1 OO – Li +--0.20 g, 0.67 mmol"] | [] | ["3 h"] | ["CH 3 OH--10 mL", "H 2 O/CH 3 OH--v/v, 1:1"]
s1600536810041590 | Experimental A solution of 73.33 mg (0.4 mmol) of cadmium (II) chloride in 20 ml of water was added to a solution of 116.92 mg (0.8 mmol) of 3H-quinazolin-4-one in 30 ml of acetone. A precipitate formed immediately which was recovered by filtration.Single crystals suitable for the diffraction experiment were obtained by dissolving this precipitate in a 1:3 water:acetone mixture and slow evaporation at room temperature. The crystals grew as colourless needles. | [] | [] | [] | ["cadmium (II) chloride--73.33 mg (0.4 mmol)"] | [] | ["3H-quinazolin-4-one--116.92 mg (0.8 mmol)"] | [] | [] | ["water--20 ml", "acetone--30 ml", "1:3 water:acetone mixture--N/A"]
j.solidstatesciences.2006.02.050 | 2.3. Preparation of [La(phen)(UA) 3 ] n (1) The compound (1) was synthesized with the hydrothermal method from a mixture of uracil-1-acetic acid (1 mmol, 0.17 g), LaCl 3 ·6H 2 O (1 mmol, 0.35 g), 1,10-phenanthroline (3 mmol, 0.54 g) along with water (20 ml) in a 30 ml Teﬂon-lined stainless steel reactor. The solution was heated to 425 K for three days. After the reaction system was slowly cooled to room temperature, then the colorless prism crystals were collected and washed with distilled water. M.p: 251 ◦ C. Yield: 0.330 g (40%). Calc. for C 30 H 23 LaN 8 O 12 : C, 43.56; H, 2.78; N, 13.55. | [] | [] | ["[La(phen)(UA) 3]n", "C 30 H 23 LaN 8 O 12"] | ["LaCl 3 ·6H 2 O--1 mmol, 0.35 g"] | [] | ["uracil-1-acetic acid--1 mmol, 0.17 g", "1,10-phenanthroline--3 mmol, 0.54 g"] | ["425 K"] | ["three days"] | ["water--20 ml"]
j.jssc.2011.12.044 | Bi[NC 5 H 3 (CO 2 ) 2 ] (OH 2 ) 2 F was synthesized similarly, with 0.466 g (1.00 mmol) of Bi 2 O 3 , 0.167 g (1.00 mmol) of 2,6NC 5 H 3 (CO 2 H) 2 , 0.110 g (1.00 mmol) of N(CH 3 ) 4 Cl, 2.0 mL of HF, and 10 mL of deionized water. Colorless rod crystals of Bi[NC 5 H 3 (CO 2 ) 2 ](OH 2 ) 2 F were recovered in 10% yield based on Bi 2 O 3 along with BiF 3 . Although several attempts have been made, it was not possible to obtain phase pure Bi[NC 5 H 3 (CO 2 ) 2 ](OH 2 ) 2 F. Detailed structural description of Bi[NC 5 H 3 (CO 2 ) 2 ](OH 2 ) 2 F was deposited to the Supporting Information. | [] | [] | ["Bi[NC 5 H 3 (CO 2 ) 2 ](OH 2 ) 2 F"] | ["Bi 2 O 3--0.466 g, 1.00 mmol"] | [] | ["2,6NC 5 H 3 (CO 2 H) 2--0.167 g, 1.00 mmol"] | [] | [] | ["HF--2.0 mL", "deionized water--10 mL"]
c0ce00219d | Synthesis of cobalt compound [Co 2 (bdc) 2 (4,4 0 -bibp) 3 (H 2 O) 2 ]$(H 2 O) 2 } n (3). CoCl 2 $6H 2 O (23.8 mg, 0.1 mmol) 4,4 0 bibp (28.6 mg, 0.1 mmol), and H 2 bdc (16.7 mg, 0.1 mmol) were added to water (3 mL) and DMF (5 mL), then sealed in a 15 mL Telfon-lined stainless steel container, which was heated 90  C for 72 h. After the sample was cooled to room temperature, the purple block crystals were obtained in ca. 38% yield based on Co. | [] | [] | ["[Co 2 (bdc) 2 (4,4 0 -bibp) 3 (H 2 O) 2 ]$(H 2 O) 2 } n", "CoCl 2 $6H 2 O"] | ["CoCl 2 $6H 2 O--23.8 mg, 0.1 mmol"] | [] | ["4,4 0 bibp--28.6 mg, 0.1 mmol", "H 2 bdc--16.7 mg, 0.1 mmol"] | ["90  C"] | ["72 h"] | ["water--3 mL", "DMF--5 mL"]
s11243-013-9711-y | Synthesis of [Ag 2 (bpa) 2 (H 2 O) 3 ](dpadc) (2) Synthesis of block-like colorless crystals of [Ag 2 (bpa) 2(H 2 O) 3 ](dpadc) (2) followed the same procedure as for 1, except that H 2 sda was replaced with H 2 dpadc. Anal. Calcd. for C 38 H 39 Ag 2 N 5 O 7 (%): C, 51.1; H, 4.4; N, 7.8. Found: C, 52.0; H, 4.5; N, 7.8. IR (KBr)/cm -1 : 3,434, 3,028, 1,662, 1,600, 1,496, 1,450, 1,384, 1,324, 1,270, 1,215, 1,163, 1,144, 1,066, 1,041, 1,010, 997, 989, 972, 954, 847, 838, 826, 752, 735, 697, 548. | [] | [] | ["[Ag 2 (bpa) 2 (H 2 O) 3 ](dpadc)", "C 38 H 39 Ag 2 N 5 O 7"] | ["Ag--not specified"] | ["H 2 dpadc--not specified"] | ["bpa--not specified"] | [] | [] | ["H 2 O--not specified"]
jssc.2000.8687 | Fe(H  NCH  CH  NH  )MoO  (2). The red crystals of 2 were prepared in a way similar 1 using 100 mg (1.62 mmol) of ethylenediamine in the sealed tube. A small amount of 1 ((2%) was also formed after 24-hour heating of the tube.The di!erent crystals of 1 (yellow tetragonal prisms) and 2 229 0022-4596/00 $35.00 Copyright  2000 by Academic Press All rights of reproduction in any form reserved. | [] | [] | ["Fe(H  NCH  CH  NH  )MoO "] | ["NaN--NaN"] | [] | ["ethylenediamine--100 mg (1.62 mmol)"] | [] | ["24-hour"] | []
polym11071224 | In Experiment II, a solution of Co(NCS) 2 (5.3 mg, 0.030 mmol) in MeOH (6 mL) was layered over a CHCl 3 solution (4 mL) of 2 (10.2 mg, 0.030 mmol). Pink crystals visible to the eye started growing after one week and a single crystal selected for X-ray diﬀraction after a further week was found to be [{Co( 2 ) 2 (NCS) 2 } · 3MeOH] n . A second crystal was removed from the bottom of the tube after a further 5 weeks and single-crystal X-ray diﬀraction conﬁrmed this to be [{Co( 2 ) 2 (NCS) 2 } · 2.2CHCl 3 ] n . A cell dimension check was carried out on one of the block-like crystals growing on the wall of the tube conﬁrmed it to be [Co( 2 )(NCS) 2 (MeOH) 2 ] n . The remaining crystals were washed with MeOH and CHCl 3 , dried under vacuum and were analysed by PXRD. | [] | [] | ["{[Co( 2 ) 2 (NCS) 2 } · 3MeOH] n", "{[Co( 2 ) 2 (NCS) 2 } · 2.2CHCl 3 ] n", "[Co( 2 )(NCS) 2 (MeOH) 2 ] n"] | ["Co(NCS) 2 --5.3 mg, 0.030 mmol"] | [] | ["2--10.2 mg, 0.030 mmol"] | [] | ["one week", "further week", "further 5 weeks"] | ["MeOH--6 mL", "CHCl 3 --4 mL"]
j.ica.2019.119167 | 2.1.5. Synthesis of [Ag 2 (µ 2 -L) 2 (H 2 O) 2 ](4) The preparation of 4 is similar to the procedure that resulting 1, but with silver(I) acetate monohydrate (0.05 g, 0.30 mmol) instead of copper(II) acetate monohydrate. Colorless crystals of 4 formed overnight which were then left for air-dried. Yield (0.03 g, 73%). Anal. Calc.for C 42 H 36 Ag 2 N 2 O 10 : C 53.36, H 3.81, N 2.96. Found: C 53.48, H 4.16, N 3.24.1 H NMR (500 MHz, DMSO‑d 6 )inδ ppm: 1.43–1.47 (t, 2H, CH 2 β alanine); 3.14–3.17 (t, 2H, N-CH 2 ); 3.25 (s, 2H, endo CeH); 4.78 (s, 2H, bridged anthracene); 7.13–7.48 (m, 8H, aromatic). | [] | ["overnight"] | ["[Ag 2 (µ 2 -L) 2 (H 2 O) 2 ]", "4", "C 42 H 36 Ag 2 N 2 O 10"] | ["silver(I) acetate monohydrate--0.05 g, 0.30 mmol"] | [] | [] | [] | [] | []
j.molstruc.2008.07.033 | 2.2.5. Synthesis of {[Cu(pydcH) 2 ]4H 2 O} n (5) Similar to 1, CuI (0.0232 g, 0.12 mmol) was added to an aqueous solution of H 2 pydc (0.0169 g, 0.1 mmol), hexamethylentetramin (0.0030 g, 0.02 mmol) and 2,2 0 -bpy (0.0158 g, 0.1 mmol), the mixture was stirred and reﬂuxed for half an hour, then ﬁltered and exposed in the air. Green block crystals were obtained in 22% yield three weeks latter. Anal. Calcd. for Cu 1 C 14 H 16 N 2 O 12 , C, 35.91; H, 3.42; N, 5.99%. Found: C, 36.23; H, 3.29; N, 6.18%. | [] | ["three weeks"] | ["[Cu(pydcH) 2 ] ? 4H 2 O", "Cu 1 C 14 H 16 N 2 O 12"] | ["CuI--0.0232 g, 0.12 mmol"] | [] | ["H 2 pydc--0.0169 g, 0.1 mmol", "hexamethylentetramin--0.0030 g, 0.02 mmol", "2,2 0 -bpy--0.0158 g, 0.1 mmol"] | ["refluxed"] | ["half an hour"] | ["aqueous solution--N/A"]
j.solidstatesciences.2010.05.018 | The resulting product was recovered by ﬁltration, washed with distilled water and dried in air (58.3% yield based on cadmium). The powder XRD pattern of the crystals is in good agreement with the one simulated on the basis of the single-crystal structure, indicating phase purity. Elemental analyses conﬁrmed its stoichiometry (Anal. Found: C, 48.73; H, 4.76; N, 5.62%. Calcd: C, 49.55; H, 4.99; N, 5.78%). Selected IR bands (cm 1 ): 3288w, 2969w, 1688w, 1561s, 1383s, 1359s, 1016m, 763s, 649m. | [] | [] | ["Cd-based MOF"] | [] | [] | [] | [] | [] | []
j.poly.2012.10.042 | 2.3.4. [Zn 2 (L)(phen) 2 (H 2 O)]2H 2 O(4) A solution of Zn(NO 3 ) 2 4H 2 O (26.8 mg, 0.09 mmol), H 4 L (30.7 mg, 0.06 mmol), phen (11.9 mg, 0.06 mmol), and NaOH (7.2 mg, 0.18 mmol) in CH 3 OH/H 2 O (1:8, 9 mL) was stirred for 20 min in air, and then sealed in a 15 mL Teﬂon-lined stainless steel vessel and heated at 90 °C for 72 h. The vessel was then taken out from the oven and cooled down naturally at ambient temperature. After cooling to room temperature, light-yellow block crystals of 4 were obtained in 30% yield (based on Zn). Anal. Calc. for C 52 H 42 N 6 O 11 Zn 2 : C, 59.05; H, 4.00; N, 7.94. Found: C, 59.19; H, 4.13; N, 8.06%. IR data (KBr pellet, cm 1 ): 3421 (s), 1624 (s), 1514 (s), 1424 (w), 1385 (w), 1199 (w), 848 (w), 727 (s).2.3.5. {[Zn 2 (L)(H 2 O) 4 ]2.25H 2 O} n (5) H 4 L (51.6 mg, 0.10 mmol), Zn(NO 3 ) 2 4H 2 O (29.8 mg, 0.10 mmol), CH 3 OH (0.8 mL), 2.7% ammonia solution (0.05 mL), and H 2 O (0.30 mL) were placed in a thick Pyrex tube (ca 20 cm long). The tube was frozen using liquid N 2 , evacuated under vacuum and ﬂame-sealed. It was then allowed to warm to room temperature and heated at 90 °C for 72 h. The tube was then taken out from the oven and cooled down naturally at ambient temperature. | [] | [] | ["[Zn 2 (L)(phen) 2 (H 2 O)]?2H 2 O", "C 52 H 42 N 6 O 11 Zn 2"] | ["Zn(NO 3 ) 2 ?4H 2 O--26.8 mg, 0.09 mmol"] | ["NaOH--7.2 mg, 0.18 mmol"] | ["H 4 L--30.7 mg, 0.06 mmol", "phen--11.9 mg, 0.06 mmol"] | ["90 °C"] | ["72 h"] | ["CH 3 OH/H 2 O--1:8, 9 mL"]
j.jssc.2006.08.039 | 2.3. Syntheses of complexes 1–5 2.3.1. [Co 2 (dca) 4 (4-cypy) 4 ] n (1) 4-Cypy (10.4 mg, 0.1 mmol) and Na(dca) (36.0 mg, 0.4 mmol) were dissolved in a CH 3 CN/CH 3 OH solution (v: v ¼ 1: 1, 15 ml). The mixture was stirred and heated for 5 min. Then a water solution (5 ml) of CoC l 2  6H 2 O (47.4 mg, 0.2 mmol) was added. The resultant light red solution was ﬁltered off and left to stand at room temperature. Red block crystals suitable for X-ray diffraction were obtained within 1 week in a 66% yield (13.2 mg, based on 4-cypy). Anal. Calcd for C 32 H 16 Co 2 N 20 (798.51): C, 48.14; H, 2.02; N, 35.08. Found: C, 47.63; H, 2.20; N, 35.41. IR (cm 1 ): 3101 w, 2310 s, 2255 s, 2188 vs, 1609 s, 1550 m, 1498 w, 1415 s, 1370 s, 1219 m, 1070 w, 1018 w, 832 s, 776 w, 669 w, 562 s, 515 m.2.3.2. [Cd(dca) 2 (4-cypy) 2 ] n (2) The same synthetic method as that for 1 was used except that CoCl 2 was replaced by Cd(NO 3 ) 2  4H 2 O (61.6 mg, 0.2 mmol), generating colorl ess lamellar crystals after 3 days in a 71% yield (16.1 mg, based on 4-cypy). Anal.Calcd for C 16 H 8 CdN 10 (452.72): C, 42.45; H, 1.78; N, 30.94. Found: C, 41.99; H, 1.55; N, 30.65. IR (cm 1 ): 3093 w, 2306 s, 2248 m, 2175 vs, 1602 m, 1544 w, 1496 w, 1417 m, 1360 s, 1215 w, 1066 w, 1010 m, 832 m, 783 w, 666 w, 561 m, 517 m. | [] | [] | ["[Co 2 (dca) 4 (4-cypy) 4 ] n", "C 32 H 16 Co 2 N 20"] | ["CoCl 2 ? 6H 2 O--47.4 mg, 0.2 mmol"] | [] | ["4-Cypy--10.4 mg, 0.1 mmol", "Na(dca)--36.0 mg, 0.4 mmol"] | [] | ["1 week"] | ["CH 3 CN/CH 3 OH--v: v ¼ 1: 1, 15 ml", "water--5 ml"]
j.jorganchem.2005.07.093 | Found: C, 49.0; H, 4.8%. IR (Nujol) ~ v=cm 1 1712 vs, 1583 vs, 1462 m, 1342 s, 1212 s,br, 1091 m, 1070 m, 1004 s, 941 w, 816 w, 793 w, 751 w. | [] | [] | [] | [] | [] | [] | [] | [] | []
s0108270103004360 | (1957), was dissolved in water (10 ml) and combined with an ethanolic solution (10 ml) of pyrazine (Aldrich, 58 mg, 0.72 mmol). This solution was layered on top of an aqueous solution (10 ml) of manganese(II) nitrate hydrate (Aldrich, 64 mg, 0.36 mmol). After one month, clear colorless block-shaped crystals of (I) were collected from the concentrated solution by ®ltration. Decomposition began near 453 K as the clear crystals become opaque, possibly as a result of water loss.Acta Cryst. (2003). C59, m146±m148 Schlueter and Geiser  [Mn(C 9 H 5 N 4 O) 2 (H 2 O) 2 ] m147 metal-organic compounds Figure 2 The dibridged chain structure of (I), which runs along the ab direction. Displacement ellipsoids are drawn at the 50% probability level and H atoms are shown as small spheres of arbitrary radii. | [] | [] | ["[Mn(C 9 H 5 N 4 O) 2 (H 2 O) 2 ]", "I"] | ["manganese(II) nitrate hydrate--64 mg, 0.36 mmol"] | [] | ["pyrazine--58 mg, 0.72 mmol"] | [] | ["one month"] | ["water--10 ml", "ethanol--10 ml"]
00958972.2012.720678 | 2.3. Syntheses of [Cd(1,3-bix) 2 (NO 3 ) 2 ] n (2) Cd(NO 3 ) 2  4H 2 O (0.0309 g, 0.10 mmol) and 1,3-bis(imidazol-1-yl-methyl)benzene (0.0240 g, 0.10 mmol) were dissolved in methanol (10 mL). The colorless solution was allowed to stand at room temperature. Good quality colorless crystals were obtained two weeks later. Anal. Calcd for C 28 H 28 CdN 10 O 6 (%): C, 47.17; H, 3.96; N, 19.65.Found (%): C, 47.12; H, 3.82; N, 19.49. FT-IR (KBr pellet, cm 1 ) selected bands:  ¼ 3424m, 3112w, 1686w, 1599w, 1515m, 1380s, 1231m, 1082m, 1028w, 932w, 822w, 728m, 657m, 627w.2.4. X-ray crystallography Single-crystal analyses were performed with the Bruker SMART APEXII CCD diffractometer for 1 and 2 using graphite monochromated Mo-Ka radiation ( ¼ 0.71073 A ˚ ). Accurate unit cell parameters and orientation matrix for data collection were obtained from least-squares reEnement. The structures are solved by direct methods and reEned by full-matrix least-squares techniques on F 2 . Crystal data and refinement parameters are given in table 1. Selected bond lengths and angles are given in tables 2 and 3. | [] | [] | ["[Cd(1,3-bix) 2 (NO 3 ) 2 ] n", "C 28 H 28 CdN 10 O 6"] | ["Cd(NO 3 ) 2 \n4H 2 O--0.0309 g, 0.10 mmol"] | [] | ["1,3-bis(imidazol-1-yl-methyl)benzene--0.0240 g, 0.10 mmol"] | [] | ["two weeks"] | ["methanol--10 mL"]
ejic.200600844 | Synthesis of [Cd(Hbic) 2 ] n (2): A mixture of Cd(NO 3 ) 2 ·4H 2 O (0.25 mmol, 77.1 mg), H 2 bic (0.25 mmol, 40.5 mg), H 2 O (12 mL), and NaOH (0.27 mmol, 10.8 mg) was placed in a Teflon-lined stainless steel vessel then heated at 165 °C for 72 h. After cooling the reaction system to 25 °C over 48 h, light yellow block crystals of 2 were obtained and washed with water and acetone. The final pH value of the reaction medium was 6.5. Yield: 44.5 mg, 41% (based on Cd). IR (KBr): 3451 (bs), 1626 (s), 1530 (s), 1417 (m), 1382 (s), 967 (w), 777 (m), 671 (w), 539 (w) cm –1 .C 16 H 10 CdN 4 O 4 (434.67): calcd. C 44.21, H 2.31, N 12.89; found C 44.16, H 2.48, N 12.81. | ["25 °C"] | ["48 h"] | ["[Cd(Hbic) 2 ] n", "C 16 H 10 CdN 4 O 4"] | ["Cd(NO 3 ) 2 \n4H 2 O--0.25 mmol, 77.1 mg"] | [] | ["H 2 bic--0.25 mmol, 40.5 mg"] | ["165 °C"] | ["72 h"] | ["H 2 O--12 mL"]
cg1015498 | Preparation of {[Cu(sip)(H3-bpmp)(H 2 O)] 3 3H 2 O} n (1). Copper(II) nitrate trihydrate (71.5 mg, 0.296 mmol), 3-bpmp (79.3 mg, 0.296 mmol), and sodium 5- sulfoisophthalic acid (78.8 mg, 0.296 mmol) were placed into 10 mL of distilled H 2 O in a 23 mL Teflon-lined Parr acid digestion bomb. The bomb was sealed and heated at 120 °C fo r 48 h, whereupon it was cooled slowly to 25 °C.Blue block s of 1 (130 mg, 0.100 mmol, 68% yield based on Cu) were isola ted after washing with distilled water, acetone, and drying in air. | [] | [] | ["{[Cu(sip)(H3-bpmp)(H 2 O)] 3 3H 2 O} n"] | ["Copper(II) nitrate trihydrate--71.5 mg, 0.296 mmol"] | [] | ["3-bpmp--79.3 mg, 0.296 mmol", "sodium 5- sulfoisophthalic acid--78.8 mg, 0.296 mmol"] | ["120 \nC"] | ["48 h"] | ["distilled H 2 O--10 mL"]
ejic.201900242 | FULL PAPER (w), 2962 (m), 2933 (w), 1512 (m), 1461 (m), 1443 (m), 1392 (m), 1376 (m), 1345 (m), 1247 (m), 1227 (w), 1198 (w), 1167 (w), 1084 (s), 1045 (s), 961 (m), 879 (m), 843 (m), 747 (s), 653 (m), 616 (s), 545 (w) cm -1 . 1 H NMR (500 MHz, CDCl 3 , 300 K):  = 7.53 (dd, 3 J = 4.3, 4 J = 1.9 Hz, 4 H, C pz -H3, C pz -H5), 6.28 (t, 2 H, 3 J = 2.1 Hz, C pz -H4), 5.01 (s, 4 H, N pz -CH 2 ), 2.60 (m, 2 H, CH 2 -CH 2 -CH 3 ), 1.53 (m, 2 H, CH 2 -CH 2 -CH 3 ), 0.86 (t, 3 J = 7.4 Hz, 3 H, CH 2 -CH 2 -CH 3 ) ppm. 13 C NMR (126 MHz, CDCl 3 , 300 K):  = 139.7 (C pz -3), 129.8 (C pz -5), 106.0 (C pz -3), 67.8 (N pz -CH 2 ), 52.0 (CH 2 -CH 2 -CH 3 ), 20.8 (CH 2 -CH 2 -CH 3 ), 11.6 (CH 2 -CH 2 -CH 3 ) ppm. C 11 H 17 N 5 (219.3): calcd. C 60.25, H 7.81, N 31.94; found C 60.40, H 8.12, N 31.85. [Cu(H 2 O)(1a)](ClO 4 ) 2 [Cu(H 2 O)(pz)(1a)](ClO 4 ) 2 (5a) To a solution of 1a (169 mg, 0.772 mmol) in acetonitrile (3 mL) copper(II)perchlorate hexahydrate (286 mg, 0.772 mmol) dissolved in acetonitrile (3 mL) was added dropwise. The solution was stirred for 30 min at room temperature. After layering the solution with diethyl ether a blue solid precipitated after 18 h. The precipitate was filtered, washed with diethyl ether and dried under reduced pressure to obtain a blue solid (268 mg, 0.536 mmol, 69 %). Doing the same procedure in methanol blue crystals suitable for X-ray structure determination were obtained after layering the reaction mixture with diethyl ether. The blue crystals were identified as compound 5a’. IR (ATR): ν = 3356 (w, br), 3223 (w), 3135 (w), 2964 (w), 1655 (w), 1602 (w), 1520 (w), 1490 (m), 1402 (w), 1263 (m), 1212 (w), 1088 (s), 1035 (s), 992 (s), 922 (m), 790 (m), 771 (m), 618 (s), 606 (s), 581 (s) cm -1 . C 11 H 19 Cl 2 CuN 5 O 9 (499.7): calcd. C 26.44, H 3.83, N 14.01; found C 26.12, H 4.23, N 13.66. [Cu(H 2 O)(1b)](ClO 4 ) 2 (5b) Complex 5b was prepared in the same manner as described for 6a using copper(II)perchlorate hexahydrate (165 mg, 0.600 mmol) and 1b (222 mg, 0.600 mmol). The desired product was obtained as a blue solid (230 mg, 0.414 mmol, 69 %). Layering an acetonitrile solution of 6b with diethyl ether led to crystals suitable for X-ray structure determination after 3 d. The blue crystals were identified as compound 6b. IR (ATR): ν = 3323 (w, br), 3248 (w), 3137 (w), 2986 (w), 2927 (w), 2882 (w), 1633 (w), 1569 (w), 1551 (m), 1498 (w), 1471 (m), 1418 (w), 1396 (m), 1104 (s), 1051 (s), 922 (m), 859 (m), 822 (m), 749 (w), 618 (s), 577 (m) cm -1 . C 15 H 27 Cl 2 CuN 5 O 9 (555.9): calcd. C 32.41, H 4.90, N 12.60; found C 32.81, H 5.30, N 12.79. [Cu(1a)]Cl 2 (6a) Complex 6a was prepared in the same manner as described for 6a using copper(II)chloride dihydrate (162 mg, 0.949 mmol) and 1a (208 mg, 0.949 mmol). The desired product was obtained as a blue solid (198 mg, 0.560 mmol, 59 %). Layering an acetonitrile solution of 6a with diethyl ether led to crystals suitable for X-ray structure determination after 5 d. The green crystals were identified as compound 6a. IR (ATR): ν = 3117 (m), 3097 (m), 3088 (m), 2974 (w), 2954 (w), 2876 (w), 1510 (w), 1467 (m), 1453 (m), 1398 (m), 1345 (w), 1263 (s), 1155 (w), 1092 (m), 1064 (s), 986 (s), 855 (m), 802 (s), 761 (s), 645 (m), 610 (m) cm -1 . C 11 H 17 Cl 2 CuN 5 (353.7): calcd. C 37.35, H 4.84, N 19.80; found C 37.09, H 4.89, N 19.76. [Cu(1b)]Cl 2 (6b) Complex 6b was prepared in the same manner as described for 6a using copper(II)chloride dihydrate (75.6 mg, 0.443 mmol) and 1b (122 mg, 0.443 mmol). The desired product was obtained as a green solid (139 mg, 0.339 mmol, 77 %). Layering an acetonitrile solution of 6b with diethyl ether led to crystals suitable for X-ray structure determination after 1 d. The green crystals were identified as compound 6b, which crystallizes in two polymorphic modifications (6b and 6b’), of which one crystallizes as needles, the other as blocks (Figure S7). In the synthesis always mixtures of both polymorphic forms were obtained and for XRPD investigations these crystals were selected by hand (Figure S8 and S9). IR (ATR): ν = 3427 (m, br), 3387 (m, br), 3133 (w), 2956 (m), 2874 (m), 2090 (w), 1635 (m), 1551 (s), 1463 (m), 1418 (m), 1388 (s), 1302 (m), 1271 (s), 1133 (m), 1061 (s), 982 (m), 924 (m), 861 (m), 794 (s), 698 (w), 606 (w), 569 (s), 461 (s) cm -1 . C 15 H 25 Cl 2 CuN 5 (409.8): calcd. C 43.96, H 6.15, N 17.09; found C 44.04, H 6.40, N 17.14. [Cu(MeCN)(1a)]PF 6 (7a) Tetrakis(acetonitrile)copper(I) hexafluoridophosphate (219 mg, 0.588 mmol) was dissolved in 4 mL dry dichloromethane and a 8 mL solution of 1a (129 mg, 0.588 mmol) in dry dichloromethane was slowly added via a syringe. The colorless solution was stirred for 30 min at room temperature and the solvent evaporated under reduced pressure. The desired product was obtained as a colorless solid (239 mg, 0.510 mmol, 87 %). Slow evaporation of 7a in acetonitrile led to crystals suitable for X-ray structure determination after one week. The colorless crystals were identified as 7a with an additional acetonitrile ligand coordinated. IR (ATR): ν = 3152 (w), 3135 (w), 2966 (w), 2939 (w), 2876 (w), 2302 (w), 2272 (w), 1514 (w), 1435 (m), 1402 (m), 1373 (w), 1282 (w), 1245 (w), 1198 (w), 1124 (w), 1092 (m), 1057 (m), 963 (w), 828 (vs), 761 (s), 732 (s), 645 (w), 610 (m), 555 (s) cm -1 . | [] | [] | ["[Cu(H2O)(1a)](ClO4)2", "[Cu(H2O)(pz)(1a)](ClO4)2", "[Cu(1a)]Cl2", "[Cu(H2O)(1b)](ClO4)2", "[Cu(1b)]Cl2", "[Cu(MeCN)(1a)]PF6"] | ["copper(II)perchlorate hexahydrate--286 mg, 0.772 mmol", "copper(II)chloride dihydrate--162 mg, 0.949 mmol", "copper(II)perchlorate hexahydrate--165 mg, 0.600 mmol", "copper(II)chloride dihydrate--75.6 mg, 0.443 mmol", "tetrakis(acetonitrile)copper(I) hexafluoridophosphate--219 mg, 0.588 mmol"] | [] | ["1a--169 mg, 0.772 mmol", "1b--222 mg, 0.600 mmol"] | ["room temperature"] | ["30 min", "18 h", "3 d", "5 d", "1 week"] | ["acetonitrile--3 mL", "acetonitrile--3 mL", "acetonitrile--3 mL", "acetonitrile--3 mL", "dry dichloromethane--4 mL"]
j.molstruc.2017.02.028 | Single crystals were obtained under solvothermal conditions. Into the reaction vessel were put 0.226 g of Gd(NO 3 ) 3 6H 2 O (0.5 mmol), 0.113 g of H 2 PDOA (0.5 mmol) and 1 ml of 1 M aqueous solution of NaOH along with 1 ml of ethanol. The closed vessel was heated 48 ACCEPTED MANUSCRIPT 3 hours at 125 °C and the controlled slow cooling to 30 °C was done during 22 hours. The formed yellowish crystalline material was removed by filtration, Yield: 19 %. | ["30 \n°C"] | ["22 hours"] | ["[Gd(H 2 PDOA) 2 (OH)] n "] | ["Gd(NO 3 ) 3 ?6H 2 O--0.5 mmol, 0.226 g"] | [] | ["H 2 PDOA--0.5 mmol, 0.113 g"] | ["125 \n°C"] | ["48 hours"] | ["1 M aqueous solution of NaOH--1 ml", "ethanol--1 ml"]
j.ica.2016.01.007 | 2.2. Preparation of [Cu(tdc)(4-ppbp)(H 2 O)]2H 2 O} n (1) Cu(NO 3 ) 2 2.5H 2 O (86 mg, 0.47 mmol), 2,5-thiophenedicarboxylic acid (64 mg, 0.37 mmol) and 4-ppbp (156 mg, 0.37 mmol) and 0.5 mL of a 1.0 M NaOH solution were placed into 10 mL distilled H 2 O in a Teﬂon-lined acid digestion bomb. The bomb was sealed and heated in an oven at 120° C for 2d, and then cooled slowly to 25 °C. Blue crystals of 1 (165 mg, 50% yield based on Cu) were isolated after washing with distilled water and acetone, and drying in air. Anal. Calc. for C 31 H 36 CuN 4 O 9 S 1: C, 52.87; H, 5.15; N, 7.96. Found: C, 53.67; H, 6.07; N, 8.05%. IR (cm 1 ): 2927 (w), 2850(w), 1663(m), 1631(m), 1565(w), 1527(w), 1475(w), 1415(w), 1379(w), 1349(w), 1264(m), 1230(w), 1114(w), 1097 (w), 1067(w), 1038(w), 1018(w), 925(w), 853(w), 810(w), 754(s), 707(w), 696(w). | [] | [] | ["[Cu(tdc)(4-ppbp)(H 2 O)]?2H 2 O} n", "C 31 H 36 CuN 4 O 9 S 1"] | ["Cu(NO 3 ) 2 ?2.5H 2 O--86 mg, 0.47 mmol"] | [] | ["2,5-thiophenedicarboxylic acid--64 mg, 0.37 mmol", "4-ppbp--156 mg, 0.37 mmol"] | ["120° C"] | ["2d"] | ["distilled H 2 O--10 mL"]
c5dt03537f | [{N 3 P 3 (O-C 5 H 4 N-3) 6 } 2 {Zn(H 2 O) 3 (NO 3 )} 2 {Cu(NO 3 )} 2 ] n [NO 3 ] 2n ·4nH 2 O·nCH 3 CN (2). Zinc nitrate hexahydrate, Zn(NO 3 ) 2 ·6H 2 O (0.128 g, 0.429 mmol) in methanol (25 mL), was added to a solution of L (0.100 g, 0.143 mmol) in methanol (25 mL).Copper nitrate trihydrate, Cu(NO 3 ) 2 ·3H 2 O (0.104 g, 0.429 mmol) was added to the reaction mixture and was stirred for 12 h at room temperature. Filtration, followed by removal of the solvent from the filtrate aﬀorded 2 as a blue crystalline solid. Yield: 0.14 g (86.9%). M.p.: 217 °C. ESI-MS: m/z 921.0302 [{N 3 P 3 (OC 5 H 4 N-3) 6 }{Zn(NO 3 ) 2 }{Cu(NO 3 )} 2 ] 2+ , m/z 824.0179 [L + Cu(NO 3 )] + , m/z 825.0278 [L + ZnNO 3 ] + , m/z 700.1414 [L +H] + . IR (KBr, ν/cm −1 ) 3430 (b), 2395 (m), 1611 (s), 1580 (s), 1481 (s), 1433 (s), 1384 (s), 1278 (sh), 1220 (s), 1182 (s), 1103 (s), 1052 (s), 1049 (s), 958 (s), 886 (s), 811 (s), 790 (sh), 754 (s), 698 (s), 647 (s), 606 (s), 582 (m), 562 (m), 535 (m), 509 (m), 444 (m). Anal. Calcd for C 62 H 71 CuN 25 O 41 P 6 Zn 2 : C, 33.81; H, 3.25; N, 15.89. Found: C, 33.53; H, 3.15; N, 15.66%. TGA, temperature ranges °C (weight loss %): 30–89 (0.5); 89–153 (2.0); 153–217 (5.7); 217–237 (13.1); 237–282 (8.1); 282–430 (9.1). | [] | [] | ["{N 3 P 3 (O-C 5 H 4 N-3) 6 } 2 {Zn(H 2 O) 3 (NO 3 )} 2 {Cu(NO 3 )} 2 ] n [NO 3 ] 2n ·4nH 2 O·nCH 3 CN", "C 62 H 71 CuN 25 O 41 P 6 Zn 2"] | ["Zn(NO 3 ) 2 ·6H 2 O--0.128 g, 0.429 mmol", "Cu(NO 3 ) 2 ·3H 2 O--0.104 g, 0.429 mmol"] | [] | ["L--0.100 g, 0.143 mmol"] | ["room temperature"] | ["12 h"] | ["methanol--25 mL"]
c3sc22207a | Preparation of cobalt salts Cobalt carbonate powder (1.19 g, 10 mmol) was suspended in nanopure water (50 ml). An aliphatic acid (12 mmol, 1.2 equivalents) was added slowly to the suspension. Heat and stirring were required to fully dissolve the cobalt carbonate solid. Once the cobalt carbonate solid was dissolved, the reaction ask was heated in an oven (100  C overnight) to remove water, yielding a purple solid. Yield: Co propionate, 1.93 g (94%); products contained some water and CoO, as determined by EA. Anal. calcd for Co(C 2 H 5 CO 2 ) 2 (with 0.11CoO and 0.33H 2 O impurity): C, 32.85; H, 4.90; N, 0.00. Found: C, 32.74; H, 4.74; N, 0.095; Co butyrate, 2.14 g (92%). Anal. calcd for Co(C 3 H 7 CO 2 ) 2 (with 0.33CoO and 0.53H 2 O impurity): C, 35.89; H, 5.67; N, 0.00. | [] | [] | ["Co propionate", "Co butyrate"] | ["Cobalt carbonate powder--(1.19 g, 10 mmol)"] | [] | ["aliphatic acid--12 mmol, 1.2 equivalents"] | [] | [] | ["nanopure water--50 ml"]
j.molstruc.2020.128580 | 2.2. Synthesis of [Er(HIA) 3 (H 2 O) 2 ] n [0.5n(2,6-NA)](nHgBr 4 )(1, HIA ¼ isonicotinic acid; 2,6-NA ¼ 2,6-naphthalenedisulfonic acid) Reagent Er(NO 3 ) 3 ·6H 2 O (1 mmol, 460 mg), HgBr 2 (2 mmol, 722 mg), isonicotinic acid (3 mmol, 369 mg), 2,6-naphthalenedisulfonic acid (0.5 mmol, 144 mg) and 10 mL distilled water were loaded into a 25 mL Teﬂon-lined stainless steel container. The vessel was heated at 473 K for one week. Colorless crystals are collected when the container is slowly cooled to room temperature. The yield was 56% based on Er(NO 3 ) 3 ·6H 2 O. C 23 H 22 Br 4 ErHgN 3 O 11 S: calcd. C, 22.35; H, 1.79; N, 3.40; found C, 22.43; H, 1.83; N, 3.46. IR peaks (cm 1 ): 3455(vs), 3075(w), 1601(vs), 1545(m), 1496(w), 1404(s), 1266(m), 1242(s), 1195(vs), 1104(s), 1045(s), 904(m), 863(w), 826(m), 768(m), 665(s), 623(m), 545(w), 482(w) and 452(w) (Fig. 1) . | [] | [] | ["[Er(HIA) 3 (H 2 O) 2 ] n [0.5n(2,6-NA)](nHgBr 4 )", "C 23 H 22 Br 4 ErHgN 3 O 11 S"] | ["Er(NO 3 ) 3 ·6H 2 O--1 mmol, 460 mg", "HgBr 2--2 mmol, 722 mg"] | [] | ["isonicotinic acid--3 mmol, 369 mg", "2,6-naphthalenedisulfonic acid--0.5 mmol, 144 mg"] | ["473 K"] | ["one week"] | ["distilled water--10 mL"]
cg500371n | Synthesis of [Co(L 2 )(5-AIP)(H 2 O) 2 ] (2). The synthesis process for 2 was similar to that of 1 except that L 2 (0.026 g, 0.10 mmol) was used instead of L 1 , and NaOH (0.015 g, 0.38 mmol) was added to adjust pH of the mixture. Light pink crystals of 2 were isolated. Yield 53% based on Co. Anal. Calc. for C 21 H 21 CoN 5 O 8 (530.36): C, 47.51; H, 3.96; N, 13.19%. Found: C, 47.57; H, 4.03; N, 13.24%. IR (KBr, cm −1 ): 3404s, 3250m, 2269s, 1689s, 1531s, 1482w, 1430s, 1378s, 1329w, 1279w, 1129m, 784w, 720s, 677w, 618m. | [] | [] | ["[Co(L 2 )(5-AIP)(H 2 O) 2 ]", "C 21 H 21 CoN 5 O 8"] | [] | ["NaOH--0.015 g, 0.38 mmol"] | ["L 2--0.026 g, 0.10 mmol"] | [] | [] | []
ejic.201101325 | Within 4 d, green crystals of 2[Al{OC(CF 3 ) 3 } 4 ] 2 were obtained.1 H NMR (399.89 MHz, CD 3 CN): δ = 3.69 (s, 8 H, CH 2 ), 3.58 (s, 8 H, CH 2 ), 2.73 (s, 24 H, CH 3 ) ppm. MS (ESI + ): m/z (%) = 260.7 (54) [2] 2+ , 744.1 (4) [2 + Al{OC(CF 3 ) 3 } 4 ] 2+ , 1489.4 (100) [2 + Al{OC(CF 3 ) 3 } 4 ] + . MS (ESI – ): m/z (%) = 968.0 (100) [Al{OC(CF 3 ) 3 } 4 ] – . | [] | [] | ["2[Al{OC(CF 3 ) 3 } 4 ] 2"] | [] | [] | [] | [] | ["4 d"] | []
acs.inorgchem.9b00804 | [Zn(phen) 3 ][(UO 2 ) 2 (1,2-PDA) 3 ]·7H 2 O(6). 1,2-Phenylenedi acetic acid (20 mg, 0.10 mmol), UO 2 (NO 3 ) 2 ·6H 2 O (35 mg, 0.07 mmol), Zn(NO 3 ) 2 ·6H 2 O (15 mg, 0.05 mmol), and 1,10-phenanthroline (27 mg, 0.15 mmol) were dissolved in water (1.2 mL) and acetonitrile (0.2 mL). Yellow crystals of complex 6 were obtained within 1 week (28 mg, 45% yield based on the acid). Upon ﬁltration and drying, the crystals became opaque and striated, indicating desolvation, and this was conﬁrmed by elemental analysis which indicates the loss of about six water molecules. Anal. Calcd for C 66 H 62 N 6 O 23 U 2 Zn−6H 2 O: C, 45.54; H, 2.90; N, 4.83. Found: C, 45.59; H, 2.88; N, 4.58%. | [] | [] | ["[Zn(phen) 3 ][(UO 2 ) 2 (1,2-PDA) 3 ]·7H 2 O", "C 66 H 62 N 6 O 23 U 2 Zn−6H 2 O"] | ["UO 2 (NO 3 ) 2 ·6H 2 O--35 mg, 0.07 mmol", "Zn(NO 3 ) 2 ·6H 2 O--15 mg, 0.05 mmol"] | [] | ["1,2-Phenylenedi acetic acid--20 mg, 0.10 mmol", "1,10-phenanthroline--27 mg, 0.15 mmol"] | [] | ["1 week"] | ["water--1.2 mL", "acetonitrile--0.2 mL"]
j.poly.2007.02.020 | and ﬁltered using a membrane ﬁlter obtained from Sartorius (0.45 lm). The ﬁltered DNA solution in the buﬀer gave a UV absorbance ratio (A 260 /A 280 ) of about 1.9, indicating that the DNA was suﬃciently free from protein [41]. The concentration of DNA was determined using an extinction coeﬃcient of 6600 M 1 cm 1 at 260 nm [42].2.2. Syntheses 2.2.1. [Cu L1](ClO 4 ) 2 (1) 1,4 Diaminob utane (0.88 g, 10 mmol ) was added to 2pyridine carboxaldehyde (2.14 g, 20 mmol) and reﬂuxed in methanolic medium for 15 min. To this solution copper(II) perchlorate (3.70 g, 10 mmol) dissolved in methanol was added and reﬂuxing was continued for another half an hour. The bluish-green solid that separated out on cooling, was ﬁltered and washed with diethyl ether and dried in vacuo over CaCl 2 . Slow evaporation of an acetonitrile solution of the complex yielded single crystals suitable for X-ray diﬀraction. Anal. Calc. for [C 16 H 18 CuN 4 ](ClO 4 ) 2 : C, 36.29; H, 3.40; N, 10.58; Cu, 12.00; Found: C, 36.21; H, 3.33; N, 10.68; Cu, 12.05%. IR spectra [KBr disc, cm 1 ]: 2933 (w), 1600 (s), 1088 (br), 781 (s), 622 (s); (sstrong, br-broad, w-weak). FAB MS, base peak at m/z: 329 (ML1H) + . The complex is freely soluble in water and acetonitrile. | [] | [] | ["[Cu L1](ClO 4 ) 2", "[C 16 H 18 CuN 4 ](ClO 4 ) 2"] | ["copper(II) perchlorate--3.70 g, 10 mmol"] | [] | ["1,4 Diaminobutane--0.88 g, 10 mmol", "2-pyridine carboxaldehyde--2.14 g, 20 mmol"] | [] | ["15 min", "another half an hour"] | ["methanol--reﬂuxed"]
j.ica.2018.04.058 | Salicylaldehyde (1.0 ml, 9.4 mmol) was added to a mixture of 1-aminocyclohexane-1carboxylic acid (1.29 g, 9.0 mmol) and NaOH (0.20 g, 5.0 mmol) suspended in 8:3 methanol:water mixture (110 ml). It was stirred at room temperature for 85 minutes. Then CuCl 2 ˑ2H 2 O (1.86 g, 10.9 mmol) in water (40 ml) was added and the mixture was stirred for 60 minutes. The resulting solution was filtered and let to crystallize. Dark turquoise elongated crystals were isolated after two weeks. Yield 20 % (0.58 g). Elemental analysis for C 29 H 34 Cu 2 N 2 O 7 : Found % (Calc %): C 53.49 (53.61); H 5.19 (5.27); N 4.27 (4.31). FT-IR (ATR, cm 1 ): 2939 (w, ν CH 2 ), 1626 (vs, ν C=N), 1594 (vs, ν C=C arom ), 1546 (vs, ν as COO  ), 1446 (s, ν s COO  ), 1150 (m, ν C-O phenol ), 771 (m, δ C-H arom ). 2.2.2. Synthesis of  Cu(salChx)(imidazole)  (2) Salicylaldehyde (1.0 ml, 9.4 mmol) was added to a mixture of 1-aminocyclohexane-1carboxylic acid (1.29 g, 9.0 mmol) and NaOH (0.36 g, 9.0 mmol) suspended in 3:1 methanol:water mixture (80 ml). It was stirred at room temperature for 30 minutes. Imidazole (1.21 g, 17.8 mmol) in ethanol (20 ml) was added and mixture was stirred for another 15 minutes. Finally, CuCl 2 ˑ2H 2 O (1.86 g, 10.9 mmol) in water (40 ml) was added and the mixture was stirred for three hours. The resulting solution was filtered and let to crystallize. Dark turquoise elongated crystals were isolated after few days. Yield 25 % (0.86 g). Elemental analysis for C 17 H 19 CuN 3 O 3 : Found % (Calc %): C 53.02 (54.18); H 5.10 (5.08); N 10.07 (11.15). FT-IR (ATR, cm 1 ): 2926 (w, ν CH 2 ), 1628 (vs, ν C=N), 1588 (vs, ν C=C arom ), 1532 (w, ν as COO  ), 1448 (s, ν s COO  ), 1145 (s, ν C-O phenol ), 745 (vs, δ C-H arom ). 2.2.3. Synthesis of  Cu(salChx)(pyrazole)  (3) Salicylaldehyde (1.0 ml, 9.4 mmol) was added to a mixture of 1-aminocyclohexane-1carboxylic acid (1.29 g, 9.0 mmol) and NaOH (0.36 g, 9.0 mmol) suspended in 7:3 methanol:water mixture (100 ml). It was stirred at room temperature for 30 minutes. Pyrazole (1.23 g, 18.1 mmol) in methanol (30 ml) was added and mixture was stirred for another 10 minutes. Finally, CuCl 2 ˑ2H 2 O (1.86 g, 10.9 mmol) in water (40 ml) was added and the mixture was stirred for two hours. The resulting solution was filtered and let to crystallize. Dark blue plate-like crystals were isolated after eight days. Yield 56 % (1.90 g). Elemental analysis for C 17 H 19 CuN 3 O 3 : Found % (Calc %): C 53.56 (54.18); H 5.02 (5.08); N 10.99 (11.15). FT-IR (ATR, cm 1 ): 3200 (wb, ν N-H pyrazole ), 2929 (w, ν CH 2 ), 1652 (vs, ν | ["two hours", "three hours", "two hours"] | ["60 minutes", "15 minutes", "10 minutes"] | ["C 29 H 34 Cu 2 N 2 O 7", "C 17 H 19 CuN 3 O 3", "C 17 H 19 CuN 3 O 3"] | ["CuCl 2 ˑ2H 2 O--1.86 g, 10.9 mmol", "CuCl 2 ˑ2H 2 O--1.86 g, 10.9 mmol", "CuCl 2 ˑ2H 2 O--1.86 g, 10.9 mmol"] | [] | ["salicylaldehyde--1.0 ml, 9.4 mmol", "1-aminocyclohexane-1carboxylic acid--1.29 g, 9.0 mmol", "NaOH--0.20 g, 5.0 mmol", "imidazole--1.21 g, 17.8 mmol", "pyrazole--1.23 g, 18.1 mmol"] | ["room temperature", "room temperature", "room temperature"] | ["85 minutes", "30 minutes", "30 minutes"] | ["methanol:water mixture--110 ml", "methanol:water mixture--80 ml", "methanol:water mixture--100 ml"]
ic900128t | However, the yield of compound 5 increases and that of compound 2 decreases in the pH range of 3.0-3.5. Furthermore, compound 5 can also be obtained as a single product but in polycrystalline form by heating the mixture of H 2 MoO 4 (0.1 g), Cu(NO 3 ) 2 3 2H 2 O (0.05 g), L 1 (0.05 g), and H 2 O (15 mL) in a molar ratio of 6:2:2:515 at 170 C for 5 days with a pH of 3.4 (yield: 85%). These crystals were filtered and hand-separated. IR (solid KBr pellet, cm -1 )of1: 3476 (m), 3109 (w), 1528 (m), 1428 (w), 1348 (w), 1287 (m), 1217 (w), 1125 (m), 1004 (w), 953 (s), 903 (s), 842 (w), 771 (w), 718 (m), 599 (m), 538 (w). IR of 2: 3524 (w), 3318(w), 3144 (w), 1612 (m), 1530 (s), 1442 (w), 1381 (w), 1340 (w), 1290 (m), 1219(w), 1128(s), 1006(m), 903(s), 728(s), 597(s). Anal. calcd for C 12 H 16 N 6 CuMo 3 O 12 : C, 18.30; H, 2.05; N, 10.67. Found: C, 18.69; H, 1.99; N, 10.87. IR of 5: 3130 (m), 1625 (w), 1525 (s),1450 (m), 1420 (m), 1349 (w), 1278 (s), 1207 (s), 1123 (s), 1013 (m), 948 (s), 928 (s), 897 (s), 867 (s), 796 (m), 755 (m), 725 (m), 674 (s), 644 (m), 563 (w). Anal. calcd for C 48 H 48 N 24 Cu 2 Mo 8 O 26 : C, 25.37; H, 2.12; N, 14.79. Found: C, 25.21; H, 2.10; N, 14.77. | [] | [] | ["C 12 H 16 N 6 CuMo 3 O 12", "C 48 H 48 N 24 Cu 2 Mo 8 O 26"] | ["H 2 MoO 4--0.1 g", "Cu(NO 3 ) 2 3 2H 2 O--0.05 g"] | [] | ["L 1--0.05 g"] | ["170 \nC"] | ["5 days"] | ["H 2 O--15 mL"]
ic3022744 | [(UO 2 ) 2 Cu 2 (SB) 4 (bipym)(H 2 O) 4 ] (11). SBAn (19 mg, 0.10 mmol), UO 2 (NO 3 ) 2 ·6H 2 O (50 mg, 0.10 mmol), Cu(NO 3 ) 2 ·2.5H 2 O (23 mg, 0.10 mmol), 2,2′-bipyrimidine (16 mg, 0.10 mmol), and demineralized water (1.5 mL) were placed in a 10 mL tightly closed glass vessel. | [] | [] | ["(UO 2 ) 2 Cu 2 (SB) 4 (bipym)(H 2 O) 4"] | ["SBAn--19 mg, 0.10 mmol", "UO 2 (NO 3 ) 2 ·6H 2 O--50 mg, 0.10 mmol", "Cu(NO 3 ) 2 ·2.5H 2 O--23 mg, 0.10 mmol"] | [] | ["2,2′-bipyrimidine--16 mg, 0.10 mmol"] | [] | [] | ["demineralized water--1.5 mL"]
c5ce01473e | Preparation of {[PbĲtpcb) 0.5 ĲNO 3 ) 2 ĲMeOH)]·benzene} n (3).To a solution of MeOH (5 mL), tpcb (73 mg, 0.2 mmol) and PbĲNO 3 ) 2 (66 mg, 0.2 mmol) were added. The solution was stirred for 30 min and filtered. The filtrate was layered with benzene (10 mL) to afford colourless prisms of 3 in 3 days, which were collected by filtration, washed with diethyl ether, and dried in air. Yield: 35 mg (29% based on Pb). Anal. calcd.for C 19 H 19 N 4 O 7 Pb: C, 36.65; H, 3.08; N, 9.00%. Found: C, 37.13; H, 3.02; N, 8.77%. IR (KBr disk): 1555 (w), 1386 (s), 1290 (s), 1067 (m), 1006 (m), 828 (m), 725 (w) cm −1 .Preparation of [PbĲtpcb)ĲNO 3 ) 2 ĲMeOH)] n (4). Compound 4 was synthesized as colourless blocks in a similar method to that described for 3, using toluene instead of benzene. Yield: 83 mg (57% based on Pb). Anal. calcd. for C 25 H 23 N 6 O 7 Pb: C, 41.32; H, 3.90; N, 11.56%. Found: C, 41.71; H, 3.93; N, 11.68%. IR (KBr disk): 1559 (w), 1383 (s), 1310 (m), 1073 (w), 1021 (w), 827 (m), 692 (m) cm −1 . | [] | [] | ["[Pb(tpcb)0.5(NO3)2(MeOH)]·benzene"] | ["Pb(NO3)2--66 mg, 0.2 mmol"] | [] | ["tpcb--73 mg, 0.2 mmol"] | [] | ["3 days"] | ["MeOH--5 mL", "benzene--10 mL"]
j.poly.2005.04.031 | 2.3. [ { Mn(Hcit)(H 2 O) 2 } 2 Mn(H 2 O) 4 ] n Æ 6nH 2 O(3) Citric acid (0.42 g, 2.0 mmol) and Mn(OAc) 2 Æ 4H 2 O (0.25 g, 1.0 mmol) were dissolved in 15 ml of MeOH/ H 2 O (v/v, 2:1), then 0.22 g of MeONa (4.0 mmol) was added. The solution was sealed into a teﬂon tube with a space volume of 23 ml and heated at 150 C under autogenous pressure for 3 days. Colorless rhombic crystals (0.078 g, yield 31% based on Mn used) were collected. Anal. Calc. for C 12 H 38 Mn 3 O 28 : C, 18.12; H, 4.82; Mn, 20.73. Found: C, 18.36; H, 4.92; Mn, 20.96%. IR (KBr, cm 1 ): 3446(br), 3 396(s), 1616(s), 1574(s), 1419(s), 1394(s), 1375(s), 525(m). | [] | [] | ["[Mn(Hcit)(H 2 O) 2 } 2 Mn(H 2 O) 4 ] n Æ 6nH 2 O", "C 12 H 38 Mn 3 O 28"] | ["Mn(OAc) 2 Æ 4H 2 O--0.25 g, 1.0 mmol"] | [] | ["Citric acid--0.42 g, 2.0 mmol", "MeONa--0.22 g, 4.0 mmol"] | ["150 \nC"] | ["3 days"] | ["MeOH/ H 2 O--15 ml (v/v, 2:1)"]
ic3011585 | Addition of ligand resulted in an immediate color change of the solution to dark brown. The reaction mixture was allowed to stir for 20 min and then ﬁltered. The ﬁltrate was layered with 15 mL of diethyl ether and stored at −25 °C. After 3 days, the product was isolated as a brown solid by removing the supernatant, washing with ether, and drying in vacuo to yield 331 mg of product (78% yield). Anal. Calcd for C 9 H 12 CuBrN 2 O: C, 35.14; H, 3.93; N, 9.11. Found: C, 35.41; H, 4.30; N, 9.65. | [] | ["3 days"] | ["C 9 H 12 CuBrN 2 O"] | [] | [] | [] | [] | ["20 min"] | ["diethyl ether--15 mL"]
ic701126t | Synthesis of In 2 O(1,3-BDC) 2 (1). Compound 1 was synthesized from a mixture of indium metal (2 mmol), isophthalic acid (1 mmol), and deionized water (10 mL) in molar ratio of 2:1:560.The starting chemicals and deionized water were mixed into a hydrothermal reaction vessel and heated at 220 °C for 14 d. After quenching to room temperature, the product was filtered and washed with distilled water and dried at ambient temperature. The final product was a mixed phase containing excess beads of In metal that could easily be removed, a minor phase of an unidentified powder, and a major phase of light yellow crystals of In 2 (O)(C 8 H 4 O 4 ) 2 , 1, suitable for single-crystal X-ray analysis. Decreasing the reaction temperature to 200 °C resulted in a pure polycrystalline phase of In 2 (O)(C 8 H 4 O 4 ) 2 , 1, with some excess indium metal beads. | [] | [] | ["In 2 O(1,3-BDC) 2", "In 2 (O)(C 8 H 4 O 4 ) 2"] | ["indium metal--2 mmol"] | [] | ["isophthalic acid--1 mmol"] | ["220 \nC", "200 \nC"] | ["14 d"] | ["deionized water--10 mL"]
cg501629n | [{Me 2 Sn(cis-e,e-1,3-chdca)(H 2 O)}] n (4). Method A: cis/trans-1,3Cyclohexanedicarboxylic acid (0.500 g, 2.90 mmol) and dimethyltin oxide (0.479 g, 2.90 mmol) were dissolved in a solvent mixture of ethanol and toluene (1:1 v/v, 35 mL) and heated to reﬂux for 8 h in the presence of a Dean−Stark trap. A white powder precipitated that was ﬁltered and washed with a 1:1 mixture of hexane and ethanol. | [] | [] | [] | ["dimethyltin oxide--0.479 g, 2.90 mmol"] | [] | ["cis/trans-1,3Cyclohexanedicarboxylic acid--0.500 g, 2.90 mmol"] | [] | ["8 h"] | ["ethanol--35 mL", "toluene--35 mL"]
j.ica.2016.04.016 | Calc. for C 9 H 9 CdN 3 OS 2 (351.72 g/mol): C, 30.7; H, 2.6; N, 11.9.Found: C, 30.9; H, 2.9; N, 11.3%. Selected IR bands (ATR-IR, cm 1 ): 2105 (vs), 1618 (w), 1581 (m), 1492 (m), 1387 (w), 1186 (s), 1102 (m), 1033 (w), 993 (w), 938 (w), 912 (w), 824 (s), 786 (s), 680 (m), 567 (w), 541 (w), 520 (m), 493 (w), 465 (m). | [] | [] | ["C 9 H 9 CdN 3 OS 2"] | [] | [] | [] | [] | [] | []
s11243-019-00346-y | Synthesis of1,2,3‑tris(isonicotinoyloxy)benzene (L) Triethylamine (35mmol, 4.88mL) was added to a suspended mixture of isonicotinoyl chloride hydrochloride (16.5mmol, 2.94g) and pyrogallol (5.0mmol, 0.63g) in chloroform (80mL) at room temperature, and the mixture was reﬂuxed overnight. The solution was ﬁltered, and then the ﬁltrate was washed with water several times. The chloroform layer was dried over MgSO 4 and ﬁltered. Evaporation of the chloroform gave the present ligand asa white solid. Yield, 1.75g (79%). m.p. 142°C. Anal. Calc. for C 24 H 15 N 3 O 6 : C, 65.31; H, 3.43; N, 9.52. Found: C, 65.24; H, 3.47; N, 9.47%. 1 H NMR (CDCl 3 , 400MHz, ppm): 8.78 (d, J = 4.8Hz, 4H), 8.72 (d, J = 4.4Hz, 2H), 7.88 (d, J = 4.8Hz, 4H), 7.77 (d, J = 4.4Hz, 2H), 7.51 (d, J = 7.6Hz, 1H), 7.41 (d, J = 7.6Hz, 2H). 13 C NMR (CDCl 3 , 100MHz, ppm): 162.53, 161.76, 151.12, 151.07, 135.66, 135.01, 127.19, 123.13, 122.96, 121.44. IR (ν, cm −1 ): 3446, 3028, 2918, 2850, 1745 (C=O), 1597, 1564, 1479, 1408, 1288, 1263, 1240, 1109, 1059, 993, 841, 748, 696, 658. | [] | [] | ["1,2,3‑tris(isonicotinoyloxy)benzene (L)"] | [] | ["Triethylamine--35 mmol, 4.88 mL"] | ["isonicotinoyl chloride hydrochloride--16.5 mmol, 2.94 g", "pyrogallol--5.0 mmol, 0.63 g"] | ["room temperature"] | ["overnight"] | ["chloroform--80 mL"]
c4dt01406e | [Pb(L 5 )(L 5 H) 2 (NO 3 )(H 2 O)] 5. Single crystals were obtained by cooling the solution of complex 5 in dmf/thf in a refrigerator; yield 74%; m.p. 207–210 °C (with decomposition). Anal. calcd for C 6 H 5 N 10 O 4 PbS 3 (found): C 12.33 (12.50), H 0.86 (1.49), N 23.96 (24.10), S 16.46 (16.88).1 H NMR (dmso-d6) δ = 14.12 (br, 2H, NH), 8.56 (s, 1H, HCvN); 13 C NMR = 156.6 (CvS), 147.0 (CvN).Free ligand compound (L 5 H).1 H NMR (dmso-d6) δ = 13.38 (br, 2H, NH), 8.25 (s, 1H, HCvN); 13 C NMR (DMSO-d6) δ = 166.0 (CvS), 141.0 (CvN). | [] | [] | ["[Pb(L 5 )(L 5 H) 2 (NO 3 )(H 2 O)] n "] | [] | [] | ["L 5 --NaN", "L 5 H--NaN"] | [] | [] | ["dmf/thf--NaN"]
j.poly.2010.10.017 | 2.2. Preparation of complexes 1–6 To a stirred ethanolic solution (30 mL) of [VO(acac) 2 ] (0.265 g, 1 mmol) an equimolar amount of the ligand H 2 L (0.242 g; 1 mmol) or H 2 L 1 (0.258 g, 1 mmol) in the same solvent (15 mL) was added and the mixture was reﬂuxed for about 15 min to get a clear yellowish brown solution. To this, an aqueous solution (0.1 g, 5 mL) of lithium carbonate (for 1 and 2), or sodium carbonate (for 3 and 4) or potassium carbonate (for 5 and 6) was then added and the resulting solution was further reﬂuxed for 2 h. The brown solution obtained at this stage was ﬁltered and the ﬁltrate was left standing in air on a sand bath for several days. Yellow crystals appeared, which were collected by ﬁltration, washed and dried under vaccuo. | [] | ["several days"] | [] | ["[VO(acac) 2 ]--0.265 g, 1 mmol"] | ["lithium carbonate--0.1 g", "sodium carbonate--NaN", "potassium carbonate--NaN"] | ["H 2 L--0.242 g, 1 mmol", "H 2 L 1--0.258 g, 1 mmol"] | ["reflux"] | ["15 min", "2 h"] | ["ethanol--30 mL", "ethanol--15 mL", "water--5 mL"]
cg500045q | Synthesis of [Ag 3 (Hpyttz-I) 4 ][PMo 12 O 40 ] (1). A mixture of H 3 PMo 12 O 40 (300 mg), AgNO 3 (150 mg), H 2 pyttz-I (40 mg), and H 2 O (10 mL) was stirred for 1 h in air. The pH was then adjusted to 1.97 with 1 M HCl, and the mixture was transferred to an 18 mL Teﬂon-lined reactor. After 6 days’ heating at 180 °C, the reactor was slowly cooled to room temperature over a period of 16 h. Yellow block crystals of 1 were ﬁltered, washed with water, and dried at room temperature (35% yield based on Ag). Anal. Calcd for C 18 H 14 Ag 3 N 14 O 40 Mo 12 P (2572.23): C, 8.41; H, 0.38; N, 7.63; Ag, 12.6. Found: C, 8.4; H, 0.54; N, 7.6; Ag, 12.58. IR (KBr, cm −1 ): 1639(m), 1514(w), 1299(m), 1062(s), 945(s), 782(s). | [] | ["16 h"] | ["[Ag 3 (Hpyttz-I) 4 ][PMo 12 O 40 ]", "1", "C 18 H 14 Ag 3 N 14 O 40 Mo 12 P"] | ["AgNO 3--150 mg"] | [] | ["H 2 pyttz-I--40 mg"] | ["180 °C"] | ["6 days"] | ["H 2 O--10 mL"]
ncrs-2016-0385 | Crystal structure of poly[(3-2-(pyrazin-2-ylthio)acetato-3N:O:S)silver(I)], C6H5AgN2O2S | [] | [] | ["C6H5AgN2O2S"] | ["silver(I)--NaN"] | [] | ["3-2-(pyrazin-2-ylthio)acetato-3N:O:S--NaN"] | [] | [] | []
c5ce00886g | M. Pt.: decomposed >300 °C.1 H NMR (400 MHz, CDCl 3 ) 4.03 (s, 6H), 5.89 (s, 4H), 6.98 (dd, J = 5.3 and 3.2 Hz, 8H), 7.41 (dd, J = 5.3 and 3.2 Hz, 8H), 7.87 (d, J = 8.5 Hz, 4H), 8.22 (d, J = 8.5 Hz, 4H) ppm.13 C NMR (100 MHz, CDCl 3 ) 52.3, 52.4, 87.8, 96.2, 123.9, 125.4, 127.9, 129.8, 130.0, 131.7, 144.3, 144.6, 166.5 ppm. ESI-MS (pos.): 769.7 Da; calc. for ĳC 54 H 34 O 4 ·Na] + : 769.2 Da. IR: 3066, 3043, 2966, 2945, 1718, 1603, 1457, 1431, 1403, 1381, 1275, 1173, 1105, 1017, 964, 854, 766, 751, 739, 692, 672, 600, 568, 526 (cm −1 ). EA calc. for C 54 H 34 O 4 :C, 86.84, H, 4.59%; found: C, 86.48, H, 4.57%. | [] | [] | ["ĳC 54 H 34 O 4 ·Na"] | [] | [] | [] | [] | [] | []
acs.cgd.6b01775 | 2,2,5,5-Tetramethyl-12-oxa-1,6,7,8,16,17,18,19-octaaza-tricyclo[13.2.1.16,9]nonadeca-7,9(19),15(18),16-tetraene (L). 2,5-Dimethylhexane-2,5-diol (0.336 g, 2.30 mmol) was added with stirring to a solution of 1,5-bis(tetrazol-5-yl)-3-oxapentane (0.475 g, 2.26 mmol) in 65% aqueous perchloric acid (20 mL). The solution obtained was kept at room temperature for 3 days, next diluted with water (50 mL), and extracted with chloroform (3 × 50 mL). The combined extract was dried with anhydrous sodium sulfate and concentrated to give macrocyclic compound L as a white powder. Yield: 80% (0.58 g, 1.81 mmol). Physical and spectral characteristics of the sample prepared are in agreement with previously reported data. | [] | [] | ["2,2,5,5-Tetramethyl-12-oxa-1,6,7,8,16,17,18,19-octaaza-tricyclo[13.2.1.16,9]nonadeca-7,9(19),15(18),16-tetraene (L)"] | [] | [] | ["2,5-Dimethylhexane-2,5-diol--0.336 g, 2.30 mmol", "1,5-bis(tetrazol-5-yl)-3-oxapentane--0.475 g, 2.26 mmol"] | [] | ["3 days"] | ["65% aqueous perchloric acid--20 mL", "water--50 mL", "chloroform--3 × 50 mL"]
ic000382+ | PdL 2 . This procedure was adapted from the preparation of Pd(dbm) 2 .27 HL (0.05 g, 0.34 mmol) and NaOAc‚3H 2 O (0.5 g, 0.37 mmol) were dissolved in 40 mL of absolute ethanol, after which PdCl 2 (0.03 g, 0.17 mmol) was added. The solution turned from purple to blackish green after 3 h and deposited a precipitate, which was collected by filtration and dried. Mp: >270 °C. | [] | [] | ["PdL 2"] | ["PdCl 2--0.03 g, 0.17 mmol"] | [] | ["HL--0.05 g, 0.34 mmol", "NaOAc‚3H 2 O--0.5 g, 0.37 mmol"] | [] | ["3 h"] | ["absolute ethanol--40 mL"]
cg200926z | {Zn 2 (L)(1,4-NAPDC) 2 ·2DMF} ∞ (4). Synthesis of 4 was in a Teflonlined autoclave in DMF (5 mL), Zn(NO 3 ) 2 ·6H 2 O (0.1 mmol, 29.7 mg), and 1,4-H 2 NAPDC (0.1 mmol, 21.6 mg), and L (0.1 mmol, 21 mg) was added to the solvent and heated to 100 °C for 4 days. After the autoclave was cooled to room temperature at 10 °Ch −1 , colorless block crystals suitable for single crystal X-ray crystallographic analysis were obtained. The mother liquor was decanted and the crystals dried in air for 2 h. Yield: ∼30% based on L. Elemental analysis, calcd for C 42 H 36 N 6 O 10 Zn 2 : C, 55.10; H, 3.96; N, 9.18%. Found: C, 54.55; H, 4.11; N, 9.31%. IR (KBr, cm −1 ): 3137 m, 1667w, 1528s, 1457 m, 1407s, 1364s, 1267s, 1065s, 963s, 827s, 651s, 579 m, 454s.{Zn(L)(1,2-BDC)} ∞ (5). Synthesis of 5 was similar to that of 1 except that 1,2-H 2 BDC (0.5 mmol, 83 mg) was used instead of H 2 FUM, and the temperature was changed for 170 °C. Yield: ∼30% based on L. | [] | ["2 h"] | ["Zn 2 (L)(1,4-NAPDC) 2 \b2DMF} ∞", "Zn(L)(1,2-BDC)} ∞"] | ["Zn(NO 3 ) 2 \b6H 2 O--0.1 mmol, 29.7 mg"] | [] | ["1,4-H 2 NAPDC--0.1 mmol, 21.6 mg", "L--0.1 mmol, 21 mg", "1,2-H 2 BDC--0.5 mmol, 83 mg"] | ["100 \b0C", "170 \b0C"] | ["4 days"] | ["DMF--5 mL"]
j.ica.2014.02.014 | Calc. for C 44 H 40 N 4 O 16 Cl 2 Sm 2 (1252.40): C, 42.20; H, 3.22; N, 4.47.Found: C, 42.04; H, 3.14; N, 4.45%. IR spectrum (cm 1 , KBr pellet): 3419 (m), 3163 (w), 3066 (w), 2743 (w), 2616 (w), 2481 (w), 1686 (s), 1611 (s) 1588 (m), 1550 (m), 1503 (m), 1415 (s), 1394 (s), 1247 (w), 1174 (w), 1136 (m), 1013 (w), 940 (m), 889 (w), 867 (w), 836 (w), 827 (w), 753 (m), 622 (w), 519 (w). | [] | [] | ["C 44 H 40 N 4 O 16 Cl 2 Sm 2 (1252.40)"] | [] | [] | [] | [] | [] | []
00958970903055875 | 2.2.4. [Cu(L 1 )(H 2 O)](ClO 4 ) 2  H 2 O (1). The L 1  2HClO 4  H 2 O (0.112 g, 0.2 mmol) was dissolved in 10 mL of water and 4 mL of aqueous solution of Cu(ClO 4 ) 2  6H 2 O (0.089 g, 0.24 mmol) was added to the solution with stirring. Following the addition of NaOH (1.0 M) to obtain a pH of range 4–5, the solution was allowed to sit at room temperature for several days until green-blue powders were formed (0.073 g, 57.22%). | [] | ["several days"] | ["[Cu(L 1 )(H 2 O)](ClO 4 ) 2  H 2 O"] | ["Cu(ClO 4 ) 2  6H 2 O--0.089 g, 0.24 mmol"] | ["NaOH (1.0 M)--to obtain a pH of range 4–5"] | ["L 1  2HClO 4  H 2 O--0.112 g, 0.2 mmol"] | [] | [] | ["water--10 mL"]
ic980685s | The solution was refluxed for 1 h. A white solid formed. The suspension was allowed to stand for 2 days at 4 °C. The solid (16.5 mg, 16%) was filtered off, washed with cold water, and dried in air. Anal. Calcd for C 24 Eu 3 H 62 N 9 O 22 : C, 22.44; H, 4.86; N, 9.81. Found: C, 22.42; H, 4.75; N, 9.75. FAB + MS: 1097.3 ([Eu 3 (H -3 tdci) 2 (NO 3 ) 2 ] + ). The complex is not sufficiently soluble for NMR measurements. NMR data were sampled from a solution of EuCl 3 ‚6H 2 O and tdci in a 3:2 molar ratio using NaOD to adjust the pD to 8.5. | [] | [] | ["[Eu 3 (H -3 tdci) 2 (NO 3 ) 2 ]"] | ["EuCl 3 ‚6H 2 O--not available"] | ["NaOD--not available"] | ["tdci--not available"] | ["reflux", "4 \nC"] | ["1 h", "2 days"] | []
ic502485p | [Cu 2 (μ-L m *)(μ-N 3 ) 2 (N 3 ) 2 ], 4. The complex [Cu 2 (μ-Cl)(μ-L m *) 2 ](ClO 4 ) 3 (0.020 g, 0.014 mmol) was dissolved in CH 3 CN (2 mL). To this solution, NaN 3 (0.005 g, 0.08 mmol) dissolved in CH 3 CN (1 mL) and MeOH (1 mL) was added dropwise. The solution immediately turned dark green. Single crystals suitable for X-ray and the other studies were grown by vapor diﬀusion of Et 2 O into this dark green solution and resulted in crystals of 4 (0.009 g, 83%). Anal. Calcd (Found) for C 28 H 34 Cu 2 N 20 : C, 43.24 (42.88); H, 4.41 (4.06); N, 36.02 (36.51).[Cu 5 (μ-I 4 )(μ-L m *) 2 ](I 3 ), 5. In the drybox, [Cu 2 (μ-F)( μ-L m *) 2 ](ClO 4 ) 3 (0.150 g, 0.106 mmol) was dissolved in 5 mL of CH 3 CN. | [] | [] | ["[Cu 2 (μ-L m *)(μ-N 3 ) 2 (N 3 ) 2 ]", "[Cu 2 (μ-Cl)(μ-L m *) 2 ](ClO 4 ) 3", "[Cu 5 (μ-I 4 )(μ-L m *) 2 ](I 3 )"] | ["[Cu 2 (μ-Cl)(μ-L m *) 2 ]--0.020 g, 0.014 mmol", "[Cu 2 (μ-F)( μ-L m *) 2 ](ClO 4 ) 3--0.150 g, 0.106 mmol"] | [] | ["NaN 3--0.005 g, 0.08 mmol"] | [] | [] | ["CH 3 CN--2 mL", "CH 3 CN--1 mL", "MeOH--1 mL"]
acs.inorgchem.7b01288 | Synthesis of Triphenylphosphine Copper(I) 2-Ethoxyethylxanthate (13). A solution of potassium 2-ethoxyethylxanthate (4, 0.82 g, 4.0 mmol) in chloroform (40 mL) was added to a solution of triphenylphosphine copper chloride (8, 2.89 g, 4.0 mmol) in the same amount of chloroform. A white precipitate was obtained after continuous stirring for 1 h at room temperature. The solution was ﬁltered to obtain a clear yellow solution. Cooling the yellow solution to −20 °C gave yellow crystals of triphenylphosphine copper(I) ethoxyethylxanthate [(Ph 3 P) 2 Cu(S 2 CO(CH 2 ) 2 OEt)] in a 1.89 g, 0.0025 mol, 62.9% yield. mp = 147− 151 °C. C alc. for C 41 H 39 CuO 2 P 2 S 2 (%): C 65.4, H 5.22, S 8.49, P 8.22; found: C 65.5, H 5.19, S 8.26, P 8.29. FT-IR (cm −1 ): 3039 (w), 2943 (w), 1584 (m), 1477 (m), 1432 (m), 1305 (w), 1188 (m), 1121 (m), 1092 (s), 1060 (m), 1018 (w), 850.3 (w), 746.7 (s), 691.4 (s), 618.6 (w). | [] | [] | ["Triphenylphosphine Copper(I) 2-Ethoxyethylxanthate (13)", "[(Ph 3 P) 2 Cu(S 2 CO(CH 2 ) 2 OEt)]"] | ["triphenylphosphine copper chloride--2.89 g, 4.0 mmol"] | [] | ["potassium 2-ethoxyethylxanthate--0.82 g, 4.0 mmol"] | ["room temperature"] | ["1 h"] | ["chloroform--40 mL"]
cg300029d | IR data (KBr, cm −1 ): 3222(s), 3045(m), 2938(m), 1602(s), 1559(s), 1490(m), 1452(m), 1415(s), 1383(m), 1309(m), 1273(m), 1221(m), 1144(s), 1117(s), 1067 (m), 1024(s), 1010(s), 858(m), 812(s), 702(m), 667(m), 629(m), 538(s), 511(m), 494(m).Synthesis of [Cd(L)(bipy)] (2). When the above as-synthesized crystals of 1 with their mother liquor were sealed into a Parr Teflonlined autoclave (23 mL) and heated at 120 °C for 4 days, colorless plate-shaped crystals of 2 were obtained. A direct hydrothermal treatment of the above initial reaction mixture under similar conditions can also afford crystals of 2, but the average crystal size is somewhat smaller. The phase purity was confirmed by XRD measurement (Figure S2 in the Supporting Information ). Anal. Calc. for C 19 H 17 N 2 O 4 P 1 Cd 1 (M r = 480.72): C 47.47, H 3.56, N 5.83%. | [] | [] | ["[Cd(L)(bipy)]", "C 19 H 17 N 2 O 4 P 1 Cd 1"] | [] | [] | ["L--NaN", "bipy--NaN"] | ["120 °C"] | ["4 days"] | []
c1ce05287j | [Zn(L 2 )(DPP)] N (4). A similar synthetic procedure as for 3 was used except that Cd(NO 3 ) 2 $4H 2 O was replaced by Zn (NO 3 ) 2 $6H 2 O, giving brown single crystals suitable for X-ray analysis. Yield: 40% based on H 2 L 2 . Calcd.(%) for C 29 H 22 N 2 O 4 Zn (527.88): C, 66.15, H, 4.21, N, 5.32; found (%):C, 65.84, H, 4.67, N, 5.06. IR (KBr pellet, cm 1 ): 3415s(br), 2889w, 1619s, 1539m, 1455w, 1431s, 1367m, 1330m, 1297s, 1221m, 1176m, 1069m, 1030w, 941w, 895w, 862m, 822m, 807m, 760m, 681m, 623w, 548w, 495m.{[Cd 2 (L 2 )Cl 4 ][(CH 3 ) 2 NH 2 ] 2 } N (5). A similar synthetic procedure as for 3 was used except that DPP was deleted, giving brown single crystals suitable for X-ray analysis. Yield: 20% based on H 2 L 2 . Calcd. (%) for C 10 H 12 Cl 2 NO 2 Cd (361.51): C, 33.16, H, 3.34, N, 3.87; found (%): C, 33.39, H, 3.21, N, 3.58. IR (KBr pellet, cm 1 ): 3326s(br), 2786m, 2452w, 2361w, 1608m, 1546s, 1459s, 1421m, 1405w, 1338m, 1309m, 1234w, 1016w, 892m, 869w, 817w, 804w, 765w, 740w, 666m, 456w.X-ray powder diffraction The X-ray powder diffraction patterns (XRPD) of 1–5 were recorded on a Rigaku D/Max-2500 diffractometer, operated at 40 kV and 100 mA, using a Cu-target tube and a graphite monochromator. The intensity data were recorded by continuous scan in a 2q/q mode from 3  to 80  with a step size of 0.02  and a scan speed of 8  min 1 . Simulation of the XRPD spectra was carried out by the single-crystal data and diffraction-crystal module of the Mercury (Hg) program available free of charge via the Internet at http://www.iucr.org. | [] | [] | ["[Zn(L 2 )(DPP)] N", "[Cd 2 (L 2 )Cl 4 ][(CH 3 ) 2 NH 2 ] 2"] | ["Zn (NO 3 ) 2 $6H 2 O--NaN", "Cd(NO 3 ) 2 $4H 2 O--NaN"] | [] | ["L 2--NaN", "DPP--NaN"] | [] | [] | []
c1dt10029g | Synthesis of 1,4-bis((3,5-dimethylisoxazol-4-yl)methyl)benzene (bisox) Hydroxylamine hydrochloride (2.11 g, 30 mmol), dissolved in 1 N NaOH solution (20 cm 3 , 20 mmol), was added to 3,3¢-(1,4phenylenebis(methylene))bis(4-hydroxypent-3-en-2-one) (4.08 g, 13.5 mmol) suspended in EtOH (50 cm 3 ) at room temperature.The mixture was heated at reﬂux for 3 h and the solvents removed under reduced pressure. The residue was suspended in H 2 O (100 cm 3 ) and the pH adjusted to 7. The solid material was collected by ﬁltration, washed with H 2 O(3¥ 20 cm 3 ) and crystallised from hot EtOH–H 2 O. Yield 3.59 g (89%). Found: C, 72.9; H, 6.78; N, 9.31. C 18 H 20 N 2 O 2 requires C, 72.9; H, 6.81; N, 9.46. d H (300 MHz; CDCl 3 ) 2.06 (6 H, s), 2.28 (6 H, s), 3.63 (4 H, s), 7.06 (4 H, s). | [] | [] | ["1,4-bis((3,5-dimethylisoxazol-4-yl)methyl)benzene (bisox)"] | [] | ["1 N NaOH solution--20 cm 3, 20 mmol"] | ["Hydroxylamine hydrochloride--2.11 g, 30 mmol", "3,3¢-(1,4phenylenebis(methylene))bis(4-hydroxypent-3-en-2-one)--4.08 g, 13.5 mmol"] | ["room temperature"] | ["3 h"] | ["EtOH--50 cm 3", "H 2 O--100 cm 3"]
zaac.200800335 | Cl-M-Cl liegen mit 73.7° bei 1 und 72.4° bei 2 unterhalb des Diederwinkels (90°) eines idealen Tetraeders. | [] | [] | [] | [] | [] | [] | [] | [] | []
acs.inorgchem.5b02340 | (dpe) 0.5 (H 2 O) 2 ]·2H 2 O} n (3), {[Co 2 L(dpa) 0.5 (H 2 O) 2 ]· 2.5H 2 O} n (4), and {[Co 2 L(dip) 0.5 (H 2 O) 2 ]·3.5H 2 O} n (5). | [] | [] | ["(dpe) 0.5 (H 2 O) 2 ]·2H 2 O} n", "[Co 2 L(dpa) 0.5 (H 2 O) 2 ]· 2.5H 2 O} n", "[Co 2 L(dip) 0.5 (H 2 O) 2 ]·3.5H 2 O} n"] | [] | [] | [] | [] | [] | []
chem.200800430 | ACHTUNGTRENNUNG[Cd 3 ACHTUNGTRENNUNG(m 11 -L VI )ACHTUNGTRENNUNG(H 2 O) 3 ] (7): Similarly to the synthesis of 4, the hydrothermal reaction of CdACHTUNGTRENNUNG(NO 3 ) 2 ·4H 2 O (0.154 g, 0.50 mmol), H 6 L I ·H 2 O (0.035 g, 0.10 mmol), and 4,4’-bpy (0.032 g, 0.2 mmol) in water (15 mL) was performed at 1808C for 72 h. The mixture was then cooled at a rate of about 58Ch 1 to give colorless ellipsoidal microcrystals (in ca. 20 % yield based on H 6 L I ), which were carefully separated mechanically. Elemental analysis calcd (%) for C 12 H 12 O 15 Cd 3 (7): C 19.65, H 1.65; found: C 19.47, H 1.58; IR (KBr, 4000–400 cm 1 ): n˜ =3203 (m), 1627 (s), 1567 (vs), 1409 (vs), 1319 (s), 1279 (m), 1245 (m), 1202 (w), 1067 (w), 932 (w), 800 (m), 754 (w), 724 (w), 674 (w), 633 (m), 566 (w), 503 (m), 442 cm 1 (w). | [] | [] | ["[Cd3(11-L VI)(H 2 O)3] (7)", "C 12 H 12 O 15 Cd 3 (7)"] | ["CdACHTUNGTRENNUNG(NO 3 ) 2 ·4H 2 O--0.154 g, 0.50 mmol"] | [] | ["H 6 L I ·H 2 O--0.035 g, 0.10 mmol", "4,4’-bpy--0.032 g, 0.2 mmol"] | ["1808C"] | ["72 h"] | ["water--15 mL"]
chem.200802385 | Thiophene was hydrodesulfurized in a Parr reactor under H 2 (6 bar). For thiophene decomposition, substrate (10 mL, 125 mmol) and catalyst (0.043 g, 0.125 mmol) were mixed and heated at various temperatures, with stirring. After the selected time intervals, the reactor was cooled, then opened, and the remaining thiophene was measured. | [] | [] | [] | [] | [] | [] | [] | [] | []
ic052043s | CHN Analysis. Combustion analysis was carried out on handpicked crystals. 1, found: C ) 10.64%, H ) 3.37%, N ) 12.18%; calcd: C ) 10.51%, H ) 3.79%, N ) 12.25%; 2, found: C ) 14.10%, H ) 4.68%, N ) 16.39%; calcd: C ) 14.33%, H ) 4.81%, N ) 16.71%; 3, found: C ) 14.14%, H ) 4.72%, N ) 15.83%; calcd: C ) 14.22%, H ) 4.77%, N ) 16.58%; 4, found: C ) 13.48%, H ) 4.63%, N ) 15.73%; calcd: C ) 14.22%, H ) 4.77%, N ) 16.59%; 5, found: C ) 10.81%, H ) 3.57%, N ) 12.42%; calcd: C ) 10.85%, H ) 3.64%, N ) 12.65%. | [] | [] | [] | [] | [] | [] | [] | [] | []
b809415b | Anal. Calcd. (%) for 2 C 2 H 5 CuN 9 O 2 : C, 9.57; H, 1.99; N, 50.26.Found (%): C, 9.32; H, 2.26; N, 49.92. IR (KBr, cm 1 ): 3277 (s), 3087 (s), 2937 (s), 1633 (vs), 1548 (s). | [] | [] | ["C 2 H 5 CuN 9 O 2"] | [] | [] | [] | [] | [] | []
c1dt11377a | Synthesis of [Cd(NCS) 2 (pyrimidine)] n (1CI) Cd(NCS) 2 (114 mg, 0.50 mmol) and pyrimidine (21 mL, 0.25 mmol) were stirred in 2 mL of methanol in a snap cap vial at RT for 3 d. If stoichiometric ratios of the reactants were used, compound 1A formed. C 6 H 4 CdN 4 S 2 (308.65): calcd. C 23.3, H 1.3, N 18.5, S 20.7; found C 23.0, H 1.2, N 18.1, S 20.8. Single crystals were selected from a mixture prepared as described in the synthesis for 1A.Synthesis of {[Cd(NCS) 2 ] 3 (pyrimidine) 2 } n (1D) Single crystals were prepared by the reaction of Cd(NCS) 2 (114 mg, 0.50 mmol) and pyrimidine (21 mL, 0.25 mmol) in 2 mL of acetonitrile in a closed glass tube at 130 ◦ C for 1 week. The precipitate consists of a mixture of single crystals of compound 1CI and 1D. | [] | [] | ["[Cd(NCS) 2 (pyrimidine)] n", "C 6 H 4 CdN 4 S 2"] | ["Cd(NCS) 2--114 mg, 0.50 mmol"] | [] | ["pyrimidine--21 mL, 0.25 mmol"] | ["RT"] | ["3 d"] | ["methanol--2 mL"]
ic400470g | Synthesis of [{Rh 2 (O 2 CCH 3 ) 4 }{Pt(piam) 2 (NH 3 ) 2 } 2 ]·2H 2 O (2). A THF solution (30 mL) of [Rh 2 (O 2 CCH 3 ) 4 ] (0.40 g, 0.09 mmol) was stirred with cis-[Pt(piam) 2 (NH 3 ) 2 ]·2H 2 O (0.77 g, 0.17 mmol) for 20 min, and the resulted solutions were slowly evaporated. After one week, brown crystals of 2 with a metallic luster were obtained (61 mg).Yield 55%. For elemental analysis, the dehydrated sample was obtained by vacuum drying at room temperature for 24 h. Elemental analysis calcd for C 28 H 64 N 8 O 12 Pt 2 Rh 2 : C, 25.85; H, 4.96; N, 8.61%. Found: C, 25.53; H, 4.82; N, 8.30%. | [] | ["one week"] | ["[{Rh 2 (O 2 CCH 3 ) 4 }{Pt(piam) 2 (NH 3 ) 2 } 2 ]\b2H 2 O", "C 28 H 64 N 8 O 12 Pt 2 Rh 2"] | ["[Rh 2 (O 2 CCH 3 ) 4 ]--0.40 g, 0.09 mmol", "cis-[Pt(piam) 2 (NH 3 ) 2 ]\b2H 2 O--0.77 g, 0.17 mmol"] | [] | [] | [] | ["20 min"] | ["THF--30 mL"]
c0ce00120a | (C B2 ), 152.6 (C A2 ), 151.5 (C A6 ), 149.5 (C B6 ), 141.7 (C B4 ), 140.4 (C A4 ), 129.2 (C B5 ), 127.2 (C A5 ), 126.8 (C B3 ), 124.4 (C A3 ). IR (solid, cm 1 ): 1633w, 1585m, 1554m, 1478w, 1446s, 1414w, 1307w, 1251w, 1158w, 1057s, 1034s, 1004s, 956m, 937m, 823w, 773s, 742w, 688m. UV/VIS l max /nm (1.14  10 5 mol dm 3 , MeCN) 240 (3/10 4 dm 3 mol 1 cm 1 15.3), 277 (15.1), 321 (9.93). ESI-MS (MeOH) m/z 1031.3 [Ag 2 (7) 2 BF 4 ] + (calc. 1031.1), 835.3 [Ag(7) 2 ] + (calc. 835.2), 471.1 [Ag(7)] + (base peak, calc. 471.1). Found C 45.25, H 3.34, N 14.85; C 22 H 16 AgBF 4 N 6 $H 2 O requires C 45.79, H 3.14, N 14.56%. | [] | [] | ["C 22 H 16 AgBF 4 N 6 $H 2 O"] | [] | [] | [] | [] | [] | []
cg800293x | Synthesis of 3. A solution of AgBF 4 (20.0 mg, 0.10 mmol) in toluene (8 mL) was layered onto a solution of 1 (20.0 mg, 0.036 mmol) in CH 2 Cl 2 (8 mL). The solutions were left for about three days at room temperature, and light brown crystals were obtained. Yield, 86%. IR (KBr pellet cm -1 ): 3076(m), 2923(m), 1611(s), 1559(s), 1499(m), 1477(s), 1378(m), 1356(s), 1320 (s), 1282(m), 1188(s), 1071(vs), 1011(vs), 930(m), 817(s), 744(m), 685(m), 629(m). Elemental analysis (%) calcd for C 24 H 22 Ag 2 B 2.50 F 10 N 4 NiO 3 : C 31.79, H 2.43, N 6.18; Found: C 31.59, H 2.13, N 6.09.Synthesis of 4. A solution of AgClO 4 (0.010 mmol) and Ni(OAc) 2 · 4H 2 O or Ni(ClO 4 ) 2 (0.005 mmol) in toluene (8 mL) was carefully layered onto a solution of LH or L 2(0.005 mmol) in CHCl 3 (8 mL). The solutions were left for about one week at room temperature, and colorless crystals of 4 were obtained. Yield, 89%. IR (KBr pellet cm -1 ): 3233(s), 2906(w), 1618(s), 1491(w), 1430(s), 1360(vs), 1318(s), 1289(s), 1118(s) 1089(s) 857(w), 622(s), 540(m) 479 (s). Elemental analysis (%) calcd for Ag 2 C 25 H 27 Cl 5 N 4 O 12 : C 30.98, H 2.78, N 5.78; Found: C 31.29, H 2.53, N 5.59. | [] | [] | ["3", "4"] | ["AgBF 4--20.0 mg, 0.10 mmol", "AgClO 4--0.010 mmol", "Ni(OAc) 2 · 4H 2 O or Ni(ClO 4 ) 2--0.005 mmol"] | [] | ["1--20.0 mg, 0.036 mmol", "LH or L 2--0.005 mmol"] | ["room temperature", "room temperature"] | ["about three days", "about one week"] | ["toluene--8 mL", "CH 2 Cl 2--8 mL", "CHCl 3--8 mL"]
j.ica.2003.11.003 | Infrared spectra were recorded on a Nicolet FT-IR 510 P spectrophotometer using the KBr pellet technique.Thermal analysis was performed on a Shimadzu DTG 50 thermal analyzer, under an air ﬂow of 40 L/min at a heating rate of 5 °C min 1 .2.1. Preparation of [Ba(oda)(H 2 O)] (1) Barium carbonate (1.0 g, 5 mmol) was added to a solution of oxydiacetic acid (1.0 g, 7.5 mmol) in water (250 ml). The reaction mixture was heated under reﬂux for 8 h under continuous stirri ng and ﬁltered while hot.The clear solution was stored at room temperature, and compound 1 was collected by ﬁltration as orthorhombic colorless X-ray quality crystals, washed with iced water, and dried in air. Yield: (1.15 g, 80%). Anal. Calc. for C 4 H 6 BaO 6 : C, 16.70; H, 2.10. Found: C, 16.70; H, 2.00%. Main FT IR bands (KBr, cm 1 ): 3500–3000 vbr, 1677 w, 1620 m, 1573 vs, 1469 m, 1427 s, 1349 m, 1339 m, 1253 m, 1113 vs, 1061 m, 995 m, 930 s, 723 s, 675 w. | [] | [] | ["[Ba(oda)(H 2 O)] (1)"] | ["Barium carbonate--1.0 g, 5 mmol"] | [] | ["oxydiacetic acid--1.0 g, 7.5 mmol"] | [] | ["8 h"] | ["water--250 ml"]
s1387-7003(03)00056-x | 2. Experimental 2.1. Synthesis of the complex ð1Þ A sample of TCB (0.064 g, 0.25 mmol) was added to a stirred 20 ml EtOH–H 2 O (v/v ¼ 1) solution of NITpPy (234 mg, 1 mmol) and NiðClO 4 Þ 2  6H 2 O (94 mg, 0.25 mmol), then the solution was continuously stirred for 5 h, and a small quantity of green solid precipitate.After the ﬁltration, the clear solution was slowly evaporated at room temperature for a month in the dark, and green crystals were obtained. Elemental analysis calcd (%) for C 34 H 48 N 6 NiO 18 : C, 45.97; H, 5.41; N, 9.46: found: C, 45.39; H, 5.67; N, 9.30. | [] | ["1 month"] | ["TCB", "NITpPy", "Ni(ClO 4 ) 2 \n6H 2 O", "C 34 H 48 N 6 NiO 18"] | ["Ni(ClO 4 ) 2 \n6H 2 O--94 mg, 0.25 mmol"] | [] | ["TCB--0.064 g, 0.25 mmol", "NITpPy--234 mg, 1 mmol"] | [] | ["5 h"] | ["EtOH–H 2 O--20 ml"]
s1600536806043844 | (20 mmol) to a hot aqueous solution (20 ml) of 3,5-dinitrosalicylic acid (20 mmol). The pH was then adjusted to 7–8 with NaOH (30 mmol). The resulting solution was ﬁltered and colourless single crystals were obtained at room temperature over a period of several days on slow evaporation of the solvent (yield 58%).Crystal data [Zn(C 7 H 2 N 2 O 7 )(C 12 H 8 N 2 )] M r = 471.68 Monoclinic, P2 1 =n a = 12.3340 (5) A ˚ b = 8.1155 (3) A ˚ c = 18.4810 (7) A ˚  = 104.403 (2)  V = 1791.74 (12) A ˚ 3 Z =4 D x = 1.749 Mg m 3 Mo K radiation  = 1.43 mm 1 T = 273 (2) K Prism, colourless 0.40  0.32  0.28 mm Data collection Bruker APEX-II area-detector diffractometer ’ and ! scan Absorption correction: multi-scan (SADABS; Sheldrick, 1996) T min = 0.589, T max = 0.672 18217 measured reﬂections 4199 independent reﬂections 3480 reﬂections with I >2(I) R int = 0.027  max = 27.8  Reﬁnement Reﬁnement on F 2 R[F 2 >2(F 2 )] = 0.032 wR(F 2 ) = 0.091 S = 1.05 4199 reﬂections 280 parameters H-atom parameters constrained w = 1/[ 2 (F o 2 ) + (0.0454P) 2 + 1.0946P] where P =(F o 2 +2F c 2 )/3 (/) max = 0.001  max = 0.73 e A ˚ 3  min = 0.39 e A ˚ 3 Table 1 Selected geometric parameters (A ˚ ,  ). | [] | ["several days"] | ["Zn(C 7 H 2 N 2 O 7 )(C 12 H 8 N 2 )"] | [] | ["NaOH--30 mmol"] | ["3,5-dinitrosalicylic acid--20 mmol", "C 12 H 8 N 2--NaN"] | [] | [] | ["aqueous solution--20 ml"]
zaac.201500230 | Yield: ca. 55% based on Hpi. C 15 H 13 N 3 O 4 : calcd. C 60.20; H 4.38; N 14.04%; found: C 59.93; H 4.45; N 14.21%. IR (KBr): ν ˜ = 3419 s, 3237 s, 3149 m, 2326 w, 2027 w, 1639 s, 1453 m, 1387 m, 1358 m, 1308 s, 1294 s, 1251 m, 1141 m, 1106 m, 953 w, 809 w, 763 m, 629 scm –1 . | [] | [] | ["C 15 H 13 N 3 O 4"] | [] | [] | [] | [] | [] | []
zaac.201400154 | Synthesis of {[Cd 4 (H-3,3-bpma) 2 (1,3,5-btc) 3 Cl(H 2 O) 7 ]·12.75H 2 O} n (3): The reaction was carried out in the same way as for complex 1 except that CdCl 2 ·6H 2 O and sodium 1,3,5-benzenetricarboxylate were used instead of Zn(OAc) 2 ·2H 2 O and sodium 1,2,4-benzenetricarboxylate. Only very small amount colorless block crystals of complex 3 suitable for X-ray structure analysis were grown at room temperature by the slow evaporation for 1 week. Yield: ca. 3% based on CdCl 2 ·6H 2 O. C 51 H 76.50 Cd 4 ClN 6 O 37.75 : calcd. C 32.86; H 4.11; N 4.51%; found: C 32.91; H 4.12; N 4.48%. IR (KBr): ν ˜ = 3371 br, 1616 s, 1559 s, 1433 m, 1371 s, 756 m, 732 m, 714 m cm –1 . | [] | [] | ["{[Cd 4 (H-3,3-bpma) 2 (1,3,5-btc) 3 Cl(H 2 O) 7 ]\n12.75H 2 O} n", "C 51 H 76.50 Cd 4 ClN 6 O 37.75"] | ["CdCl 2 \n6H 2 O--NaN"] | [] | ["H-3,3-bpma--NaN", "1,3,5-btc--NaN"] | ["room temperature"] | ["1 week"] | ["NaN--NaN"]
ic0103401 | Synthesis of [Ni(µ-ox)(2-ampy) 2 ] (2). The preparation of 2 is analogous to that described for 1 but we used Ni(ox)‚2H 2 O (0.080 g, 0.44 mmol), K 2 (ox)‚H 2 O (0.200 g, 1.09 mmol), and 2-ampy (0.070 g, 0.74 mmol). Green polycrystalline powder of 2 was obtained after 3 days. Yield: 60%. Anal. Calcd for C 12 H 12 NiN 4 O 4 : C, 43.03; H, 3.61; N, 16.73; Ni, 17.52. Found: C, 42.98; H, 3.66; N, 16.69; Ni, 17.61. | [] | [] | ["[Ni(µ-ox)(2-ampy) 2]", "C 12 H 12 NiN 4 O 4"] | ["Ni(ox)‚2H 2 O--0.080 g, 0.44 mmol"] | [] | ["K 2 (ox)‚H 2 O--0.200 g, 1.09 mmol", "2-ampy--0.070 g, 0.74 mmol"] | [] | ["3 days"] | []
s2053229618009312 | Yellow block-shaped crystals of (II ) were ﬁltered off, washed with ethanol and distilled water, and then dried in air (yield: 389 mg, 79% based on Cd). Analysis calculated for C 20 H 15 CdN 3 O 5 : C 49.05, H 3.09, N 8.58%; found: C 48.72, H 3.21, N 8.35%. IR (KBr disc, ,cm 1 ): 3438 (m), 3248 (m), 1663 (s), 1610 (s), 1554 (s), 1469 (s), 1404 (s), 1345 (s), 1268 (m), 1127 (m), 1030 (s), 956 (s), 828 (s), 780 (s), 725 (s), 527 (m).research papers 2of7 Wang et al. Substituent effects of two isophthalate derivatives Acta Cryst. (2018). C74 2.2. Refinement Crystal data, data collection and structure reﬁnement details for (I)and(II) are summarized in Table 1. The H atom of the hydroxy group in (II) was located from a difference Fourier map and reﬁned with isotropic displacement parameters. Other H atoms were placed in geometrically idealized positions, with C—H = 0.94 A ˚ for phenyl, pyridyl and oleﬁnic, C—H = 0.97 A ˚ for methyl and N—H = 0.87 A ˚ for amino H atoms, and constrained to ride on their parent atoms, with U iso (H) = 1.5U eq (C) for methyl and 1.2U eq (C) for the other riding H atoms. | [] | [] | ["(II)"] | [] | [] | [] | [] | [] | []
ic802033q | The recrystallization was conducted by a MeOH/ether solvent pair.Yield: 72%. Elem anal. (%) calcd for C 46 H 32 FeN 6 OP: C, 71.6; H, 4.18; N, 10.9. Found: C, 71.6; H, 4.25; N, 10.7.[Fe(qcq)(CN) 3 ][Mn(3-MeOsalen)(H 2 O)] · 2H 2 O(2· 2H 2 O). The addition of [Mn(3-MeOsalen)(H 2 O)](ClO 4 ) (0.050 mmol) in MeOH/ H 2 O (1:1) to 1 (0.050 mmol) in MeOH produced a brown solution. | [] | [] | ["[Fe(qcq)(CN) 3 ][Mn(3-MeOsalen)(H 2 O)] · 2H 2 O", "C 46 H 32 FeN 6 OP"] | ["Fe(qcq)(CN) 3 --NaN", "Mn(3-MeOsalen)(H 2 O)--NaN"] | [] | [] | [] | [] | ["MeOH--NaN", "ether--NaN", "MeOH/ H 2 O--1:1"]
acs.cgd.6b00213 | pH value was adjusted to 1−2 by using HCl (1.0 mol· L −1 ), and then the obtained solid was collected, washed with water, and dried in air to give H 8 L in a yield of 60%. Anal. Calcd for C 72 H 64 O 24 (M r = 1313.26): C, 65.85; H, 4.91. Found: C, 66.02; H, 4.65.Synthesis of [(CH 3 ) 2 NH 2 ] 4 [Cd 2 (L)]·4H 2 O (1). H 8 L (0.027 g, 0.025 mmol) and Cd(Ac) 2 ·2H 2 O (0.012 g, 0.05 mmol) were dissolved in a mixture of DMF (6 mL) and H 2 O (2 mL). Then the mixture was sealed in a Teﬂon reactor (15 mL) and heated at 110 °C for 3 days. Crystals of 1 were isolated in a 25% yield based on Cd(II) after cooling the Teﬂon reactor to room temperature. Anal. Calcd for C 80 H 96 O 28 N 4 Cd 2 (M r = 1786.45): C, 53.70; H, 5.58; N, 3.01. Found: C, 53.82; H, 5.45; N, 3.14. | [] | [] | ["[(CH 3 ) 2 NH 2 ] 4 [Cd 2 (L)]·4H 2 O", "C 80 H 96 O 28 N 4 Cd 2"] | ["Cd(Ac) 2 \b2H 2 O--0.012 g, 0.05 mmol"] | [] | ["H 8 L--0.027 g, 0.025 mmol"] | ["110 \b0C"] | ["3 days"] | ["DMF--6 mL", "H 2 O--2 mL"]
zaac.201300222 | All crystalline powders were prepared by stirring the reactants in solution for3datroom temperature. The residues were filtered off and washed with water and diethyl ether and dried in air. | [] | [] | [] | [] | [] | [] | ["room temperature"] | ["3d"] | []
acsami.8b13719 | [Dy 2 L 1.5 (NMP) 2 ] n (DyL) Yield: 49%. Elemental analysis (%) calcd. for C 43 H 33 Dy 2 N 2 O 14 : C, 45.84; N, 2.49; H, 2.95%. Found: C, 45.88; N, 2.52; H, 2.98%. IR (KBr, cm -1 ): 2878 w, 1667 m, 1588 s, 1419 s, 1015 m, 877 m, 781 m, 713 m. | [] | [] | ["[Dy 2 L 1.5 (NMP) 2 ] n"] | [] | [] | ["L--NaN"] | [] | [] | ["NMP--NaN"]
ejic.200700833 | C 26 H 32 N 4 O 5 Zn (545.93): calcd. C 57.20, H 5.91, N 10.26; found C 55.30, H 6.05, N 9.89. IR (KBr): ν ˜ = 3736 (w), 3621 (w), 3444 (m), 2941 (m), 2864 (w), 1614 (s), 1512 (s), 1463 (s), 1389 (s), 1288 (m), 1244 (m), 1014 (m), 938 (w), 851 (w), 745 (s), 672 (m), 430 (m) cm –1 . | [] | [] | ["C 26 H 32 N 4 O 5 Zn"] | [] | [] | [] | [] | [] | []
ic100212q | Anal. Calcd for C 25 H 30 CoN 4 O 6 S 2 : C, 49.58; H, 4.99; N, 9.25%.Found: C, 49.61; H, 4.86; N, 9.37%. FT-IR (KBr, cm -1 (rel.int.)): 3421 (4, b), 3061 (5), 2941 (4), 2881 (3), 2494 (2, ν S-H ), 1926 (1), 1608 (100), 1568 (51), 1504 (63), 1463 (38), 1433 (23), 1288 (79), 1211 (88), 1021 (20), 873 (19), 846 (38), 820 (42), 735 (14), 533 (20). | [] | [] | ["C 25 H 30 CoN 4 O 6 S 2"] | [] | [] | [] | [] | [] | []
cg900811k | Hydrothermal Synthesis of Cu 5 [(O 3 P) 2 C 6 H 3 CO 2 ] 2 (H 2 O) 6 (3). In a 25 mL PTFE insert, 1 equiv of 3,5-diphosphonobenzoic acid (H 5 L2) (0.08 g, 0.28 mmol) was dissolved in distilled water (15 mL). To this solution was respectively added 2.5 equiv of Cu(NO 3 ) 2 3 3H 2 O (0.2 g, 0.70 mmol) and 2.5 equiv of urea (0.042 g, 0.70 mmol). The insert was transferred in a Berghof pressure digestion vessel (initial pH = 1.48) and heated from room temperature to 180 °C in 20 h, further heated at 180 °C for 30 h, and cooled to room temperature in 20 h (final pH = 2.58).After filtration, the resulting compound was obtained as blue crystals that were washed with water, rinsed with absolute ethanol, and dried in air (0.04 g: 30% yield).Anal. calcd. for Cu 5 C 14 H 18 O 22 P 4 (979.9): C, 17.16; H, 1.85.Found: C, 16.89; H, 2.42. IR (KBr): 3356, 3062, 2364, 2340, 1595, 1558, 1431, 1384, 1169, 1114, 1063, 1015, 993, 979, 949, 819, 787, 780, 747, 691, 602, 565, 529, 492, 459, 428. | [] | [] | ["Cu 5 [(O 3 P) 2 C 6 H 3 CO 2 ] 2 (H 2 O) 6"] | ["Cu(NO 3 ) 2 3 3H 2 O--0.2 g, 0.70 mmol"] | [] | ["3,5-diphosphonobenzoic acid (H 5 L2)--0.08 g, 0.28 mmol", "urea--0.042 g, 0.70 mmol"] | ["180 \nC"] | ["30 h"] | ["distilled water--15 mL"]
ejic.201700845 | Synthesis of the Complexes [Cr(HL N3O2Ph )(H 2 O) 2 ](NO 3 ) 2 (1): Cr(NO 3 ) 3 ·9H 2 O (0.25 g, 0.62 mmol) dissolved in EtOH (20 mL) was added to H 2 L N3O2Ph (0.25 g, 0.62 mmol) dissolved in EtOH (20 mL). The green-brown mixture was heated at reflux for 1 h, cooled to room temperature, and filtered. Slow evaporation of the solution yielded polycrystalline green material after 3 d. Yield: 0.3 g (79 %). IR (KBr): ν ˜ = 1656 (s), 1621 (w), 1594 (w), 1578 (sh), 1532 (m), 1488 (sh), 1446 (m), 1378 (m), 1165 (w), 1103 (m), 1076 (w), 1026 (m), 1014 (w), 1000 (w), 918 (m), 906 (m), 805 (m), 728 (w), 712 (m), 691 (m) cm –1 .C 23 H 24 CrN 7 O 10 (610.48): calcd. C 45.25, H 3.96, N 16.06; found C 45.01, H 3.65, N 16.23. | [] | ["3 d"] | ["[Cr(HL N3O2Ph)(H 2 O) 2 ](NO 3 ) 2", "C 23 H 24 CrN 7 O 10"] | ["Cr(NO 3 ) 3 ·9H 2 O--0.25 g, 0.62 mmol"] | [] | ["H 2 L N3O2Ph--0.25 g, 0.62 mmol"] | ["reflux"] | ["1 h"] | ["EtOH--20 mL"]
s1293-2558(00)00139-4 | 2 .1 .1 . Synthesis of Cu (2 -pyrazinecarboxylate ) 2 · ( H 2 O ) 2 (1) 2-pyrazinecarboxylic acid (2.00 g, 16.12 mmol) was added to a solution of NaOH (644 mg, 16.12 mmol) in 20 ml of water. The mixture was stirred at room temperature for 10 min. A clear light brown solution was obtained. CuCl 2 ·2H 2 O (1.37 g, 8.06 mmol) was added slowly to the above solution, whereupon a blue precipitate formed immediately.The mixture was stirred at room temperature for an additional 2 h. After ﬁltration, the blue polycrystalline solid was washed several times with water and dried in air. Yield 99%. IR (KBr, cm −1 ): 1666.30(s), 1658.60(s), 1642.70(s), 1625.70(s), 1587.13(s), 1473.35(m), 1415.50(s), 1365.36(s), 1292.08(s), 1186.01(s), 1162.87(s), 1060.66(s), 1043.09(s), 860.10(s), 796.46(s), 742.46(s), 725.10(s), 468.62(s), 451.26(s). Anal. Calc. for CuC 10 H 6 O 4 N 4 : C, 38.77; H, 1.94; N, 18.09. Found: C, 38.38; H, 1.49.; N, 17.96%. | [] | [] | ["Cu(2-pyrazinecarboxylate) 2 ·(H 2 O) 2", "CuC 10 H 6 O 4 N 4"] | ["CuCl 2 ·2H 2 O--1.37 g, 8.06 mmol"] | [] | ["2-pyrazinecarboxylic acid--2.00 g, 16.12 mmol"] | [] | ["10 min", "2 h"] | ["water--20 ml"]
ic101901w | Synthesis of {CuSCN[CuL] 3 (MeCN)} n (4). CuSCN (0.0362 g, 0.3 mmol), HL (0.0177 g, 0.1 mmol), aqueous ammonia (25%, 2 mL), and acetonitrile (7 mL) were mixed in a 25 mL Teflon-lined stainless steel vessel. The mixture was sealed and heated at 140 °C for 72 h, and then cooled to room temperature at a rate of 5 °C/h. | [] | [] | ["{CuSCN[CuL] 3 (MeCN)} n"] | ["CuSCN--0.0362 g, 0.3 mmol"] | [] | ["HL--0.0177 g, 0.1 mmol"] | ["140 \nC"] | ["72 h"] | ["aqueous ammonia (25%)--2 mL", "acetonitrile--7 mL"]
j.micromeso.2015.08.009 | 2.5. Preparation of [Ni(L)(H 2 O)(BPDC)]·4H 2 O(4) Complex 4 was prepared by the same procedure used for preparation of 3 except that the ratio of L, H 2 BPDC and NiSO 4 $6H 2 O was 1:2:4 rather than 1:2:2 used in preparation of 3, and the weight of L is 10.5 mg (0.025 mmol). The mixture was adjusted to pH z 7 with 0.5 mol L 1 NaOH solution. Green prism crystals of 4 were obtained in 70% yield based on L. Anal. Calcd for C 38 H 36 N 8 O 9 Ni: C, 56.53; H, 4.49; N, 13.88%. Found: C, 56.49; H, 4.45; N, 13.82%. IR (KBr pellet, cm 1 ): 3367 (m), 1598 (s), 1583 (s), 1533 (s), 1504 (s), 1396 (s), 1376 (s), 1317 (w), 1247 (m), 1072 (m), 1014 (w), 958 (w), 829 (m), 771 (m), 719 (w), 673 (m). | [] | [] | ["[Ni(L)(H 2 O)(BPDC)]·4H 2 O", "C 38 H 36 N 8 O 9 Ni"] | ["NiSO 4 $6H 2 O--0.025 mmol"] | [] | ["H 2 BPDC--not specified", "L--10.5 mg (0.025 mmol)"] | [] | [] | []
ic034427t | Anhydrous Cesium Anthranilate. The preparation of the solution follows the procedure for cesium hydrogen dianthranilate.The solution is carefully layered with methanol, and the vessel is kept in an atmosphere of nitrogen to exclude carbon dioxide. After 4 weeks, a microcrystalline product is isolated, 1.03 g (56.1%). | [] | [] | ["Cesium Anthranilate"] | [] | [] | [] | [] | ["4 weeks"] | ["methanol--NaN"]
j.poly.2006.03.025 | Found: C, 44.51; H, 4.53; N, 12.98%.2.4. Preparation of Cu(I) complex (2b) A solution of ligand L (10.2 mg, 24 lmol) and (CuCF 3 SO 3 ) 2 Æ C 6 H 6 (5.9 mg, 12 lmol) in MeCN (3 cm 3 ) was stirred at room temperature for 24 h. The violet complex 2b was isolated in quantitative yield upon evaporation of the solvent.1 H NMR (300 MHz, DMSO): d = 9.49 (s), 9.27 (s), 8.58 (d, J = 8.4 Hz), 8.19 (t, J = 8.4 Hz), 7.80 (d, J = 8.4 Hz), 3.36 (q, J = 7.2 Hz), 3.04 (q, J = 7.2 Hz), 1.24 (t, J = 7.2 Hz) ppm. ESI -MS: m/z = 928 (5 [CuL 2 ] + ), 495 (100 [Cu 4 L 4 ] 4+ ), 433 (2 [L] + ). IR (KBr [cm 1 ]):  m ¼ 3081, 2978, 1636, 1567, 1488, 1438, 1382, 1368, 1278, 1257, 1224, 1159, 1127, 1031, 947, 824, 756, 638, 572, 516, 475, 408. Anal. Calc. for Cu 4 (L) 4 (CF 3 SO 3 ) 4 (2580.53): C, 46.54; H, 4.37; N, 13.03; S, 4.97. Found: C, 46.51; H, 4.36; N, 13.11; S, 4.99%. | [] | [] | ["Cu(I) complex (2b)"] | ["(CuCF 3 SO 3 ) 2 Æ C 6 H 6--5.9 mg, 12 µmol"] | [] | ["ligand L--10.2 mg, 24 µmol"] | ["room temperature"] | ["24 h"] | ["MeCN--3 cm 3"]
cg800769z | Found C: 23.06, H: 4.05, N: 13.26. NiC 4 H 8 N 2 O 4 requires C: 23.23, H: 3.90, N: 13.54. IR (KBr, cm -1 ) 3450 (w), 3314 (s), 3266 (m), 3156 (w), 2981 (m), 2915 (w), 1631 (s), 1479 (m), 1361 (m), 1318 (s), 1105 (s), 1020 (s), 802 (s), 626 (m), 488 (s), 455 (m). UV (BaSO 4 matrix, diffuse reﬂectance, cm -1 ) 9700 3 A 2g f 3 T 2g ; 14400 f 1 E g ; 16700 f 3 T 1g (F); 24200 f 3 T 1g (P); 35300 (oxalate). | [] | [] | ["NiC 4 H 8 N 2 O 4"] | [] | [] | [] | [] | [] | []
c2dt31757e | {[Fe(bpy)(CN) 4 ] 2 Cu(4,4′-bipyridine)}·4H 2 O (2). Complex 2 was prepared as described for 1 except Cu(ClO 4 ) 2 ·6H 2 Owas used instead of Mn(ClO 4 ) 2 ·6H 2 O. The orange block crystals of 2 were obtained with a yield of 41% after three weeks. Anal. | [] | [] | ["{[Fe(bpy)(CN) 4 ] 2 Cu(4,4′-bipyridine)}·4H 2 O"] | ["Cu(ClO 4 ) 2 ·6H 2 O--NaN"] | [] | ["4,4′-bipyridine--NaN"] | [] | ["three weeks"] | []
acs.inorgchem.6b00908 | Synthesis of 2,2′-(Pyridine-2,6-diyl)bis(2-methylmalonate) salts (A 4 [PY(CO 2 ) 4 ], A = Li + ,Na + ,K + ,Cs + ). In air, PY(CO 2 Et) 4 (120 mg, 0.28 mmol) was dissolved in 13 mL of methanol and cooled to 0 °C.Five equivalents of AOH (A = Li + ,Na + ,K + ,Cs + ) in deionized water (1.5 mL of a 0.95 M stock solution) were subsequently added dropwise to the methanol solution. After it was stirred for 6 h, the reaction solution was purged with N 2 to evaporate the solvent, all the while ensuring that the temperature remained at or below 0 °C. | [] | [] | ["2,2′-(Pyridine-2,6-diyl)bis(2-methylmalonate) salts", "A 4 [PY(CO 2 ) 4 ]"] | [] | ["AOH (A = Li + ,Na + ,K + ,Cs + )--five equivalents"] | ["PY(CO 2 Et) 4--120 mg, 0.28 mmol"] | ["0 °C"] | ["6 h"] | ["methanol--13 mL", "deionized water--1.5 mL of a 0.95 M stock solution"]
b206638f | Suitable quality crystals were grown by slow evaporation over a period of 24 h for 2 and after 48 h for 5. Elemental analysis: Calc. for NiC 22 H 18 N 6 S 2 : C 54.01, H 3.71, N 17.18, S 13.11.Found: C 53.88, H 3.50, N 16.98, S 12.76%.DOI: 10.1039/ b206638f This journal is © The Royal Society of Chemistry 2003 Dalton Trans. | [] | [] | ["Ni(bpbp)"] | [] | [] | [] | [] | ["24 h", "48 h"] | []
j.jcou.2016.01.002 | The mixture was reﬂuxed for 4 h and then cooled to room temperature.The solid precipitated from the reaction mixture, was ﬁltered, washed with methanol, diethyl ether and dried in vacuum.Light brown solid, 82 mg (Yield 55%).Anal.Calcd.for (C 23 H 30 N 2 O 3 Zn0.5H 2 O) n (n = 1, 456.8): C 60.5, H 6.8, N 6.1; found C 60.5, H 6.4, N 6.1. | [] | [] | ["(C 23 H 30 N 2 O 3 Zn?0.5H 2 O) n"] | [] | [] | [] | [] | ["4 h"] | ["methanol--NA", "diethyl ether--NA"]
ic950599h | Pb(tsgly-O) 2 . A 20 mL portion of aqueous lead acetate (0.02 M) was added to 40 mL of ethanolic or aqueous tsgly (0.02 M), and the pH was adjusted to 5 with NaOH. White platelets separated from the mixture after a few hours at room temperature. Anal. Calcd for C 18 H 20 N 2 O 8 PbS 2 : C, 32.56; H, 3.04; N, 4.22. Found: C, 32.47; H, 3.14; N, 4.17. Yield ) 70%.Pb(bzgly-O) 2 ‚4H 2 O (2). The compound was prepared as described above for the corresponding species with tsgly. Separation of the crystals was achieved in the pH range 4.5-6.3. The crystals were dried on filter paper. Anal. Calcd for C 18 H 24 N 2 O 10 Pb: C, 33.99; H, 3.81; N, 4.41. Found: C, 33.13; H, 3.95; N, 4.24. Yield ) 70%. | [] | [] | ["Pb(tsgly-O) 2", "Pb(bzgly-O) 2 ‚4H 2 O"] | ["aqueous lead acetate--0.02 M", "Pb(bzgly-O) 2 ‚4H 2 O--NaN"] | [] | ["ethanolic or aqueous tsgly--0.02 M", "NaN--NaN"] | [] | [] | ["NaN--NaN"]
a801302k | Strapped porphyrin H 2 ST(3)P 6a A solution of aldehyde 14 (430 mg, 0.75 mmol) and 3,39-diethyl4,49-dimethyl-2,29-dipyrrylmethane 45,60 (347 mg, 1.51 mmol) in dry acetonitrile (75 ml) was then bubbled with N 2 for 10 min before adding catalytic amounts of trichloroacetic acid in dry THF (25 ml) and bubbling N 2 for a further 3 min. The reaction mixture was then stirred for an additional 48 h (RT, N 2 , dark), before adding o-chloranil (927 mg, 3.77 mmol) in dry tetrahydrofuran (30 ml) and stirring was continued overnight. The solvent was removed by rotary evaporation, and the residue partitioned between CH 2 Cl 2 and aq. NaHCO 3 , ﬁltered, the organic layer separated, washed (sat. aq. Na 2 CO 3 ) and dried (Na 2 SO 4 ). Puriﬁcation was carried out on an alumina column by eluting with CH 2 Cl 2 , followed by EtOAc (2%)–CH 2 Cl 2 to obtain the desired porphyrin. The product was recrystallised to obtain a purple–red solid (153 mg, 21%), mp 268–270 8C (from CH 2 Cl 2 –MeOH) (Found: C, 76.31; H, 7.16; N, 5.36.C 64 H 68 N 4 O 6 ?H 2 O requires C, 76.31; H, 7.01; N, 5.56%); m/z (EMS) (M 1 H) 1 , 989.5168 (calc. 989.522 07); (M 1 2H) 21 , 495.2599 (calc. 495.264 95); λ max (acetone)/nm 406, 504, 536, 574, 628; δ H (300 MHz; CDCl 3 ) 10.16 (2H, s, H-1), 7.79 (2H, dt, J 7, 2, H-13), 7.59 (2H, dd, J 7, 2, H-11), 7.46 (2H, d, J 8, H-14), 7.32 (2H, t, J 7, H-12), 6.50 (4H, d, J 9, H-18, -22), 6.08 (4H, d, J 9, H-19, -21), 5.15 (4H, s, CH 2 ), 4.00 (8H, q, J 7, H-4), 3.55–3.52 (4H, m, H-23), 3.43–3.40 (4H, m, H-24), 3.32 (4H, s, H-25), 2.58 (12H, s, H-7), 1.76 (12H, t, J 7, H-5), 1.52 (2H, s, H 2 O), 22.35 (2H, br s, pyrrole NH); δ C (CDCl 3 ) 158.51, 157.56, 145.34, 144.18, 140.79, 135.39, 135.00, 131.73, 130.03, 128.78, 127.69, 121.08, 113.96, 113.80, 111.87, 96.01, 70.49, 69.93, 69.14, 67.06, 19.92, 17.68, 13.63. | [] | [] | ["H 2 ST(3)P 6a"] | [] | [] | ["aldehyde 14--430 mg, 0.75 mmol", "3,39-diethyl4,49-dimethyl-2,29-dipyrrylmethane 45,60--347 mg, 1.51 mmol"] | ["RT", "50 \nC"] | ["48 h", "overnight"] | ["dry acetonitrile--75 ml", "dry THF--25 ml", "dry tetrahydrofuran--30 ml", "CH 2 Cl 2--NA", "aq. NaHCO 3--NA", "sat. aq. Na 2 CO 3--NA"]
s003602361509020x | To a solution of Mn[(OOCC 5 H 4 )Mn(CO) 3 ] 2 [O(H)Me] 4 (0.1 g, 0.15 mmol) in chloroform (15 mL), 3,5dimeth ylpyrazole (0.06 g, 0.6 mmol) was added and stirred for 15 min. The resulting transparent solution was concen trated to 5 mL and allowed to stand for a day at +5 ° С after hexane (2 mL) was added. The formed slightly col ored lightyellow crystals were separated from the mother solution by decantation, washed with hexane, and dried in an argon flow. Yield, 54% (0.015 g).IR spectrum (KBr) ( ν , cm –1 : 3447 w, 3106 w, 2927 w, 2017 s, 1919 s, 1553 s, 1472 m, 1393 s, 1359 s, 1292 m, 1193 w, 1162 w, 1027 s, 1045 s, 930 m, 792 s, 759 w, 737 m, 661 s, 631 s, 605 s, 537 s, 418 m, 406 w.For C 67 H 65 Cl 3 Mn 6 N 12 O 20 , anal. calcd. (%): C, 44.84; H, 3.62; N, 9.36.Found (%): C, 44.15; H, 3.14; N, 9.02. | [] | [] | ["Mn[(OOCC 5 H 4 )Mn(CO) 3 ] 2 [O(H)Me] 4", "C 67 H 65 Cl 3 Mn 6 N 12 O 20"] | ["Mn[(OOCC 5 H 4 )Mn(CO) 3 ] 2 [O(H)Me] 4--0.1 g, 0.15 mmol"] | [] | ["3,5-dimethylpyrazole--0.06 g, 0.6 mmol"] | ["+5 \nC"] | ["15 min", "a day"] | ["chloroform--15 mL", "hexane--2 mL"]
c5ra05945c | Preparation of [Zn 2 (m 3 -OH)(HL)(Br-bdc)]$0.5D M A$CH 3 OH$H 2 O(2).The synthetic procedure is similar to that of 1 except that the fma (14 mg, 0.1 mmol) was replaced by Br-bdc (24 mg, 0.1 mmol).The nal mixture was placed in a Parr Teon-lined stainless steel vessel (15 mL) under autogenous pressure and heated at 120  Cfor 3days.Colorlesscrystalswereobtained,whichwerewashedwith mother liquid, and dried under ambient conditions. Elemental analysis: Anal. Calcd for C 21 H 19.5 N 6.5 O 7.5 BrZn 2 : C, 36.37; H, 2.83; N, 13.13. Found: C, 36.02; H, 2.62; N, 12.80. IR (KBr, cm 1 ):1159.42 (w), 444.93 (w), 533.29 (w), 1010.72 (w), 499.41 (w), 945.45 (w), 1138.52 (w), 559.96 (w), 731.71 (w), 1195.54 (w), 1124.17 (w), 965.66 (w), 1035.92 (w), 779.06 (w), 651.33 (w), 1063.37 (m), 1251.98 (m), 1458.19 (m), 1313.13 (m), 1488.64 (s), 1510.40 (s), 3148.98 (s), 3388.51 (s), 1542.90 (s), 1587.24 (s). | [] | [] | ["[Zn 2 (m 3 -OH)(HL)(Br-bdc)]$0.5D M A$CH 3 OH$H 2 O", "C 21 H 19.5 N 6.5 O 7.5 BrZn 2"] | [] | [] | ["Br-bdc--24 mg, 0.1 mmol"] | ["120  C"] | ["3 days"] | ["fma--14 mg, 0.1 mmol", "CH 3 OH--NaN", "H 2 O--NaN"]
cg400060t | Synthesis of [Me 2 NH 2 ][Cd 2 Na 3 (2,4-PYDC) 4 ]·2H 2 O(1).Cd(NO 3 ) 2 ·4H 2 O (0.40 mmol, 0.12 g), 2,4-pyridinedicarboxylic acid (1.00 mmol, 0.19 g), and NaNO 3 (0.50 mmol, 0.04 g) in a mixedsolvent (10 mL) of DMF and isopropyl alcohol (V/V = 1:1) were placed in a 20 mL of Teﬂon-lined stainless steel vessel. The mixture was heated during 4 h to 160 °C and maintained at this temperature for two days. The system was then cooled to room temperature in two days. Light yellow crystals of 1 were collected, washed several times with ethanol, and dried in air (yield 50% based on Cd). Anal. Calc (%). for 1 CdNa 1.5 C 15 H 12 N 2.5 O 9 (518.16): C 34.74, H 2.31, N 6.76. | [] | [] | ["[Me 2 NH 2 ][Cd 2 Na 3 (2,4-PYDC) 4 ]\n2H 2 O", "CdNa 1.5 C 15 H 12 N 2.5 O 9"] | ["Cd(NO 3 ) 2 \n4H 2 O--0.40 mmol, 0.12 g", "NaNO 3--0.50 mmol, 0.04 g"] | [] | ["2,4-pyridinedicarboxylic acid--1.00 mmol, 0.19 g"] | ["160 \nC"] | ["2 days"] | ["DMF--5 mL", "isopropyl alcohol--5 mL"]
j.ica.2015.03.032 | 2.3. Synthesis of [Mn 2 (carbp) 2 (4,4 0 -bipy) 4 (H 2 O) 3 ](ClO 4 ) 2 2CH 3 OH (22CH 3 OH) ACH 3 OH solution (5 mL) of 4,4 0 -bipy (0.312 g, 2 mmol) and Nacarbp (0.261 g, 1 mmol) was added to a CH 3 OH solution (5 mL) of Mn(ClO 4 ) 2 6H 2 O (0.362 g, 1 mmol). The solution was stirred for 1 h gave white precipitate which was recrystallized from CH 3 OH/H 2 O (V:V = 1:1). Colorless block-shaped crystals formed after slow evaporation of the solution at room temperature for 7 days. Yield: 0.343 g, 45% based on Mn(ClO 4 ) 2 6H 2 O. Elemental Anal. Calc. for C 72 H 70 Mn 2 N 10 O 17 Cl 2 : C, 56.59; H, 4.62; N, 9.17%. | ["room temperature"] | ["7 days"] | ["[Mn 2 (carbp) 2 (4,4 0 -bipy) 4 (H 2 O) 3 ](ClO 4 ) 2 2CH 3 OH", "C 72 H 70 Mn 2 N 10 O 17 Cl 2"] | ["Mn(ClO 4 ) 2 6H 2 O--0.362 g, 1 mmol"] | [] | ["4,4 0 -bipy--0.312 g, 2 mmol", "Nacarbp--0.261 g, 1 mmol"] | [] | ["1 h"] | ["CH 3 OH--5 mL", "H 2 O--5 mL"]
c4ce01233j | {[M 0.5 (DPNDI) 0.5 (NMP)(NO 3 )]·~1NMP} n (4: M = Zn, 5: M = Cu, 6: M = Co). A mixture of DPNDI (50 mg, 0.12 mmol), M(NO 3 ) 2 ·6H 2 O (0.12 mmol, M = Zn, Cu, or Co for complexes 4, 5, 6, respectivel y), and NMP (5 mL) was stirred for 1 hour, filtered, then block crystals were grown by diffusion of diethyl ether into the filtrate under room temperature for days.4: brown crystals, yield: 39% based on DPNDI. IR data (KBr, cm −1 ): 3603(m), 3066(w ), 2937(w), 28 85(w), 1676(vs), 1351(s), 1249(m), 1114(w), 1026(w), 981(w), 873(w), 760(m), 637(m), 533(w). | ["room temperature"] | ["days"] | ["{[Zn 0.5 (DPNDI) 0.5 (NMP)(NO 3 )]·~1NMP} n", "{[Cu 0.5 (DPNDI) 0.5 (NMP)(NO 3 )]·~1NMP} n", "{[Co 0.5 (DPNDI) 0.5 (NMP)(NO 3 )]·~1NMP} n"] | ["Zn(NO 3 ) 2 ·6H 2 O--0.12 mmol", "Cu(NO 3 ) 2 ·6H 2 O--0.12 mmol", "Co(NO 3 ) 2 ·6H 2 O--0.12 mmol"] | [] | ["DPNDI--50 mg, 0.12 mmol"] | [] | ["1 hour"] | ["NMP--5 mL", "diethyl ether--diffusion"]
00958972.2019.1619707 | 2.1.2. Synthesis of catena-fdi(l-iodido)-5,6-di(2-furyl)-3-(2-pyridyl)-1,2, 4triazinelead (II)gfPb(DFPT)(l-I) 2 g n (2) The procedure for synthesis of 2 was similar to 1 except that PbBr 2 was replaced by PbI 2 (0.46 g, 1 mmol) using MeOH/H 2 O in a ratio of 1:1. After a few days, orange crystals that were deposited in the cooler arm were filtered off and dried in air. Yield: 0.11 g, 29%; m.p. 300  C. Anal. Calcd for C 16 H 10 I 2 N 4 O 2 Pb (%): C, 25.58; H, 1.34; N, 7.46. | [] | ["a few days"] | ["catena-fdi(l-iodido)-5,6-di(2-furyl)-3-(2-pyridyl)-1,2, 4triazinelead (II)gfPb(DFPT)(l-I) 2 g n", "C 16 H 10 I 2 N 4 O 2 Pb"] | ["PbI 2--0.46 g, 1 mmol"] | [] | [] | [] | [] | ["MeOH/H 2 O--1:1 ratio"]
acs.inorgchem.8b02762 | [PPh 3 Me] 2 [(UO 2 ) 2 (C9) 3 ]·2H 2 O(6). H 2 C9 (19 mg, 0.10 mmol), UO 2 (NO 3 ) 2 ·6H 2 O (35 mg, 0.07 mmol), and PPh 3 MeBr (36 mg, 0.10 mmol) were dissolved in water (0.6 mL) and DMF (0.2 mL). Crystals of complex 6 were obtained within one month (24 mg, 43% yield based on the acid). Anal. Calcd for C 65 H 82 O 18 P 2 U 2 : C, 46.22; H, 4.89. | [] | [] | ["[PPh 3 Me] 2 [(UO 2 ) 2 (C9) 3 ]·2H 2 O"] | ["UO 2 (NO 3 ) 2 ·6H 2 O--35 mg, 0.07 mmol"] | [] | ["H 2 C9--19 mg, 0.10 mmol", "PPh 3 MeBr--36 mg, 0.10 mmol"] | [] | ["one month"] | ["water --0.6 mL", "DMF--0.2 mL"]
c4ra07364a | Synthesis of [{Zn(1,10-phen)}(VO)(OH)(hedp)]$H 2 O (2). A mixture of NaVO 3 $2H 2 O (0.05 g, 0.33 mmol), ZnSO 4 $7H 2 O (0.15 g, 0.52 mmol), 1,10-phenanthroline (0.10 g, 0.5 mmol) and hedpH 4 solution (0.30 mL, 0.72 mmol) was dissolved in 8 mL distilled water. The resulting solution was stirred for about 1 hour at room temperature, sealed in a 20 mL Teon-lined stainless steel autoclave, and heated at 160  C for 72 h under autogenous pressure. Aer the mixture was cooled slowly to room temperature, the green block crystals were obtained. Yield 64.3% (based on V). Anal. calc. for C 14 H 15 ZnN 2 O 10 P 2 V: C, 30.60; H, 2.75; N, 5.09; P, 11.27; Zn, 11.90; V, 9.26. Found: C, 30.64; H, 2.72; N, 5.05; P, 11.33; Zn, 11.86; V, 9.27%. IR (KBr, cm 1 ): 3428(m), 3186(w), 3079(w), 1621(m), 1512(w), 1426(w), 1106(s), 1056(m), 1007(m), 980(m), 842(w), 715(w), 580(m), 492(m). | [] | [] | ["[{Zn(1,10-phen)}(VO)(OH)(hedp)]$H 2 O", "C 14 H 15 ZnN 2 O 10 P 2 V"] | ["NaVO 3 $2H 2 O--0.05 g, 0.33 mmol", "ZnSO 4 $7H 2 O--0.15 g, 0.52 mmol"] | [] | ["1,10-phenanthroline--0.10 g, 0.5 mmol", "hedpH 4 solution--0.30 mL, 0.72 mmol"] | ["160 \nC"] | ["72 h"] | ["distilled water--8 mL"]
cm010301n | Synthesis of Zn(4-pyridylacrylate) 2 (3). A heavy-walled Pyrex tube containing a mixture of Zn(ClO 4 ) 2 ‚6H 2 O (0.186 g, 0.5 mmol) and ethyl 4-pyridylacrylic ester (0.177 g, 1 mmol) in methanol (0.4 mL) and water (0.1 mL) was frozen, sealed under vacuum, and placed inside an oven at 95 °C. Colorless prismatic crystals were obtained after 24 h of heating. Yield: 0.063 g (35%). Anal. Calcd (found) for C 16 H 12 N 2 O 4 Zn: C, 53.1 (52.5); H, 3.34 (3.75); N, 7.75 (7.59). Thermogravimetric analysis of 3 revealed no weight loss until the onset decomposition temperature of 360 °C. | [] | [] | ["Zn(4-pyridylacrylate) 2", "C 16 H 12 N 2 O 4 Zn"] | ["Zn(ClO 4 ) 2 ‚6H 2 O--0.186 g, 0.5 mmol"] | [] | ["ethyl 4-pyridylacrylic ester--0.177 g, 1 mmol"] | ["95 \nC"] | ["24 h"] | ["methanol--0.4 mL", "water--0.1 mL"]
c6ce01275b | Then 120 mL of water was added into the reaction system and the resulting solution was filtered. The filtrate was extracted with boiling diethyl ether (6 × 25 mL) followed by hot ethyl acetate (6 × 25 mL). L 1 crystallized during the evaporation of ethyl acetate and was purified by recrystallisation from a MeCN/ethyl acetate (10 mL, 1 : 1, V/V) mixture. Yield 39%. Anal. calcd for C 8 H 12 N 6 : C, 49.99; H, 6.29; N, 43.72. | [] | [] | ["L 1"] | [] | [] | [] | [] | [] | ["water--120 mL", "diethyl ether--6 × 25 mL", "ethyl acetate--6 × 25 mL", "MeCN/ethyl acetate--10 mL, 1 : 1, V/V"]
c6ce01513a | Synthesis of Cu 3 (tcbpa) 2 (H 2 O) 3 (DUT-63) CuĲNO 3 ) 2 ·3H 2 O (30 mg, 0.124 mmol), H 3 tcbpa (10.4 mg, 0.017 mmol) and a drop of glacial acetic acid (ca. 4.3 μL) were dissolved in 2 mL DMF by sonication. The mixture was heated to 80 °C in a Pyrex tube. After 24 h the hot mother liquor was taken off by syringe and the octahedral crystals were washed with fresh DMF (8 mL) (yield: 6 mg, 0.004 mmol, 50%). Cu 3 (tcbpa) 2 (H 2 O) 3 (DMF) 45 (H 2 O) 12 (C 213 H 393 O 72 N 47 Cu 3 ) (4955.31 g mol −1 ), confirmed by 1 H-NMR. | [] | [] | ["Cu 3 (tcbpa) 2 (H 2 O) 3 (DUT-63)", "Cu(NO 3 ) 2 ·3H 2 O"] | ["Cu(NO 3 ) 2 ·3H 2 O--30 mg, 0.124 mmol"] | ["glacial acetic acid--a drop (ca. 4.3 μL)"] | ["H 3 tcbpa--10.4 mg, 0.017 mmol"] | ["80 °C"] | ["24 h"] | ["DMF--2 mL"]
j.ica.2011.05.026 | Anal. Calc. for C 32 H 46 NiN 6 O 10 : C, 52.35; H, 6.27; N, 11.45. Found: C, 52.27; H, 6.31; N, 11.53%. Important IR data (KBr, cm 1 ): 1550 (s), 1403 (s), 1376 (m).2.2.3. [Zn(NIT4Py) 2 (e,e-trans-1,4-chdc)(H 2 O) 2 ] n (3) The reaction was carried out in the same way as for complex 1 except that Zn(NO 3 )6H 2 O (0.030 g, 0.1 mmol) was used instead of Co(NO 3 )6H 2 O. Purple block crystals were grown at room temperature by the slow evaporation for 3 weeks. Yield: 0.053 g (72%). | [] | [] | ["[Zn(NIT4Py) 2 (e,e-trans-1,4-chdc)(H 2 O) 2 ] n", "C 32 H 46 NiN 6 O 10"] | ["Zn(NO 3 )6H 2 O--0.030 g, 0.1 mmol"] | [] | ["NIT4Py--not provided", "e,e-trans-1,4-chdc--not provided"] | ["room temperature"] | ["3 weeks"] | []
j.molstruc.2014.12.068 | Synthesis of complex 1 A mixture of CuCl (29.7 mg, 0.3 mmol) and dppb (63.97 mg, 0.15 mmol), 1,10-phen (59.4 mg, 0.3 mmol) were dissolved in a mixture of CH 2 Cl 2 (7 ml) and DMF (3 ml), stirred for 4 h. The insoluble residues were removed by ﬁltration, and the ﬁltrate was evaporated slowly at room temperature for a week to yield yellow crystalline products. Yield: 70%. Anal. Calc. For C 64 H 72 Cu 2 N 8 O 4 P 2 Cl 2 : C, 60.18, H, 5.68, N, 8.77, Cu, 8.95. Found: C, 62.50, H, 5.61, N, 8.79, Cu, 10.02. IR (KBr disc, cm 1 ): 3442 m, 3047w, 1662s, 1578w, 1437s, 1390m, 1257w, 1142w, 1095m, 1029w, 997w, 880w, 852s, 783w, 749m, 731s, 700s, 658w, 633w, 508m, 491w, 416w.Synthesis of complex 2 Complex 2 was prepared in a manner similar to that described for 1, except that CuBr (43.0 mg, 0.3 mmol) was used as the starting materials. After three days, yellow crystals were formed. Yield: 78%. Anal. Calc. For C 55 H 51 Cu 2 N 5 P 2 OBr 2 : C, 57.60, H, 4.48, N, 6.11, Cu, 9.37. Found: C, 57.53, H, 4.47, N, 6.09, Cu, 11.16. IR (KBr disc, cm 1 ): 3437w, 3044w, 1620m, 1586m, 1507s, 1482s, 1434s, 1421s, 1139w, 1097m, 846s, 741s, 729s, 698s, 633w, 520s, 483 m. | [] | ["a week"] | ["complex 1", "complex 2"] | ["CuCl--29.7 mg, 0.3 mmol", "CuBr--43.0 mg, 0.3 mmol"] | [] | ["dppb--63.97 mg, 0.15 mmol", "1,10-phen--59.4 mg, 0.3 mmol"] | [] | ["4 h", "three days"] | ["CH 2 Cl 2--7 ml", "DMF--3 ml"]
zaac.201500260 | After the reactor was slowly cooled to room temperature at a rate of 5K·h –1 , the colorless block single crystals of complex 1 were obtained in a yield of about 51% based on Mn. C 40 H 35 MnN 4 O 4.5 (Fw = 698.66): calcd. C 68.76, H 5.05, N 8.02%; found: C 68.61, H 5.13, N 8.15%. IR (KBr): ν ˜ = 3422 (m), 3106 (w), 2931 (w), 1684 (m), 1591 (s), 1535 (m), 1420 (w), 1394 (s), 1378 (s), 1289 (w), 1120 (m), 1007 (m), 838 (m), 772 (s), 758 (m), 620 (m) cm –1 . | [] | ["slowly cooled to room temperature at a rate of 5K·h –1"] | ["C 40 H 35 MnN 4 O 4.5"] | [] | [] | [] | [] | [] | []
00958972.2014.897336 | 2.3. Synthesis of {[Cd 2 (4,4′-obb) 2 (ip) 2 ·H 2 O]·H 2 O} n (2) Compound 2 was obtained by hydrothermal procedure as for preparation of 1 only using 4,4′-obb (0.1 mM) instead of 2,5-tda. Ora nge block crystals of 2 were collected in 46% yield based on Cd after wash by distilled water several times. Elemental analyses Calcd for C 54 H 36 Cd 2 N 8 O 12 (1213.71): C, 53.44; H, 2.99; N, 9.23%. Found: C, 53.19; H, 2.87; N, 9.11%. IR data (KBr pellet): 3403m, 2974m, 1596s, 1546s, 1406s, 1301m, 1249m, 1160s, 1096m, 1076w, 952w, 880s, 809m, 733s, 639s. | [] | [] | ["{[Cd 2 (4,4′-obb) 2 (ip) 2 ·H 2 O]·H 2 O} n", "C 54 H 36 Cd 2 N 8 O 12"] | [] | [] | ["4,4′-obb--0.1 mM"] | [] | [] | []
s1600536806034829 | Experimental The title compound was synthesized by adding a solution of benzene1,3,5-tricarboxylic acid (0.04 g, 0.2 mmol) and 2,2 0 -dithiosalicylic acid (0.06 g, 0.2 mmol) in dimethylformamide (10 ml) dropwise to a stirred solution of lead nitrate (0.07 g, 0.2 mmol) in water (10 ml) at 298 K. The reaction mixture was ﬁltered and the ﬁltrate allowed to stand for about six weeks until colourless prismatic crystals of (I) were obtained. Crystals suitable for X-ray diffraction were collected by ﬁltration, washed with water and ethanol and dried in air. | [] | [] | ["benzene1,3,5-tricarboxylic acid", "2,2 0 -dithiosalicylic acid", "lead nitrate"] | ["lead nitrate--0.07 g, 0.2 mmol"] | [] | ["benzene1,3,5-tricarboxylic acid--0.04 g, 0.2 mmol", "2,2 0 -dithiosalicylic acid--0.06 g, 0.2 mmol"] | ["298 K"] | ["about six weeks"] | ["dimethylformamide--10 ml", "water--10 ml"]
c2dt11992g | Sm(H 5 DTMP)·7H 2 O. The same procedure was used as for La(H 5 DTMP)·7H 2 O(1), except that the metal source was SmCl 2 ·6H 2 O and the ﬁnal pH was 0.76.By following the same procedure as above for Ce(NO 3 ) 3 ·6H 2 O, no Ce-containing product was isolated, except halite (NaCl), as conﬁrmed by its powder diffraction pattern. | [] | [] | ["Sm(H 5 DTMP)·7H 2 O"] | ["SmCl 2 ·6H 2 O--NaN"] | [] | ["H 5 DTMP--NaN"] | [] | [] | []
ic001012o | [Ca(Hpdc)(H 2 O)] (3). Reaction of CaCl 2 (0.0022 g, 0.2 mmol), H 3 pdc‚H 2 O (0.017 g, 0.1 mmol), Et 3 N (0.056 mL, 0.4 mmol), and deionized water (10 mL, 0.5555 mol) in the mole ratio of 2:1:4:5555 (solution pH ) 9) in a Teflon-lined bomb at 150 °C for 3 days produced colorless columnlike crystals of 3 in high yield (0.0178 g, 86.0%). The final pH value was 6.0. This can also be synthesized by reacting of Ca(OH) 2 (0.037 g, 0.5 mmol), H 3 pdc‚H 2 O (0.085 g, 0.5 mmol), and deionized water (10 mL, 0.5555 mol) in the mole ratio of 1:1:1111 with pH at 11.5 at the same temperature and time period. The final pH value was 5. Colorless prism crystals were collected in quantitative yield (0.099 g, 93.5%). IR(4000-400 cm -1 ): 3541.8(m), 3348.3(m), 3180.0(m), 3107.8(m), 2994.0(m), 2897.9(m), 2830.8(m), 2720.3(s), 2653.8(m), 2536.7(m), 2471.6(m), 2388.2(m), 2247.6(s), 1663.8(sh), 1581.7(s), 1564.0(s), 1516.4(vs), 1456.2(s), 1379.4(s), 1271.7(s), 1203.1(s), 1110.1(m), 1026.7(s), 1022.6(sh), 859.6(sh), 801.0(s), 744.7(m), 656.6(m), 605.3(m). | [] | [] | ["Ca(Hpdc)(H 2 O)"] | ["CaCl 2--0.0022 g, 0.2 mmol", "Ca(OH) 2--0.037 g, 0.5 mmol"] | [] | ["H 3 pdc‚H 2 O--0.017 g, 0.1 mmol", "H 3 pdc‚H 2 O--0.085 g, 0.5 mmol"] | ["150 \nC"] | ["3 days"] | ["Et 3 N--0.056 mL, 0.4 mmol", "deionized water--10 mL, 0.5555 mol"]
s2053229615012929 | 2.1.5. Preparation of complex (III). A solution of Cu(ClO 4 ) 2 (33.6 mg, 0.0704 mmol) in CH 3 OH (8 ml) was layered onto a solution of L2 (10 mg, 0.0352 mmol) in CH 2 Cl 2 (8 ml). The solutions were left at room temperature and yellow crystals of (III) were obt ained after one week (yield 16.9 mg, 76%). IR (KBr, pellet, ,cm 1 ): 3089 (w), 2877 (w), 1455 (s), 1198 (w), 1083 (s), 833 (m), 761 (s), 621 (s), 506 (m).Elemental analysis calculated for C 55 H 48 Cl 6 Cu 2 N 12 O 13 S 4 :C 42.53, H 3.12, N 10.82%; found: C 42.55, H 3.11, N 10.79%. | [] | [] | [] | ["Cu(ClO 4 ) 2--33.6 mg, 0.0704 mmol"] | [] | ["L2--10 mg, 0.0352 mmol"] | [] | ["one week"] | ["CH 3 OH--8 ml", "CH 2 Cl 2--8 ml"]
s41467-017-02260-2 | Preparation of h-Tb(S-pempH) 3 ∙2H 2 O(S-1) helices. S-1 was obtained using the same procedure as for R-1 except that S-pempH 2 was used as the starting material. | [] | [] | ["h-Tb(S-pempH) 3 ∙2H 2 O"] | [] | [] | ["S-pempH 2--not specified"] | [] | [] | []
c4ce01783h | Mechanochemical synthesis. TMU-8 was also isolated after grinding CdĲOAc) 2 Ĵ2H 2 O (1 mmol), H 2 oba (1 mmol) and 4-bpdb (1 mmol) by hand for 25 minutes. The resulting powder was washed with small amounts of DMF (3 ml) in order to remove any unreacted starting material and then dried at 100 °C for 24 h (yield: 80%). IR data (KBr pellet, ν/cm −1 ): 516(m), 654(m), 685(m), 779(m), 816(w), 873(m), 1009(w), 1097(m), 1157(s), 1237(vs), 1311(w), 1390Ĳvs-br), 1540(vs), 1599(vs), 2927(w), 3056(w) and 3425Ĳm-br). Elemental analysis (%) calculated for ĳCd 2 ĲC 14 O 5 H 8 ) 2 ĲC 12 H 10 N 4 ) 2 ]: C: 53.9, H: 3.1, N: 9.7; found: C: 53.2, H: 2.8, N: 9.8.Synthesis of ĳCdĲoba)Ĳ4,4′-bipy)] n ĴĲDMF) y . (TMU-9; where y varies depending on the synthetic methodology used; for mechanosynthesis: y = 0; for conventional heating: y =1. | ["100 \nC"] | ["24 h"] | ["Cd(H 2 oba)(4,4′-bipy)] n (DMF) y"] | ["Cd(OAc) 2 Ĵ2H 2 O--1 mmol"] | [] | ["H 2 oba--1 mmol", "4-bpdb--1 mmol"] | [] | ["25 minutes"] | ["DMF--3 ml"]
cg201257j | [Co(5-iipa)(bbi)·3(H 2 O)] n (1). A mixture of 5-iodo-isophthalic acid (0.0146 g, 0.05 mmol), 1,1′-(1,4-butanediyl)bis(imidazole) (bbi) (0.0095 g, 0.05 mmol), CoCl 2 ·6H 2 O (0.0119 g, 0.05 mmol), and LiOH·H 2 O (0.0042 g, 0.1 mmol) in distilled water (7 mL) was placed in a Teflon-lined stainless steel container, heated to 120 °C for 3 days, and then cooled to room temperature. Purple needle crystals of 1 were obtained in 76% yield based on cobalt. Anal. Calcd for C 18 H 23 CoIN 4 O 7 (593.23): C, 36.44; H, 3.91; N, 9.44%. Found: C, 36.48; H, 3.88; N, 9.49%. IR/cm −1 (KBr): 3420(m), 3128(m), 2941(w), 1610(vs), 1548(s), 1421(m), 1340(vs), 1235(m), 1091(s), 773(m), 716(s), 657(m).[Co 2 (5-iipa) 2 (bbi) 2 ·3(C 2 H 6 O 2 )] n (2). Complex 2 was synthesized by a solvothermal procedure similar to that described for 1 except using glycol instead of distilled water. Purple rectangular crystals of 1 were obtained in 65% yield based on cobalt. Anal. Calcd for (C 42 H 52 Co 2 I 2 N 8 O 10 ): C, 38.89; H, 4.14; N, 8.86%. Found: C, 38.96; H, 4.08; N, 8.79%. IR/cm −1 (KBr): 3423(s), 3129(m), 2928(w), 1616(vs), 1542(m), 1342(vs), 1231(w), 1107(m), 1089(m), 773(m), 718(s), 656(m). | [] | [] | ["[Co(5-iipa)(bbi)·3(H 2 O)] n", "C 18 H 23 CoIN 4 O 7", "[Co 2 (5-iipa) 2 (bbi) 2 ·3(C 2 H 6 O 2)] n", "C 42 H 52 Co 2 I 2 N 8 O 10"] | ["CoCl 2 ·6H 2 O--0.0119 g, 0.05 mmol"] | ["LiOH·H 2 O--0.0042 g, 0.1 mmol"] | ["5-iodo-isophthalic acid--0.0146 g, 0.05 mmol", "1,1′-(1,4-butanediyl)bis(imidazole) (bbi)--0.0095 g, 0.05 mmol"] | ["120 °C", "Nan"] | ["3 days", "Nan"] | ["distilled water--7 mL", "glycol--Nan", "C 2 H 6 O 2--Nan"]
cg100927k | [Ag 2 (bipy) 2 (adip) 3 6H 2 O] n (2). Synthesis of 2 was similar to that of 1, but using H 2 adip (146 mg, 1 mmol) instead of H 2 ox. Colorless crystals of 2 were obtained in 75% yield based on AgNO 3 . Elemental analysis: Anal. Calcd for AgC 13 H 18 N 2 O 5 : C, 40.02; H, 4.65; N, 7.18. Found: C, 40.11; H, 4.71; N, 7.23. Selected IR peaks (cm -1 ): 3430 (s), 3090 (w), 3038 (w), 1602 (s), 1532 (w), 1489 (w), 1385 (s), 1330 (m), 1217 (w), 1070 (w), 819 (m), 724 (w), 641 (w).X-ray Crystallography. Single crystals of complexes 1 and 2 with appropriate dimensions were chosen under an optical microscope and quickly coated with high vacuum grease (Dow Corning Corporation) before being mounted on a glass fiber for data collection. Data were collected on a Rigaku R-AXIS RAPID Image Plate single-crystal diffractometer (Mo KR radiation, λ = 0.71073 A ˚ ) equipped with an Oxford Cryostream low-temperature apparatus operating at 50 kV and 90 mA in ω scan mode for 1 and 2. A total of 44  5.00° oscillation images was collected, each being exposed for 5.0 min. Absorption correction was applied by correction of symmetry-equivalent reflections using the ABSCOR program. | [] | [] | ["[Ag 2 (bipy) 2 (adip) 3 6H 2 O] n", "AgC 13 H 18 N 2 O 5"] | ["AgNO 3--not available"] | [] | ["H 2 adip--146 mg, 1 mmol"] | [] | [] | []
ic060087a | {[AgL 1 ](ClO 4 )} 2 (1). A solution of AgClO 4 ‚H 2 O (0.1 mmol) in CH 3 OH (15 mL) was carefully layered on top of a CHCl 3 solution (10 mL) of L 1 (0.05 mmol) in a test tube. Yellow single crystals suitable for X-ray analysis appeared at the boundary between CH 3 OH and CHCl 3 after ca. two weeks at room temperature. Yield: ∼50%. Anal. Calcd for C 21 H 14 AgClN 4 O 4 : C, 47.62; H, 2.66; N, 10.58. Found: C, 47.23; H, 2.48; N, 10.09. IR (KBr, cm -1 ): 3099w, 1627w, 1608m, 1497m, 1424s, 1387w, 1372m, 1289w, 1161w, 1095vs, 1023m, 960w, 913w, 826w, 781m, 760vs, 710w, 653m, 622s, 604m, 510w. | [] | [] | ["[AgL 1 ](ClO 4 )"] | ["AgClO 4 ‚H 2 O--0.1 mmol"] | [] | ["L 1--0.05 mmol"] | ["room temperature"] | ["two weeks"] | ["CH 3 OH--15 mL", "CHCl 3--10 mL"]
chem.201402791 | Synthesis of MOF-123: [Zn(NO 3 ) 2 ]·6H 2 O (8.9 mg, 0.03 mmol), H 2 L 1 (2.7 mg, 0.01 mmol), H 2 L 2 (3.2 mg, 0.01 mmol), H 2 L 3 (3.9 mg, 0.01 mmol), and 1,4-di(pyridin-4-yl)benzene (6.9 mg, 0.03 mmol) were taken in a 8 mL scintillation vial. DMF (3 mL) was added to the above mixture and stirred for 10 min at room temperature. The reaction vial was capped tightly and then placed in a programmable oven and heated at 1208C for 48 h followed by slow cooling to room temperature at a rate of 158Ch 1 . Rectangular light-brown crystals (17.6 mg, 93.6%) of the product were collected by filtration and the unreacted reactants were washed out with fresh DMF (two times, 3 mL). IR: n ˜ = 2179.4 (w), 2053.3 (s), 2012.2 (w), 1704.7 (w), 1608.3 (m), 1554.5 (s), 1448.2 (m), 1407.1 (m), 1367.4 (s), 1222.9 (w), 1125.1 (w), 1025.9 (m), 919.6 (w), 848.8 (w), 789.3 (s), 718.4 (s), 569.6 (w), 484.6 cm 1 (w); elemental analysis calcd (%) for C 107 H 74 N 6 O 15 Zn 3 [L 1 L 2 L 3 Zn 3 (dpb) 3 ] (activated sample): C 68.36; H 3.97; N 4.47; found: C 68.72; H 4.17; N 4.63. | [] | [] | ["MOF-123", "[Zn(NO 3 ) 2 ]\n6H 2 O"] | ["Zn(NO 3 ) 2 --8.9 mg, 0.03 mmol"] | [] | ["H 2 L 1 --2.7 mg, 0.01 mmol", "H 2 L 2 --3.2 mg, 0.01 mmol", "H 2 L 3 --3.9 mg, 0.01 mmol", "1,4-di(pyridin-4-yl)benzene--6.9 mg, 0.03 mmol"] | ["1208C"] | ["48 h"] | ["DMF--3 mL"]
j.poly.2008.12.020 | 2.3. Preparation of [Cd 2 L 3 2 (NO 3 ) 4 (H 2 O) 4 ]  (C 4 H 8 O) 2 (3) At room temperature, a methanol (2 ml) solution containing Cd(NO 3 ) 2  6H 2 O (30 mg, 0.097 mmol) was layered onto the top of a tetrahydrofuran solution (2 ml) containing ligand L 3 (37 mg, 0.097 mmol). After 5 days, the resulting crystals were ﬁltered, washed with ethanol (3  5 ml), and air-dried to give compound 3  (C 4 H 8 O) 2 (68 mg, 0.094 mmol, 97%). Anal. Calc. for C 56 H 60 Cd 2 N 12 O 20 (M r = 1445.96): C, 46.52; H, 4.18; N, 11.62.Found: C, 45.98; H, 4.02; N, 11.50%. Mp: 266–268 °C (decomp.).IR (KBr, cm 1 ): 1630 (m), 1500(s), 1392 (m), 1244 (m), 1044 (m), 834 (m), 696 (m), 535 (m). | [] | [] | ["[Cd 2 L 3 2 (NO 3 ) 4 (H 2 O) 4 ]  (C 4 H 8 O) 2"] | ["Cd(NO 3 ) 2  6H 2 O--30 mg, 0.097 mmol"] | [] | ["ligand L 3--37 mg, 0.097 mmol"] | ["room temperature"] | ["5 days"] | ["methanol--2 ml", "tetrahydrofuran--2 ml", "ethanol--3  5 ml"]
ic060074x | [Cu(L3)I] n ,4.A mixture of CuI (0.019 g, 0.1 mmol), L3 (0.032 g, 0.1 mmol), a KI-saturated solution (2.0 mL), and acetonitrile (4.0 mL) was stirred for 15 min. It was then transferred and sealed in a 13 mL Teflon-lined stainless steel reactor, which was heated in an oven to 120 °C for 48 h and then cooled to room temperature at a rate of 3 °C 0.5 h -1 . The reaction mixture was filtered to give a yellow solution. Yellow crystals of 4 were obtained by slow evaporation in two weeks (38% yield). IR (KBr pellet, cm -1 ): 3048m, 2921m, 2848w, 1646w, 1552s, 1475w, 1377s, 1184s, 1074m, 804m, 755m. Anal. Calcd for C 16 H 14 CuIN 4 S 2 : C, 37.18; H, 2.73; N, 10.84. Found: C, 37.21; H, 2.59; N, 10.70. | [] | [] | ["[Cu(L3)I] n", "C 16 H 14 CuIN 4 S 2"] | ["CuI--0.019 g, 0.1 mmol"] | [] | ["L3--0.032 g, 0.1 mmol"] | ["120 \nC"] | ["48 h"] | ["KI-saturated solution--2.0 mL", "acetonitrile--4.0 mL"]
j.poly.2016.10.045 | 2.3. Preparation of [Zn 2 (btec)(L 2 ) 2 ](2) The preparation of 2 (colorless crystals) is similar to that of 1 except that L 2 (0.04 mmol, 10.0 mg) was used instead of 3,5-Di (1H-imidazol-1-yl)benzonitrile. Yield: ca. 35% (based on Zn). Anal.calc. for C 17 H 13 N 6 O 4 Zn: C, 47.41; H, 3.04; N, 19.51. Found: C, 47.38; H, 2.95; N, 19.46%. IR (KBr, cm 1 ): m = 3150 (m), 1620 (m), 1580 (m), 1530 (m), 1480 (s), 1417 (s), 1360 (s), 1310 (s), 1280 (m), 1140 (s), 1020 (m), 997 (s), 904 (m), 864 (s), 816 (s), 739 (s), 671 (s), 606 (s), 515(s).2.4. Preparation of [Zn 5 (btec) 2 (L 3 ) 1.5 (OH) 2 ]2H 2 O(3) The preparation of 3 (colorless crystals) is similar to that of 1 except that L 3 (0.04 mmol, 7.0 mg) was used instead of 3,5-Di (1H-imidazol-1-yl)benzonitrile and the pH of the mixture was adjusted to about 5.5. Yield: ca. 15% (based on Zn). Anal. calc. for C 61 H 42 N 18 O 40 Zn 10 : C, 31.57; H, 1.82; N, 10.86. Found: C, 31.38; H, 1.79; N, 10.79%. IR (KBr, cm 1 ): m = 3450 (m), 3130 (m), 1620 (m), 1550 (m), 1510 (s), 1400 (s), 1340 (s), 1290 (s), 1250 (s), 1140 (m), 1020 (m), 925 (m), 890 (m), 858 (m), 795 (m), 756 (m), 710 (s), 638 (m), 563 (m), 501 (m). | [] | [] | ["[Zn 2 (btec)(L 2 ) 2 ]", "[Zn 5 (btec) 2 (L 3 ) 1.5 (OH) 2 ]\n2H 2 O"] | [] | [] | ["L 2--0.04 mmol, 10.0 mg", "L 3--0.04 mmol, 7.0 mg"] | [] | [] | []
b103384k | Found: C, 37.16; H, 2.78; N, 5.38; Ni, 22.14. Calcd for C 16 H 15 N 2 Ni 2 O 10.5 : C, 36.91; H, 2.90; N, 5.38; Ni, 22.55%. IR [ν/cm ⫺1 ] as KBr disk: 3447, 3369, 1595, 1568, 1449, 1341, 1267, 1228, 968, 882, 762, 679, 621. UV-vis [λ/nm (ε/M ⫺1 cm ⫺1 )]: 617 and 1120 [powder]; 620 (43) and 1137 (10) [in 0.1 M NaOH aq.solution].[Mn{Cu 2 (HL)(L)} 2 (H 2 O) 4 ]ⴢH 2 Oⴢ2DMF (4). To a solution of 2 (52 mg, 0.1 mmol) in a DMF–H 2 O mixture (1 : 1 in volume, 60 cm 3 ) was added a solution of manganese() perchlorate hexahydrate (18 mg, 0.05 mmol) in DMF (10 cm 3 ), and the mixture was allowed to stand at ambient temperature forming green needles after a few days. The crystals were obtained as [Mn{Cu 2 (HL)(L)} 2 (H 2 O) 4 ]ⴢ4H 2 Oⴢ2DMF (4⬘) based on X-ray crystallography as discussed later. In open air the compound loses three molecules of water to give [Mn{Cu 2 (HL)(L)} 2 (H 2 O) 4 ]ⴢH 2 Oⴢ2DMF (4). The yield was 12 mg (19%). Anal. | [] | [] | ["[Mn{Cu 2 (HL)(L)} 2 (H 2 O) 4 ]ⴢH 2 Oⴢ2DMF", "C 16 H 15 N 2 Ni 2 O 10.5"] | ["manganese() perchlorate hexahydrate--18 mg, 0.05 mmol"] | [] | ["HL--not specified", "L--not specified"] | ["ambient temperature"] | ["a few days"] | ["DMF–H 2 O mixture--1 : 1 in volume, 60 cm 3", "DMF--10 cm 3"]
ic049170t | Synthesis. Mn(HCOO) 2 (4,4′-bpy) (1‚Mn). Mn(HCOO) 2 ‚2H 2 O (0.5 mmol) dissolved in 10 mL of hot water was added to 10 mL of DMF (DMF ) N,N-dimethylformamide) solution containing 0.5 mmol of 4,4′-bpy. Some precipitates were formed immediately and dissolved by heating the solution to about 100 °C. The filtrated solution was left undisturbed at room temperature. Slow evaporation of the solution gave fine pale yellow block crystals in 2 weeks, yield 60%. Anal. (%) Calcd for C 12 H 10 N 2 O 4 Mn (301.16): C, 47.86; N, 9.30; H, 3.35. Found: C, 47.84; N, 9.68; H, 3.49. IR (microspectrum): 3050w, 2843w, 2764w, 1611sh, 1578s, 1537w, 1400m, 1394m, 1353m, 1223w, 1088w, 1010w, 828m, 776m. | [] | [] | ["Mn(HCOO) 2 (4,4′-bpy)", "C 12 H 10 N 2 O 4 Mn"] | ["Mn(HCOO) 2 ‚2H 2 O--0.5 mmol"] | [] | ["4,4′-bpy--0.5 mmol"] | [] | ["2 weeks"] | ["hot water--10 mL", "DMF (N,N-dimethylformamide)--10 mL"]
c0cp01717e | 2.1.3 Preparation of MnFDC. Mn(C 15 O 5 H 6 )(H 2 O) 2 (MnFDC) was prepared from 0.05 mmol manganese acetate, 0.05 mmol H 2 FDC, and 5 mL H 2 O. The mixture was stirred, sealed in an autoclave, and heated to 200 1C for 2 days before cooling to room temperature. Small yellow needle crystals were recovered by ﬁltration. Phase pure powders were recovered from the same reaction. CHN analysis found 50.9%C, 3.4%H; Calculated 55.4%C, 3.1% H. | [] | [] | ["Mn(C 15 O 5 H 6 )(H 2 O) 2 (MnFDC)", "NaN"] | ["manganese acetate--0.05 mmol"] | [] | ["H 2 FDC--0.05 mmol"] | ["200 \t1C"] | ["2 days"] | ["H 2 O--5 mL"]
ic701126t | Synthesis of In(OH)(2,6-NDC)(H 2 O) (2). In a typical synthesis of 2, indium nitrate (1 mmol), 2,6-naphthalic acid (1 mmol), HF (48%, Merck, 0.02 mL), and deionized water (10 mL) in their molar ratios of 1:1:0.5:560 were mixed into a hydrothermal reaction vessel and heated at 200 °C for 3 d. After quenching to room temperature, the product was filtered and washed with distilled water and dried at ambient temperature. The final product was a mixed phase containing unreacted 2,6-naphthalic acid, an unidentified powder, and light yellow crystals of In(OH)(2,6-NDC)(H 2 O) suitable for single-crystal X-ray analysis. The naphthalic acid was removed by washing with pyridine, and then the crystals were physically separated from the small amount of unidentified powder. Elem Anal.: In, 31.20% obs. (31.54% calcd); C, 40.54% obs. (39.56% calcd); H, 2.45% obs. (2.47% calcd). IR (KBr): 3506.0w(br), 3390.3w(br), 3253.3w(br), 1670.1m, 1602.6m, 1548.6s, 1490.7m, 1427.1s, 1357.6m, 1303.7m, 1193.7w, 1141.7w, 1041.7w, 973.9w, 931.5m, 817.7m, 788.7s, 646.0w, 580.5w, 541.9w, 486.0m cm -1 . | [] | [] | ["In(OH)(2,6-NDC)(H 2 O) (2)"] | ["indium nitrate--1 mmol"] | [] | ["2,6-naphthalic acid--1 mmol"] | ["200 \nC"] | ["3 d"] | ["HF (48%, Merck)--0.02 mL", "deionized water--10 mL"]
j.ica.2016.06.042 | 2.2.3. Synthesis of {[Co(L)(1,3-bdc)(H 2 O)]1.5H 2 O} n (3) The synthesis procedure of 3 was analogous to that of 1, except that 1,4-H 2 bdc was replaced by 1,3-H 2 bdc (33.2 mg, 0.2 mmol).Pink block crystals of 3 suitable for single-crystal X-ray diffraction were isolated in 37% yield based on CoCl 2 6H 2 O. Calcd. for C 72 H 62 Co 2 N 8 O 13 (F w = 1365.16): C 63.35, H 4.58, N 8.21%. Found: C 63.31, H 4.53, N 8.19%. IR (KBr, cm 1 ): 3426 s, 1610 s, 1553 m, 1501 s, 1459 m, 1436 m, 1362 s, 1258 s, 1187 m, 1002 m, 798 m, 746 s, 642 w, 607 w, 494 w, 426 m. | [] | [] | ["{[Co(L)(1,3-bdc)(H 2 O)]\n1.5H 2 O} n"] | ["CoCl 2 ?6H 2 O--NaN"] | [] | ["1,3-H 2 bdc--33.2 mg, 0.2 mmol"] | [] | [] | []
c4ce00966e | IR spectra (in cm −1 ): ν(H 2 O), 3367; ν(C N), 1625; ν(C–O) , 1311; ν(CH–Ar), 3100–2950 and ν(CC), 1596–1400. | [] | [] | [] | [] | [] | [] | [] | [] | []
s1293-2558(03)00084-0 | The decomposition takes place in a four stage process.Startingfrom room temperature until 50 ◦ C, there is a weight loss of 8.6% due to the departure of 3.2 water molecules (calcd 8.7%), which corresponds to the chemical formula | [] | [] | [] | [] | [] | [] | ["room temperature", "50 \b0C"] | [] | []
chem.201504134 | Synthesis of [Cd(papoa) 2 (ClO 4 ) 2 ] n (5b):Papoa (20 mg, 0.065 mmol) dissolved in MeOH/CHCl 3 (1:1, 4mL) was reacted with asolution of Cd(ClO 4 ) 2 (40 mg, 0.128 mmol) in MeOH (4 mL) for 4h.Pale-yellow crystals were obtained by ether diffusion to the filtrate. The target compound was isolated with ayield of 65 %(based on papoa).FTIR (KBr): n ˜ =3376 (n N¢H ), 1675 (n C = O ), 1602, 1499 (n C = N/C = C ), 1145, 1111, and 1045 cm ¢1 (n ClO 4 ¢ ); elemental analysis calcd (%) for C 36 H 30 CdCl 2 N 6 O 12 :C46.90, H3.28, N9.12;found:C46.75, H3.46, N 8.95.X-ray crystallography Suitable crystals were mounted on glass capillaries. Data collection was carried out on aBruker SMARTCCD diffractometer with Mo radiation (l = 0.71073 æ) for complexes 1b and 2–5.Apreliminary orientation matrix and the unit cell parameters were determined from three runs of fifteen frames each, each frame corresponding to 0.38 scan in 20 s, followed by spot integration and least-square refinement. Data were measured by using a w scan of 0.38 per frame for 20 suntil acomplete hemisphere had been collected. | [] | [] | ["[Cd(papoa) 2 (ClO 4 ) 2 ] n", "C 36 H 30 CdCl 2 N 6 O 12"] | ["Cd(ClO 4 ) 2--40 mg, 0.128 mmol"] | [] | ["papoa--20 mg, 0.065 mmol"] | [] | ["4h"] | ["MeOH/CHCl 3--1:1, 4mL", "MeOH--4 mL"]
cm800403d | 2.4. H 4 sbtc: trans-Stilbene-3,3′,5,5′-tetracarboxylic Acid. Tet ramethyl trans-stilbene-3,3′,5,5′-tetracarboxylate (3.00 g) was suspended in 100 mL of THF/MeOH (v:v ) 1: 1), and 20 mL of 10% NaOH solution was added. The mixture was stirred overnight. The pH value was adjusted to approximately 2 using hydrochloric acid. The resulting white precipitate was collected by ﬁltration, washed with water, and dried under vacuum to give H 4 sbtc (2.46 g, 95%). A solution of 10 mg of H 4 sbtc in 1.5 mL of DMA was sealed in a Pyrex tube under vacuum, heated at 1 °C/min to 80 °C, kept at the temperature for 2 days, and cooled to room temperature at 0.1 °C/min. Colorless crystals suitable for single-crystal X-ray analysis were obtained. | ["room temperature"] | [] | ["H 4 sbtc"] | [] | [] | ["Tetramethyl trans-stilbene-3,3′,5,5′-tetracarboxylate--3.00 g"] | ["not specified", "80 \nC"] | ["overnight", "2 days"] | ["THF/MeOH--100 mL (v:v 1:1)", "10% NaOH solution--20 mL", "water--not specified", "DMA--1.5 mL"]
acsami.9b09879 | For the synthesis of Cd(bdc)(bpy) single crystal, 367.8 mg CdI 2 was dissolved in 4 mL ethanol,156.6 mg 2,2'-bipyridyl and 165.0 mg H 2 bdc were dissolved in 12 mL DMF. Then mixed them in a 100 mL round bottom flask and kept at 120 o C for 2 days without stirring. After cooling to room temperature, the colorless crystalline product was collected by filtration, washed with DMF and ethanol and dried in air under room temperature. | [] | [] | ["Cd(bdc)(bpy)"] | ["CdI 2--367.8 mg"] | [] | ["2,2'-bipyridyl--156.6 mg", "H 2 bdc--165.0 mg"] | ["120 o C"] | ["2 days"] | ["ethanol--4 mL", "DMF--12 mL"]
jacs.9b13772 | Single crystal growth and pure phase crystalline powder syntheses of compound 1-8. Single crystals of compound 1-8 were grown by slow diffusion method. Commercial CuI was dissolved in KI saturated solution. The ligands were dissolved in methanol. The ligands and CuI solutions were sandwiched by a layer of acetonitrile in order to prevent the direct mixing of two solutions. High quality single crystals along with pure phase crystalline powder of the hybrid structures would generally form in a few days. Synthesis of 1D-Cu 4 I 6 (L 1 ) 2 (1). Acetonitrile (2 ml) was added slowly into the solution of CuI (0.038 g, 0.2 mmol) in KI saturated solution (2 ml) in a reaction vial. Then the ligand L 1 (33 mg, 0.1 mmol) in methanol (2 ml) was added slowly into the vial. Rod-shaped single crystals along with pure phase crystalline powder formed in 2 days and were collected by filtration. Yield is 64%. Synthesis of 1D-Cu 6 I 8 (L 2 ) 2 (2). Solution of CuI (0.057 g, 0.3 mmol) in KI saturated solution (2 ml), acetonitrile (2 ml) and the solution of ligand L 2 (34.6 mg, 0.1 mmol) in methanol (2 ml) was added in sequence into the vial. Blocklike yellow single crystals along with pure phase crystalline powder formed in 2 days and were collected by filtration. Yield is 64%. Synthesis of 1D-Cu 8 I 10 (L 3 ) 2 (3). To a glass tube with solution of L 3 (23.3 mg, 0.1 mmol) in methanol (4 ml), CuI (0.076 g, 0.2 mmol) was added. The glass tube was kept in the 120 C oven for 3 days after sealing. Plate-shaped single crystals formed and were collected by filtration. Yield is 54%. Synthesis of 1D-Cu 4 I 6 (L 4 ) 2 (4). CuI (0.076 g, 0.2 mmol), the ligand L 4 (37.4 mg, 0.1 mmol) in methanol (4 ml) was sealed into a glass tube. The glass tube was kept in the 120 C oven for 3 days. Block-shaped single crystals along with pure phase crystalline powder formed and were collected by filtration. Yield is 65%. Synthesis of 1D-Cu 4 I 6 (L 5 ) 2 (5). To a vial with solution of CuI (0.038 g, 0.2 mmol) in KI saturated (1 ml), acetonitrile (1 ml) was added as another layer and then the solution of the ligand L 5 (36 mg, 0.1 mmol) in methanol (1 ml) was added slowly in to the vial. Plate-shaped single crystals along with pure phase crystalline powder formed in 2 days and were collected by filtration. Yield is 55%. Synthesis of 1D-Cu 4 I 6 (L 6 ) 2 (6). Compound 6 was synthesized in the same way as that of 5 using CuI and L 6 . Plate-shaped single crystals with pure phase crystalline powder were obtained in 2 days. Yield is 70%. | [] | [] | ["1D-Cu 4 I 6 (L 1 ) 2", "1D-Cu 6 I 8 (L 2 ) 2", "1D-Cu 8 I 10 (L 3 ) 2", "1D-Cu 4 I 6 (L 4 ) 2", "1D-Cu 4 I 6 (L 5 ) 2", "1D-Cu 4 I 6 (L 6 ) 2"] | ["CuI--0.038 g, 0.2 mmol", "CuI--0.057 g, 0.3 mmol", "CuI--0.076 g, 0.2 mmol", "CuI--0.076 g, 0.2 mmol", "CuI--0.038 g, 0.2 mmol", "CuI--not specified"] | ["acetonitrile--2 ml", "acetonitrile--2 ml", "not specified--not specified", "not specified--not specified", "acetonitrile--1 ml", "not specified--not specified"] | ["L 1--33 mg, 0.1 mmol", "L 2--34.6 mg, 0.1 mmol", "L 3--23.3 mg, 0.1 mmol", "L 4--37.4 mg, 0.1 mmol", "L 5--36 mg, 0.1 mmol", "L 6--not specified"] | ["not specified", "not specified", "120 \nC", "120 \nC", "not specified", "not specified"] | ["2 days", "2 days", "3 days", "3 days", "2 days", "2 days"] | ["KI saturated solution--2 ml", "KI saturated solution--2 ml", "methanol--4 ml", "methanol--4 ml", "KI saturated solution--1 ml", "not specified--not specified"]
j.cclet.2015.04.022 | IR (cm 1 , KBr): 3472 (m), 1565 (m), 1469 80 (s), 1417 (m), 1392 (m), 1357 (s), 1307 (w), 1243 (s), 1164 (w), 815 81 (w), 796 (s), 734 (s), 684 (w), 589 (w), 549 (m).82 For 2, a mixture of BaCl 2 2H 2 O (24.4 mg, 0.1 mmol), m83 OHPhH 3 IDC (24.7 mg, 0.1 mmol), Et 3 N (0.056 mL, 0.4 mmol) and 84 CH 3 CH 2 OH/H 2 O (3/4, 7 mL) was sealed in a 25 mL Teﬂon-lined bomb 85 and heated at 150 8C for 96 h.The reaction mixture was then allowed 86 to cool to room temperature at a rate of 10 8C h 1 .Brown crystals of 2 87 were collected, washed with distilled water, and dried in air (68% 88 yield based on Ba.Anal.Calcd.for C 22 H 24 N 4 O 15 Ba: C, 36.57; H, 3.32; 89 N, 7.76%.Found: C, 36.62; H, 3.31; N, 7.56%. | [] | [] | ["NaN", "C 22 H 24 N 4 O 15 Ba"] | ["BaCl 2 ?2H 2 O--24.4 mg, 0.1 mmol"] | ["Et 3 N--0.056 mL, 0.4 mmol"] | ["m83 OHPhH 3 IDC--24.7 mg, 0.1 mmol"] | ["150 \nC"] | ["96 h"] | ["CH 3 CH 2 OH/H 2 O--7 mL"]
chem.201203789 | Evaporation of the solvent under vacuum and the addition of n-hexane gave rise to comple x 1 as a white solid. Yield: 67%; 1 H NMR (300 MHz, CDCl 3 ): d = 1.64 ppm (d, 2 JACHTUNGTRENNUNG(P,H) = 10 Hz, 9H); 31 P{ 1 H} NMR (121.5 MHz, CDCl 3 ): d = 3.4 ppm (t, 4 JACHTUNGTRENNUNG(P,F) = 9 Hz, 1P); 19 F NMR (283 MHz, CDCl 3 ): d = 90.5 (d, 4 JACHTUNGTRENNUNG(F,P) = 9 Hz, 4F; F o ), 116.4 ppm (s, 2F; F p ); FTIR (Nujol): n˜(Au  C 6 F 3 Cl 2 )= 1572, 1562, 1042, 772 cm 1 ; elemental analysis calcd (%) for C 9 H 9 AuCl 2 F 3 P: C 22.85, H 1.92; found: C 23.06, H 2.01. | [] | [] | ["AuCl 2 F 3 P"] | [] | [] | [] | [] | [] | []
j.solidstatesciences.2017.06.003 | 2.3. Synthesis of [C 3 H 14 N 2 ]{Zn 3 [CH 3 C(OH)(PO 3 ) 2 ] 2 }(2) Compound 2 was prepared using the same procedure as described for 1. The mixture of ZnO, HEDP, 1,3-propanediamine, methanol and H 2 O with a molar composition of 1: 1.5: 2.4: 18.6: 125.6 was sealed in a Teﬂon-lined autoclave and heated at 145  C for 7 days. After cooling to room temperature in 6 h, colorless crystals formed in 70% yield based on zinc. Anal. calcd for C 7 H 20 N 2 O 14 P 4 Zn 3 (fw 676.36): C, 12.43%; H, 2.98%; N, 4.14%. Found: C, 12.56%; H, 2.51%; N, 4.31%. IR (KBr, cm 1 ): 3340(m), 2916(m), 1624(m), 1548(m), 1458(w), 1104(s), 826(w). | [] | ["6 h"] | ["[C 3 H 14 N 2 ]{Zn 3 [CH 3 C(OH)(PO 3 ) 2 ] 2 }", "C 7 H 20 N 2 O 14 P 4 Zn 3"] | [] | [] | ["ZnO--1", "HEDP--1.5", "1,3-propanediamine--2.4"] | ["145  C"] | ["7 days"] | ["methanol--18.6", "H 2 O--125.6"]
chem.200800806 | Synthesis of {[AgACHTUNGTRENNUNG(4-pmia)]ACHTUNGTRENNUNG[ClO 4 ]·H 2 O} n (2ClO 4  ·H 2 O): A solution of 4-pmia (16 mg, 0.075 mmol) in ethanol (1.5 mL) was gently layered on a Figure 11. Schematic views of the anion environments in a) {[AgACHTUNGTRENNUNG(3pmia)]ACHTUNGTRENNUNG[PF 6 ]} n (3PF 6  ), b) {[AgACHTUNGTRENNUNG(3-pmia)]ACHTUNGTRENNUNG[ClO 4 ]} n (3ClO 4  ), c) {[AgACHTUNGTRENNUNG(3pmia)]ACHTUNGTRENNUNG[BF 4 ]} n (3BF 4  ), and d) {[AgACHTUNGTRENNUNG(3-pmia)]ACHTUNGTRENNUNG[NO 3 ]·H 2 O} n (3NO 3  ·H 2 O). Values represent the distances [] between atoms. Expressions for double bonds in ClO 4  and NO 3  anions are omitted. | [] | [] | ["{[Ag(4-pmia)][ClO 4 ]·H 2 O} n", "2ClO 4  ·H 2 O"] | ["Ag--NaN"] | [] | ["4-pmia--16 mg, 0.075 mmol"] | [] | [] | ["ethanol--1.5 mL"]
j.poly.2019.07.001 | 2H 2 O (0.050 g, 0.14 mmol) and K 2 (ox) .H 2 O (0.026 g, 0.14 mmol) with continuous stirring at 50ºC. The resulting solution was allowed to evaporate at room temperature. Light-green single crystals of 2 were obtained after four days. Yield: 40-45%. Found: C, 35.05; H, 2.79; N, 28.11; Cu, 17.01. C 22 H 21 Cu 2 N 15 O 8 requires C, 35.20; H, 2.82; N, 27.99; Cu, 16.93%. FT-IR  max (KBr pellet)/cm –1 : 3472m, 3401s, 3367s, 3319m, 3262w, for ((NH 2 ) + 2NH 2 )); 3200sh, 3180s, for ((C 8 –H + C 2 –H) + ((NH 2 )); 3091w, 3064w, 3027w, 2927w for ((CH 3 )); 1676sh, for ( as (O–C–O)); 1655sh, 1636vs, for ((C=C) + (NH 2 )); 1601vs, 1584vs, for ((C 4 –C 5 ) + N 3 –C 4 –C 5 )); 1483sh, 1471s, for ((C 2 –H + C 8 –N 9 ) + (C 8 –H)); 1426s, 1412sh, for (N 1 –C 6 –H 6 ); 1353w, 1335m, for (C 5 –N 7 –C 8 ) + ((CH 3 )); 1307s, for ((N 9 –C 8 + N 3 –C 2 ) + (C–H) +  s (O–C–O)); 1263w, 1243m, 1197w for ((C 8 –H) + (N 7 –C 8 )); 1065w for NH 2 ); 1007w, 952w, for ((N 1 –C 6 ) + NH 2 )); 810w, 797w, for (O–C–O); 713w, 687w, 652sh, 637m, 603w, for ring deformation; 560w, 532w, 502m, 432m, for (M–O + M– N).{[Zn(–ox)(H 2 O)(3Meade)] .H 2 O} n (3). An aqueous mixture of [Zn(–ox)(H 2 O) 2 ] n (0.026 g, 0.14 mmol) and K 2 (ox) . | [] | [] | ["[Zn(–ox)(H 2 O)(3Meade)] .H 2 O} n", "C 22 H 21 Cu 2 N 15 O 8"] | ["Cu(NO 3 ) 2 ? 3H 2 O--0.050 g, 0.14 mmol", "K 2 (ox) .H 2 O--0.026 g, 0.14 mmol"] | [] | [] | ["50ºC"] | ["four days"] | []
cm0351590 | Yield, 35%. Anal. Calcd for C 12 H 11 MnN 9 : C, 42.87; H, 3.30; N, 37.49. Found: C, 42.89; H, 3.21; N, 37.66%. Main IR bands (cm -1 ): 3404m, 3295m, 2107s, 2062sh, 1593m, 1471m, 1334m, 789m, 706m. | [] | [] | ["C 12 H 11 MnN 9"] | [] | [] | [] | [] | [] | []
zaac.201500164 | Synthesis of {[Cu 2 (cpida)(phen)(ClO 4 )]·H 2 O} n (2b): Method as for 2a except Cu(NO 3 ) 2 ·3H 2 O was replaced by Cu(ClO 4 ) 2 ·6H 2 O. Yield 71% based on H 3 cpida. C 23 H 18 ClCu 2 N 3 O 11 (Mr = 674.95): calcd. C 40.93; H 2.69; N 6.23%; found: C 41.57; H 2.58; N 6.29 %. IR (KBr): ν ˜ = 3098 (w), 1627 (br., s), 1593 (br., s), 1548 (br., s), 1520 (w), 1431(s), 1411 (s), 1384 (br., s), 1342 (br., m), 1223 (w), 1105 (br., w), 1066 (w), 915 (br., w), 850 (br., m), 767 (w), 742 (w), 722 (br., m), 622(s) cm –1 . | [] | [] | ["{[Cu 2 (cpida)(phen)(ClO 4 )]·H 2 O} n", "C 23 H 18 ClCu 2 N 3 O 11"] | ["Cu(ClO 4 ) 2 ·6H 2 O--NaN"] | [] | ["cpida--NaN", "phen--NaN"] | [] | [] | []
j.poly.2015.12.042 | 5 40 cm 3 ). The resulting orange solution was stirred at room temperature overnight, during which time a white suspension had formed. White solid was collected by filtration, washed with H 2 O and EtOH, and dried in vacuo over P 2 O 5 . Yield: 0.95 g (23%). 1 H NMR (500 MHz, CDCl 3 ) δ 9.39 (d, J = 2.0 Hz, 2 H, H A2 ), 8.72 (dd, J = 4.5, 1.5 Hz, 2 H, H A6 ), 8.54 (dt, J = 8.0, 2.0 Hz, 2 H, H A4 ), 7.95 (s, 2 H, H B3 ), 7.73 (dd, J = 7.0, 2.0 Hz, 2 H, H C2 ), 7.49 (dd, J = 13.0, 5.0 Hz, 2 H, H A5 ), 7.08 (d, J = 8.5 Hz, 2 H, H C3 ), 4.07 (t, J = 6.5 Hz, 2 H, H OCH2 ), 1.86 (m, 2 H, H CH2 ), 1.52 (m, 2 H, H CH2 ), 1.39 (m, 4 H, H CH2 ), 0.95 (t, J = 7.0 Hz, 3 H, H CH3 ) ppm. 13 C NMR (125 MHz, CDCl 3 ) δ 160.48, 155.21, 150.45, 149.97, 148.25, 134.89, 134.73, 130.04, 128.33, 123.71, 117.23, 115.26, 68.26, 31.60, 29.19, 25.74, 22.64, 14.09 ppm. FT-IR (solid, cm -1 ): 1602s, 1516s, 1476m, 1416m, 1397m, 1239s, 1186s, 1119m, 1023s, 832m, 809s, 702s, 657w, 601m. Anal. Calcd. for C 27 H 27 N 3 O: C 79.19, H 6.65, N 10.26%. Found C 78.85, H 6.56, N 9.87%. 2.3. Preparation of [Cu 2 (1)(OAc) 4 ] n (5) A solution of 1 (30.9 mg, 0.050 mmol) in MeOH/CH 2 Cl 2 (10 cm 3 , 1: 4, v/v) was placed in a test tube. A mixture of MeOH and CH 2 Cl 2 (5 cm 3 , 1: 1, v/v) was layered on the top of this solution, followed by the solution of Cu(OAc) 2 ·H 2 O (19.9 mg, 0.100 mmol) in MeOH (10 cm 3 ). The tube was sealed and allowed to stand at room temperature for two weeks, during which time X-ray quality green crystals had formed on the wall of the tube. The crystals were collected by decanting the solvent and were washed with MeOH and dried in air. Yield: 41.0 mg (61.1%). FT-IR (solid, cm -1 ) 1638s, 1617s, 1591s, 1426s, 1223m, 1067m, 1027m, 850s, 825s, 665s, 650m, 619s, 522s. Anal. Calcd. for C 29 H 27 Cu 2 N 3 O 8 : C 51.78, H 4.05, N 6.25%. Found C 52.01, H 4.12, N 6.21%. 2.4. Preparation of [Cu 2 (2)(OAc) 4 ] n (6) The same procedure as for 5 was applied to the synthesis of CP 6, except that ligand 2 was used (35.2 mg, 0.100 mmol). Green block-like crystals were isolated after two weeks. Yield: 49.0 mg (68.6%). FT-IR (solid, cm -1 ) 1622s, 1591s, 1530s, 1503w, 1428s, 1372m, 1207w, 1173w, 1066m, 1019m, 948w, 841m, 811s, 681s, 624m. Anal. Calcd. for C 31 H 32 Cu 2 N 4 O 8 : C 52.02, H 4.51, N 7.83%. Found C 52.11, H 4.56, N 7.85%. | [] | [] | ["[Cu 2 (1)(OAc) 4 ] n"] | ["1--30.9 mg, 0.050 mmol", "Cu(OAc) 2 ·H 2 O--19.9 mg, 0.100 mmol"] | [] | [] | [] | ["two weeks"] | ["MeOH/CH 2 Cl 2--10 cm 3, 1: 4, v/v", "MeOH--10 cm 3", "CH 2 Cl 2--5 cm 3, 1: 1, v/v"]
c1dt11127b | [{Fe(salpn)(l-saltrz)} 2 ](2). Yield: 0.080 g 69% (based on Fe).(Found: C, 59.42; H, 4.44; N, 15.86. Fe 2 C 52 H 46 N 12 O 6 requires C, 59.67; H, 4.43; N, 16.06%); n max (ATRd)/cm -1 : 3112w, 3044w, 3022w, 2902w, 1628s, 1596s, 1541m, 1445s, 1333sh, 1318m, 1298m, 1257w, 1192w, 1138w, 1061m, 904w, 853w, 752m, 612w, 446w; MS (positive ESI, MeOH) m/z: 859 ([{Fe(salpn)} 2 (saltrz)] + , 100%), 689 ([{Fe(salpn)} 2 OH] + , 41%), 524 ([Fe(salpn)(saltrz)H] + , 28%), 336 ([Fe(salpn)] + , 35%); MS 2 (859): 671 ([{Fe(salpn)} 2 ] + , 40%), 336 ([Fe(salpn)] + , 100%); MS 2 (689): 336 ([Fe(salpn)] + , 100%); MS 2 (524): 336 ([Fe(salpn)] + , 100%). | [] | [] | ["{Fe(salpn)(l-saltrz)} 2", "Fe 2 C 52 H 46 N 12 O 6"] | [] | [] | [] | [] | [] | []
ja907023c | Laser Raman spectra of the single crystals of the title compounds were measured with a JY HR-800 spectrometer using the 488 Å line as the exciting source in the 100-2000 cm -1 regions.{[Co 4 (dpdo) 12 ][H(H 2 O) 28 (CH 3 CN) 12 ](PMo 12 O 40 ) 3 } ∞ (2).R-H 3 PMo 12 O 40 · 14H 2 O (63 mg, 0.030 mmol) and CoCl 2 · 6H 2 O (75 mg, 0.030 mmol) were dissolved in water (1.5 mL), CoHPW 12 O 40 · nH 2 O was obtained by evaporating the solution to dryness at 80 °C in a water bath. A solution (10 mL) of acetonitrile/ water (3:2, v/v) was carefully layered over an aqueous solution of 4,4′-bipyridine-N,N′-dioxide hydrate (22 mg, 0.10 mmol), and then a solution of CoHMo 12 O 40 · nH 2 O in an acetonitrile/water mixture (6:2, v/v) (4 mL) was carefully carefully added as a second layer.Black crystals that appeared after 4-5 weeks were collected and washed with water. Yield: 74 mg (86% based on polyoxometalates).Anal. Calcd (%) for C 144 H 189 N 36 O 172 P 3 Co 4 Mo 36 : C, 19.30; H, 2.13; N, 5.63. Found: C, 18.83; H, 2.19; N, 5.28. IR (KBr): four characteristic vibrations resulting from the Keggin structure heteropolyanions, ν(ModOt) 957, ν(MosOb) 880, ν(MosOc) 801, and ν(PsOa) 1061 cm -1 ; four characteristic vibrations resulting from dpdo molecules, ν(NsO) 1221, ν(ring) 1474, δ(C-H, inplane) 1179, and δ(NsO) 839 cm -1 , as well as vibrations resulting from HsO and CsH (3383 and 3113 cm -1 ).{[Co 4 (dpdo) 12 ][H(H 2 O) 21 (CH 3 CN) 12 ][PMo 12 O 40 ] 3 } ∞ (2A). Compound 2A was prepared by heating crystals of complex 2 at 373 K for 2 h and subsequently cooling to 293 K. The whole process was performed in a vacuum using P 2 O 5 as the desiccant. The IR spectrum was recorded as soon as the single crystals of 2A were taken out from the vacuum desiccator. IR (KBr): four characteristic asymmetric vibrations resulting from heteropolyanions with the Keggin structure, ν(ModOt) 957, ν(MosOb) 880, ν(MosOc) 801, and ν(PsOa) 1061 cm -1 ; four characteristic vibrations resulting from dpdo molecules, ν(NsO) 1221, ν(ring) 1474, δ(CsH, inplane) 1179, and δ(NsO) 839 cm -1 .{[Co 4 (dpdo) 12 ][H(H 2 O) 21 (CH 3 CN) 12 ][PW 12 O 40 ] 3 } ∞ (1A). Compound 1A was prepared by thermally treating the single crystals of complex 1 15 using the same method described for 2A. The IR spectrum was recorded as soon as the crystals of 1A were taken out from the vacuum desiccator. IR (KBr): four characteristic asymmetric vibrations resulting from heteropolyanions with the Keggin structure, ν(WdOt) 979, ν(WsOb) 897, ν(WsOc) 812, and ν(PsOa) 1079 cm -1 ; four characteristic vibrations resulting from dpdo molecules, ν(NsO) 1223, ν(ring) 1475, δ(CsH, inplane) 1180, and δ(NsO) 839 cm -1 .{[Co 4 (dpdo) 12 ][H(H 2 O) 28 (CH 3 CN) 12 ][PMo 12 O 40 ] 3 } ∞ (2B). Compound 2B was prepared by exposing crystals of 2A in air for about 1 week. IR (KBr): four characteristic asymmetric vibrations resulting from heteropolyanions with the Keggin structure, ν(ModOt) 957, ν(MosOb) 881, ν(MosOc) 802, and ν(PsOa) 1062 cm -1 ; (69) Zhou, Y.; Morais-Cabral, J. H.; Kaufman, A.; MacKinnon, R. Nature 2001, 414, 43–48.(70) MacKinnon, R. Angew. Chem., Int. Ed. 2004, 43, 4265–4277.(71) Rocchiccioli, D. C.; Fournier, M.; Franck, R.; Thouvenot, R. Inorg.Chem. 1983, 22, 207–216.Table 1. Crystallographic Data for Compounds 2, 3, 1A, and 2A 2 3 1A 2A empirical formula C 144 H 189 Co 4 Mo 36 N 36 O 172 P 3 C 144 H 186 Co 4 KMo 36 N 36 O 171 P 3 C 144 H 175 Co 4 N 36 O 165 P 3 W 36 C 144 H 175 Co 4 Mo 36 N 36 O 165 P 3 formula weight 8958.78 8978.86 11997.43 8832.67 T/K 123 123 123 123 crystal system cubic cubic cubic cubic space group Im3 j Im3 j Im3 j Im3 j a/Å 23.229(1) 23.170(1) 23.160(1) 23.1496(7) V/Å 3 12534(1) 12439(1) 12423(1) 12406.0(6) Z 22 22 D c /g · cm -3 2.374 2.397 3.202 2.353 µ/mm -1 2.128 2.160 16.979 2.145 reﬂns collected 136 700 38 718 37 856 37 752 unique reﬂns 2224 2745 2558 2558 R(int) 0.0425 0.0902 0.1068 0.0912 F(000) 8692 8708 10836 8466 R 1 (I > 2σ) 0.0287 0.0497 0.0516 0.0444 wR 2 (all data) 0.0669 0.0753 0.2115 0.0679 GOF 1.047 1.055 1.013 1.062 J. AM. CHEM. SOC.9 VOL. 132, NO. 10, 2010 3329 Large Protonated Water Clusters Encapsulated by MOFs ARTICLES four characteristic vibrations resulting from dpdo molecules, ν(NsO) 1221, ν(ring) 1474, δ(CsH, in-plane) 1178, and δ(NsO) 839 cm -1 .{[Co 4 (dpdo) 12 ][H(H 2 O) 27 (CH 3 CN) 12 ][PW 12 O 40 ] 3 } ∞ (1B). Compound 1B was prepared by exposing crystals of 1A in air for about 1 week. IR (KBr): four characteristic asymmetric vibrations resulting from heteropolyanions with the Keggin structure, ν(WdOt) 978, ν(WsOb) 896, ν(WsOc) 812, and ν(PsOa) 1078 cm -1 ; four characteristic vibrations resulting from dpdo molecules, ν(NsO) 1224, ν(ring) 1474, δ(CsH, in-plane) 1179, and δ(NsO) 838 cm -1 .{[Co 4 (dpdo) 12 ][K(H 2 O) 27 (CH 3 CN) 12 ](PMo 12 O 40 ) 3 } ∞ (3). An acetonitrile/water (3:2, v/v) solution (10 mL) was carefully layered over an aqueous solution of 4,4′-bipyridine-N,N′-dioxide hydrate (33 mg, 0.15 mmol) and KCl (75 mg, 1.0 mmol), and then a solution of CoHW 12 O 40 · nH 2 O, formed by reaction of R-H 3 PW 12 O 40 · 14H 2 O (125 mg, 0.04 mmol) and CoCl 2 · 6H 2 O (10 mg, 0.04 mmol), in an acetonitrile/water mixture (6:2, v/v) (4 mL) was carefully added as a second layer over the buffer layer. Black block crystals appeared after the solution was left to stand for 4-5 weeks. Yield: 108 g (87% based on polyoxometalates). Anal. Calcd for C 144 H 186 N 36 O 171 P 3 Co 4 W 36 K: C, 14.2; H, 1.5; N, 4.2. Found: C, 13.8; H, 1.4; N, 4.3. IR (KBr disk): ν(WdOt) 960, ν(WsOb) 880, ν(WsOc) 800, ν(PsOa) 1060, ν(NsO) 1220, ν(ring) 1475, and δ(C-H, in-plane) 1180 cm -1 , as well as vibrations resulting from H-O and C-H (3387 and 3088 cm -1 ).Crystallography. Crystallographic data for compounds 2, 3, 1A, and 2A are given in Table 1. These data were collected at 123 K on a Siemens SMART-CCD diffractometer with graphitemonochromated Mo KR radiation (λ ) 0.71073 Å) using the SMART and SAINT programs.72 The structures were solved by direct methods and reﬁned on F 2 by using full-matrix leastsquares methods with SHELXTL version 5.1.73 Non-hydrogen atoms were reﬁned anisotropically, except for the disordered oxygen atoms. Hydrogen atoms of the organic molecules were localized in their calculated positions and reﬁned using a riding model. The hydrogen atoms of the water molecules for compound 2 at 123 K were found from the differenc Fourier maps and reﬁned freely; the isotropic parameters of the hydrogen atoms attached to the water molecules O(3W) and O(4W) were ﬁxed as 1.2 times the isotropic parameters of the atoms to which they were attached. For the crystal structures of compound 3, hydrogen atoms on the water molecules were not treated. Some of the µ 2 -O’s in the anions were disordered into two positions with the site occupancy factor (SOF) ﬁxed at 0.5 or 0.25 for the normal and special positions, respectively. The oxygen atoms of the P-O groups were also disordered into two positions with the SOF ﬁxed at 0.25. For compounds 2, 3, 1A, and 2A, the water molecules of the type O(3W) positioned in each face of the (H 2 O) 20 hexahedron were disordered with the SOF ﬁxed at 0.25. The oxygen atoms of type O(4W) that sited in the center core were disordered with the SOF ﬁxed at 0.08333 for compound 2. For compound 3, one of the water molecules and one of the alkali atoms occupied one of the four pairs of diagonal vertexes of the cube formed by the eight disordered identical positions with the SOF for each ﬁxed at 0.04167.Acknowledgment. We gratefully acknowledge ﬁnancial support from NSFC (20871025) and the Start-Up Fund of Dalian University of Technology. C.D. thanks Dr. Yizhi Li for kind help in solving the crystal structure.Supporting Information Available: Crystallographic data, in CIF format, of compounds 2, 3, 1A, and 2A. This information is available free of charge via the Internet at http://pubs.acs.org.JA907023C (72) SMART and SAINT, Area Detector Control and Integration Software; Siemens Analytical X-ray Systems, Inc.: Madison, WI, 1996.(73) Sheldrick, G. M. SHELXTL V5.1, Software Reference Manual; Bruker AXS, Inc.: Madison, WI, 1997.3330 J. AM. CHEM. SOC.9 VOL. 132, NO. 10, 2010 ARTICLES Duan et al. | [] | [] | ["{[Co 4 (dpdo) 12 ][H(H 2 O) 28 (CH 3 CN) 12 ](PMo 12 O 40 ) 3 } ∞", "R-H 3 PMo 12 O 40 · 14H 2 O", "{[Co 4 (dpdo) 12 ][H(H 2 O) 21 (CH 3 CN) 12 ][PMo 12 O 40 ] 3 } ∞", "{[Co 4 (dpdo) 12 ][H(H 2 O) 21 (CH 3 CN) 12 ][PW 12 O 40 ] 3 } ∞", "{[Co 4 (dpdo) 12 ][K(H 2 O) 27 (CH 3 CN) 12 ](PMo 12 O 40 ) 3 } ∞"] | ["R-H 3 PMo 12 O 40 · 14H 2 O--63 mg, 0.030 mmol", "CoCl 2 · 6H 2 O--75 mg, 0.030 mmol", "R-H 3 PW 12 O 40 · 14H 2 O--125 mg, 0.04 mmol"] | [] | ["dpdo--not specified", "4,4′-bipyridine-N,N′-dioxide hydrate--22 mg, 0.10 mmol", "4,4′-bipyridine-N,N′-dioxide hydrate--33 mg, 0.15 mmol"] | ["not specified", "373 K"] | ["4-5 weeks", "2 h"] | ["acetonitrile--10 mL", "water--1.5 mL", "acetonitrile/water (3:2, v/v)--4 mL"]
ejic.201402891 | MIL-153: Gallic acid monohydrate (4 mmol) was dissolved in DMF (5 mL) at room temperature. ZrCl 4 (1 mmol) was then added to the solution and the reaction mixture was sealed, placed in an oven, and heated to 180 °C for 24 h. The sample was then cooled to room temperature and the resulting solid was filtered, repeatedly washed with DMF and dried at room temperature. | [] | [] | ["MIL-153"] | ["ZrCl 4--1 mmol"] | [] | ["Gallic acid monohydrate--4 mmol"] | ["180 \nC"] | ["24 h"] | ["DMF--5 mL"]
s10870-015-0565-3 | Preparation of {(pipzH 2 )[Zn(hypydc)(btc) 0.5 ]H 2 O} n (1) A solution of Zn(NO 3 ) 2 6H 2 O (297 mg, 1 mmol) in water (10 ml) was added to an aqueous solution of 4-hydroxypyridine-2,6-dicarboxylic acid (183 mg, 1 mmol) in water (10 ml), benzene-1,2,4,5-tetracarboxylic acid (259 mg, 1 mmol) and piperazine (86 mg, 1 mmol) in a 1:1:1:1 molar ratio and heated for 2 h. Colorless crystals of the title compound suitable for X-ray diffraction study were obtained after allowing the mixture to stand for 2 weeks at room temperature.IR (KBr) m(cm -1 ): 3384(m); 3159(m); 3103(s); 2758(w); 2465(m); 2305(m); 1585(m); 1566(s); 1460(s); 1375(m); 1269(s); 1188(s); 1142(s); 1084(s); 1018(s); 955(s); 903(s); 812(s); 768(s); 721(s); 633(s); 598(s); 534(s); 436(s). Anal. | ["room temperature"] | ["2 weeks"] | ["{(pipzH 2 )[Zn(hypydc)(btc) 0.5 ]H 2 O} n"] | ["Zn(NO 3 ) 2 ?6H 2 O--297 mg, 1 mmol"] | [] | ["4-hydroxypyridine-2,6-dicarboxylic acid--183 mg, 1 mmol", "benzene-1,2,4,5-tetracarboxylic acid--259 mg, 1 mmol", "piperazine--86 mg, 1 mmol"] | [] | ["2 h"] | ["water--10 ml"]
j.poly.2014.05.083 | separated instantly and collected by filtration. The complex was characterized by elemental and spectral analysis and by mass spectrometry. We could not grow suitable single crystals of A for X-ray diffraction. Yield: 0.37 g (51%). Anal. Calc. for C 32 H 28 Cl 2 CuN 4 O 8 (731.04): C, 52.57; H, 3.86; N, 7.66; Found: C, 52.1; H, 4.0; N, 7.7%; ESI-MS (positive ion mode, CH 3 CN) m/z: 531.05 (100%, [Cu(L 1 ) 2 ] 2+ ). IR (KBr, cm -1 ): 1625 (ν C=N ), 1093 (ν ClO4 ). Magnetic moment: 1.72 BM. UV-VIS, λ max (nm) [ε max (dm 3 mol -1 cm -1 )] (acetonitrile): 368 (886), 620 (263). Synthesis of the precursor complex [Cu(L 2 ) 2 ](ClO 4 ) 2 (B) The cyclic Schiff base ligand L 2 (2,3-dihydro-5,6-bis(4-methoxyphenyl)pyrazine) was prepared in a similar way using 4,4′-dimethoxybenzoin (2 mmol, 0.540 g) instead of benzoin. The methanol solution (20 ml) of Cu(ClO 4 ) 2 ·6H 2 O (2 mmol, 0.740 g) was added to the methanol solution of the ligand L 2 . A deep red crystalline complex was separated instantly and collected by filtration. The complex was characterized by elemental and spectral analysis and by mass spectrometry. Single crystals suitable for X-ray diffraction could not be grown. Yield: 0.41 g (48%). Anal. Calc. for C 36 H 36 Cl 2 CuN 4 O 12 (851.14): C, 50.80; H, 4.26; N, 6.58; Found: C, 51.0; H, 4.3; N, 6.4%; ESI-MS (positive ion mode, CH 3 CN) m/z: 651.16 (100%, [Cu(L 2 ) 2 ] 2+ ). IR (KBr, cm -1 ): 1607 (ν C=N ), 1092 (ν ClO4 ). Magnetic moment: 1.71 BM. UV-VIS, λ max (nm) [ε max (dm 3 mol -1 cm -1 )] (acetonitrile): 229 (1220), 294 (579), 411(87). Synthesis of complex [Cu( µ 2 -L 1 )I] n (1) A methanol solution (5 ml) of KI (3 mmol, 0.498 g) was added to an acetonitrile solution (20 ml) of the precursor complex A (2 mmol, 1.46 g). The solution was stirred for 5 hrs. | [] | [] | ["[Cu(L 1 ) 2 ]", "[Cu(L 2 ) 2 ](ClO 4 ) 2", "[Cu( µ 2 -L 1 )I] n"] | ["Cu(ClO 4 ) 2 ·6H 2 O--2 mmol, 0.740 g", "KI--3 mmol, 0.498 g"] | [] | ["L 1--NA", "L 2--NA"] | [] | ["5 hrs"] | ["methanol--20 ml", "acetonitrile--20 ml"]
cg050180u | Yield: 40% based on AgCF 3 SO 3 . Anal. Found: C, 39.77; H, 2.67. Calcd for C 15 H 12 S 2 AgF 3 O 2 : C, 39.75; H, 2.67.1 H NMR (acetone-d 6 , 400 MHz): δ 4.68 (s, 2H, -S-(CH 2 )-S-), 7.347.56 (m, 10H, C 6 H 5 -).19 F NMR (acetone-d 6 , 376.31 MHz): δ -74.26. IR (KBr, cm -1 ): 3432m, 3055w, 1934w, 1845w, 1690vs, 1581m, 1478s, 1436s, 1390m, 1327w, 1300w, 1222vs, 1193vs, 1134vs, 1086w, 1071w, 1024m, 998w, 884w, 840s, 806s, 727vs, 686vs, 598w, 516w, 473m. | [] | [] | ["C 15 H 12 S 2 AgF 3 O 2"] | [] | [] | [] | [] | [] | []
c9tc05113a | Synthesis of compound 2 The preparation of 2 is similar to that of 1 except that H 4 bptc (0.1 mmol, 32.33 mg) was used instead of H 4 abtc. Colorless octahedral crystals were collected in a yield of about 45% (based on In). | [] | [] | ["compound 2"] | [] | [] | ["H 4 bptc--0.1 mmol, 32.33 mg"] | [] | [] | []
ejic.200500978 | Copper Coordination Polymers Based on N-Heterocyclic Ligands FULL PAPER [Cu(CN)(dmpyz)] n (1): Colorless prism-like crystals, (0.23 g; yield: 43%, based on Cu). C 6 H 8 CuN 3 (185.69): calcd. C 38.81, H 4.34, N 22.63; found C 38.92, H 4.36, N 22.71. IR (solid KBr pellet): ν ˜ = 339 (s), 2106 (s), 1570 (m), 1470 (m), 1284 (m), 1153 (m), 1037 (m), 978 (w), 779 (m), 679 (m), 654 (m), 579 (m), 445 (w), 427 (w) cm –1 . | [] | [] | ["Cu(CN)(dmpyz)] n"] | ["Cu--0.23 g"] | [] | ["dmpyz--NaN"] | [] | [] | []
s10904-009-9273-9 | 2.2 Synthesis of the Metal(II) Complexes A 5 mL aqueous solution of MSO 4 (1 mmol) (M II = Co and Zn) was mixed with a 10 mL aqueous solution of Na 2 (Suc) (1.0 mmol) and the nia ligand (2.0 mmol) dissolved in 5 mL water was added dropwise to this solution with stirring at room temperature. The resulting solutions were ﬁltered off and allowed to stand at room temperature. | [] | [] | [] | ["MSO 4--1 mmol", "Na 2 (Suc)--1.0 mmol"] | [] | ["nia ligand--2.0 mmol"] | [] | [] | ["water--5 mL"]
c3ce40355f | Synthesis of [AgCF 3 SO 3 (L 2 )] (18) Derivative 18 was prepared by following the same procedure described for 11 using a methanol solution (10 mL) of AgCF 3 SO 3 (0.0257 g, 0.1 mmol) and di(2H-indazol-2yl)methane (L 2 ) (0.0248 g, 0.1 mmol). Yield 75%. It is soluble in alcohols, acetonitrile, acetone, DMSO and DMF. Anal. calc.for C 16 H 12 AgF 3 N 4 O 3 S: C, 38.04; H, 2.39; N, 11.09, S, 6.35.Found: C, 38.37; H, 2.21; N, 10.94, S, 6.14. Mp. 166–168 uC. IR (cm 21 ): 3116w, 3084w n(C–H aromatic ), 2988w, 2901w n(C– H aliphatic ), 1632m, 1556w, 1521m n(CLN+CLC), 1468m, 1446w, 1432w, 1418w, 1395w, 1379w, 1360m, 1340w, 1297m, 1253s n(CF 3 SO 3 ), 1240s n(CF 3 SO 3 ), 1224s n(CF 3 SO 3 ), 1191m, 1163s n(CF 3 SO 3 ), 1142s n(CF 3 SO 3 ), 1130m, 1022s, 1011s, 946w, 913m, 843m, 817m, 7573, 735s. | [] | [] | ["[AgCF 3 SO 3 (L 2)]"] | ["AgCF 3 SO 3--0.0257 g, 0.1 mmol"] | [] | ["di(2H-indazol-2yl)methane (L 2)--0.0248 g, 0.1 mmol"] | [] | [] | ["methanol--10 mL"]
00958972.2013.790965 | 2.4. Preparation of [Zn 2 (4,4′-bipy)(l 2 -oba) 2 (H 2 O) 2 (DMF) 2 ] n ·nDMF (3) A DMF solution (5 mL) containing 4,4′-bipyridine (0.50 mM, 0.051 g) was added slowly to a mixed solution (10 mL, V/V = 1) of DMF and water containing Zn(NO 3 ) 2 ·6H 2 O (0.18 mM, 0.054 g) and 4,4′-oxybis(benzoic acid) (0.15 mM, 0.036 g). The mixture solution stood at room temperature and three months later giving red crystals (yield: 40%). (Found: C, 53.29; H, 4.78; N, 7.34%. calculated for C 25 H 28 N 3 O 8 Zn : C, 53.25; H, 5.00; N, 7.45%).IR (KBr, cm 1 ) selected bonds: ν = 1675w, 1651m, 1592s, 1537m, 1405s, 1380s, 1237s, 1154m, 1089w, 1011w, 873m, 783s, 765m, 685m, 659s. | [] | [] | ["[Zn 2 (4,4′-bipy)(l 2 -oba) 2 (H 2 O) 2 (DMF) 2 ] n ·nDMF", "C 25 H 28 N 3 O 8 Zn"] | ["Zn(NO 3 ) 2 \n6H 2 O--0.18 mM, 0.054 g"] | [] | ["4,4′-bipyridine--0.50 mM, 0.051 g", "4,4′-oxybis(benzoic acid)--0.15 mM, 0.036 g"] | [] | ["three months"] | ["DMF solution--5 mL", "mixed solution of DMF and water--10 mL, V/V = 1"]
j.poly.2009.04.001 | 2.2. Preparation of the complexes 2.2.1. {[Cu(H 2 bim) 2 ][Cu(H 2 bim)(NCS) 2 (SCN) 0.6667 (NO 3 ) 0.3333 ] 2 }  2H 2 O (1) and [Cu(H 2 bim)(NCS) 2 ] n (2) Solid H 2 bim (0.040 g, 0.313 mmol) was poured into an aqueous solution (150 cm 3 ) of Cu(NO 3 ) 2  3H 2 O (0.150 g, 0.625 mmol) and then an aqueous solution (50 cm 3 ) containing KNCS (0.120 g, 1.25 mmol) was added dropwise under continuous stirring. X-ray quality deep green plate-like (1) and polyhedral (2) crystals were grown from the resulting green solution after one month by slow evaporation at room temperature. They were separated manually, washed with a small amount of cold water and dried on ﬁlter paper. The yields are 20% (1) and 75% (2). These percentages are practically interchanged when the starting Cu(II):H 2 bim:NCS  molar ratio is 1:1:2 [ca. 70% (1) and 20% (2)] (yields based on of the H 2 bim ligand). Anal. Calc. for C 29.33 H 28 Cu 3 N 22 O 4 S 5.33 (1): C, 31.61; H, 2.51; N, 27.66; S, 15.35. Found: C, 31.49; H, 2.46; N, 27.51; S, 15.25%. Anal. Calc. for C 8 H 6 CuN 6 S 2 (2): C, 30.62; H, 1.91; N, 26.77; S, 20.44. Found: C, 30.51; H, 1.88; N, 26.70; S, 20.28%. | [] | ["one month"] | ["{[Cu(H 2 bim) 2 ][Cu(H 2 bim)(NCS) 2 (SCN) 0.6667 (NO 3 ) 0.3333 ] 2 }\n2H 2 O", "[Cu(H 2 bim)(NCS) 2 ] n"] | ["Cu(NO 3 ) 2 \n3H 2 O--0.150 g, 0.625 mmol"] | [] | ["H 2 bim--0.040 g, 0.313 mmol"] | [] | [] | ["water--150 cm 3", "water--50 cm 3"]
s0108270104031397 | Experimental The pH of a mixture of CoSO 4 7H 2 O (0.50 mmol, 0.14 g), 4,4 0 -bpy (0.5 mmol, 0.078 g), benzene-1,4-dioxydiacetic acid (0.5 mmol, 0.113 g) and H 2 O (15 ml) was adjusted to 6±7 with 10% NaOH under vigorous stirring. The mixture was sealed in a Te¯on-lined stainless steel vessel and heated at 393 K for 96 h, and then cooled slowly to 303 K at a rate of 1.39 K h ÿ1 . Deep-red crystals were obtained (yield 48%, based on Co). | ["303 K"] | [] | [] | ["CoSO 4 ?7H 2 O--0.50 mmol, 0.14 g"] | ["NaOH--10%"] | ["4,4'-bpy--0.5 mmol, 0.078 g", "benzene-1,4-dioxydiacetic acid--0.5 mmol, 0.113 g"] | ["393 K"] | ["96 h"] | ["H 2 O--15 ml"]
c6ta08581d | Synthesis of CuH(Hsfpip)Cl(H 2 O) (3). Compound 3 was synthesized by a method similar to that of 2.The mixture of H 3 sfpip (22.6 mg, 0.0496 mmol) and CuCl 2 2H 2 O (8.0 mg, 0.0469 mmol) were placed on a home-made holed-Tube inside a Teflon-lined autoclave filled with 1 M HCl (5 ml) and heated at 170 °C for 4 days. Then it was gradually cooled to room temperature, green crystals were obtained with yielding ~56% based on Cu. Elemental analysis calcd. for C 19 H 13 N 4 O 7 CuS 2 Cl (%): C, 39.86; H, 2.29; N, 9.79; found: C, 39.89; H, 2.42; N, 9.68. IR (KBr): v=3526 (w), 3444 (w), 1649 (w), 1660 (s), 1560 (s), 1446 (s), 1416 (m), 1362 (m), 1322 (s), 1248 (s), 1182 (s), 1151 (m), 1086 (m), 1038 (s), 821 (m), 731 (m), 687 (s), 640 (s), 613 (s), 555 (w), 517 (m). 2.3 X-ray Crystallographic study. Page 2 of 9Journal of Materials Chemistry A Journal of Materials Chemistry A Accepted Manuscript Published on 29 November 2016. Downloaded by New York University on 14/12/2016 13:09:42. View Article Online DOI: 10.1039/C6TA08581D Journal Name ARTICLE This journal is © The Royal Society of Chemistry 20xx J. Na me., 2013, 00, 1-3 ¦ 3 Please do not adjust margins Please do not adjust margins Scheme. 1 The different self-assembly synthetic method for preparing for all compounds. | [] | [] | ["CuH(Hsfpip)Cl(H 2 O)", "C 19 H 13 N 4 O 7 CuS 2 Cl"] | ["CuCl 2 \n2H 2 O--8.0 mg, 0.0469 mmol"] | [] | ["H 3 sfpip--22.6 mg, 0.0496 mmol"] | ["170 °C"] | ["4 days"] | ["1 M HCl--5 ml"]
j.molstruc.2014.12.034 | 2.4. Preparation of {[Zn 3 (bpa) 4 (2-TPA) 4 ].(ClO 4 ) 2 } n (3) A mixture of 2-thiophenepropionic acid (0.0118 g, 0.0756 mmol), bpa (0.0135 g, 0.0733 mmol) and of KOH (0,0029g, 0.0517 mmol) was dissolved in ethanol (10 mL) and stirred for 30 minutes resulting in a homogeneous colorless solution; to this solution was added by slow diffusion 5 mL of an aqueous solution containing zinc perchlorate hexahydrate (0,026 g, 0.0698 mmol). Suitable single crystals were obtained after a few days and separated by filtration. Elemental analysis for compound 3: Anal. Calc. | [] | ["a few days"] | ["{[Zn 3 (bpa) 4 (2-TPA) 4 ].(ClO 4 ) 2 } n"] | ["zinc perchlorate hexahydrate--0,026 g, 0.0698 mmol"] | ["KOH--0,0029g, 0.0517 mmol"] | ["2-thiophenepropionic acid--0.0118 g, 0.0756 mmol", "bpa--0.0135 g, 0.0733 mmol"] | [] | ["30 minutes"] | ["ethanol--10 mL", "aqueous solution--5 mL"]
j.inoche.2005.01.030 | 1 To a stirred solution of CuCl 2 Æ 2H 2 O (0.83 g, 5 mmol) and ethylenediamine (0.60 g, 10 mmol) in 10 mL of methanol was added dropwise a methanol solution (10 mL) of formaldehyde (2 mL, 25 mmol) and 4aminobutyric acid (1.34 g, 13 mmol). The resulting solution was reﬂuxed for 24 h. The pink precipitate of [CuH 2 L]Cl 2 Æ 2H 2 O that formed was ﬁltered oﬀ, washed with methanol and dried under vacuum. Yield: 32%. | [] | [] | ["[CuH2L]Cl2 Æ 2H2O"] | ["CuCl2 Æ 2H2O--0.83 g, 5 mmol"] | [] | ["ethylenediamine--0.60 g, 10 mmol", "formaldehyde--2 mL, 25 mmol", "4-aminobutyric acid--1.34 g, 13 mmol"] | ["reflux"] | ["24 h"] | ["methanol--10 mL"]
ic0611793 | Na 2 [Mo 2 O 4 EDTA] 2 ‚5H 2 O. This starting material was synthesized by a modified literature method.16 HCl (2 M) was added slowly to a stirring aqueous solution (300 mL) of Na 2 MoO 4 ‚2H 2 O (15 g, 62.0 mmol), Na 2 S 2 O 4 (5 g, 28.7 mmol), and Na 2 H 2 EDTA (10.4 g, 31.0 mmol) to adjust the pH to approximately 5, yielding a red solution. The solution was filtered and evaporated in air for several days to produce orange-red crystals of 1 in about a 60% yield. | [] | ["several days"] | ["Na 2 [Mo 2 O 4 EDTA] 2 ‚5H 2 O"] | ["Na 2 MoO 4 ‚2H 2 O--15 g, 62.0 mmol", "Na 2 S 2 O 4--5 g, 28.7 mmol", "Na 2 H 2 EDTA--10.4 g, 31.0 mmol"] | ["HCl (2 M)--NaN"] | [] | [] | [] | ["aqueous solution--300 mL"]
ic0612303 | sealed and left to stand at room temperature for 1 week. The colorless block-shaped crystals of 1 were obtained with a yield of 80% (based on Zn). Anal. Calcd: C, 42.48; N, 5.51; H, 4.33; O, 28.32; Zn, 19.18. Found: C, 43.36; N, 5.45; H, 4.27; Zn, 19.08.Synthesis of [Zn 3 (BDC) 4 ]‚2HPIP (2). A mixture of 1 mmol of [Zn 3 (BDC) 3 ‚(H 2 O) 2 ]‚4DMF, 1 (1.00 g), and 0.166 g (1 mmol) of BDC acid ligand with PIP (0.112 g, 1 mmol) in 10 mL of DMF was stirred about 30 min; then it was sealed in a Teflon-lined stainless steel bomb at 160 °C for 2 days. Finally, the colorless block crystals of 2 were obtained with a yield of 60% (based on BDC). Anal. Calcd: C, 46.79; N, 5.46; H, 3.73; O, 24.93; Zn, 19.10. | [] | [] | ["[Zn 3 (BDC) 4 ]‚2HPIP", "[Zn 3 (BDC) 3 ‚(H 2 O) 2 ]‚4DMF"] | ["[Zn 3 (BDC) 3 ‚(H 2 O) 2 ]‚4DMF--1 mmol", "Zn--1.00 g"] | [] | ["BDC acid ligand--0.166 g, 1 mmol", "PIP--0.112 g, 1 mmol"] | ["160 \nC"] | ["2 days"] | ["DMF--10 mL"]
ja0463280 | Synthesis. All inclusion compounds were prepared by the following method or a modification thereof. To acetonitrile (100 mL) in which NiCl 2 ‚6H 2 O (1.50 g, 6.3 mmol) was suspended, KSCN (1.52 g, 15.6 mmol) was added with vigorous stirring, and the mixture was refluxed for 1 h. After the precipitated KCl was filtered off, isonicotinic acid (1.61 g, 13.1 mmol) was dissolved. The solution was left for 24 h at room temperature, and then a guest was added. Crystals of the inclusion compound were obtained after slow evaporation of the solvent over a period of a few days at room temperature. The crystals were collected, washed with acetonitrile, and dried in the air. The compounds obtained were insoluble in common organic solvents, except for aprotic solvents such as DMF and DMSO. The presence of the guest was confirmed by 1 H NMR spectra of their DMSO-d 6 solutions, and the chemical formulas were determined by elemental analysis. The results of elemental analysis and some characteristic data are described below.[Ni(SCN) 2 (isoH) 2 ]‚0.5(perylene) (1a): dark green, mp > 330 °C (dec); elemental analysis calcd for C 24 H 16 N 4 O 4 S 2 Ni (547.2), C 52.67, H 2.85, N 10.24, found C 52.87, H 2.82, N 10.27.[Ni(SCN) 2 (isoH) 2 ]‚0.5(benz[a]anthracene) (1b): dark green, mp > 330 °C (dec); elemental analysis calcd for C 23 H 16 N 4 O 4 S 2 Ni (535.2), C 51.61, H 3.02, N 10.47, found C 51.59, H 3.06, N 10.39.[Ni(SCN) 2 (isoH) 2 ]‚0.5(anthraquinone) (1c): dark green, mp > 330 °C (dec); elemental analysis calcd for C 20 H 14 N 4 O 5 S 2 Ni (525.2), C 48.02, H 2.69, N 10.66, found C 48.22, H 2.79, N 10.80.[Ni(SCN) 2 (isoH) 2 ]‚0.5(diphenylbutadiyne) (2a): dark green, mp > 330 °C (dec); elemental analysis calcd for C 22 H 15 N 4 O 4 S 2 Ni (522.2), C 50.60, H 2.90, N 10.73, found C 50.68, H 2.89, N 10.65.[Ni(SCN) 2 (isoH) 2 ]‚0.5(thianthrene) (2b): dark green, mp > 330 °C (dec); elemental analysis calcd for C 20 H 14 N 4 O 4 S 3 Ni (514.5), C 45.38, H 2.67, N 10.59, found C 45.73, H 2.76, N 10.42.[Ni(SCN) 2 (isoH) 2 ]‚0.5(9,10-dihydroanthracene) (2c): dark green, mp > 330 °C (dec); elemental analysis calcd for C 26 H 15 N 4 O 4 S 2 Ni (511.2), C 49.33, H 3.16, N 10.96, found C 49.30, H 3.15, N 11.01.[Ni(SCN) 2 (isoH) 2 ]‚0.5(azobenzene) (2d): dark green, mp > 330 °C (dec); elemental analysis calcd for C 20 H 15 N 5 O 4 S 2 Ni (512.2), C 46.89, H 2.96, N 13.68, found C 46.79, H 2.99, N 13.70.[Ni(SCN) 2 (isoH) 2 ]‚0.5(phenyl benzoate) (2e): dark green, mp > 330 °C (dec); elemental analysis calcd for C 20.5 H 15 N 4 O 5 S 2 Ni (520.2), C 49.33, H 3.16, N 10.96, found C 49.30, H 3.15, N 11.01.[Ni(SCN) 2 (isoH) 2 ]‚0.33(triphenylene) (3): dark green, mp > 330 °C (dec); elemental analysis calcd for C 22 H 15 N 4 O 4 S 2 Ni (522.2), C 48.31, H 2.81, N 11.27, found C 48.24, H 2.89, N 11.40.(46) Maji, T. K.; Mostafa, G.; Clemente-Juan, J. M.; Ribas, J.; Lloret, F.; Okamoto, K.; Chaudhuri, N. R. Eur. J. Inorg. Chem. 2003, 1005-1011.Figure 12.The isoH dimer wall (left), the 3-(4-pyridyl)propenoic acid (acrylH) dimer wall (center), and the 4-(4-pyridyl)benzoic acid (pybenH) dimer wall (right).Crystalline Inclusion Compounds ARTICLES J. AM. CHEM. SOC.9 VOL. 126, NO. 50, 2004 16599 [Ni(SCN) 2 (isoH) 2 ]‚0.5(naphthalene) (4a): dark green, mp > 330 °C (dec); elemental analysis calcd for C 19 H 14 N 4 O 4 S 2 Ni (480.1), C 47.03, H 2.91, N 11.55, found C 46.81, H 2.86, N 11.61.[Ni(SCN) 2 (isoH) 2 ]‚0.5(anthracene) (4b): 40 dark green, mp > 330 °C (dec); elemental analysis calcd for C 21 H 15 N 4 O 4 S 2 Ni (510.2), C 49.43, H 2.97, N 10.98, found C 49.31, H 3.00, N 10.97.[Ni(SCN) 2 (isoH) 2 ]‚0.33(phenanthrene) (4c): dark green, mp > 330 °C (dec); elemental analysis calcd for C 18.62 H 13.3 N 4 O 4 S 2 Ni (478.7), C 46.65, H 2.80, N 11.60, found C 46.74, H 32.88, N 11.60.[Ni(SCN) 2 (isoH) 2 ]‚0.45(naphthacene) (4d): dark green, mp > 330 °C (dec); elemental analysis calcd for C 22.1 H 15.4 N 4 O 4 S 2 Ni (522.7), C 50.76, H 2.97, N 10.68, found C 51.03, H 2.99, N 10.12.[Ni(SCN) 2 (isoH) 2 ]‚0.45(fluorene) (4e): dark green, mp > 330 °C (dec); elemental analysis calcd for C 19.85 H 14.5 N 4 O 4 S 2 Ni (497.7), C 48.14, H 2.96, N 11.28, found C 48.17, H 2.98, N 11.04.[Ni(SCN) 2 (isoH) 2 ]‚0.5(biphenyl) (4f): 41 dark green, mp > 330 °C (dec); elemental analysis calcd for C 20 H 15 N 4 O 4 S 2 Ni (498.1), C 48.21, H 3.04, N 11.25, found C 48.04, H 3.04, N 11.31.[Ni(SCN) 2 (isoH) 2 ]‚0.45(p-terphenyl) (4g): dark green, mp > 330 °C (dec); elemental analysis calcd for C 22.1 H 16.3 N 4 O 4 S 2 Ni (523.7), C 50.67, H 3.14, N 10.66, found C 50.55, H 3.10, N 10.55.[Ni(SCN) 2 (isoH) 2 ]‚0.5(1,4-diethynylbenzene) (4h): dark green, mp > 330 °C (dec); elemental analysis calcd for C 19 H 13 N 4 O 4 S 2 Ni (484.2), C 47.13, H 2.71, N 11.57, found C 46.83, H 2.77, N 11.61.[Ni(SCN) 2 (isoH) 2 ]‚0.5(styrene) (4i): dark green, mp > 330 °C (dec); elemental analysis calcd for C 18 H 14 N 4 O 4 S 2 Ni (473.2), C 45.69, H 2.99, N 11.84, found C 45.42, H 2.97, N 11.98.[Ni(SCN) 2 (isoH) 2 ]‚0.55(mesithylene) (4j): dark green, mp > 330 °C (dec); elemental analysis calcd for C 18.95 H 16.6 N 4 O 4 S 2 Ni (487.7), C 46.66, H 3.43, N 11.52, found C 46.81, H 3.41, N 11.51.[Ni(SCN) 2 (isoH) 2 ]‚0.46(9-fluorenone oxime) (4k): dark green, mp > 330 °C (dec); elemental analysis calcd for C 19.98 H 14.14 N 4.46 O 4.46 S 2 Ni (512.2), C 46.98, H 2.80, N 12.23, found C 47.04, H 2.71, N 12.16.[Ni(SCN) 2 (isoH) 2 ]‚0.5(1,5-naphthalenediol) (4l): dark green, mp > 330 °C (dec); elemental analysis calcd for C 19 H 14 N 4 O 5 S 2 Ni (501.2), C 45.53, H 2.82, N 11.18, found C 45.43, H 2.84, N 11.09.[Ni(SCN) 2 (isoH) 2 ]‚0.5(chrysene) (5a): dark green, mp > 330 °C (dec); elemental analysis calcd for C 23 H 16 N 4 O 4 S 2 Ni (535.2), C 51.61, H 3.02, N 10.47, found C 51.67, H 3.04, N 10.59.[Ni(SCN) 2 (isoH) 2 ]‚0.5(benzo[a]pyrene) (5b): dark green, mp > 330 °C (dec); elemental analysis calcd for C 24 H 16 N 4 O 4 S 2 Ni (547.3), C 52.67, H 2.95, N 10.24, found C 52.64, H 3.03, N 10.31.[Ni(SCN) 2 (isoH) 2 ]‚0.5(dibenz[a,h]anthracene) (5c): dark green, mp > 330 °C (dec); elemental analysis calcd for C 25 H 17 N 4 O 4 S 2 Ni (560.3), C 53.59, H 3.06, N 10.00, found C 53.43, H 3.09, N 10.05.[Ni(SCN) 2 (isoH) 2 ]‚0.5(stilbene) (5d): dark green, mp > 330 °C (dec); elemental analysis calcd for C 21 H 16 N 4 O 4 S 2 Ni (511.2), C 49.33, H 3.16, N 10.96, found C 49.29, H 3.05, N 10.79.[Ni(SCN) 2 (isoH) 2 ]‚0.5(diphenyl sulfide) (5e): dark green, mp > 330 °C (dec); elemental analysis calcd for C 20 H 15 N 4 O 4 S 2.5 Ni (514.3), C 46.71, H 2.95, N 10.90, found C 46.65, H 2.99, N 10.87.[Ni(SCN) 2 (isoH) 2 ]‚0.45(pentacene) (5f): dark green, mp > 330 °C (dec); elemental analysis calcd for C 23.9 H 16.3 N 4 O 4 S 2 Ni (536.6), C 52.63, H 3.02, N 10.23, found C 52.89, H 2.81, N 10.32.X-ray Crystal Structure Determinations. The intensity data were collected on a Rigaku RAXIS-RAPID imaging plate area detector using graphite-monochromatized Mo KR radiation (λ ) 0.71069 Å) at room temperature. The crystal structures were solved by the direct method using the SHELXS-97 program 47 and refined by successive differential Fourier syntheses and full-matrix least-squares procedure using the SHELXL-97 program.48 Anisotropic thermal factors were applied to all non-hydrogen atoms. All hydrogen atoms were generated geometrically.Crystal of 1a:C 24 H 16 N 4 O 4 S 2 Ni, FW ) 547.2, triclinic, space group P1h (No. 2), a ) 9.6457(4) Å, b ) 10.9995(4) Å, c ) 18.0253(8) Å, R ) 116.502(2)°, β ) 55.617(2)°, γ ) 131.927(1)°, V ) 1166.8(3) Å 3 , Z ) 2, µ(Mo KR) ) 1.184 mm -1 , T ) 293 K. The intensity data collection was carried out for a 0.20 × 0.10 × 0.05 mm 3 size crystal in the range of 2.7° < 2θ < 60.0° with ω scan. Empirical absorption correction was applied to 5832 reflections measured, and 4951 independent reflections (F o > 4σ(F o )) were used for the analysis. The final reliability factors were R1(F o ) ) 0.0569, wR2(F o 2 ) ) 0.1291, and GOF ) 1.117 for 319 parameters. The maximum and minimum electron density residues found in the final differential Fourier syntheses were +0.384 and -0.473 e Å -3 , respectively. The intensity data collection and structure analysis for the other crystals were carried out in a similar manner using the same diffractometer and programs, except for 2c, whose crystal structure was solved by the direct method using the SIR92 program.49 In 4c, 4d, 4e, 4g, 4i, 4j, and 4k, their guests were not included in the refinement calculations for the reason mentioned in the main text. Therefore, their final reliability factors had relatively large values. Crystallographic, experimental, and analytical data for the 21 compounds are listed in Table 2.Acknowledgment. We are grateful to Professor Matsushita for permission to use the Rigaku RAXIS-RAPID imaging plate area detector. This work was supported by a Grant-in-Aid for Research-Fellowships of the Japan Society for the Promotion of Science for Young Scientists and Scientific Research (A) Project No. 12354008 from the Japan Society for the Promotion of Science.Supporting Information Available: X-ray crystallographic files for the 21 inclusion compounds, in CIF format; crystal structures of 1b, 1c, 2c, 2e, and 4a, and IR spectra of 4a and 4a-out. This material is available free of charge via the Internet at http://pubs.acs.org.JA0463280 (47) Sheldrick, G. M. SHELXS-97, Program for the solution of crystal structures; University of Go¨ttingen: Germany, 1997.(48) Sheldrick, G. M. SHELXL-97, Program for the refinement of crystal structures; University of Go¨ttingen: Germany, 1997.(49) Altomare, A.; Burla, M. C.; Camalli, M.; Cascarano, G.; Giacovazzo, C.; Guagliardi, A.; Polidori, G. SIR-92, Program for the automatic solution of crystal structures; 1992.ARTICLES Sekiya et al.16600 J. AM. CHEM. SOC.9 VOL. 126, NO. 50, 2004 | [] | ["a few days"] | ["[Ni(SCN) 2 (isoH) 2 ]‚0.5(perylene)", "[Ni(SCN) 2 (isoH) 2 ]‚0.5(benz[a]anthracene)", "[Ni(SCN) 2 (isoH) 2 ]‚0.5(anthraquinone)", "[Ni(SCN) 2 (isoH) 2 ]‚0.5(diphenylbutadiyne)", "[Ni(SCN) 2 (isoH) 2 ]‚0.5(thianthrene)", "[Ni(SCN) 2 (isoH) 2 ]‚0.5(9,10-dihydroanthracene)", "[Ni(SCN) 2 (isoH) 2 ]‚0.5(azobenzene)", "[Ni(SCN) 2 (isoH) 2 ]‚0.5(phenyl benzoate)", "[Ni(SCN) 2 (isoH) 2 ]‚0.33(triphenylene)", "[Ni(SCN) 2 (isoH) 2 ]‚0.5(naphthalene)", "[Ni(SCN) 2 (isoH) 2 ]‚0.5(anthracene)", "[Ni(SCN) 2 (isoH) 2 ]‚0.33(phenanthrene)", "[Ni(SCN) 2 (isoH) 2 ]‚0.45(naphthacene)", "[Ni(SCN) 2 (isoH) 2 ]‚0.45(fluorene)", "[Ni(SCN) 2 (isoH) 2 ]‚0.5(biphenyl)", "[Ni(SCN) 2 (isoH) 2 ]‚0.45(p-terphenyl)", "[Ni(SCN) 2 (isoH) 2 ]‚0.5(1,4-diethynylbenzene)", "[Ni(SCN) 2 (isoH) 2 ]‚0.5(styrene)", "[Ni(SCN) 2 (isoH) 2 ]‚0.55(mesithylene)", "[Ni(SCN) 2 (isoH) 2 ]‚0.46(9-fluorenone oxime)", "[Ni(SCN) 2 (isoH) 2 ]‚0.5(1,5-naphthalenediol)", "[Ni(SCN) 2 (isoH) 2 ]‚0.5(chrysene)", "[Ni(SCN) 2 (isoH) 2 ]‚0.5(benzo[a]pyrene)", "[Ni(SCN) 2 (isoH) 2 ]‚0.5(dibenz[a,h]anthracene)", "[Ni(SCN) 2 (isoH) 2 ]‚0.5(stilbene)", "[Ni(SCN) 2 (isoH) 2 ]‚0.5(diphenyl sulfide)", "[Ni(SCN) 2 (isoH) 2 ]‚0.45(pentacene)"] | ["NiCl 2 ‚6H 2 O --1.50 g, 6.3 mmol"] | [] | ["KSCN --1.52 g, 15.6 mmol", "isonicotinic acid --1.61 g, 13.1 mmol"] | [] | ["1 h", "24 h"] | ["acetonitrile--100 mL", "methanol--not specified"]
15533174.2013.799198 | Synthesis of [Ni(PCHA)](BTC) ·4H 2 O To a aqueous solution (10 mL) of [Ni(CBA)](ClO 4 ) 2 (1) (150 mg, 0.3 mmol) was added a DMF solution (10 mL) of 1132 Downloaded by [University of Cincinnati Libraries] at 18:10 01 January 2015 HEXAAZAMACROCYCLIC COORDINATION POLYMERS 1133 H 4 BTC (65 mg, 0.3 mmol). The solution left at room temperature until the purple crystals formed. The product was ﬁltered.Anal. Calcd. for C 26 H 36 N 6 NiO 12 (%): C, 45.70; H, 5.31; N, 12.30. Found (%): C, 45.16; H, 6.35; N, 12.17. Yield: 65%.IR (KBr, cm −1 ): 3450(s), 3432(m), 3016(s), 2850(s), 2034(m), 1701(m), 1565(s), 1370(s), 1233(s), 1200(w), 1142(m), 1094(s), 1002(s), 937(m), 831(s), 755(m), 704(s), 642(m), 525(s).Single-Crystal X-Ray Diffraction Analyses Purple compounds were selected to take crystal structure analyses. The intensity data were collected on a Bruker Smart APEX CCD-based diffractometer equipped with a graphite monochromator with a Mo Kα radiation (λ = 0.71073 Å) by using an φ-ω scan mode at 296(2) K. The structure was solvedby direct methodsand reﬁned by full-matrix least-squares techniques on F 2 with SHELXL-97.[11] All non-H atoms were reﬁned with anisotropic displacement parameters. The hydrogen atoms were located theoretically and reﬁned with riding model position parameters as well as ﬁxed isotropic thermal parameters. All calculations were performed on a computer with SHELXS-97 program package.[12] The -CH 3 unit in 2 is twofold disordered, and the occupancy is 0.5. The crystal data are summarized in Table 1. Selected bond lengths and angles are listed in Table 2.RESULTS AND DISCUSSION The IR spectra show features attributable to the carboxylate stretching vibrations of the compounds. The presence of signals in the 1791 cm −1 indicates incomplete deprotonation of the H 2 BTC 2− ligand in compound 2. The characteristic bands of the carboxylate groups are shown in the range 1560–1620 cm −1 for asymmetric stretching and 1370–1490 cm −1 for symmetric stretching. The positions of these stretches clearly show the presence of carboxylate groups. | [] | [] | ["[Ni(PCHA)](BTC) ·4H 2 O", "C 26 H 36 N 6 NiO 12"] | ["[Ni(CBA)](ClO 4 ) 2 (1)--150 mg, 0.3 mmol"] | [] | ["H 4 BTC--65 mg, 0.3 mmol"] | [] | [] | ["aqueous solution--10 mL", "DMF solution--10 mL"]
c2ce25202c | Found: C, 52.26; H, 4.41; N, 9.84%. IR (cm 21 ): 3252 (m), 3167 (m), 3074 (m), 3004 (w), 2938 (w), 2867 (w), 1711 (s), 1666 (s), 1594 (s), 1562 (m), 1512 (s), 1423 (s), 1364 (s), 1297 (m), 1013 (s), 835 (s), 797 (w), 664(s), 528(s). | [] | [] | [] | [] | [] | [] | [] | [] | []
c2dt30554b | Complex [HgL 2 (py) 2 ] 2 ·DMF (8). To a well-stirred solution of H 2 L 2 (0.25 g, 0.5 mmol) and sodium hydroxide (0.02 g) dissolved in dimethylformamide (10 ml), mercury( II) acetate (0.16 g, 0.5 mmol) was added. A white precipitate was obtained, which was dissolved in the minimum amount of pyridine. Any residue at this stage was ﬁltered and the transparent liquid was kept for crystallization. After one week crystals were obtained. | [] | [] | ["[HgL 2 (py) 2 ] 2 ·DMF"] | ["mercury( II) acetate--0.16 g, 0.5 mmol"] | [] | ["H 2 L 2--0.25 g, 0.5 mmol"] | [] | ["one week"] | ["dimethylformamide--10 ml", "pyridine--minimum amount"]
cg070437j | Thiourea (3.5 g, 46 mmol) was added, and the mixture was refluxed for 1 h. The solvent was removed, leaving the isothiuronium salt. The salt was dissolved in methanol (150 mL). KOH (7.5 g, 0.13 mol) was dissolved in H 2 O (50 mL) and added via cannula to the methanol solution. This mixture was refluxed for 1.5 h under argon. A saturated solution of Na 2 CO 3 (100 mL) was added via cannula to 4-picolylchloride‚ HCl (7.3 g, 44 mmol). The thiolate solution was added to this yelloworange solution via cannula, and the sample was refluxed for 19 h under argon. The reaction was allowed to cool and was reduced in volume to a predominantly aqueous solution. This solution was washed with CH 2 Cl 2 (15 × 75 mL), dried (MgSO 4 ), and the solvent removed again to give a crude black oil (11 g). Purification on a silica gel column (5% hydrated v/v) eluted with CHCl 3 gave L as a yellow oil (2.5 g, 26%). NMR: δ H (CDCl 3 , 500 MHz) 8.45 (1H, d, H(3), J ) 1.5 Hz), 8.41 (2H, br d, H(11), J ) 4.5 Hz), 8.36 (1H, dd, H(6), J ) 2.5, 1.5 Hz), 8.33 (1H, d, H(5), J ) 2.5 Hz), 7.15 (2H, br d, H(10), J ) 4.5 Hz), 3.60 (2H, s, H(7)), 3.55 (2H, s, H(8)); δ C (CDCl 3 , 500 MHz) 153.92 (C2), 149.63 (C11), 146.60 (C9), 144.61 (C3), 143.53 (C6), * To whom correspondence should be addressed. Fax: (+64) 3-4797906. Phone: (+64) 3-479-7918. E-mail: lhanton@alkali.otago.ac.nz. | [] | [] | ["Thiourea", "NaN"] | [] | ["KOH--7.5 g, 0.13 mol"] | [] | ["reflux"] | ["1 h", "1.5 h", "19 h"] | ["methanol--150 mL", "H 2 O--50 mL", "CH 2 Cl 2--15 × 75 mL", "Na 2 CO 3--100 mL"]
ic302847g | Synthesis of USP-3. A mixture of Zn(UO 2 )(OAc) 4 ·7H 2 O (40 mg, 0.04 mmol), 3-SP (100 μL, 0.2 mmol), phen (20 mg, 0.11 mmol) and deionized water (3.0 mL) was loaded into a 20-mL Teﬂon-lined stainless steel autoclave (pH 1.5). The autoclave was sealed and heated at 160 °C for 2 days, and then cooled to room temperature. Yellow rodlike crystals were isolated, yield 12 mg (39% based on uranium).Anal. Calcd (wt %) for C 52 H 32 N 6 O 19 S 2 U 2 Zn: C, 37.81; H, 1.94; N, 5.09; S, 3.88. Found: C, 38.05; H, 2.03; N, 5.14; S, 3.64.X-ray Crystal Structure Determination. Suitable single crystals for title compounds were selected for single-crystal X-ray diﬀraction analyses. Crystallographic data were collected at 293 K on a Bruker Apex II CCD diﬀractometer with graphite monochromated Mo−Kα radiation (λ = 0.71073 Å). Data processing was accomplished with the SAINT program.37 The structures were solved by direct methods and reﬁned on F 2 by full-matrix least-squares using SHELXTL-97. | [] | [] | ["USP-3"] | ["Zn(UO 2 )(OAc) 4 \n7H 2 O--40 mg, 0.04 mmol"] | [] | ["3-SP--100 μL, 0.2 mmol", "phen--20 mg, 0.11 mmol"] | ["160 °C"] | ["2 days"] | ["deionized water--3.0 mL"]
j.ica.2012.01.053 | Found: C, 30.62; H, 2.70; N, 3.57%. IR ( m max /cm 1 ): 1628 (m), 1576 (vs), 1539 (s), 1362 (vs), 1224 (w), 1104 (w), 1016 (w), 780 (vs), 676 (m), 618 (m), 494 (s), 374 (m).2.3.3. (H 2 NMe 2 ) 5 Tb 4 Cl 3 (FDA) 7 3H 2 O(Tb1) Anal. Calc. for C 54 H 60 Cl 3 Tb 4 N 5 O 38 : C, 29.67; H, 2.87; N, 3.33. | [] | [] | ["(H 2 NMe 2 ) 5 Tb 4 Cl 3 (FDA) 7 3H 2 O(Tb1)"] | [] | [] | [] | [] | [] | []
zaac.201000190 | Synthesis {[Cd(pbbm) 2 ] 2 (ClO 4 ) 4 ·(H 2 O) 2 } n (1): A solution of Cd(ClO 4 ) 2 ·6H 2 O (31.2 mg, 0.1 mmol) in acetonitrile (5 mL) was added dropwise to an acetonitrile solution (5 mL) of pbbm (30.4 mg, 0.1 mmol). Afterwards, the mixture was filtered to give a clear colorless solution. Slow evaporation of the solvent at room temperature gave rise to colorless single crystals suitable for X-ray single-crystal analysis after ca two weeks. Yield: ca. 50 % based on pbbm ligand. . C 76 H 82 Cd 2 Cl 4 N 16 O 18 (1874.19): calcd. C 48.71, H 4.41, N 11.96; found C 48.69, H 4.42, N 11.98). IR (KBr): ν ˜ max = 3423 (m), 3102 (w), 2938 (m), 2885 (m), 2026 (w), 1762 (w), 1659 (w), 1614 (m), 1515 (s), 1462 (s), 1393 (m), 1295 (w), 1255 (w), 1239 (m), 1205 (m), 1102 (s), 923 (m), 817 (w), 743 (s), 623 (s), 493 (w), 425 (m) cm –1 . | [] | [] | ["[Cd(pbbm) 2 ] 2 (ClO 4 ) 4 ·(H 2 O) 2", "C 76 H 82 Cd 2 Cl 4 N 16 O 18"] | ["Cd(ClO 4 ) 2 ·6H 2 O--31.2 mg, 0.1 mmol"] | [] | ["pbbm--30.4 mg, 0.1 mmol"] | [] | ["ca two weeks"] | ["acetonitrile--5 mL"]
10610278.2012.752091 | samples. All electrochemical measurements were made on CHI 660A electrochemical workstation.2.2 Synthesis of H 3 L Ligand H 3 L was synthesised by the following procedure: to imidazole-4-carboxaldehyde (0.96 g, 10 mmol) in methanol (50 ml) was added 4-aminophthalic acid (1.81 g, 10 mmol) in methanol; the mixture was stirred at room temperature for 10 h, then excess sodium borohydride (2 g) in ﬁve equal portions was added and left standing for 24 h. After removal of solvent under reduced pressure, the residue was treated with water and pH adjusted to 6 using aqueous HCl solution (0.5 M). The resulting white crystalline solid was obtained and washed with water and ethanol and dried in air to give the ligand (2.1 g, 80%). IR (KBr, cm 21 ): 3410 (s), 3362 (s), 1711 (ms), 1670 (ms), 1611 (s), 1529 (s), 1478 (s), 1368 (s), 1326 (ms), 1310 (s), 1276 (ms), 814 (m), 758 (s), 661 (s). | [] | ["24 h"] | ["H 3 L Ligand"] | [] | [] | ["imidazole-4-carboxaldehyde--0.96 g, 10 mmol", "4-aminophthalic acid--1.81 g, 10 mmol"] | ["room temperature"] | ["10 h"] | ["methanol--50 ml"]
c1dt11304f | Synthesis of [Co(5-aip)(bpy)]·1.6DMA (3) The preparation of 3 was similar to that of 1 except that Co(NO 3 ) 2 ·6H 2 O was used at 85 ◦ C. Purple block crystals of 3 were collected in 55% yield based on Co(NO 3 ) 2 ·6H 2 O. Elemental Anal. Calcd for C 24.4 H 27.4 CoN 4.6 O 5.6 (533.64): C, 54.92; H, 5.17; N, 12.07. Anal. Found: C, 54.88; H, 5.06; N, 12.04%.Synthesis of [Cd(5-aip)(bpy) 0.5 (H 2 O)]·1.3DMA (4) The preparation of 4 was similar to that of 1 except that the mixed solution DMA/H 2 O (5 : 1 6 mL) was heated at 120 ◦ C. Pale crystals of 4 were collected in 65% yield based on Cd(NO 3 ) 2 ·4H 2 O. | [] | [] | ["[Co(5-aip)(bpy)]\b1.6DMA", "[Cd(5-aip)(bpy) 0.5 (H 2 O)]\b1.3DMA", "C 24.4 H 27.4 CoN 4.6 O 5.6"] | ["Co(NO 3 ) 2 \b6H 2 O--NaN", "Cd(NO 3 ) 2 \b4H 2 O--NaN"] | [] | ["5-aip--NaN", "bpy--NaN"] | ["85 \bC", "120 \bC"] | [] | ["DMA--NaN", "H 2 O--NaN"]
j.micromeso.2013.01.020 | 2.3. Synthesis of {[Co(L) 2 ] 4H 2 O} n (2) Compound 2 was obtained under the same reaction conditions as those used for preparation of 1 except that Co(NO 3 ) 2 6H 2 O (0.1 mmol) was used instead of Ni(NO 3 ) 2 6H 2 O. Yield: 52%. Anal. | [] | [] | ["{[Co(L) 2 ] ?4H 2 O} n"] | ["Co(NO 3 ) 2 ?6H 2 O--0.1 mmol"] | [] | [] | [] | [] | []
c4ce01456a | Found: C, 3 6.27; H, 4.12; N, 24.19; O, 3.47. IR (cm −1 ,KBr): 3114 m, 2964 m, 2868 m, 2082 s, 858 w, 546 w, 412 w.Synthesis o f ĳCd(bpmi)Cl 2 ] n Ĳ4). The comp lex 4 was prepared under conditions similar to those of 2 with CdCl 2 ·2.5 H 2 O (0.0046 g, 0.02 mmol) used instead of CdĲNO 3 ) 2 ·4H 2 O. Colourless b lock crystals for X-ray diffraction were formed a few days later. The crystals were collected by mechanical isolation and wash ed with w ate r (3 × 10 ml) and MeOH (3 × 10 ml), then dried at 40 °C (yield: 64%). Calcd. | ["40 \n°C"] | ["a few days later"] | ["ĳCd(bpmi)Cl 2 ] n ", "complex 4"] | ["CdCl 2 ·2.5 H 2 O--0.0046 g, 0.02 mmol"] | [] | [] | [] | [] | []
cg2010002 | Synthesis of meso-Tetrakis(3,4,5-trimethoxyphenyl)zinc porphyrin [ZnTMPP (2)].3,4,5-Trimethoxybenzaldehyde (1 g, 5.1 mmol) was dissolved in 50 mL of DMF. Concentrated hydrochloric acid (0.5 mL) was added into it followed by dropwise addition pyrrole (0.35 mL, 5.1 mmol). The mixture was stirred for 1 h and then ∼2.5 equiv of zinc chloride was added into it, and the final reaction mixture was refluxed for 5 h. The mixture was then dried on a boiling water bath, and the solid residue was washed with hot water. The crude washed compound 2 was finally purified by column chromatography over neutral alumina using 5% acetonedichloromethane mixture. The yield of the pink cr ystalline p roduct of 2 was 19%. Molecular formula: C 57 H 54 N 4 O 12 ZnCl 2 . Molecular weight 1123.33. UV/vis (CH 2 Cl 2 ) λ max (ε): 422 (499460), 550 (22678), 588 (6383 mol 1 dm 3 cm 1 ). | [] | [] | ["meso-Tetrakis(3,4,5-trimethoxyphenyl)zinc porphyrin [ZnTMPP (2)]"] | ["zinc chloride--2.5 equiv"] | [] | ["3,4,5-Trimethoxybenzaldehyde--1 g, 5.1 mmol", "pyrrole--0.35 mL, 5.1 mmol"] | ["refluxed for 5 h"] | ["1 h"] | ["DMF--50 mL"]
s1070328417020038 | Synthesis of potassium 2-(pyridin-2yl)benzo[d]imidazol-1-ide (BenzimidK) (I). A mixture of 2-(pyridin-2-yl)-1H-benzo[d]imidazole (0.30 g, 1.54 mmol) and KOH (0.09 g, 1.61 mmol) was stirred in dimethylformamide (DMF) (5 mL) at room temperature. The complete dissolution of potassium hydroxide was observed in 1 h. After the solvent was removed in vacuo, the residue was recrystallized from a DMF–dimethoxyethane (DME) (2 : 1) mixture.The product was isolated as stable in air colorless crystals. The yield was 0.26 g (73%), Т decomp > 250°C. | [] | [] | ["potassium 2-(pyridin-2yl)benzo[d]imidazol-1-ide (BenzimidK) (I)"] | ["KOH--0.09 g, 1.61 mmol"] | [] | ["2-(pyridin-2-yl)-1H-benzo[d]imidazole--0.30 g, 1.54 mmol"] | ["room temperature"] | ["1 h"] | ["dimethylformamide (DMF)--5 mL", "DMF–dimethoxyethane (DME)--2 : 1"]
s1600536812030437 | Experimental Copper(II) nitrate hydrate and benzoic acid were obtained commercially. N-(Pyridin-4-yl)nicotinamide (4-pna) was prepared via a published procedure (Gardner et al., 1954). A mixture of copper nitrate hydrate (89 mg, 0.37 mmol), benzoic acid (45 mg, 0.37 mmol), 4-pna (74 mg, 0.37 mmol) and 10.0 g water (550 mmol) was placed into a 23 ml Teflon-lined Parr acid digestion bomb, which was then heated under autogenous pressure at 393 K for 24 h. Blue blocks of the title compound were obtained. | [] | [] | [] | ["copper nitrate hydrate--89 mg, 0.37 mmol"] | [] | ["benzoic acid--45 mg, 0.37 mmol", "N-(Pyridin-4-yl)nicotinamide (4-pna)--74 mg, 0.37 mmol"] | ["393 K"] | ["24 h"] | ["water--10.0 g, 550 mmol"]
s00706-014-1202-0 | Preparation of lead oxide nanoparticles Compound 1 (0.63 g, 0.5 mmol) was placed in an electric furnace and heated to 600 C for 4 h. After cooling, the resulting powder was washed with water and ethanol several times and dried under ambient conditions. The IR spectrum and powder X-ray diffraction (XRD) showed that calcinations were complete and the organic portion was decomposed. | [] | [] | ["PbO nanoparticles"] | ["Compound 1--0.63 g, 0.5 mmol"] | [] | [] | ["600 \nC"] | ["4 h"] | []
cg900476m | Synthesis of {[Ni(2,2 0 -bipy)(THF) 2 (H 2 O) 2 ](Ag 10 I 12 ) 3 2DMF} n (1).A solution reaction of AgI, NaI, Ni(NO 3 ) 2 3 6H 2 O,2,2 0 -bipyrine, and HI in DMF/THF mixed solvent gave green block crystals. In a 50 mL triangular flask, Ni(NO 3 ) 2 3 6H 2 O (0.145 g, 0.5 mmol) and 2,2 0 -bipy(0.234 g, 1.5 mmol) were dissolved in 6 mL of DMF/THF mixed solvent (volume ratio: 1:1) and then the reaction was stirred for 10 min at room temperature and a dark green solution was obtained. In the other triangular flask, AgI (0.234 g, 1.0 mmol) and NaI (0.225 g. 1.5 mmol) were dissolved in 6 mL of DMF/THF mixed solvent and the mixture was stirred until it became clear. The latter solution was dropped into the former slowly under stirring conditions. The resultant mixture was stirring continuously for about 30 min and a dark green liquor was obtained. The pH was adjusted to 5.0 by the addition of 10% HI/DMF solution, and then the solution was filtered. The filtrate was kept at room temperature for five days and then green block single crystals (0.189 g,yield 58.9% based on Ag) were obtained. It is noteworthy that 1 grows in solutions richer in NaI and in an acidic environment with a pH of 5.0; otherwise the crystals will be low-quality or even no product can be obtained. IR (KBr, cm -1 ): 3278 m, 3090s, 2924 m, 1648s, 1576s, 1605 m, 1484 m, 1441s, 1250 m, 1058 m, 765ss, 654 m, 412w. UVvis: 244 nm, 332 nm. C 24 H 38 Ag 10 I 12 N 4 NiO 6 (3138.77): calcd. C 8.41, H 1.21, N 1.78, Ni 1.87, Ag 34.36; found C 8.35, H 1.15, N 1.80, Ni 1.83, Ag 34.30. | [] | ["five days"] | ["{[Ni(2,2 0 -bipy)(THF) 2 (H 2 O) 2 ](Ag 10 I 12 ) 3 2DMF} n", "C 24 H 38 Ag 10 I 12 N 4 NiO 6"] | ["AgI--0.234 g, 1.0 mmol", "NaI--0.225 g, 1.5 mmol", "Ni(NO 3 ) 2 3 6H 2 O--0.145 g, 0.5 mmol"] | [] | ["2,2 0 -bipy--0.234 g, 1.5 mmol"] | ["room temperature"] | ["30 min"] | ["DMF/THF mixed solvent--6 mL"]
ejic.200500822 | Syntheses of the Complexes {[Cu(suc)(3-bpo)(H 2 O) 2 ]·(H 2 O) 1.75 } n (1): A mixture of succinic acid (17.2 mg, 0.15 mmol), Cu(OAc) 2 ·H 2 O (23.5 mg, 0.12 mmol), 3-bpo (26.4 mg, 0.12 mmol), and triethylamine (0.2 mL) in water (10 mL) was sealed in a Teflon-lined stainless steel vessel (20 mL), which was heated at 140 °C for 5 d and then cooled to room temp. at a rate of 5 °C/h. Blue prism crystals were collected in 42 % yield (24.0 mg, based on 3-bpo). C 16 H 19.5 CuN 4 O 8.75 (471.40): calcd. C 40.76, H 4.17, N 11.88; found C 40.50, H 3.55, N 11.47. IR (KBr): ν ˜ = 3407 (br), 1616 (vs), 1556 (vs), 1482 (s), 1417 (vs), 1390 (vs), 1338 (s), 1284 (m), 1230 (s), 1194 (m), 1127 (m), 1083 (m), 1052 (m), 964 (m), 825 (s), 732 (s), 690 (vs) cm –1 . | [] | [] | ["{[Cu(suc)(3-bpo)(H 2 O) 2 ]·(H 2 O) 1.75 } n", "C 16 H 19.5 CuN 4 O 8.75"] | ["Cu(OAc) 2 ·H 2 O--23.5 mg, 0.12 mmol"] | ["triethylamine--0.2 mL"] | ["succinic acid--17.2 mg, 0.15 mmol", "3-bpo--26.4 mg, 0.12 mmol"] | ["140 °C"] | ["5 d"] | ["water--10 mL"]
00958972.2014.905683 | 2.2.2. Synthesis of {[Nd(p-HPIDC)(ox) 0.5 (H 2 O)]·2H 2 O} n (2). A mixture of Nd (NO 3 ) 3 ·6H 2 O (0.1 mM, 0.0438 g), p-H 3 PIDC (0.05 mM, 0.0117 g), and H 2 ox (0.05 mM, 0.0063 g) was dissolved in 10 mL of distilled water at room temperature. The pH was then adjusted to 3.5 with 1.0 M NaOH. The resulting suspension was sealed into a Teﬂon-lined autoclave and heated at 150 °C for 5 days. Flaky pink crystals (0.0142 g, 60% yield based on p -H 3 PIDC) were collected. Elem. Anal. Calcd (%) for C 11 H 11 N 3 NdO 9 : C, 27.90; H, 2.32; N, 8.87. Found (%): C, 28.08; H, 2.34; N, 8.5 6. FT-IR (KBr pellet, cm −1 ): 3434m, 2050w, 2025vs, 1598vs, 1535w, 1480w, 1439m, 1386w, 1362m, 1162s, 1118w, 1076s, 982w, 949w, 860vs, 801w, 791w, 793w, 547s. | [] | [] | ["[Nd(p-HPIDC)(ox) 0.5 (H 2 O)]·2H 2 O"] | ["Nd (NO 3 ) 3 ·6H 2 O--0.1 mM, 0.0438 g"] | ["NaOH--1.0 M"] | ["p-H 3 PIDC--0.05 mM, 0.0117 g", "H 2 ox--0.05 mM, 0.0063 g"] | ["150 °C"] | ["5 days"] | ["distilled water--10 mL"]
ic3016854 | Synthesis of [Cu 2 (o -H 2 tpat)(H 2 O)(MeOH)(NO 3 ) 2 ](NO 3 )·3MeOH (2). Method 1. A solution of Cu(NO 3 ) 2 ·2.5H 2 O (47.6 mg, 2.0 × 10 −1 mmol) in MeOH (5 mL) was carefully layered on top of THF (6 mL, middle), and a solution of o-H 3 tpat (20.0 mg, 5.0 × 10 −2 mmol) in CH 2 Cl 2 (5 mL, bottom) at room temperature. | [] | [] | ["[Cu 2 (o -H 2 tpat)(H 2 O)(MeOH)(NO 3 ) 2 ](NO 3 )·3MeOH"] | ["Cu(NO 3 ) 2 ·2.5H 2 O--47.6 mg, 2.0 × 10 −1 mmol"] | [] | ["o-H 3 tpat--20.0 mg, 5.0 × 10 −2 mmol"] | [] | [] | ["MeOH--5 mL", "THF--6 mL", "CH 2 Cl 2--5 mL"]
acs.inorgchem.6b01168 | [H 2 NMe 2 ][UO 2 (BTA)] (2). H 3 BTA (25 mg, 0. 10 mmol), UO 2 (NO 3 ) 2 ·6H 2 O (50 mg, 0.10 mmol), Pb(NO 3 ) 2 (17 mg, 0.05 mmol), 2,2′-bipyridine (16 mg, 0.10 mmol), N,N-dimethylformamide (0.2 mL), and demineralized water (0.8 mL) were placed in a 10 mL tightly closed glass vessel and heated at 140 °C under autogenous pressure, giving light yellow crystals of complex 2 within 3 d (40 mg, 71% yield). Anal. Calcd for C 14 H 17 NO 8 U: C, 29.75; H, 3.03; N, 2.48.Found: C, 30.48; H, 2.72; N, 2.68%.[(UO 2 ) 3 (BTA) 2 (phen) 3 ]·4H 2 O(3). H 3 BTA (13 mg, 0.05 mmol), UO 2 (NO 3 ) 2 ·6H 2 O (25 mg, 0.05 mmol), Pb(NO 3 ) 2 (17 mg, 0.05 mmol), 1,10-phenanthroline (18 mg, 0.10 mmol), N-methyl-2pyrrolidone (0.2 mL), and demineralized water (0.8 mL) were placed in a 10 mL tightly closed glass vessel and heated at 140 °C under autogenous pressure, giving light yellow crystals of complex 3 within 3 d (15 mg, 47% yield based on U). Anal. Calcd for C 60 H 50 N 6 O 22 U 3 :C, 37.51; H, 2.62; N, 4.37. Found: C, 37.89; H, 2.34; N, 4.30%. | [] | [] | ["[H 2 NMe 2 ][UO 2 (BTA)]", "[UO 2 ) 3 (BTA) 2 (phen) 3 ]·4H 2 O"] | ["UO 2 (NO 3 ) 2 \n6H 2 O--50 mg, 0.10 mmol", "Pb(NO 3 ) 2--17 mg, 0.05 mmol"] | [] | ["H 3 BTA--25 mg, 0.10 mmol", "2,2′-bipyridine--16 mg, 0.10 mmol", "1,10-phenanthroline--18 mg, 0.10 mmol"] | ["140 °C", "140 °C"] | ["3 d", "3 d"] | ["N,N-dimethylformamide--0.2 mL", "demineralized water--0.8 mL", "N-methyl-2pyrrolidone--0.2 mL", "demineralized water--0.8 mL"]
j.poly.2015.06.018 | FTIR (cm 1 ): m = 3422(b), 1607(s), 1593(s), 1569(s), 1451(s), 1372(s), 1202(s), 1140(s), 1087(s), 951(s), 897(s), 849(s), 764(s), 626(s). UV–Vis spectra: k max ( e , l mol 1 cm 1 )(H 2 O solution): 705 (231), 272 (7955), 228 (27523). Magnetic moment, l eff (tot.): 2.97 l B ; l eff /Cu: 1.72 l B . Mass spectrum (ESI): m/z 877 (M  = {[Cu 3 (cbal) 3 ( l 3 -O)] + Li}  ), 855 (M  = {[Cu 3 (cbal) 3 }  ). | [] | [] | [] | [] | [] | [] | [] | [] | []
cg8002564 | Syntheses. {[Cu(btr) 2 (H 2 O) 2 ](BF 4 ) 2 · 2H 2 O} n (1). btr (1.0 mmol, 0.36 g) and Cu(BF 4 ) 2 · 6H 2 O (0.5 mmol, 0.173 g) were heated under reﬂux in H 2 O for 2 h and then the resulting solution was ﬁltered. Sky blue single-crystals suitable for X-ray diffraction were obtained by slow evaporation in glass vial within several days. Yield: 60%. Elemental analysis (%) calculated for 1: C 16.88, H 3.12, N 29.23; found: C 16.52, H 2.77, N 28.91. IR (KBr pellets, λ,cm -1 ): 3447.1m, 3111.8m, 1646.9w, 1576.1w, 1517.0w, 1490.1m, 1394.9m, 1121.5s, 1084.3s, 1044.6s, 744.5w, 617.3m. | [] | ["several days"] | ["[Cu(btr) 2 (H 2 O) 2 ](BF 4 ) 2 · 2H 2 O"] | ["Cu(BF 4 ) 2 · 6H 2 O--0.5 mmol, 0.173 g"] | [] | ["btr--1.0 mmol, 0.36 g"] | ["reflux"] | ["2 h"] | ["H 2 O--not specified"]
ejic.201000484 | C 14 H 20 Cu 2 Mo 8 N 8 O 28 S 2 (1707.08): calcd. C 9.9, H 1.2, N 6.6, S 3.8; found C 9.6, H 1.4, N 6.1, S 3.1.Compounds 6 and 7: HL⬘ (0.097 g, 0.5 mmol) was added as a solid to an aqueous solution of [Cu(ClO 4 ) 2 ]·6H 2 O (0.185 g, 0.5 mmol).After 30 min, this solution was filtered off and the solution added to an aqueous solution of [Na 2 MoO 4 ]·2H 2 O (0.241 g, 1 mmol) acidified to pH = 3 with HClO 4 (60%). After 2 h, the green precipitate of 6 was filtered off, washed with acidified water and dried under vacuum; yield of 6: 0.2427 g, 79%. The mother liquors were heated to reduce the volume and the resulting solution was kept at room temperature. After several days, dark-green crystals of 7 suitable for X-ray analysis were obtained. Compound 7 can also be synthesized as a powder solid by adding HL⬘ (0.049 g, 0.25 mmol) as a solid to an aqueous solution of [Cu(ClO 4 ) 2 ]·6H 2 O (0.093 g, 0.25 mmol). After 30 min, this solution was filtered off and the solution was added slowly to an aqueous solution of [Na 2 MoO 4 ]· 2H 2 O (0.241 g, 1 mmol) acidified to pH = 1.4 with HClO 4 (60%). | [] | ["several days"] | ["C 14 H 20 Cu 2 Mo 8 N 8 O 28 S 2"] | ["[Cu(ClO 4 ) 2 ]·6H 2 O--0.185 g, 0.5 mmol", "[Na 2 MoO 4 ]·2H 2 O--0.241 g, 1 mmol"] | ["HClO 4--60%"] | ["HL⬘--0.097 g, 0.5 mmol"] | [] | ["2 h"] | ["H 2 O--aqueous solution"]
j.ica.2014.04.011 | for C 33 H 29 AgN 4 O 2 : C, 63.78; H, 4.70; N, 9.02. Found: C, 63.85; H, 4.88; N, 9.19%. Element analysis was measured after heated complex 2 at 110 °C for an hour and a half. IR (KBr/pellet, cm 1 ): 3480(w), 2952(w), 1730(m), 1648(m), 1598(m), 1466(s), 1405(m), 1297(w), 1083(s), 864(w), 753(s), 638(w).2.2.3. Synthesis of {Cd(mbbc) 2 } n (3) Complex 3 was prepared by a similar procedure as described for 1, with the exception that Cd(NO 3 ) 2 4H 2 O (0.0123 g, 0.04 mmol) was used instead of AgClO 4 (0.0083 g, 0.04 mmol). Yield: 80% (based on Hmbbc). Elemental Anal. Calc. for C 66 H 58 CdN 8 O 4 :C, 69.56; H, 5.13; N, 9.83. Found: C, 69.45; H, 4.99; N, 9.95%. Element analysis was measured after heated complex 3 at 105 °C for an hour and a half. IR (KBr/pellet, cm 1 ): 3412(w), 3057(w), 2961(w), 1640(s), 1550(s), 1447(s), 1392(s), 1328(m), 1284(m), 1094(w), 856(m), 746(s), 663(w). | [] | [] | ["C 33 H 29 AgN 4 O 2", "C 66 H 58 CdN 8 O 4"] | [] | [] | [] | ["110 \nC", "105 \nC"] | ["an hour and a half", "an hour and a half"] | []
j.jphotobiol.2014.04.005 | 2.2.3. Preparation of complexes Three complexes were prepared by a similar procedure. To a stirred solution of H 2 L (156 mg, 0.5 mmol) in EtOH (10 mL) was added Ln(NO 3 ) 3 (H 2 O) 6 (0.5 mmol; Sm, 222 mg; Eu, 223 mg; Tb, 226 mg) and triethylamine (0.3 mL) in EtOH (10 mL). The yellow sediment generated rapidly. The precipitate was ﬁltered off, washed with EtOH and absolute Et 2 O, and dried in vacuo. The dried precipitate was dissolved in DMF to form a yellow solution. The yellow block crystals of the Ln(III) complexes that suitable for Xray diffraction studies were obtained by vapor diffusion of diethyl ether into the solution for few weeks at room temperature.Sm(L)(NO 3 )(DMF)(H 2 O) 1. Yield: 224 mg, 59.3%. Found (%): C, 40.82; H, 4.71; N, 8.88. Calcd. (%) for C 21 H 27 N 4 O 8 Sm: C, 41.09; H, 4.43; N, 9.13. UV–Vis (k, nm): 268, 316. FT–IR (KBr m /cm 1 ): 1290, m (CAOAC); 1362, 1031, m (NO 3 ); 1632, m (C@N) stretching frequency, respectively. | ["room temperature"] | ["few weeks"] | [] | ["Ln(NO 3 ) 3 (H 2 O) 6 --0.5 mmol; Sm, 222 mg; Eu, 223 mg; Tb, 226 mg"] | ["triethylamine--0.3 mL"] | ["H 2 L--156 mg, 0.5 mmol"] | [] | [] | ["EtOH--10 mL", "EtOH--10 mL", "DMF--to dissolve the dried precipitate"]
s1600536807018752 | Experimental Bix dihydrate was prepared as described by Hoskins et al. (1997).Compound (I) was hydrothermally synthesized under autogenous pressure. A mixture of Cu(ClO 4 ) 2 6H 2 O (215.2 mg, 0.5 mmol), bix dihydrate (111.2 mg, 0.4 mmol), 2-butynedioic acid (57.1 mg, 0.4 mmol) and H 2 O (10 ml) was sealed in a stainless steel reactor with a Teﬂon liner, which was heated to 433 K for three days. After slow cooling to room temperature, white prismatic crystals of (I) were obtained as a major phase by ﬁltration; these were washed with distilled water and ﬁnally dried in air.Crystal data [Cu(C 14 H 14 N 4 )](ClO 4 ) M r = 401.28 Monoclinic, C2=c a = 15.675 (3) A ˚ b = 11.791 (3) A ˚ c = 11.316 (4) A ˚  = 130.913 (9)  V = 1580.5 (7) A ˚ 3 Z =4 Mo K radiation  = 1.58 mm 1 T = 173 (2) K 0.30  0.25  0.12 mm Data collection Rigaku Mercury CCD detector diffractometer Absorption correction: multi-scan (CrystalClear; Rigaku, 2000) T min = 0.684, T max = 0.827 5981 measured reﬂections 1817 independent reﬂections 1447 reﬂections with I >2(I) R int = 0.025 Reﬁnement R[F 2 >2(F 2 )] = 0.054 wR(F 2 ) = 0.108 S = 1.00 1817 reﬂections 128 parameters H-atom parameters constrained  max = 0.42 e A ˚ 3  min = 0.36 e A ˚ 3 Table 1 Selected geometric parameters (A ˚ ,  ). | [] | [] | ["[Cu(C 14 H 14 N 4 )](ClO 4 )"] | ["Cu(ClO 4 ) 2 \n6H 2 O--215.2 mg, 0.5 mmol"] | [] | ["bix dihydrate--111.2 mg, 0.4 mmol", "2-butynedioic acid--57.1 mg, 0.4 mmol"] | ["433 K"] | ["three days"] | ["H 2 O--10 ml"]
b703429f | Synthesis of [Zn 2 (cpoa) 2 (bpe)(H 2 O)] (7) A mixture of Zn(OAc) 2 ?2H 2 O (0.022 g, 0.1 mmol), H 2 cpoa (0.020 g, 0.1 mmol), bpe (0.009 g, 0.05 mmol), NaOH (0.1 mL, 0.65 M) and distilled water (5 mL) was sealed in a Teflon-lined stainless vessel (25 mL) and heated at 140 uC for 72 h under autogenous pressure. The vessel was then cooled slowly down to room temperature. Colorless stick crystals were obtained.Yield: 25.5%. Anal. Calcd for C 30 H 26 N 2 O 11 Zn 2 (721.27): C, 49.95; H, 3.63; N, 3.88%. Found: C, 50.17; H, 3.92; N, 3.90%.IR (KBr, cm 21 ): 3433s, 1618s, 1605s, 1509m, 1421s, 1345m, 1307m, 1271m, 1225s, 1179m, 1106w, 1065m, 1032w, 928w, 854w, 785m, 738w, 648m, 633w.Synthesis of [Zn(cpoa)(bpe) 0.5 ]?0.5(i-C 3 H 7 OH) (8) A mixture of Zn(OAc) 2 ?2H 2 O (0.022 g, 0.1 mmol), H 2 cpoa (0.020 g, 0.1 mmol), bpe (0.018 g, 0.1 mmol), NaOH (0.2 mL, 0.65 M), distilled water (5 mL) and isopropanol (5 mL) was sealed in a Teflon-lined stainless vessel (25 mL) and heated at 140 uC for 72 h under autogenous pressure. The vessel was then cooled slowly to room temperature. Colorless block crystals were obtained. Yield: 15.0%. Anal. Calcd for C 16.5 H 16 NO 5.5 Zn (381.67): C, 51.92; H, 4.23; N, 3.67%. | [] | [] | ["[Zn 2 (cpoa) 2 (bpe)(H 2 O)]", "[Zn(cpoa)(bpe) 0.5 ]?0.5(i-C 3 H 7 OH)"] | ["Zn(OAc) 2 ?2H 2 O--0.022 g, 0.1 mmol", "Zn(OAc) 2 ?2H 2 O--0.022 g, 0.1 mmol"] | ["NaOH--0.1 mL, 0.65 M", "NaOH--0.2 mL, 0.65 M"] | ["H 2 cpoa--0.020 g, 0.1 mmol", "H 2 cpoa--0.020 g, 0.1 mmol", "bpe--0.009 g, 0.05 mmol", "bpe--0.018 g, 0.1 mmol"] | ["140 uC", "140 uC"] | ["72 h", "72 h"] | ["distilled water--5 mL", "distilled water--5 mL", "isopropanol--5 mL"]
ejic.201200345 | [Tb(bpydc)(HCOO)]·H 2 O (3): A mixture of Tb(NO 3 ) 3 ·nH 2 O (0.1 mmols), bpydc (0.1 mmol), formic acid (1 mL), distilled water (1 mL) and DMF (8 mL) was sealed in a 23 mL Teflon™-lined, stainless steel Parr bomb. The mixture was heated at 180 °C for 50 h. The bombs were cooled to room temperature and green prismatic crystals, which were suitable for single-crystal X-ray crystallographic analysis, were collected. Compound 3 (0.0335 g, 73 % yield on the basis of Tb): calcd. C 33.64, H 1.95, N 6.04; found C 33.66, H 1.25, N 5.94. IR: ν ˜ = 1635 (w), 1567 (s), 1521 (s), 1384 (s), 1335 (s), 1182 (m), 1009 (m), 853 (m), 838 (m), 816 (m), 765 (s), 696 (m), 671 (m) cm –1 .CCDC-874930 (for 2a), -874931 (for 3) and -874932 (for 1a) contain the supplementary crystallographic data for this paper. These data can be obtained free of charge from The Cambridge Crystallographic Data Centre via www.ccdc.cam.ac.uk/data_request/cif. | [] | [] | ["[Tb(bpydc)(HCOO)]·H 2 O", "NaN"] | ["Tb(NO 3 ) 3 ·nH 2 O--0.1 mmols"] | [] | ["bpydc--0.1 mmol"] | ["180 \nC"] | ["50 h"] | ["formic acid--1 mL", "distilled water--1 mL", "DMF--8 mL"]
j.ica.2019.119293 | 2.3. Synthesis 2.3.1. Synthesis of the Ag(I) complex of 4fa.Silver nitrate (0.67 mmol) was dissolved in 5 mL of an ethanol/water mixture (1:1 v/v) and 4fa (0.67 mmol) was also dissolved in 5 mL of the same ethanol/water mixture with 0.60 mmol of KOH. Then the alkaline 4fa solution was slowly added to the AgNO 3 solution. Immediately after the addition of 4fa, the precipitation of a white solid started and the suspension was kept under stirring for 2 hours. Then, the white solid was separated by filtration, washed with water and dried with P 4 O 10 in the dark. Calcd. for [Ag(C 7 H 5 FNO 2 )] n (%): C, 32.09; H, 1.92; N, 5.35. Experimental (%): C, 31.94; H, 1.79; N, 5.33. NMR 1 H (400 MHz, DMSO): δ 7.74 (dd, J = 8.9, 7.0 Hz, 1H), 6.50 (dd, J = 11.9, 2.6 Hz, 1H), 6.31 (td, J = 8.6, 2.6 Hz, 1H). NMR 13 C (101 MHz, DMSO) δ 172.0 (s), 164.8 (d, J 1 C,F = 243.5 Hz), 152.6 (d, J 4 C,F = 12.5 Hz), 135.1 (d, J 3 C,F = 10.9 Hz), 114.5 (s), 101.5 (d, J 2 C,F = 21.6 Hz), 101.0 (d, J 2 C,F = 23.9 Hz). Yield: 92%. | [] | [] | ["[Ag(C 7 H 5 FNO 2 )] n"] | ["Silver nitrate--0.67 mmol"] | [] | ["4fa--0.67 mmol", "KOH--0.60 mmol"] | [] | ["2 hours"] | ["ethanol/water mixture--5 mL (1:1 v/v)"]
zaac.201300361 | Synthesis of 2-Mn/Cl: Single crystals suitable for X-ray structure determination were obtained by the reaction of Mn(NCS) 2 (25.6 mg, 0.15 mmol) and 2-chloropyrazine (137.0 μL, 1.5 mmol) without solvent. Yellow block-shaped single crystals were obtained after 2 d. | [] | [] | ["Mn(NCS) 2 (2-chloropyrazine)"] | ["Mn(NCS) 2--25.6 mg, 0.15 mmol"] | [] | ["2-chloropyrazine--137.0 μL, 1.5 mmol"] | [] | ["2 d"] | []
10610270600979165 | X-ray quality crystals were grown by allowing isopropyl ether to slowly diffuse into the reaction mixture. The initial crop of crystals produced a 30% yield and was used for all analyses; subsequent collections resulted in a combined yield that was essentially quantitative. The only side-product observed was the excess DB24C8 used in the reaction; traces of this neutral organic compound were easily removed by washing with a non-polar solvent such as toluene. | [] | [] | ["DB24C8"] | [] | [] | [] | [] | [] | ["isopropyl ether--slow diffusion", "toluene--washing"]
j.ica.2012.01.035 | 2.2. Synthesis of [Co(osa) 0.5 (bim) 0.5 (H 2 O)] (1) A mixture of Co(OAc) 2 4H 2 O (0.099 g, 0.4 mmol), Na 2 H 2 osa (0.069 g, 0.2 mmol), bim (0.076 g, 0.4 mmol), NH 4 F (0.015 g, 0.4 mmol), DMF (0.2 mL) and H 2 O (9 mL) was placed in an 18 mL Teﬂon-lined stainless steel vessel and stirred about 15 min in air.The vessel was sealed and heated at 170 °C for 72 h under autogenous pressure, and then cooled to room temperature naturally.Dark purple block crystals of 1 were ﬁltered off, washed with distilled water, and dried at ambient temperature (yield: 42% based on Co). Elemental Anal. Calc. for C 12 H 12 CoN 3 O 4 : C, 44.88; H, 3.77; Co, 18.35; N, 13.08. Found: C, 44.63; H, 3.63; Co, 18.06; N, 13.23%. FT/IR data (cm 1 ): 3423(s), 3153(m), 3134(m), 3122(m), 2941(m), 2904(m), 2850(w), 2586(w), 2361(w), 1828(w), 1591(s), 1562(s), 1521(m), 1474(s), 1429(s), 1385(m), 1363(m), 1313(s), 1261(m), 1193(m), 1126(m), 1116(m), 1087(m), 1073(m), 1036(w), 939(w), 915(w), 847(m), 823(m), 795(m), 740(m), 683(m), 656(m), 623(w), 576(m), 507(m), 488(m), 456(w), 421(w). | [] | [] | ["[Co(osa) 0.5 (bim) 0.5 (H 2 O)]"] | ["Co(OAc) 2 ?4H 2 O--0.099 g, 0.4 mmol"] | ["NH 4 F--0.015 g, 0.4 mmol"] | ["Na 2 H 2 osa--0.069 g, 0.2 mmol", "bim--0.076 g, 0.4 mmol"] | ["170 °C"] | ["72 h"] | ["DMF--0.2 mL", "H 2 O--9 mL"]
j.poly.2016.05.047 | Transformations of the asymmetric unit: i. ½  x,½+y,½ z; ii. ½  x, y  ½, ½  z; iii. x, y  1, z. | [] | [] | [] | [] | [] | [] | [] | [] | []
cg700993s | Synthesis of [Cu 4 (mphp) 4 ](BF 4 ) 2 (SiF 6 )(H 2 O) 7 (4). Cu(BF 4 ) 2 · 6H 2 O (173 mg, 0.50 mmol) was added to a solution of Hmphp (61 mg, 0.25 mmol) in methanol (10 mL). The resulting dark green solution was left unperturbed to allow a slow evaporation of the solvent. After three days, dark green block-shaped crystals, suitable for X-ray diffraction analysis, were obtained. Yield ) 35 mg (33% based on the ligand) Anal. Calcd. for C 52 H 62 B 2 Cu 4 F 14 N 12 O 15 Si (fw ) 1665.12 g mol -1 ): C, 37.51; H, 3.75; N, 10.09. Found: C, 37.18; H, 4.39; N, 10.08. Main IR absorption bands for 4 (cm -1 ): 2951 (w), 1626 (vs), 1538 (s), 1482 (s), 1456 (s), 1435 (s), 1352 (w), 1289 (s), 1246 (vs), 1220 (s), 1147 (s),1061 (vs), 970 (s), 843 (w), 725 (s), 476 (w), 323 (w) cm -1 . | [] | [] | ["[Cu 4 (mphp) 4 ](BF 4 ) 2 (SiF 6 )(H 2 O) 7"] | ["Cu(BF 4 ) 2 · 6H 2 O--173 mg, 0.50 mmol"] | [] | ["Hmphp--61 mg, 0.25 mmol"] | [] | ["three days"] | ["methanol--10 mL"]
s0040-4020(03)01232-8 | cis-7b. Yield 0.55 (35.8%); colorless crystals; mp 144– 1468C.1 H NMR (500 MHz, CDCl 3 þCD 3 OD, 95:5) d 3.40– 3.63 (m, 24H, CH 2 CH 2 O), 3.69 (bs, 4H, CH 2 O), 4.06 (bs, 4H, CH 2 O), 5.08 (s, 4H, CH 2 Ph), 6.68 (bs, 2H, NH), 7.26–7.38 (m, 10H, C 6 H 5 ). | [] | [] | ["cis-7b"] | [] | [] | [] | [] | [] | []
ic970769l | IR (Nujol) ν (cm -1 ): 1596 w, 1559 w, 1542 m, 1420 s, 1351 s, 1307 s, 1256 m, 1163m, 1128 m, 1098 m, 1083 m, 1070 m, 1060 m, 1041 m, 969 m, 944 m, 932 m, 901 m, 870 m, 784 m, 775 m, 754 m, 646 m, 593 m, 572 w, 523 w. | [] | [] | [] | [] | [] | [] | [] | [] | []
chem.200501340 | Synthesis of 4: A mixture of NdACHTUNGTRENNUNG(NO 3 ) 3 ·6H 2 O (20 mg, 0.046 mmol) and H 4 TCPPDA (2.5 mg, 0.043 mmol) in dimethylsulfoxide (DMSO) (1.0 mL) and pyridine (0.5 mL) was sealed in a thick-walled glass tube under vacuum. The tube was heated at 90 8C for 24 h, then cooled to RT at a rate of 0.18Cmin 1 . The resulting yellow rod crystals were washed with DMSO to give 4. Elemental analysis calcd (%) for 4: C 43.89, H 4.44, N 2.44; found: C 43.63, H 3.91, N 2.44. | [] | [] | ["NdACHTUNGTRENNUNG(NO 3 ) 3 ·6H 2 O", "H 4 TCPPDA"] | ["NdACHTUNGTRENNUNG(NO 3 ) 3 ·6H 2 O--20 mg, 0.046 mmol"] | [] | ["H 4 TCPPDA--2.5 mg, 0.043 mmol"] | ["90 8C"] | ["24 h"] | ["DMSO--1.0 mL", "pyridine--0.5 mL"]
j.jssc.2008.11.016 | [Pr(H 2 L)(NO 3 ) 3 (MeOH)] n (1) yield: 0.12 g (85%). Elementary anal. calcd. for C 37 H 49 N 10 O 25 Pr 2 (1120.01): C, 46.11; H, 5.67; N, 12.51. Found: C, 46.01; H, 5.56; N, 12.21%. IR (KBr pellet, cm 1 ): 3634 (m, n (NH)), 3434 (m, n (OH)), 1642 (vs, n (CQN)), 1283 (vs, (C ph –O) and/or n 1 (NO 3 1 )), 1481 ( n 4 ), 1022 ( n 2 ), 816 ( n 6 ), (bidentate chelating NO 3 1 group).l max /nm ( e max /dm 3 mol 1 cm 1 ) (methanol), 211 (35621); 242 (15940); 256 (14408); 321(4986). | [] | [] | ["[Pr(H 2 L)(NO 3 ) 3 (MeOH)] n"] | ["Pr--NaN"] | [] | ["H 2 L--NaN"] | [] | [] | ["MeOH--NaN"]
j.ica.2011.03.054 | 2.4. Synthesis of complex 1 H 3 L 1 (0.2 g, 0.29 mmol) was added to a methanol solution (25 ml) of Cu(NO 3 ) 2 2.5H 2 O (0.134 g, 0.58 mmol), and then, to the suspension so formed, a methanol solution (5 ml) of sodium dicyanamide was added (0.026 g, 0.29 mmol). The mixture was stirred for 12 h. and a green solution was obtained. This solution was slowly evaporated at room temperature (1 week), until the formation of small green crystals of [Cu 2 (L 3 )(dca) 2 ] n H 2 O1.5MeOH, suitable for X-ray diffraction studies. These crystals were ﬁltered off, and dried in air. Yield: 0.15 g (62%). M.W: 835.49 g mol 1 . | ["room temperature"] | ["1 week"] | ["complex 1", "[Cu 2 (L 3 )(dca) 2 ] n H 2 O1.5MeOH"] | ["Cu(NO 3 ) 2 2.5H 2 O--0.134 g, 0.58 mmol"] | [] | ["H 3 L 1--0.2 g, 0.29 mmol", "sodium dicyanamide--0.026 g, 0.29 mmol"] | [] | ["12 h"] | ["methanol--25 ml"]
j.poly.2018.09.066 | in 2 mL of DMA. The resultant solution was sealed in a glass vial and heated to 85 °C. After keeping in these conditions for 2 days, yellow prisms of 1 were collected and washed thoroughly with ethanol and dried in air. Yield: 40% based on H 2 L 1 (14 mg). Elemental analysis Calcd. (%) for C 40 H 27 Tb 2 NO 13 (1047.47): C, 45.85, H, 2.60, N, 1.34; found (%): C, 45.66, H, 2.32, N, 1.63. IR (KBr pellet, cm − 1 ): 1943w, 1719s, 1601s, 1559s, 1463s, 1423s, 1362s, 1265m, 1213m, 1166w, 1064w, 1004m, 963m, 829s, 790m, 742m, 681m, 618m, 576m, 526w, 439m, 403w. | [] | [] | ["C 40 H 27 Tb 2 NO 13"] | [] | [] | ["H 2 L 1--14 mg"] | ["85 \nC"] | ["2 days"] | ["DMA--2 mL"]
ic0206847 | [Ag(4)]ClO 4 (7). The compound was prepared by the same method described for complex 6 using [Ag(Py) 2 ]ClO 4 (0.025 mmol mL -1 , 2 mL) instead of [Ag(Py) 2 ][p-C 6 H 4 (COO) 2 ]. Colorless crystals were isolated by filtration after several weeks. Yield 57%.Anal. Calcd for C 15 H 12 AgClN 6 O 4 : C, 37.25; H, 2.50; N, 17.38.Found: C, 37.28; H, 2.55; N, 17.39. | [] | [] | ["Ag(4)]ClO 4"] | ["[Ag(Py) 2 ]ClO 4--0.025 mmol mL -1 , 2 mL"] | [] | [] | [] | [] | []
j.ica.2016.08.001 | 2.2.4. Synthesis of [Zn 2 (ppca) 2 ] n (4) The procedure was the same as that for polymer 4 except that Zn(OAc) 2 3H 2 O (20.7 mg, 0.10 mmol) was used instead of MnCl 2 4H 2 O (19.7 mg, 0.10 mmol). colorless block crystals were obtained in 71% yield, based on zinc. Anal. Calcd. for C 18 H 10 N 6 O 4 Zn 2 :C, 42.80; H, 2.00; N, 16.64. Found: C, 42.77; H, 2.03; N, 16.64. IR/ cm 1 (KBr): 3423m, 1602s, 1569w, 1507w, 1445s, 1395m, 1341s, 1225w, 1158w, 1038m, 984m, 827m, 777s, 644m. | [] | [] | ["[Zn 2 (ppca) 2 ] n", "C 18 H 10 N 6 O 4 Zn 2"] | ["Zn(OAc) 2 ?3H 2 O--20.7 mg, 0.10 mmol"] | [] | ["ppca--not provided"] | [] | [] | []
ic9015838 | UV-vis (THF): λ max (ε (M -1 cm -1 )) 290 (sh). Elem anal. calcd for C 106 H 110 N 8 Fe 2 K 2 O 13 : C, 67.22; H, 5.85; N, 5.92. Found: C, 67.47; H, 5.91; N, 5.84. | [] | [] | ["C 106 H 110 N 8 Fe 2 K 2 O 13"] | [] | [] | [] | [] | [] | []
asia.201403025 | Syntheses of complexes 1–8 [Sr(pydc)(H 2 O)] n (1). A mixture of H 2 pydc (0.0335 g, 0.2 mmol), Sr(OH) 2 ·8H 2 O (0.0263 g, 0.1 mmol), and H 2 O (2 mL) was placed in a Pyrex-tube (6 mL). The tube was heated for 2 days at 120 8C under autogenous pressure. | [] | [] | ["[Sr(pydc)(H 2 O)] n", "H 2 pydc"] | ["Sr(OH) 2 \n8H 2 O--0.0263 g, 0.1 mmol"] | [] | ["H 2 pydc--0.0335 g, 0.2 mmol"] | ["120 8C"] | ["2 days"] | ["H 2 O--2 mL"]
j.ica.2013.03.042 | 2.1.11. {[Cu 2 (ip) 2 (nmp) 2 {Cu 2 (ip) 2 (H 2 O) 2 } 2 ]5NMP2H 2 O} n 11 A mixture comprising Cu(NO 3 ) 2 2H 2 O (0.048 g, 0.20 mmol) and H 2 ip (0.033 g, 0.20 mmol) in a mixed solvent of 4 mL NMP and 6 mL ethanol was left to stand at room temperature for 4 months.Blue crystals were obtained (0.018 g, 26%). Elemental analysis, Anal. (Calc.) for C 83 H 99 Cu 6 N 7 O 37 : C, 47.96 (45.98); H, 4.32 (4.60); N, 4.89 (4.52)%. IR (cm 1 ): 3427 (s), 2925 (w), 1633(vs), 1575 (w), 1443 (w), 1388 (vs), 1065, 746 (w), 723(w), 485(s). | [] | [] | ["{[Cu 2 (ip) 2 (nmp) 2 {Cu 2 (ip) 2 (H 2 O) 2 } 2 ]\n5NMP\n2H 2 O} n"] | ["Cu(NO 3 ) 2 \n2H 2 O--0.048 g, 0.20 mmol"] | [] | ["H 2 ip--0.033 g, 0.20 mmol"] | [] | ["4 months"] | ["NMP--4 mL", "ethanol--6 mL"]
c2ce06581a | Zn(CH 3 O-ip)(bib)(4). 4 was synthesized in a similar way to that described for 1, except that bime was replaced by bib. Yield: 41% based on Zn. Elemental analysis (%): calcd for C 21 H 24 N 4 O 5 Zn C 52.79, H 5.06, N 11.73; found C 52.76, H 5.01, N 11.68. IR (cm 1 ): 3122 m, 1628 s, 1582 s, 1336 s, 1313 s, 1261 s, 1124 m, 1060 m, 780 s, 753 s, 723 s, 666 m.[Zn 2 (CH 3 O-ip) 2 (bbim)] 2 (5). 5 was synthesized in a similar way to that described for 1, except that bime was replaced by bbim. | [] | [] | ["Zn(CH 3 O-ip)(bib)(4)", "[Zn 2 (CH 3 O-ip) 2 (bbim)] 2"] | [] | [] | [] | [] | [] | []
j.molstruc.2019.127424 | {[Ag(BBM)](picrate)$CH 3 CN} ∞ (2). The BBM solution (29.0 m g, 0.1 mmol) in CH 3 OH (3 mL) was carefully layered on the top of a clear solution of Ag(picrate) (41.7 mg, 0.1 mmol) in CH 2 Cl 2 (3 mL). | [] | [] | ["{[Ag(BBM)](picrate)$CH 3 CN} ∞"] | ["Ag(picrate)--41.7 mg, 0.1 mmol"] | [] | ["BBM--29.0 mg, 0.1 mmol"] | [] | [] | ["CH 3 OH--3 mL", "CH 2 Cl 2--3 mL"]
cg800087q | Colorless crystals were obtained; yield, 0.15 g; 35% (based on Mn).Elemental analysis (%) calcd for 4: C, 55.38; H, 3.37; N, 12.92. Found: C, 55.43; H, 3.29; N, 12.83. | [] | [] | [] | [] | [] | [] | [] | [] | []
cl.2001.878 | The reaction of Cu(OAc) 2 ·6H 2 O, NdCl 3 ·6H 2 O, orotic acid (H 3 dtpc) and water at 160 °C in a molar ratio of 2:1:2:3500 yielded crystals of 1 suitable for X-ray diffraction analysis.6 The crystallographic analyses 7 reveal that the complex is a twodimensional layer polymer consisting of [Nd 2 Cu 3 (Hdtpc) 6 (H 2 O) 4 ] building units, as shown in Figure 1. | [] | [] | ["Cu(OAc) 2 ·6H 2 O", "NdCl 3 ·6H 2 O", "orotic acid"] | ["Cu(OAc) 2 ·6H 2 O--2", "NdCl 3 ·6H 2 O--1"] | [] | ["orotic acid--2"] | ["160 °C"] | [] | ["water--3500"]
c6ra20434a | 4 Synthesis of Cd[(L')(H 2 biim)] (2). A mixture of Cd(Ac) 2 ·2H 2 O (0.11 g, 0.43 mmol), H 2 L' (0.07 g, 0.26 mmol) and H 2 biim (0.06 g, 0.44 mmol) was dissolved in 10 mL distilled water. The resulting solution (pH = 5) was stirred for about 1 hour at room temperature, sealed in a 20 mL Teflon−lined stainless steel autoclave, and then heated at 100 °C for 96 h under autogenous pressure. After the mixture was cooled slowly to room temperature, the colorless block crystals of compound 2 were obtained. Yield: 40.7 % (based on Cd). Anal. calcd for C 16 H 17 N 4 O 5 PCd (%): C, 39.32; H,3.51; N, 11.46; P, 6.34; Cd, 23.00. Found (%): C, 39.36; H, 3.53; N, 11.42; P, 6.38; Cd, 23.05. IR (solid KBr pellet v/cm −1 ): 3445(m), 3163(m), 2977(m), 2895(w), 2787(w), 1814(w), 1595(m), 1538(s), 1415(s), 1243(w), 1174(s), 1122(m), 1018(s), 861(m), 758(m), 691(w), 560(m), 485(w). Synthesis of Cd[(L')(H 2 biim)(H 2 O)]·H 2 O (3). Compound 3 was synthesized by a method similar to that of compound 2 excepting that heated at 120 °C for 96 h under autogenous pressure. After the mixture was cooled slowly to room temperature, the colorless block crystals of compound 3 were obtained. Yield: 42.4 % (based on Cd). Anal. calcd for C 16 H 21 N 4 O 7 PCd (%): C, 36.62; H, 4.03; N, 10.68; P, 5.90; Cd, 21.42. Found (%): C, 36.65; H, 4.06; N, 10.65; P, 5.86; Cd, 21.46. IR (solid KBr pellet v/cm −1 ): 3544(m), 3116(m), 2999(w), 2903(w), 2817(w), 1588(m), 1526(s), 1404(s), 1245(w), 1197(s), 1122(m), 1043(s), 946(m), 861(w), 776(s), 684(w), 541(m), 476(w). Crystallographic studies Data collection for compounds 1–3 were performed on the Bruker AXS Smart APEX II CCD X–diffractometer equipped with graphite monochromated MoKα radiation (λ = 0.71073 Å) at 293 ± 2 K. An empirical absorption correction was applied using the SADABS program. All structures were solved by direct methods and refined by full matrix least–squares fitting on F 2 by SHELXS–2014/7. | [] | [] | ["Cd[(L')(H 2 biim)]", "Cd[(L')(H 2 biim)(H 2 O)]\bH 2 O"] | ["Cd(Ac) 2 \b2H 2 O--0.11 g, 0.43 mmol"] | [] | ["H 2 L'--0.07 g, 0.26 mmol", "H 2 biim--0.06 g, 0.44 mmol"] | ["room temperature", "100 \bC", "120 \bC"] | ["1 hour", "96 h"] | ["distilled water--10 mL"]
00958972.2016.1177823 | 2.3. Synthesis of [Ag(L)(H 2 O)·(Hhpht)] n (2) A mixture of Ag(OAc) (16.7mg, 0.1mmol), L (36.6mg, 0.1mmol), H 2 hpht (36.0mg, 0.2mmol), NaOH (8mg, 0.2mmol), and distilled H 2 O (10mL) was sealed in a 25mL Teon-lined stainless steel container and heated at 140°C for 3days. The mixture was then cooled to room temperature at 5°C/h. Colorless crystals suitable for single-crystal X-ray diraction were obtained by ﬁltration and washed with distilled water with a yield of 51% based on Ag(OAc). Calcd for C 33 H 31 AgN 4 O 5 (Fw=671.49): C, 59.0; H, 4.6; N, 8.3%. Found: C, 59.1; H, 4.4; N, 8.6%. IR (KBr, cm −1 ): 3415m, 1685m, 1615m, 1516m, 1458s, 1406s, 1353m, 752s. | [] | [] | ["[Ag(L)(H 2 O)·(Hhpht)] n", "C 33 H 31 AgN 4 O 5"] | ["Ag(OAc)--16.7 mg, 0.1 mmol"] | ["NaOH--8 mg, 0.2 mmol"] | ["L--36.6 mg, 0.1 mmol", "H 2 hpht--36.0 mg, 0.2 mmol"] | ["140 °C"] | ["3 days"] | ["distilled H 2 O--10 mL"]
j.ica.2010.05.031 | • C, C ...• N), 535m, 485br, 373m, 289m, 279m, 267m, 245sh, 226sh t (Sn–Cl).1 H NMR (CDCl 3 , 293 K): d, 1.45 (t, 6H, CH 3Sn , 3 J(Sn– 1 H): 170 Hz, 1.77 (q, 4H, CH 2Sn , 2 J( 119 Sn– 1 H): 88 Hz), 6.44 (s, 2H, CH 2Btm ), 7.99 (s, 2H, CH Btm ), 8.42 (s, 2H, CH Btm ). | [] | [] | ["NaN"] | [] | [] | [] | [] | [] | []
c8dt00997j | Synthesis of [Pb(2-NCP)(L 3 ) 0.5 ] n (4). A mixture of Pb(NO 3 ) 2 (0.0331 g, 0.1 mmol), 2-HNCP (0.0170 g, 0.05 mmol), H 2 L 3 (0.0083 g, 0.05 mmol) and 10 mL of H 2 O was stirred for 10 min, and then the pH value was adjusted to 8 by the addition of NaOH solution (1 mol L −1 ). After that, the resultant solution was heated at 443 K in a 25 mL Teflon-lined stainless steel autoclave under autogenous pressure for 3 days. By cooling it slowly to room temperature, yellow block crystals of complex 4 were obtained by filtration and were washed with distilled water and dried in air. Yield: 77% based on Pb(NO 3 ) 2 . | [] | [] | ["[Pb(2-NCP)(L 3 ) 0.5 ] n", "NaN"] | ["Pb(NO 3 ) 2--0.0331 g, 0.1 mmol"] | [] | ["2-HNCP--0.0170 g, 0.05 mmol", "H 2 L 3--0.0083 g, 0.05 mmol"] | ["443 K"] | ["3 days"] | ["H 2 O--10 mL"]
j.poly.2012.01.025 | Anal. Calc. for C 28 H 32 Cu 2 N 8 O 12 S 2 : C, 38.93; H, 3.73; Cu, 14.71; N, 12.97; O, 22.23; S, 7.42. Found: C, 39.31; H, 3.43; Cu, 14.52; N, 12.80%. IR, m max (cm 1 ): 3371 m as (NH 2 ), 1571 m C@O, 1148 m (SO 2 ), 1071 m (SO 2 ), 771 m (S–N).2.1.2. [Cu 2 (L2) 4 ](MeOH)0.3H 2 O(2) To a methanolic solution (5 mL) of copper acetate salt (0.50 mmole), a methanolic solution of the bioactive HL2 sulfonamide ligand (sulfamerazine, 1.26 mmole) was added at room temperature. | [] | [] | ["[Cu 2 (L2) 4 ]\n(MeOH)\n0.3H 2 O"] | ["copper acetate salt--0.50 mmole"] | [] | ["HL2 sulfonamide ligand (sulfamerazine)--1.26 mmole"] | [] | [] | ["methanol--5 mL"]
acs.inorgchem.9b01008 | Synthesis of Tris(3′-carboxybiphenyl)amine (H 3 TCBA). KOH (15 g, 0.28 mol) was added to a suspension of Me 3 -TCBA (2.5 g, 3.86 mmol) in 120 mL of THF, and the mixture was stirred under reﬂux for 10 h (Scheme 1). After removal of THF in vacuum, 100 mL of water was added. The resulting mixture was heated, until the solid was fully dissolved, then the solution was acidi ﬁed with concentrated (conc) HCl, until no precipitate formed (pH < 2). The green-yellow powder was collected by ﬁltration, washed with water, and dried in air (2.25 g, yield: 90%). | [] | [] | ["H 3 TCBA"] | ["KOH--15 g, 0.28 mol"] | [] | ["Me 3 -TCBA--2.5 g, 3.86 mmol"] | [] | ["10 h"] | ["THF--120 mL"]
cg800353y | Synthesis of [Cu 5 (btx) 4 (PMo VI 10 Mo V 2 O 40 )] (3). Compound 3 was prepared similarly to compound 2, but the btx ligand was used instead of btb ligand (0.06 g, 0.27 mmol). The ﬁnal pH was 3.0. Black block crystals were ﬁltered and washed with distilled water (32% yield based on Mo). Anal. Calcd for C 40 H 64 Cu 5 Mo 12 N 24 O 40 P (3021.06): C 15.89, H 2.12, N 11.12. Found: C 15.84, H 2.15, N 11.07. IR (solid KBr pellet, cm -1 ): 3437 (s), 3087 (w), 2923 (w), 2854 (w), 1630 (s), 1525 (s), 1437 (w), 1363 (w), 1276 (s), 1214 (w), 1130 (m), 1053 (s), 931 (s), 851(w), 785 (s), 647(w), 583(w). | [] | [] | ["[Cu 5 (btx) 4 (PMo VI 10 Mo V 2 O 40 )]", "C 40 H 64 Cu 5 Mo 12 N 24 O 40 P"] | [] | [] | ["btx--0.06 g, 0.27 mmol"] | [] | [] | []
s1600536811021118 | Experimental A mixture of 4-pybpy (0.155 g, 0.5 mmol), cobalt nitrate hexahydrate (0.145 g, 0.5 mmol) and DMF (15 ml) was placed in a 23 ml Teflon-lined reactor, which was heated at 358 K for 2 d, and then cooled to room temperature at a rate of 10 K h -1 .Block purple crystals obtained were washed with water and dried in air (yield: 45% based on Co).Refinement H atoms on C atoms were placed at calculated positions and treated as riding atoms, with C—H = 0.93 Å and with U iso (H) = 1.2U eq (C). Water H atoms were tentatively located in difference Fourier maps and were refined with distance restraints of O—H = 0.82 (1) and H···H = 1.39 (1) Å and with U iso (H) = 1.5U eq (O). The highest peak is located 0.28 Å from H12A and the deepest hole is located 0.90 Å from Co1. | [] | [] | ["4-pybpy"] | ["cobalt nitrate hexahydrate--0.145 g, 0.5 mmol"] | [] | ["4-pybpy--0.155 g, 0.5 mmol"] | ["358 K"] | ["2 d"] | ["DMF--15 ml"]
j.inoche.2009.07.020 | The compound 1 was synthesized from reaction mixture Co(NO 3 ) 2 6H 2 O (0.5 mmol), 5-hydroxyisophthalic acid (1.0 mmol), methanol (2.0 mL) and NaOH (0.30 mmol) dissolved completely in the [EMIM]Br (0.5 g). The mixture was placed in a 23 mL teflon-lined stainless-steel autoclave, and then was heated at 160 °C for 4 days. The reaction system was cooled to room temperature during 24 h. A large amount of purple block crystals of 1 were obtained (30% yield, based on Co(NO 3 ) 2 6H 2 O) [9]. | [] | ["24 h"] | [] | ["Co(NO 3 ) 2 \n6H 2 O--0.5 mmol"] | ["NaOH--0.30 mmol"] | ["5-hydroxyisophthalic acid--1.0 mmol"] | ["160 °C"] | ["4 days"] | ["methanol--2.0 mL", "[EMIM]Br--0.5 g"]
j.jssc.2017.12.007 | 2.2.4. Preparation of {[Ni 2 (HL) 2 (H 2 O) 4 ]·H 2 O·SiF 6 } n (4) A mixture of NiSiF 6 ·6H 2 O (0.031 g, 0.1 mmol), H 2 L (0.019 g, 0.1 mmol), and CH 3 CN/H 2 O/CH 3 OH(1:1:1, v/v/v, 5 mL) was placed in a 25 mL Teﬂon-lined stainless steel vessel and heated at 130 °C for three days. After the mixture had been cooled to room temperature at a rate of 5 °C h −1 , green crystals of 4 were obtained with a yield of 33% (based on H 2 L). Anal. Calcd for C 18 H 24 N 4 O 11 F 6 SiNi 2 (%): C, 29.54; H, 3.31; N, 7.66. Found: C, 30.01; H, 3.18; N, 7.43. IR (KBr pellets, cm −1 ): 3605(m), 3546(m), 3345(s), 3098(m), 2165(w), 1919(w), 1824(w), 1629(m), 1601(m), 1545(s), 1513(s), 1488(s), 1440(s), 1415(s), 1375(s), 1302(s), 1271(s), 1134(w), 1059(m), 1030(m), 970(m), 914(m), 839(m), 818(m), 778(s), 757(s), 732(s), 653(s), 618(m). | [] | [] | ["[Ni 2 (HL) 2 (H 2 O) 4 ]·H 2 O·SiF 6", "C 18 H 24 N 4 O 11 F 6 SiNi 2"] | ["NiSiF 6 \n6H 2 O--0.031 g, 0.1 mmol"] | [] | ["H 2 L--0.019 g, 0.1 mmol"] | ["130 \n°C"] | ["three days"] | ["CH 3 CN--5 mL", "H 2 O--5 mL", "CH 3 OH--5 mL"]
ja0466715 | The crystals of 1 were washed with benzene several times, immersed in benzene (3 mL) for 24 h, then filtered off, and immersed again in DMSO-d 6 (1.5 mL) for 24 h. The NMR spectrum of the DMSO-d 6 showed benzene peaks but no peak corresponding to pyridine molecules that existed in original crystal 1 (see Figure S4 in Supporting Information). | [] | [] | [] | [] | [] | [] | [] | ["24 h", "24 h"] | ["benzene--3 mL", "DMSO-d 6--1.5 mL"]
acs.inorgchem.7b02448 | Yield 0.032 g, 15%. Anal. Calcd for C 30 H 34 B 2 Cu 2 F 8 N 4 O 8 : C 40.98, H 3.90, N 6.37. Found C 40.78, H 3.78, N 6.81. Magnetism data are in the SI.IRν (CO) 1710 cm −1 . | [] | [] | ["C 30 H 34 B 2 Cu 2 F 8 N 4 O 8"] | [] | [] | [] | [] | [] | []
j.poly.2020.114766 | 2.2.2. Preparation of 1 1 [Cu 3 L 2 (N 3 )]CH 3 COO (2) A MeOH/CH 3 CN (2:1 v/v, 20 ml) solution of Cu(CH 3 COO) 2 H 2 O (0.4 g, 2.44 mmol) and NaN 3 (0.16 g, 2.44 mmol) in 15 ml MeOH was added to a CHCl 3 /MeOH (1:1 v/v, 30 ml) solution containing 0.5 g (1.22 mmol) of H 2 L under stirring. The mixture was stirred for 1 h at room temperature, in the dark, and slow evaporation of the solvent of the resulting mixture yielded after a few days brown-green crystals of 2. Yield: 0.68 g (48%). Anal. calc. for C 50 H 63 Cu 3 N 11 O 6 (1104.73) C, 54.36; H, 5.75; N, 13.95. Found: C, 53.96; H, 5.30; N, 13.54%. IR [KBr, cm 1 ]: 2929 (w, m asCH ), 2862 (w, m sCH ), 2034 (s, m N3 -), 1622 (s, m C=N ), 1537 (m, m asCOO ), 1468 (m), 1449 (m, m sCOO ), 1402 (w), 1326 (m, m aryl-O ), 1196 (w), 1148 (w), 976 (w, d C-H ), 911 (w), 853 (w), 800 (w, d C-H ), 670 (m, d OCO ), 603 (w, m M-O ), 571 (w), 460 (w, m M-N ). | [] | ["a few days"] | ["1 1 [Cu 3 L 2 (N 3 )]CH 3 COO", "C 50 H 63 Cu 3 N 11 O 6"] | ["Cu(CH 3 COO) 2 ?H 2 O--0.4 g, 2.44 mmol"] | [] | ["H 2 L--0.5 g, 1.22 mmol"] | [] | ["1 h"] | ["MeOH--15 ml", "CHCl 3 /MeOH--30 ml"]
s1600536810043540 | Experimental To a solution of propionic acid (7.4 g, 100 mmol) in water (15 ml), an excess of fresh cobalt(II) carbonate hydrate, CoCO 3 .xH 2 O, (8.0 g, approximately 60 mmol) was added. The reaction mixture was stirred for 8 h at room temperature, followed by filtrating the unreacted CoCO 3 .xH 2 O out. The filtrate was allowed to stand at room temperature for slow evaporation. The red single crystals of (I) suitable for X-ray diffraction studies were obtained after several days. Yield 85%. | [] | ["several days"] | [] | ["cobalt(II) carbonate hydrate, CoCO 3 .xH 2 O--8.0 g, approximately 60 mmol"] | [] | ["propionic acid--7.4 g, 100 mmol"] | [] | ["8 h"] | ["water--15 ml"]
c003738a | {[Ni(tbta)(4-bpo) 2 (H 2 O) 2 ](CH 3 OH) 2 (H 2 O) 3 } n (2). The same synthetic method as that for 1 was used except that Co(NO 3 ) 2 $6H 2 O was replaced by Ni(NO 3 ) 2 $6H 2 O (29.1 mg, 0.1 mmol), giving blue block X-ray quality crystals of 2 after ca. 3 d in 52% yield (29.7 mg, based on 4-bpo). Anal. calcd for C 34 H 34 Br 4 NiN 8 O 13 (2): C 35.79, H 3.00, N 9.82%. Found: C 35.92, H 3.09, N 9.69%. IR (cm 1 ): 3370 b, 1943 w, 1610 vs, 1589 vs, 1565 s, 1483 m, 1420 s, 1385 s, 1326 m, 1302 m, 1250 s, 1176 w, 1143 w, 1120 w, 1084 w, 1043 m, 1013 s, 843 s, 796 m, 745 w, 728 m, 711 s, 566 m, 538 w, 510 m. | [] | [] | ["{[Ni(tbta)(4-bpo) 2 (H 2 O) 2 ](CH 3 OH) 2 (H 2 O) 3 } n", "C 34 H 34 Br 4 NiN 8 O 13"] | ["Ni(NO 3 ) 2 $6H 2 O--29.1 mg, 0.1 mmol"] | [] | ["4-bpo--not provided"] | [] | ["ca. 3 d"] | ["not provided--not provided"]
s0036023618010199 | EXPERIMENTAL Synthesis of I and II was performed in the following manner: to a solution of 2.99 g (0.01 mol) of NTP (which was preliminarily doubly recrystallized) in 5 mL of distilled water, a stoichiometric amount of NaOH (chemically pure grade, GOST (State Standard) 4328-77) was added drop by drop. While the solvent was slowly evaporated at room temperature, clear colorless crystals of salts were formed. The products were separate mechanically, washed with ethanol then with diethyl ether, and then dried at room temperature.Single-crystal X-ray diffraction experiment. The crystal parameters and details of the experiment and structure refinement for I and II are listed in Table 1. | [] | [] | ["NTP"] | [] | ["NaOH--stoichiometric amount"] | [] | [] | [] | ["distilled water--5 mL"]
ejic.201101254 | We synthesised several silver melonates by mixing solutions of 1 with solutions of silver nitrate in a molar ratio of 1:3 either in water, aqueous ammonia or aqueous EDA solution. Only in aqueous EDA solution were pale pink single crystals suitable for a single-crystal XRD analysis isolated from the reaction mixture, which were 2c. Otherwise, after separating, washing and drying, beige-coloured, poorly soluble powders were obtained with compositions that corresponded to 2a and 2b. | [] | [] | [] | ["silver nitrate--NaN"] | [] | ["melonic acid--NaN"] | [] | [] | ["water--NaN", "aqueous ammonia--NaN", "aqueous EDA solution--NaN"]
s10876-019-01539-2 | Colorless block crystals of complex 3 were obtained with 48.73% yield (based on Mn). Calcd for C 20 H 17 N 7 MnO 7 :C, 45.95; H, 3.25; N, 18.76. Found: C, 46.74; H, 3.65; N, 19.17. IR (KBr, cm -1 ): 3368 (w), 3138 (w), 1617 (s), 1278 (m), 1133 (m), 1023 (w),, 784 (m), 675 (w).Synthesis of Complex {[Zn(btx) 2 (H 2 O) 2 ] 2NO 3 2H 2 O} n (4) A mixture of Zn(NO 3 ) 2 6H 2 O (29.7 mg, 0.1 mmol), btx (24.0 mg, 0.1 mmol), NaOH (1 mL, 0.2 mol/L), EtOH (2 mL), H 2 O (3 mL) and was sealed in a 25 mL Teﬂonlined reactor and heated at 140 C for 144 h. Colorless block crystals of complex 4 were obtained with 67.99% yield (based on Zn). Calcd for C 24 H 32 N 14 ZnO 10 : C, 38.85; H, 4.35; N, 26.42; Found: C, 39.54; H, 4.63; N, 25.97. IR X. Xue et al.123 (KBr, cm -1 ): 3448 (w), 2359 (w), 1530 (m), 1374 (s), 1274 (m), 1135 (s), 1010 (m), 734 (m), 675 (m). | [] | [] | ["complex 3", "C 20 H 17 N 7 MnO 7"] | [] | [] | [] | [] | [] | []
s1600536806046733 | As shown in Fig. 1, complex (I) is an inﬁnite one-dimensional chain polymer, with one Mn II ion, one ace 2 ligand, one | [] | [] | [] | [] | [] | [] | [] | [] | []
j.solidstatesciences.2012.10.012 | 2.1. Synthesis of [Mg(9,10-ADC)(H 2 O) 2 (DMF) 2 ] n (1) A mixture of 9,10-anthracenedica rboxylic acid (0.2660 g, 1.0 mmol) and Mg(NO 3 ) 2 $6H 2 O (0.2560 g, 1.0 mmol) in 10 mL DMF/ H 2 O was sealed i n a 23 mL Teﬂon-lined steel vessel and heated to 120  C for 72 h. T he product was separated by ﬁltration (yield: 0.2190 g, 47.1% based on the ligand). Anal. Calcd for C 22 H 26 N 2 O 8 Mg: C, 56.17; H, 5.53; N, 5.96. Found: C, 55.92; H, 5.41; N, 5.78. FT-IR (KBr) (cm 1 ): 3370 w, 3212 w, 3064 w, 2936 s, 2810 w, 1668 s, 1614 m, 1490 s, 1392 s, 1252 s, 1195 m, 978 w, 934 m, 752 m, 696 w, 494 w. | [] | [] | ["[Mg(9,10-ADC)(H 2 O) 2 (DMF) 2 ] n", "C 22 H 26 N 2 O 8 Mg"] | ["Mg(NO 3 ) 2 $6H 2 O--0.2560 g, 1.0 mmol"] | [] | ["9,10-anthracenedicarboxylic acid--0.2660 g, 1.0 mmol"] | ["120 \nC"] | ["72 h"] | ["DMF/H 2 O--10 mL"]
bcsj.81.992 | K 4 [Nb(CN) 8 ]  2H 2 O was prepared according to a literature method.10 Aqueous solutions of K 4 [Nb(CN) 8 ]  2H 2 O (98.7 mg, 0.2 mmol) were slowly diﬀused into aqueous solutions containing both MnCl 2  4H 2 O (79.2 mg, 0.4 mmol) and pyrazine (160.1 mg, 2 mmol). After a week, reddish brown crystals were obtained. Elemental analyses conﬁrmed that the composition of the compound was Mn II 2 [Nb IV (CN) 8 ]  (pyrazine)  8H 2 O. Anal. Calcd: Mn, 17.30; Nb, 14.63; C, 22.69; H, 3.17; N, 22.05%. Found: Mn, 17.53; Nb, 14.48; C, 22.43; H, 3.19; N, 21.91%. | [] | [] | ["K 4 [Nb(CN) 8 ]  2H 2 O", "Mn II 2 [Nb IV (CN) 8 ]  (pyrazine)  8H 2 O"] | ["MnCl 2  4H 2 O--79.2 mg, 0.4 mmol"] | ["K 4 [Nb(CN) 8 ]  2H 2 O--98.7 mg, 0.2 mmol"] | ["pyrazine--160.1 mg, 2 mmol"] | [] | ["a week"] | []
j.jssc.2003.09.011 | 2.3. Synthesis of [Zn(pcp)] A solution of Zn(CH 3 COO) 2  2H 2 O (60 mg, 0.37 mmol) in water (40 cm 3 ) at 363 K was added to a solution of H 2 pcp  H 2 O (116 mg, 0.37 mmol) in 40 cm 3 of the same solvent at the same temperature. Standing of the resulting solution at 363 K overnight afforded colorless crystals of Zn(pcp). These were ﬁltered, washed with boiling water and dried in air. Yield ca. 83%. Anal. | [] | [] | ["Zn(pcp)"] | ["Zn(CH 3 COO) 2 \n2H 2 O--60 mg, 0.37 mmol"] | [] | ["H 2 pcp \nH 2 O--116 mg, 0.37 mmol"] | ["363 K"] | ["overnight"] | ["water--40 cm 3"]
cg8003118 | Preparation of {[Cd(glutarate)(bpmp)(H 2 O)] · 6H 2 O} n (2). CdCl 2 · 2.5H 2 O (0.042 g, 0.19 mmol) and glutaric acid (0.024 g, 0.19 mmol) were added to 4 mL of distilled H 2 O in a borosilicate glass tube that had been sealed at one end. A solution of bpmp (0.050 g, 0.19 mmol) in 3 mL of methanol was then carefully layered on top of the aqueous solution. Colorless blocks of 2 (0.036 g, 0.057 mmol, 30% yield based on Cd) deposited after ∼1 week. The crystals of 2 grew opaque shortly after removal from the mother liquor, indicative of dehydration. Anal.Calc. for C 21 H 40 N 4 O 11 Cd (2) with loss of 5 equiv of water: C, 46.12; H, 5.53; N, 10.24%; Found: C, 45.53; H, 5.23; N, 9.77%. IR of partially dehydrated 2 (cm -1 ): 3224(w, br), 2946(w), 2815(w), 1610(m), 1544 s, 1440(w), 1411(s), 1352(w), 1333(w), 1310(w), 1297(w), 1249(w), 1235(w), 1156(m), 1124(w), 1063(w), 1010(s), 920(w), 909(w), 842(m), 802(m), 728(m). | [] | [] | ["[Cd(glutarate)(bpmp)(H 2 O)] · 6H 2 O"] | ["CdCl 2 \n2.5H 2 O--0.042 g, 0.19 mmol"] | [] | ["glutaric acid--0.024 g, 0.19 mmol", "bpmp--0.050 g, 0.19 mmol"] | [] | ["1 week"] | ["distilled H 2 O--4 mL", "methanol--3 mL"]
cg1006742 | Synthesis of [Cu I 3 (bmte) 3 (PMo 12 O 40 )] (2). A mixture of H 3 [PMo 12 O 40 ] 3 13H 2 O (0.15 g, 0.07 mmol), Cu(CH 3 COO) 2 3 2H 2 O (0.13 g, 0.6 mmol), and bmte (0.13 g, 0.5 mmol) was dissolved in 10 mL of distilled water at room temperature. When the pH of the mixture was adjusted to about 4.0 with 1.0 mol 3 L -1 HNO 3 , the suspension was put into a Teflon-lined autoclave and kept under autogenous pressure at 160 °C for 3 days. Dark red crystals were filtered and washed with distilled water (40% yield based on Mo). | [] | [] | ["[Cu I 3 (bmte) 3 (PMo 12 O 40 )]"] | ["Cu(CH 3 COO) 2 3 2H 2 O--0.13 g, 0.6 mmol"] | [] | ["bmte--0.13 g, 0.5 mmol"] | ["160 \n°C"] | ["3 days"] | ["distilled water--10 mL"]
ic202577z | UO 2 (HL 1 )(UOF-1). The title compound was prepared by a hydrothermal method. A mixture of 0.1 M UO 2 (NO 3 ) 3 aqueous solution (1.0 mL, 0.100 mmol), H 3 L 1 (57 mg, 0.1 mmol), and deionized water (5 mL, 278 mmol) was loaded into a 20-mL Teflonlined stainless steel autoclave. The autoclave was sealed and heated at 180 °C for 3 days and then cooled to room temperature. Yellow crystals were isolated: initial pH 3.0; final pH 2.5. Yield: 42 mg (63% based on uranium). Energy-dispersive X-ray analysis of several crystals showed the presence of uranium. Elem anal. Obsd (calcd): C, 42.78 (42.53); H, 3.35 (3.17).(UO 2 ) 3 (H 2 O) 2 L 2 (UOF-2). To a 20-mL Teflon-lined stainless steel autoclave was added 0.1 M UO 2 (NO 3 ) 3 aqueous solution (1.0 mL, 0.10 mmol), H 6 L 2 (60 mg, 0.062 mmol), and deionized water (5 mL, 278 mmol). The mixture was heated at 180 °Cfor7daysandthen cooled to room temperature. Yellow platelets of the title compound suitable for single-crystal X-ray diffraction studies were isolated: initial pH 3.0; final pH 2.3. Yield: 102 mg (56% based on uranium). | [] | [] | ["UO 2 (HL 1 )(UOF-1)"] | ["UO 2 (NO 3 ) 3 aqueous solution--1.0 mL, 0.100 mmol"] | [] | ["H 3 L 1--57 mg, 0.1 mmol"] | ["180 \b0C"] | ["3 days"] | ["deionized water--5 mL, 278 mmol"]
acs.cgd.5b01721 | Synthesis of [{Cu 3 (μ 3 -I) 3 }(μ-3,2′-pypzpy)] n (2). Yellow crystals of 2 were prepared by a similar manner to that used for the Scheme 1. Syntheses of 2,2′-, 3,2′-, 4,2′-, 2,3′-, 3,3′-, 4,3′-, 2,4′-, 3,4′-, 4,4′-pypzpy Ligands Crystal Growth & Design Article DOI: 10.1021/acs.cgd.5b01721 Cryst. Growth Des. XXXX, XXX, XXX−XXX B preparation of 1 via method A, using 3,2 ′-pypzpy (11 mg, 0.05 mmol) and CuI (10 mg, 0.05 mmol) as starting materials. Yield: 11 mg (85% based on Cu). Anal. Calcd for C 13 H 10 Cu 3 I 3 N 4 : C, 19.67; H, 1.27; N, 7.06%. Found: C, 20.18; H, 1.39; N, 7.10%. IR (KBr disk): 1654 (m), 1597 (m), 1559 (m), 1544 (m), 1523 (m), 1508 (m), 1487 (s), 1477 (s), 1457 (s), 1442 (w), 1365 (s), 1316 (s), 1248 (w), 1184 (w), 1160 (m), 1055 (m), 1005 (w), 970 (w), 941 (w), 880 (w), 819 (w), 777 (s), 766 (s), 726 (w), 695 (m) cm −1 .Synthesis of [{Cu 2 (μ-I)(μ 3 -I)} 2 (μ-3,2′-pypzpy) 2 ] n (3). Yellow crystals of 3 were prepared by a similar manner to that used for the preparation of 1 via method B, using 3,2′-pypzpy (11 mg, 0.05 mmol) and CuI (10 mg, 0.05 mmol) as starting materials. Yield: 11 mg (70% based on Cu). Anal. Calcd for C 13 H 10 Cu 2 I 2 N 4 : C, 25.89; H, 1.67; N, 9.29%. Found: C, 25.93; H, 1.73; N, 9.32%. IR (KBr disk): 1636 (w), 1597 (w), 1559 (w), 1527 (w), 1485 (s), 1444 (m), 1424 (w), 1370 (w), 1316 (s), 1283 (w), 1242 (w), 1165 (w), 1104 (w), 1056 (w), 989 (w), 957 (w), 915 (w), 877 (m), 832 (m), 784 (m), 752 (m), 695 (w), 656 (w), 611 (m) cm −1 .Synthesis of [{Cu(μ-I)(4,2′-pypzpy)} 2 {Cu(μ 3 -I)} 2 ] n (4). Yellow crystals of 4 were prepared by a similar manner to that used for the preparation of 1 via method A, using 4,2 ′-pypzpy (6 mg, 0.025 mmol) and CuI (10 mg, 0.05 mmol) as starting materials (Yield: 13 mg (87% based on Cu)), or using 4,2′-pypzpy (6 mg, 0.025 mmol) and CuI (10 mg, 0.05 mmol) as starting materials via method B (150 °C) (Yield: 12 mg (78% based on Cu)). Anal. Calcd for C 13 H 10 Cu 2 I 2 N 4 : C, 25.89; H, 1.67; N, 9.29%. Found: C, 26.12; H, 1.70; N, 9.33%. IR (KBr disk): 1604 (w), 1556 (m), 1479 (s), 1444 (w), 1380 (w), 1312 (m), 1271 (w), 1219 (w), 1175 (w), 1127 (w), 1085 (w), 1040 (w), 986 (w), 934 (w), 880 (w), 823 (w), 790 (w), 749 (w) 691 (s), 649 (w), 604 (w) cm −1 . | [] | [] | ["{[Cu 3 (μ 3 -I) 3 }(μ-3,2′-pypzpy)] n", "{Cu 2 (μ-I)(μ 3 -I)} 2 (μ-3,2′-pypzpy) 2 ] n", "{Cu(μ-I)(4,2′-pypzpy)} 2 {Cu(μ 3 -I)} 2 ] n"] | ["CuI--10 mg, 0.05 mmol"] | [] | ["3,2 ′-pypzpy--11 mg, 0.05 mmol", "4,2 ′-pypzpy--6 mg, 0.025 mmol"] | [] | [] | []
c5nj01708d | Anal. calcd for C 22 H 24 TbN 7 NiO 15 : C 31.30, H 2.86, N 11.62.Found: C 31.62, H 2.63, N 11.93. IR (KBr, cm 1 ): 1611 (n CQN ), 1384 (n NO 3  ).Preparation of [Ni( l-L)(MeCN)Dy(NO 3 ) 2 (l-NO 3 )MeCN] n (3).Compound 3 was prepared as purple block crystals in a similar method to that of 1, except that Dy(NO 3 ) 3 6H 2 O was used. Yield: 63%. Anal. calcd for C 22 H 24 DyN 7 NiO 15 : C 31.17, H 2.85, N 11.57. | [] | [] | ["[Ni( l-L)(MeCN)Dy(NO 3 ) 2 (l-NO 3 )\nMeCN] n"] | ["Dy(NO 3 ) 3 \n6H 2 O--not specified"] | [] | [" l-L--not specified"] | [] | [] | ["MeCN--not specified"]
c3ce26937j | 2.2.5. Synthesis of [ZnL(H 2 O) 2 ?2ClO 4 ?4H 2 O] n (5). Prepared as described for 4 except that Zn(ClO 4 ) 2 ?6H 2 O was used instead of ZnCl 2 . Yield: 67 mg, 54%. Elemental analysis calcd (%) for C 14 H 30 Cl 2 N 4 O 14 Zn: C 27.35, H 4.92, N 9.11; found: C 28.03, H 4.84, N 9.53. IR (solid KBr pellet, n/cm 21 ) 3295 (w), 3256 (m), 3079 (w), 2957 (w), 2890 (vw), 1954 (vw), 1622 (m), 1564 (w), 1460 (m), 1430 (m), 1341 (vw), 1229 (m), 1119 (vs), 1018 (vs), 985 (m), 918 (m), 851 (w), 808 (m), 787 (w), 616 (s), 567 (w), 509 (m).2.2.6. Synthesis of [ZnLAc(H 2 O)?Ac?2H 2 O] n (6). Prepared as described for 4 except that Zn(Ac) 2 ?2H 2 O was used instead of ZnCl 2 . Yield: 50 mg, 52%. Elemental analysis calcd (%) for C 18 H 30 N 4 O 7 Zn: C 45.05, H 6.30, N 11.68; found: C 44.94, H 6.34, N 11.83. IR (solid KBr pellet, n/cm 21 ) 3149 (m), 3061 (w), 2927 (m), 2869 (m), 2716 (vw), 2485 (vw), 2299 (vw), 1954 (vw), 1616 (s), 1576 (vs), 1500 (m), 1454 (m), 1427 (s), 1393 (vs), 1341 (w), 1326 (m), 1296 (w), 1274 (w), 1219 (s), 1183 (w), 1140 (w), 1101 (w), 1067 (m), 1012 (s), 988 (s), 909 (m), 857 (m), 808 (s), 640 (s), 628 (s), 616 (m), 564 (w), 497 (m). | [] | [] | ["[ZnL(H 2 O) 2 ?2ClO 4 ?4H 2 O] n", "C 14 H 30 Cl 2 N 4 O 14 Zn"] | ["Zn(ClO 4 ) 2 ?6H 2 O--NaN"] | [] | ["L--NaN"] | [] | [] | []
j.molstruc.2019.127601 | 2.2. Synthesis Synthesis of [Cd(dbim) 0.5 (H 2 oba)] n (1). A mixture of Cd(NO 3 ) 2 $4H 2 O (0.2 mmol), dbim (0.1 mmol), H 2 oba (0.1 mmol), and NaOH (0.2 mmol) in H 2 O (9 mL) was kept in a 25 mL Teﬂonlined stainless steel vessel at 160  C for three days. After the mixture was cooled to room temperature at a rate of 5  C/h, colorless crystals suitable for X-ray diffraction were obtained with a yield of 49% (based on Cd). Anal. calcd for C 27 H 21 CdN 2 O 5 (%): C, 57.31; H, 3.74; N, 4.95. Found: C, 57.35; H, 3.72; N, 4.92. IR (KBr, cm 1 ): 2923(w), 1629(m), 1592(m), 1394(s), 1241(s), 1160(s), 1095(w), 875(s), 779(s), 694(w), 653(s), 509(w). | [] | [] | ["[Cd(dbim)0.5(H2oba)] n", "C27H21CdN2O5"] | ["Cd(NO3)2$4H2O--0.2 mmol"] | [] | ["dbim--0.1 mmol", "H2oba--0.1 mmol"] | ["160 \nC"] | ["three days"] | ["H2O--9 mL"]
ic0351287 | Anal. Calcd for C 8 H 14 N 4 O 6 Ni: C, 29.94; H, 4.40; N, 17.46.Found: C, 29.8; H, 4.6; N, 17.4. IR (selected bands in cm -1 ): 1607 vs, 1520 s, 1477 s, 1418 vs, 1329 s, 1022 s, 837 br, s. UV-vis (nm): 228 vs, 268 vs, 388 m, 640 m, 1050 br, m. | [] | [] | ["C 8 H 14 N 4 O 6 Ni"] | [] | [] | [] | [] | [] | []
v01-097 | Synthesis of [Eu(tta) 3 (bipyete)(CH 3 OH)]·CH 3 OH·bipyete (2) Europium chloride hexahydrate (0.5 g, 1.365 mmol), Htta (0.910 g, 4.094 mmol), and sodium hydroxide (0.164 g, 4.094 mmol) were dissolved in methanol (10 mL) with stirring. The solution was filtered into a 40 mL vial, and methanol (8 mL) was carefully layered upon it. A solution of trans-1,2-bis(4-pyridyl)ethylene (0.497 g, 2.73 mmol) in methanol (10 mL) was then added dropwise. The reaction vial was allowed to diffuse slowly, then to evaporate slowly at ambient temperatures, yielding pale yellow plates of 2 in 31% yield. Anal. calcd. for C 50 H 40 F 9 N 4 O 8 S 3 Eu: C 48.28, H 3.24, N 4.50; found: C 48.24, H 2.84, N 4.43. | [] | [] | ["[Eu(tta) 3 (bipyete)(CH 3 OH)]·CH 3 OH·bipyete", "C 50 H 40 F 9 N 4 O 8 S 3 Eu"] | ["Europium chloride hexahydrate--0.5 g, 1.365 mmol"] | [] | ["Htta--0.910 g, 4.094 mmol", "trans-1,2-bis(4-pyridyl)ethylene--0.497 g, 2.73 mmol"] | [] | [] | ["methanol--10 mL"]
zaac.201800222 | Yield: 67 % (based on H 2 dcpa). C 24 H 8 Cl 6 O 13 Tb 2 : calcd. C 27.85; H 0.78%; found: C 27.74; H 0.79%. FT-IR (KBr): ν ˜ = 3455 (br), 3069 (w), 1622 (s), 1551 (s), 1480 (s), 1430 (w), 1375 (w), 1329 (w), 1308 (w), 1244 (w), 1179 (ms), 1135 (w), 1111 (w), 942 (ms), 915 (w), 859 (ms), 799 (ms), 746 (ms), 703 (w), 630 (ms), 544 (w), 498 (w), 428 (w) cm –1 .Preparation of [Sm 2 (H 2 O)(dcpa) 3 ] n (2): The synthetic procedures of 2 were the same as those of 1 except that Tb(NO 3 ) 3 ·6H 2 O was replaced by Sm(NO 3 ) 3 ·6H 2 O (88.8 mg, 0.2 mmol). Yield: 70 % (based on H 2 dcpa). C 24 H 8 Cl 6 O 13 Sm 2 : calcd. C 28.32; H 0.79%; found: C 28.31; H 0.76 %. FT-IR (KBr): ν ˜ = 3455 (br), 3085 (w), 1609 (s), 1541 (s), 1482 (s), 1426 (s), 1376 (ms), 1329 (w), 1310 (w), 1243 (w), 1178 (ms), 1134 (w), 1110 (s), 941 (ms), 914 (w), 858 (ms), 798 (ms), 764 (ms), 706 (w), 632 (ms), 543 (ms), 498 (s), 428 (w) cm –1 .Preparation of [Pr 2 (H 2 O)(dcpa) 3 ] n (3): The synthetic procedures of 3 were the same as those of 1 except that Tb(NO 3 ) 3 ·6H 2 O was replaced by Pr(NO 3 ) 3 ·6H 2 O (43.4 mg, 0.2 mmol). Yield: 40% (based on H 2 dcpa). C 24 H 8 Cl 6 O 13 Pr 2 : calcd. C 28.86; H 0.81%; found: C 28.87; H 0.80%. FT-IR (KBr): ν ˜ = 3453 (br), 3063 (w), 1614 (s), 1540 (s), | [] | [] | ["C 24 H 8 Cl 6 O 13 Tb 2", "C 24 H 8 Cl 6 O 13 Sm 2", "C 24 H 8 Cl 6 O 13 Pr 2"] | ["Tb(NO 3 ) 3 ·6H 2 O--NaN", "Sm(NO 3 ) 3 ·6H 2 O--88.8 mg, 0.2 mmol", "Pr(NO 3 ) 3 ·6H 2 O--43.4 mg, 0.2 mmol"] | [] | ["H 2 dcpa--NaN"] | [] | [] | []
asia.201201081 | Yield: 22.5%; m.p. 69–71 8 C; 1 H NMR (400 MHz, CDC l 3 ): d = 8.60 (d, J= 5.01 Hz, 2 H; ArH), 7.38 (s, 2H; ArH), 7.32 (d, J= 4.90 Hz, 2 H; ArH), 2.64 ppm (s, 6H; CH 3 ); 13 C NMR (100 MHz, CDCl 3 ): d = 24.56, 118.61, 121.00, 146.18, 149.91, 159.37 ppm; IR (KBr): n˜ =3023, 2968, 2922, 1595, 1535, 1443, 1372, 1038, 827, 625 cm 1 . | [] | [] | [] | [] | [] | [] | [] | [] | []
j.jorganchem.2007.06.061 | The crude product was washed thoroughly with hexane, dried in vacuo and re-crystallized from CCl 4 /hexane (2:1 v/v) which aﬀorded a yellow crystalline product of 2 in 63% (0.49 g) yield. m.p.: 82–84 C. Anal. Calc. for C 18 H 21 NO 4 Sn: C, 49.75; H, 4.98; N, 3.22. Found: C, 50.01; H, 4.80; N, 3.33%. IR (cm 1 ): 1669 m(OCO) asym , 1613 m (C@N), 1302 m(Ph(CO)).1 H NMR (CDCl 3 ): ligand skeleton: 7.58 (s, 1H, H-3), 7.41 (t, 1H, H-7), 7.27 (m, 4H, H-12 and H-13), 7.13 (m, 1H, H-14), 6.85 (dd, 1H, H-9), 6.76 (dd, 1H, H-6), 6.68 (t, 1H, H-8), 4.20 (q, 1H, H-2), 3.49 and 3.12 (dd, 2H, H-10); Sn-Me skeleton: 0.63 and 0.65 (s, 6H), ppm.13 C NMR (CDCl 3 ): ligand skeleton: 172.5 (C-1 and C-3), 168.9 (C-5), 137.7 (C-7) , 135.2 (C-9), 135.0 (C-11), 130.2 (C-12), 128.9 (C-13), 127.5 (C-14), 122.5 (C-6), 117.2 (C-8), 116.7 (C-4), 69.8 (C-2), 41.9 (C10); Sn–Me skeleton: 0.22 and 0.55, ppm.119 Sn NMR (CDCl 3 ): 157.5 ppm.119 Sn Mo ¨ ssbauer: d = 1.25, D = 3.69, C± = 0.95 mm s 1 , q = 2.95. ESI-MS: MW = M mono = 417. Positive-ion MS: m/z 873 [2 * M mono +K] + ; m/z 857 [2 * M mono +Na] + ; m/z 456 [M mono +K] + ; m/z 440 [M mono +Na] + , 100%; m/z 418 [M mono +H] + . Negative-ion MS: m/z 416 [M mono -H]  , 100%.2.4.3. Synthesis of [ n Bu 2 SnL 2 ](3) This compound was prepared in the same manner as described for 2 by using n Bu 2 SnCl 2 (0.44 g, 1.48 mmol) and L 2 HK (0.40 g, 1.49 mmol). After work-up, the crude product was re-crystallized from chloroform which upon O O HO N K + 1 2 3 3' 4 5 5' 67 8 10 9 O O OH N K + 1 2 3 4 56 7 8 9 10 11 12 13 14 O O OH N K + 1 2 3 3' 4 5 6 7 8 9 10 11 12 13 14 (L 1 HK) (L 2 HK) (L 3 HK) Fig. 1. The generic structures of the ligands, their abbreviations and numbering scheme. | [] | [] | ["C 18 H 21 NO 4 Sn", "[ n Bu 2 SnL 2 ]", "C 18 H 21 NO 4 Sn", "[ n Bu 2 SnL 2 ]"] | ["Cd(OAc) 2 \n2H 2 O--0.75 mmol", "n Bu 2 SnCl 2--0.44 g, 1.48 mmol"] | [] | ["HL--0.2 mmol", "NaN 3--1.5 mmol ", "L 2 HK--0.40 g, 1.49 mmol"] | ["220 \nC", "not specified"] | ["3 days"] | ["methanol--not specified", "CCl 4 /hexane--2:1 v/v", "chloroform--not specified"]
00958972.2013.815747 | 2.2.2. [Pb(phen)(4-msba)(H2O)] (1). A mixture of H2(4-msba) (0.022g, O.lmmol) and NaOH (0.004 g, 0.1 mmol) was dissolved in water (6mL), and then a mixture of Pb(NO3)2 (0.033g, O.lmmol) and phen (0.020g, O.lmmol) in water (6mL) was added while Lead(n) crystalline architectures 2805 stirring. Then, the mixture was loaded in a 25 mL Teflon-lined stainless steel vessel and heated at 155 °C for three days. Pale yellow crystals were obtained [yield: 61% based on H2(4-msba)]. Anal. Caled (%) for CzoHieNjOftPbS: C, 38.77; H, 2.60; N, 4.52. Found: C, 38.91; H, 2.64; N, 4.63.2.2.3. [Pb(bipy)(4-msba)(H2O)l-H2O (2). An aqueous solution of H2(4-msba) (0.022 g, 0.1 mmol) in water (5mL) was added to a mixture of Pb(NO3)2 (0.033 g, 0.1 mmol) and bipy (0.016g, 0.1 mmol) in water (13mL) while stirring. Then, NaOH (0.004g, 0.1 mmol) was added to this solution and filtered. Pale yellow crystals were formed after the filtrate was kept under open air for several days [yield: 64% based on H2(4-msba)]. Anal. Caled (%) for CgHiHNjOyPbS: C, 35.23; H, 2.96; N, 4.57. Found: C, 35.40; H, 3.04; N, 4.67. | [] | [] | ["[Pb(phen)(4-msba)(H2O)]", "[Pb(bipy)(4-msba)(H2O)l-H2O]"] | ["Pb(NO3)2--0.033g, 0.1 mmol"] | ["NaOH--0.004g, 0.1 mmol"] | ["H2(4-msba)--0.022g, 0.1 mmol", "phen--0.020g, 0.1 mmol", "bipy--0.016g, 0.1 mmol"] | ["155 \nC"] | ["three days", "several days"] | ["water--6mL", "water--6mL", "water--13mL"]
s11243-017-0158-4 | Synthesis of complex 7 The same synthetic procedure as for complex 6 was used, except that deionized water was replaced by ethanol (10 ml), giving colorless block X-ray-quality crystals of 7.Yield: 59% [based on Zn(II)]. IR (KBr, ν max ,cm −1 ): 3433 (s), 3298 (s), 3078 (s), 2010 (w), 1615 (s), 1556 (w), 1471 (s), 1372 (w), 1290 (w), 1165 (w), 1085 (w), 1017 (w), 900 (w), 800 (w), 727 (m), 640 (w), 424 (w). Elemental analysis for C 34 H 30 Cl 6 Zn 4 N 16 (found/calcd): C, 35.48/35.93; H, 2.64/2.30; N, 19.70/19.26%. | [] | [] | ["complex 7"] | [] | [] | [] | [] | [] | ["ethanol--10 ml"]
c2ce26290h | Synthesis of 2 The mixture of Zn(OAc) 2 ?2H 2 O (0.1467 g, 0.6 mmol), 1,3,5benzenetricarboxylic acid (H 3 btc, 0.0803 g, 0.4 mmol) and 1.5 mL 2-pyrrolidinone (pyrol) was sealed in a 23 mL polytetrafluoroethylene lined stainless steel container and heated to 100 uC for 5 days. After cooling to room-temperature, colorless crystals of 2 were obtained. | [] | [] | ["2"] | ["Zn(OAc) 2 ?2H 2 O--0.1467 g, 0.6 mmol"] | [] | ["1,3,5benzenetricarboxylic acid (H 3 btc)--0.0803 g, 0.4 mmol"] | ["100 uC"] | ["5 days"] | ["2-pyrrolidinone (pyrol)--1.5 mL"]
acs.inorgchem.5b00596 | [(UO 2 ) 8 Dy(HL) 6 (H 2 O) 8 ](I)·8H 2 O(6). H 4 L (17 mg, 0.05 mmol), UO 2 (NO 3 ) 2 ·6H 2 O (25 mg, 0.05 mmol), Dy(NO 3 ) 3 ·xH 2 O (35 mg, 0.10 mmol on an anhydrous basis), and demineralized water (0.8 mL) were placed in a 10 mL tightly closed glass vessel and heated at 140 °C under autogenous pressure, giving light yellow crystals of complex 6 in very low yield within 1 week. The yield was not improved upon prolonged heating.Crystallography. The data were collected at 150(2) K on a Nonius Kappa-CCD area detector diﬀractometer 13 using graphitemonochromated Mo Kα radiation (λ = 0.71073 Å). The crystals were introduced into glass capillaries with a protective coating of ParatoneN oil (Hampton Research). The unit cell parameters were determined from 10 frames, then reﬁned on all data. The data (combinations of φand ω-scans with a minimum redundancy of 4 for 90% of the reﬂections) were processed with HKL2000. | [] | [] | ["[(UO 2 ) 8 Dy(HL) 6 (H 2 O) 8 ](I)·8H 2 O"] | ["UO 2 (NO 3 ) 2 ·6H 2 O--25 mg, 0.05 mmol", "Dy(NO 3 ) 3 ·xH 2 O--35 mg, 0.10 mmol on an anhydrous basis"] | [] | ["H 4 L--17 mg, 0.05 mmol"] | ["140 \n°C"] | ["1 week"] | ["demineralized water--0.8 mL"]
ejic.200900335 | 1 H NMR (400 MHz, [D 6 ]DMSO): δ = 7.46 (t, 2 H), 7.96 (t, 2 H), 8.40 (d, 2 H), 8.70 (d, 2 H), 10.38 (s, NH) ppm.[Pb 2 (bta) 2 (phen) 2 ]·2H 2 O (3): A mixture of Pb(NO 3 ) 2 (0.2 mmol), 1,10-phenanthroline (0.2 mmol), and H 2 bta·H 2 O (0.2 mmol) in H 2 O (7 mL) was sealed in a 10-mL Teflon-lined stainless autoclave and heated at 130 °C under autogenous pressure for 3 d and then cooled to room temperature; orange block crystals were obtained.Yield: 0.0236 g (22 % based on Pb). C 14 H 9 N 11 Pb (538.50): calcd. C 30.22, H 1.99, N 27.69; found C 30.52, H 1.64, N 27.77. IR (KBr): ν ˜ = 3385 (m), 3358 (m), 3141 (m), 3024 (s), 2829 (s), 2802 (s), 2625 (w), 1623 (vs), 1507 (vs), 1422 (vs), 1385 (s), 1312 (s), 1145 (w), 1101 (m), 1032 (w), 1007 (w), 893 (s), 842 (s), 722 (vs), 638 (m) cm –1 . | [] | [] | ["[Pb 2 (bta) 2 (phen) 2 ]·2H 2 O"] | ["Pb(NO 3 ) 2--0.2 mmol"] | [] | ["1,10-phenanthroline--0.2 mmol", "H 2 bta·H 2 O--0.2 mmol"] | ["130 °C"] | ["3 d"] | ["H 2 O--7 mL"]
c3dt51020d | [UO 2 Cu(C 2 O 4 ) 2 (bipym)(H 2 O)] (2). Oxalic acid (18 mg, 0.20 mmol), UO 2 (NO 3 ) 2 ·6H 2 O (50 mg, 0.10 mmol), Cu(NO 3 ) 2 ·2.5H 2 O (23 mg, 0.10 mmol), 2,2′-bipyrimidine (16 mg, 0.10 mmol), and demineralized water (1.2 mL) were placed in a 10 mL tightly closed glass vessel and heated at 180 °C under autogenous pressure, giving light green crystals of complex 2 overnight (20 mg, 29% yield). Anal. calcd for C 12 H 8 CuN 4 O 11 U: C, 21.02; H, 1.18; N, 8.17. Found: C, 20.92; H, 1.15; N, 8.29%. | [] | [] | ["UO 2 Cu(C 2 O 4 ) 2 (bipym)(H 2 O)"] | ["UO 2 (NO 3 ) 2 \n6H 2 O--50 mg, 0.10 mmol", "Cu(NO 3 ) 2 \n2.5H 2 O--23 mg, 0.10 mmol"] | [] | ["2,2′-bipyrimidine--16 mg, 0.10 mmol"] | ["180 \nC"] | ["overnight"] | ["demineralized water--1.2 mL"]
s1387-7003(01)00320-3 | The compound 1 was synthesized by reacting CuNO 3  2  2:5H 2 O with nicotinic acid in the mole ratio of 2:1 for three days at 170 °C under hydrothermal conditions. The yield is 66%. The blue crystals of 1 are suitable for single crystal X-ray diraction analysis [13].The structure of 1 consists of distorted square pyramidal copper centers coordinated by two independent nicotinato ligands (Fig. 1). One nicotinato ligand is tridentate, and the other one is bidentate to copper metal centers. | [] | [] | ["Cu(NO 3 ) 2 .2.5H 2 O with nicotinic acid"] | ["Cu(NO 3 ) 2 .2.5H 2 O--NaN"] | [] | ["nicotinic acid--NaN"] | ["170 °C"] | ["three days"] | []
c7nj02858j | Synthetic procedures Synthesis of [cis-Ca(OPPh 3 ) 4 (H 2 O) 2 ][{M 6 Cl i 8 }Cl a 6 ]2CH 3 CN (M = Mo (1), W (2)). CaCl 2 6H 2 O (93 mg, 0.42 mmol) and OPPh 3 (465 mg, 1.68 mmol) were dissolved in 20 mL of water/acetonitrile solution (1 : 4). After that (H 3 O) 2 [{M 6 Cl i 8 }Cl a 6 ]nH 2 O(0.14mmol, M = Mo or W) was added to the reaction mixture and stirred for 5 min. The yellow solution was slowly cooled to room temperature and was left to stand overnight in air for crystallisation.Yellow crystals of [cis-Ca(OPPh 3 ) 4 (H 2 O) 2 ][{M 6 Cl i 8 }Cl a 6 ]2CH 3 CN were collected by filtration. Single crystals for X-ray structural analysis were separated manually from the precipitate (see the ESI,† Table S1). | [] | ["overnight"] | ["[cis-Ca(OPPh 3 ) 4 (H 2 O) 2 ][{M 6 Cl i 8 }Cl a 6 ]2CH 3 CN"] | ["CaCl 2 \n6H 2 O--93 mg, 0.42 mmol", "[(H 3 O) 2 {M 6 Cl i 8 }Cl a 6 ]\nH 2 O--0.14 mmol, M = Mo or W"] | [] | ["OPPh 3--465 mg, 1.68 mmol"] | [] | [] | ["water/acetonitrile solution--20 mL (1 : 4)"]
c9ce00194h | [Ni(en)(H 2 O) 4 ] 3 [Ni 6 (en) 3 (Tris)(1,3-bdc) 1.5 (B-α-PW 9 O 34 )] 2 ·8H 2 O (3). The synthetic procedure of 1 was employed, but 1,3-bdc (0.20g, 1.20 mmol) was added extra. Yield: ca. 36% (201 mg) based on Na 9 [A-αPW 9 O 34 ]·nH 2 O (0.30 g). Elemental analysis calcd (%) for 3: C, 8.61; N, 4.02; H, 2.05. Found: C, 8.79; N, 4.21; H, 2.39. IR (KBr Pellet, cm -1 ): 3333 (s), 3280 (s), 3160 (s), 2967 (s), 2894 (m), 1606 (s), 1553 (s), 1462 (m), 1445 (m), 1280 (w), 1033 (s), 936 (s), 845 (s), 808 (s), 757 (s), 703 (m), 591 (s), 507 (s), 457 (m), 414 (m). | [] | [] | ["[Ni(en)(H 2 O) 4 ] 3 [Ni 6 (en) 3 (Tris)(1,3-bdc) 1.5 (B-α-PW 9 O 34 )] 2 ·8H 2 O", "NaN"] | ["NaN--NaN"] | [] | ["en--NaN", "1,3-bdc--0.20g, 1.20 mmol"] | [] | [] | []
j.jssc.2016.02.041 | Synthesis of CdL(H 2 O) 2 (2): The synthesis of complex 2 was carried out as described above for complex 1, but starting with the mixture of CdSO 4 ·8/3H 2 O (0.025 mmol, 0.019 g), H 2 L (0.025 mmol, 0.006 g), NaOH (0.025 mmol, 0.001 g) and H 2 O (8 mL). The resulting colorless block crystals were filtered off (yield: ca. 70 % based on H 2 L). Synthesis of CdL (3): The synthesis of complex 3 was carried out as described above for complex 2, but in the presence of 2, 2’-bipyridine (0.125 mmol, 0.002 g) or 1,10-phenanthroline (0.125 mmol, 0.003 g). The yield of the colorless block crystals was ca. 65 % based on H 2 L. 2.6 X-ray crystallography Single-crystal X-ray data for H 2 L and MOFs 1-3 were collected on a Bruker-APEX CCD area detector-equipped diffractometer using graphite monochromated Mo Ka (λ = 0.71073 Å) radiation at room temperature. Empirical absorption correction was applied. The structures were solved by direct methods and refined by the full-matrix least-squares methods on F 2 using the SHELXTL-97 software. | [] | [] | ["CdL(H 2 O) 2", "CdL"] | ["CdSO 4 ·8/3H 2 O--0.025 mmol, 0.019 g"] | [] | ["H 2 L--0.025 mmol, 0.006 g", "2, 2’-bipyridine--0.125 mmol, 0.002 g", "1,10-phenanthroline--0.125 mmol, 0.003 g"] | [] | [] | ["NaOH--0.025 mmol, 0.001 g", "H 2 O--8 mL"]
acs.inorgchem.5b02193 | Synthesis of Compound 4. Tb(NO 3 ) 3 (0.045 g, 0.1 mmol), CuI (19 mg, 0.1 mmol), KI (0.032 g, 0.2 mmol), and 3-(pyridin-4yl)benzoic acid (Hpba; 0.030 g, 0.15 mmol) were placed in 5 mL of a 2:3 (v/v) H 2 O/C 4 H 8 O 2 (1,4-dioxane) solution, stirred for a few hours, and then transferred to and sealed in a Teﬂon-lined steel autoclave.The autoclave was kept in a 100 °C oven for 5 days. After cooling to room temperature, light-yellow block crystals were collected by ﬁltration and washed with 1,4-dioxane (yield 54%). Compounds 1−3 were synthesized in the same conditions. Elem anal. Calcd for compound 4: C, 31.19; H, 2.73; N, 2.37; O, 11.74. Found: C, 31.66; H, 2.86; N, 2.23; O, 11.96. Selected IR peak (cm −1 ): 2961, 2852, 1552, 1400, 1120, 769. | [] | [] | ["Tb(NO 3 ) 3", "CuI", "KI", "3-(pyridin-4yl)benzoic acid"] | ["Tb(NO 3 ) 3--0.045 g, 0.1 mmol", "CuI--19 mg, 0.1 mmol", "KI--0.032 g, 0.2 mmol"] | [] | ["3-(pyridin-4yl)benzoic acid--0.030 g, 0.15 mmol"] | ["100 \nC"] | ["5 days"] | ["H 2 O/C 4 H 8 O 2 (1,4-dioxane)--5 mL"]
c3ce40433a | Synthesis of [(L 2-F )–HgI 2 … (L 2-F )], 9 The procedure was similar to the synthesis of 1 except that HgI 2 (0.045 g, 0.1 mmol) was used instead of HgCl 2 . Colorless crystals of 9 were formed after 5 days (yield 61%). (m.p. = 147– 149 uC). Anal. calcd for C 22 H 16 F 2 HgI 2 N 6 O 2 : C, 29.73; H, 1.81; N, 9.46. Found: C, 29.73; H, 1.80; N, 9.46. IR (CsI pellet, cm 21 ): 3370(N–H str. vib.), 1706(CLO amide str. vib.), 1619, 1542(C–N str. and N–H bend vib.), 1410(C–N str. vib.), 1248, 1169, 1089, 890, 638(OLC–N group bend vib.), 446. | [] | [] | ["[(L 2-F )–HgI 2 … (L 2-F )]", "C 22 H 16 F 2 HgI 2 N 6 O 2"] | ["HgI 2--0.045 g, 0.1 mmol"] | [] | [] | [] | ["5 days"] | []
c5dt00011d | Synthesis of H 2 L The synthesis of H 2 L has been reported previously.30 We prepared H 2 L using routes that enabled a final step of ester hydrolysis and the synthetic details are provided in the ESI.† General method for the preparation of {[Co (HL) 2 (H 2 O) 4 ]·2DMF}, 1; {[Ni(HL) 2 (H 2 O) 4 ]·2DMF}, 2; and [Zn(HL) 2 ] ∞ ,3 A solution of H 2 L (22.7 mg, 0.10 mmol) in DMF (1.25 mL) and 1.0 M NaOH (100 μL, 0.10 mmol) was carefully layered on top of an aqueous solution (1 mL) of metal nitrate hexahydrate salt (0.05 mmol) separated by a layer of DMF (0.5 mL).Data for 1: Co(NO 3 ) 2 ·6H 2 O (15.5 mg, 0.05 mmol). Pink crystals were harvested after a week. Yield 28 mg (74%).Found: C, 51.01; H, 6.57; N, 12.00. [Co(HL) 2 (H 2 O) 4 ]·2DMF (C 30 H 44 CoN 6 O 10 ) requires C, 50.92; H, 6.26; N, 11.87.Data for 2: Ni(NO 3 ) 2 ·6H 2 O (15.1 mg, 0.05 mmol).Small, pale blue crystals were harvested after a week. Yield 29 mg (87%). Found: C, 50.76; H, 6.50; N, 11.94. [Ni(HL) 2 (H 2 O) 4 ]·2DMF (C 30 H 44 NiN 6 O 10 ) requires C, 50.92; H, 6.26; N, 11.87.Data for 3: Zn(NO 3 ) 2 ·6H 2 O (16 mg, 0.05 mmol). Large, dull crystals were harvested after 1.5 weeks. Yield 17 mg. | [] | [] | ["H 2 L", "{[Co (HL) 2 (H 2 O) 4 ]\b2DMF}", "{[Ni(HL) 2 (H 2 O) 4 ]\b2DMF}", "[Zn(HL) 2 ] ∞"] | ["Co(NO 3 ) 2 \b6H 2 O--15.5 mg, 0.05 mmol", "Ni(NO 3 ) 2 \b6H 2 O--15.1 mg, 0.05 mmol", "Zn(NO 3 ) 2 \b6H 2 O--16 mg, 0.05 mmol"] | ["NaOH--100 μL, 0.10 mmol"] | ["H 2 L--22.7 mg, 0.10 mmol"] | [] | ["a week", "a week", "1.5 weeks"] | ["DMF--1.25 mL", "aqueous solution--1 mL", "DMF--0.5 mL"]
b304658c | To the resulting intense dark-green solution was added NaSCN (32 mg, 0.4 mmol), which produced an instant precipitate of Pb(SCN) 2 . The reaction mixture was cooled to room temperature and ﬁltered to remove the Pb(SCN) 2 . Slow vapour diﬀusion of diethyl ether into the ﬁltrate yielded dark-green crystals of [Cu II 2 (L2)(NCMe) 2 ](ClO 4 ) 2 which were dried under vacuum (50 mg, 69%). FAB m/z (rel. intensity): 154 (90), 307 (10), 506 (15) [Cu II 2 L2] 2⫹ , 607 (8) [(Cu II 2 L2)ClO 4 ] ⫹ . Found C, 28.98; H, 3.67; N, 18.56. C 18 H 28 N 10 Cu 2 Cl 2 O 10 requires C, 29.19; H, 3.81; N, 18.92%. IR (KBr disk) (ν max /cm ⫺1 ): 1621, 1412, 1359, 1089, 620.[Cu II 2 (L2)(NCS) 2 ] (3), crystals as 3ⴢMeCN. The same procedure was followed as for [Cu II 2 (L2)(NCMe) 2 ](ClO 4 ) 2 (2), except 0.8 mmol (65 mg) NaSCN was added to the reaction mixture. Similarly, the reaction mixture was ﬁltered to remove the Pb(SCN) 2 and the ﬁltrate diﬀused with diethyl ether to yield green crystals of [Cu II 2 (L2)(NCS) 2 ]ⴢMeCN (40 mg, 64%). FAB m/z (rel. intensity): 154 (80), 307 (16), 506 (11), 607 (11). Found C, 38.50; H, 3.76; N, 26.93; S, 10.27. C 20 H 24 N 12 S 2 Cu 2 requires C, 38.52; H, 3.88; N, 26.95; S, 10.28%. IR (KBr disk) (ν max /cm ⫺1 ): 2116, 1615, 1489, 1412, 1359, 1227, 622. | [] | [] | ["[Cu II 2 (L2)(NCMe) 2 ](ClO 4 ) 2", "[Cu II 2 (L2)(NCS) 2 ]", "[Cu II 2 (L2)(NCS) 2 ]ⴢMeCN"] | [] | ["NaSCN--32 mg, 0.4 mmol", "NaSCN--0.8 mmol (65 mg)"] | ["L2--not specified"] | [] | [] | ["diethyl ether--not specified", "MeCN--not specified"]
j.jssc.2004.08.034 | 2.2. Synthesis of [Cu 2 (C 3 H 2 O 4 ) 2 (H 2 O) 2 (m 2 -hmt)] n (2) Cu(C 3 H 2 O 4 )  2H 2 O was synthesized according to the method described previously [23]. To an aqueous solution (30 mL) of Cu(C 3 H 2 O 4 )  2H 2 O (0.202 g, 1 mmol), an ethanol solution (10 mL) of hmt (0.070 g, 0.5 mmol) was added. The resulting solution was ﬁltered off, and the clear ﬁltrate was allowed to stand for several days at ambient temperature to obtain green crystals of [Cu 2 (C 3 H 2 O 4 ) 2 (H 2 O) 2 (m 2 -hmt)] n (0.142 g, 56% yield). | [] | [] | ["[Cu 2 (C 3 H 2 O 4 ) 2 (H 2 O) 2 (m 2 -hmt)] n", "Cu(C 3 H 2 O 4 ) ? 2H 2 O"] | ["Cu(C 3 H 2 O 4 ) ? 2H 2 O--0.202 g, 1 mmol"] | [] | ["hmt--0.070 g, 0.5 mmol"] | ["ambient temperature"] | ["several days"] | ["water--30 mL", "ethanol solution--10 mL"]
15533174.2016.1186073 | Synthesis of complex [Pb 2 (H 2 ODPT) 2 (H 2 O) 7 ¢H 2 O] n (1) A mixture of Pb(NO 3 ) 2 (33.6 mg, 0.100 mmol), H 4 ODPT (34.9 mg, 0.100 mmol), NaOH (12.3 mg, 0.300 mmol) in H 2 O (10 mL) was sealed in a 16-mL Teﬂon-lined stainless steel container and heated at 150  C for 72 h. After cooling to room temperature, colorless block crystals were collected by ﬁltration and washed by water and ethanol several times (yield 23.7%, based on Pb). Elemental analysis for C 32 H 32 Pb 2 O 26 (Mr D 1246.96): C 30.82, H 2.59%; found: C 30.91, H 2.60%. Selected IR (KBr, cm ¡1 ): 3421 (m), 1632 (s), 1587 (s), 1512 (w), 1414 (m), 1354 (s), 1231 (m), 1121(w), 1021 (w).CONTACT Jun Wang wjyctu@hotmail.com School of Chemistry and Chemical Engineering, Yancheng Teachers University, Yancheng, Jiangsu 224002, P. R.China.Color versions of one or more of the ﬁgures in the article can be found online at www.tandfonline.com/lsrt.Crystallographic data for the structural analysis have been deposited with the Cambridge Crystallographic Data Center, and CCDC No. 1036032 for complex 1. Copies of the data can be obtained free of charge on application to the Director, CCDC, 12 Union Road, Cambridge, CB2 1EZ, UK (Fax: C44–1223–336033; E-mail: deposit@ccdc.cam.ac.uk or http://www.ccdc.cam.ac.uk) © 2017 Taylor & Francis Group, LLC INORGANIC AND NANO-METAL CHEMISTRY 2017, VOL. 47, NO. 4, 488–492 http://dx.doi.org/10.1080/15533174.2016.1186073 | [] | [] | ["[Pb 2 (H 2 ODPT) 2 (H 2 O) 7 ¢H 2 O] n", "C 32 H 32 Pb 2 O 26"] | ["Pb(NO 3 ) 2--33.6 mg, 0.100 mmol"] | [] | ["H 4 ODPT--34.9 mg, 0.100 mmol", "NaOH--12.3 mg, 0.300 mmol"] | ["150  C"] | ["72 h"] | ["H 2 O--10 mL"]
zaac.202000290 | [Zn(BPDC)(3-bpdb) 0.5 (H 2 O) 2 ] n (1): Yield, 10.3 mg (46% based on Zn II ). C 20 H 17 N 2 O 6 Zn; C 53.77 (calcd. 53.89); H 3.83 (3.67); N 6.27 % (6.11%). IR (KBr): ν ˜ = 3424 br, 1640 w, 1606 m, 1583 s, 1535 m, 1425 m, 1392 s, 1315 w, 867 w, 796 m, 698 m, 431 w cm –1 . | [] | [] | ["[Zn(BPDC)(3-bpdb) 0.5 (H 2 O) 2 ] n", "C 20 H 17 N 2 O 6 Zn"] | [] | [] | [] | [] | [] | []
j.ica.2019.119083 | 2.2.4. [Zn 2 (5-Br-ip)(bpmba) 2 (H 2 O) 2 ] n ∙nDMF (4) A mixture of Zn(NO 3 ) 2 ∙6H 2 O (29.7 mg, 0.1 mmol), 5-Br-H 2 ip (12.1 mg, 0.05 mmol), Hbpmba (16.8 mg, 0.05 mmol), DMF (3 mL) and H 2 O (6 mL) was sealed in a 15 mL Teflon-lined reactor and heated at 120 °C for 72 h. Upon cooling to room temperature at a rate of 10 °C h –1 , colorless crystals were obtained in 40% yield based on 5Br-H 2 ip. Anal. calcd for C 49 H 44 BrN 5 O 15 Zn 2 : C, 51.02; H, 3.84; N, 6.07. Found: C, 51.00; H, 3.92; N, 6.27%. IR (KBr, cm –1 ): 3439(w), 3062(w,   ), 2931(w), 2840(w), 2783(w), 1680(s,  C=O ), 1612(s), 1552(s,  as,OCO ), 1439(m), 1377(s,  s,OCO ), 1218(m), 1073(m), 812(m), 776(m,   ), 726(s,   ), 629(m). 2.2.5. [Zn 2 (5-Br-ip)(bpmba) 2 ] n ∙2nH 2 O (5) A mixture of Zn(NO 3 ) 2 ∙6H 2 O (29.7 mg, 0.1 mmol), 5-Br-H 2 ip (12.1 mg, 0.05 mmol), Hbpmba (16.8 mg, 0.05 mmol), DMF (2 mL) and H 2 O (7 mL) was sealed in a 15 mL Teflon-lined reactor and heated at 85 °C for 72 h. Upon cooling to room temperature at a rate of 10 °C h –1 , colorless crystals were obtained in 37% yield based on 5Br-H 2 ip. Anal. calcd for C 46 H 37 BrN 4 O 14 Zn 2 : C, 51.13; H, 3.45; N, 5.18. Found: C, 50.75; H, 3.77; N, 5.07%. IR (KBr, cm –1 ): 3430(m), 2918(w,  C ), 1629(s), 1612(s), 1571(s,  as,OCO ), 1433(m), 1364(s,  s,OCO ), 1161(m), 1063(m), 780(m,   ). | [] | [] | ["[Zn 2 (5-Br-ip)(bpmba) 2 (H 2 O) 2 ] n ∙nDMF", "C 49 H 44 BrN 5 O 15 Zn 2"] | ["Zn(NO 3 ) 2 ∙6H 2 O--29.7 mg, 0.1 mmol"] | [] | ["5-Br-H 2 ip--12.1 mg, 0.05 mmol", "Hbpmba--16.8 mg, 0.05 mmol"] | ["120 °C"] | ["72 h"] | ["DMF--3 mL", "H 2 O--6 mL"]
s10971-006-8144-x | Zr 2 (O i Pr) 8 (NH 2 CH 2 C 6 H 5 ) 2 (2). To a 70–75% solution of Zr(O i Pr) 4 in n-heptane (582 mg, 1.24 mmol) 533 mg (4.22 mmol) of benzylamine was added slowly under stirring at room temperature. The resulting white precipitate was dried in vacuo and dissolved in 3 mL CH 2 Cl 2 under heating.Then the solution was concentrated to half its volume and stored at 4 ◦ C to give colorless crystals after 2 d. The product was re-crystallized twice from CH 2 Cl 2 and dried in vacuo.Yield 369 mg (64%).1 HNMR(d 8 -Tol, 21 ◦ C) δ ( 7.32–6.95 (m, C 6 H 5 ), 5.20, 4.51 (b, OCHMe 2 ), 3.89 (b, HOCHMe 2 ), 3.51 (b, H 2 NCH 2 ), 1.82–0.78 (m, OCH(CH 3 ) 2 )/(H 2 N) ppm.13 C{ 1 H} NMR (d 8 -Tol, 21 ◦ C) δ = 129.5, 128.2, 126.9 (C 6 H 5 ), 71.2, 71.3 (OCHMe 2 ), 48.3 (H 2 NCH 2 ), 28.3, 26.3, 26.2 (OCH(CH 3 ) 2 ) ppm. | [] | [] | ["Zr 2 (O i Pr) 8 (NH 2 CH 2 C 6 H 5 ) 2"] | ["Zr(O i Pr) 4--582 mg, 1.24 mmol"] | [] | ["benzylamine--533 mg, 4.22 mmol"] | ["room temperature"] | ["2 d"] | ["n-heptane--70–75% solution", "CH 2 Cl 2--3 mL"]
ic800356v | KOH was then added slowly to adjust the pH to a ﬁnal value of ∼3. The resulting reaction solution was stirred for1hatroom temperature. The color of the solution was yellowish and stayed as such. Subsequently, ethanol was added, and the reaction mixture was placed at 4 °C. A few days later, yellowish cubic crystals appeared at the bottom of the ﬂask. The crystals were isolated by ﬁltration and dried in vacuo. The yield was 1.0 g (72%). Anal. | ["4 °C"] | ["a few days"] | [] | [] | ["KOH--slowly to adjust the pH to a final value of ∼3", "ethanol--added"] | [] | ["room temperature"] | ["1 h"] | []
ejic.201402730 | [Ag 3 (L) 2 (Me 2 SO) 4 ]3BF 4 ·DMF (1): A solution of AgBF 4 (58 mg, 0.3 mmol) in methanol (5 mL) was mixed with a solution of L (114 mg, 0.2 mmol) in methanol (5 mL), and the resulting solid was filtered and dried in vacuo. Slow diffusion of ethyl acetate into a solution of the crude product in a 1:1 mixture of DMSO and DMF afforded colorless crystals of 1 in 5 days, yield 123 mg (58%); m.p. | [] | [] | ["Ag 3 (L) 2 (Me 2 SO) 4 ]3BF 4 ·DMF", "1"] | ["AgBF 4--58 mg, 0.3 mmol"] | [] | ["L--114 mg, 0.2 mmol"] | [] | ["5 days"] | ["methanol--5 mL", "ethyl acetate--slow diffusion", "DMSO--1:1 mixture", "DMF--1:1 mixture"]
s10904-012-9658-z | 2.2 Synthesis of {[Pb 2 (tpmba) 2 (NO 3 ) 4 ]MeOH} n A solution of tpmba (36.0 mg, 0.075 mmol) in methanol (15 mL) was added to an aqueous solution of Pb(NO 3 ) 2 (0.075 mmol mL -1 , 1 mL). The mixture was stirred for 0.5 h, then ﬁltered. Colorless crystals were obtained after the ﬁltrate was allowed to stand for several weeks; yield, 58%. Elemental analysis, calc. (%) for C 28 H 28 N 8 O 10 Pb: C: 39.86, H: 3.34, N: 13.28; found: C: 40.00, H: 3.40, N: Scheme 1 N,N 0 ,N 00 -tris(pyrid-3-ylmethyl)-1,3,5-benzenetricarboxamide (tpmba) 904 J Inorg Organomet Polym (2012) 22:903–909 123 13.30. FT-IR m,cm -1 (selected band): 3494 (br), 3188 (s), 2922 (w), 2160 (w), 2028 (w), 1978 (w), 1668 (s), 1615 (w), 1587 (m), 1544 (s), 1488 (s), 1423 (s), 1350 (s), 1242 (m), 1088 (s), 1011 (s), 951 (m), 933 (m), 811 (m), 734 (w), 697 (m), 651 (w), 622 (w) cm -1 .2.3 Synthesis of PbO Nanoparticles Compound 1 (0.1 mmol) was ground and dissolved in oleic acid (1.58 mL) to form a pale yellow solution. This solution was degassed for 20 min and heated to 180 °C for 2 h. | [] | ["several weeks"] | ["{[Pb 2 (tpmba) 2 (NO 3 ) 4 ]\nMeOH} n", "C 28 H 28 N 8 O 10 Pb"] | ["Pb(NO 3 ) 2--0.075 mmol mL -1, 1 mL"] | [] | ["tpmba--36.0 mg, 0.075 mmol"] | [] | ["0.5 h"] | ["methanol--15 mL", "aqueous solution--1 mL"]
j.poly.2014.01.019 | 2.8. Preparation of [Ni(L)(bpe)(H 2 O)]2H 2 O(7) Complex 7 was prepared by the same hydrothermal procedure as that used for synthesis of 5 except that bpe (18.2 mg, 0.1 mmol) was used instead of bpy. Green block crystals of 7 were collected by ﬁltration and after washed by water and ethanol several times in 52% yield. Anal. Calc. for C 24 H 24 N 4 O 7 Ni: C, 53.46; H, 4.49; N, 10.39. Found: C, 53.71; H, 4.22; N, 10.16%. IR (KBr pellet, cm 1 , Fig. S1): 3471 (m), 1613 (s), 1543 (s), 1459 (m), 1376 (s), 1280 (w), 1094 (m), 1024 (w), 832 (m), 781 (m), 748 (m), 723 (m), 666 (w), 634 (w), 550 (m).2.9. Preparation of [Zn(L)(bpy)]2H 2 O(8) Complex 8 was obtained by the same hydrothermal procedure as that used for synthesis of 5 except that Zn(NO 3 ) 2 6H 2 O (29.7 mg, 0.1 mmol) was used. Colorless block crystals of 8 were isolated by ﬁltration and washed by water and ethanol several times in 52% yield. Anal. Calc. for C 22 H 20 N 4 O 6 Zn: C, 52.65; H, 4.02; N, 11.16. Found: C, 52.59; H, 3.93; N, 11.29%. IR (KBr pellet, cm 1 , Fig. S1): 3442 (m), 1623 (s), 1580 (s), 1545 (s), 1439 (s), 1366 (s), 1283 (w), 1083 (m), 1022 (w), 938 (w), 842 (w), 766 (m), 728 (m), 651 (m). | [] | [] | ["[Ni(L)(bpe)(H 2 O)]\n2H 2 O(7)", "C 24 H 24 N 4 O 7 Ni"] | ["Ni--NaN"] | [] | ["bpe--18.2 mg, 0.1 mmol"] | [] | [] | []
b006202m | {[Ag(pybut)]BF 4 ⴢMeCN} ∞ 3. A solution of AgBF 4 (20 mg, 9.8 × 10 ⫺2 mmol) in MeCN (2 cm 3 ) was added to a solution of pybut (20 mg, 9.8 × 10 ⫺2 mmol) in MeCN (2 cm 3 ) at 70 ⬚C (external temperature, oil bath). The resulting solution was heated at 70 ⬚C for 1 h. The temperature was then slowly decreased to 20 ⬚C over 10 h. Colourless crystals suitable for X-ray diﬀraction were formed (24 mg). An additional amount of complex 3 (11 mg) was precipitated by diethyl ether diﬀusion into the reaction solution. Overall yield 80%. Complex 3 readily loses solvent and can be completely desolvated in vacuo. IR, ν/cm ⫺1 : 3027w, 1940w, 1585vs, 1539w, 1486w, 1399m, 1125– 1036vs, 814vs, 779m and 542s. Calc. for C 14 H 8 AgBF 4 N 2 (desolvated complex): C 42.40, H 2.36, N 7.60. Found: C 42.10, H 2.01, N 7.12%. | ["20 ⬚C"] | ["10 h"] | ["{[Ag(pybut)]BF 4 ⴢMeCN} ∞", "Complex 3", "C 14 H 8 AgBF 4 N 2"] | ["AgBF 4--20 mg, 9.8 × 10 ⫺2 mmol"] | [] | ["pybut--20 mg, 9.8 × 10 ⫺2 mmol"] | ["70 ⬚C"] | ["1 h"] | ["MeCN--2 cm 3"]
ic052095h | Co(C 3 NH 9 P 2 O 7 )‚H 2 O (2). A mixture of Co(NO 3 ) 2 ‚6H 2 O (0.5 mmol, 0.146 g), APD (0.5 mmol, 0.118 g), and water (10 mL) was adjusted to pH 2.8 with a by 2 N NaOH aqueous solution; it was sealed in a Teflon-lined autoclave, heated at 160 °C for 3 days, and then slowly cooled to room temperature. The resulting red column crystals of 2 were filtered off and washed with water (yield ) ca. 60% based on Co). Elemental Anal. Calcd for C 3 H 11 CoNP 2 O 8 : C, 11.61; H, 3.55; N, 4.52. Found: C, 11.69; H, 3.45; (5) (a) Soghomonian, V.; Chen, Q.; Haushalter, R. C.; Zubieta, J. Angew.Chem., Int. Ed. Engl. 1995, 34, 223. (b) Poojary, D. M.; Zhang, B.; Bellinghausen, P.; Clearfield, A. Inorg. Chem. 1996, 35, 5254. (c) Bonavia, G.; Haushalter, R. C.; O’Connor, C. J.; Zubieta, J. Inorg.Chem. 1996, 35, 5603. (d) Alberti, G.; Vivani, R.; Marmottini, F.; Zappelli, P. J. Porous Mater. 1998, 5, 205. (e) Petruska, M. A.; Talham, D. R. Chem. Mater. 1998, 10, 3672. (f) Clearfield, A. Chem. | [] | [] | ["Co(C 3 NH 9 P 2 O 7 )‚H 2 O", "C 3 H 11 CoNP 2 O 8"] | ["Co(NO 3 ) 2 ‚6H 2 O--0.5 mmol, 0.146 g"] | ["2 N NaOH aqueous solution--adjust to pH 2.8"] | ["APD--0.5 mmol, 0.118 g"] | ["160 °C"] | ["3 days"] | ["water--10 mL"]
cg201509v | The solution pH was 0.9 at the end of the reaction. The resulting yellow product was then filtered off, washed with water, and dried at room temperature. It gives crystallites with a specific plate shape of 1− 10 μm that can be observed by SEM (Figure 1). | [] | [] | [] | [] | [] | [] | [] | [] | []
s10870-005-2216-6 | The compound [Na 2 Co(H 2 O) 4 (µ-H 2 O) 2 (µBTCA)] (2) was prepared as follows. Solid Co(ClO 4 ) 2 ·6H 2 O (10.4 mg, 0.039 mmol) and BTCAH 4 (10.0 mg, 0.039 mmol) were dissolved separately in 8 mL quantities of deionized water.These solutions were then mixed in a test tube.A 5.0 mL volume of 0.05 M (0.25 mmol) NaOH was added to this solution over a period of 1 h.The resulting mixture was capped and allowed to stand for two weeks during which time pale pink crystals appeared. These crystals were harvested and analyzed by single crystal X-ray diffraction.Yield 0.012 g (61.7%).Results and discussion The molecule benzenetetracarboxylic acid (BTCAH 4 ) has structural features that make it desirable as a precursor in reactions with metal ions to prepare metal–organic hybrid compounds.The molecule possesses four divergent carboxylic acid groups with the potential to act as binding sites for metal ions. The ten carbon backbone of the molecule is rigid due to the presence of the benzene ring. The carboxylic acid groups can be selectively deprotonated to form the 1-, 2-, and 4anions though the latter two are by far the most common. | [] | [] | ["[Na 2 Co(H 2 O) 4 (µ-H 2 O) 2 (µBTCA)] (2)"] | ["Co(ClO 4 ) 2 ·6H 2 O--10.4 mg, 0.039 mmol"] | [] | ["BTCAH 4--10.0 mg, 0.039 mmol"] | [] | ["two weeks"] | ["deionized water--8 mL", "0.05 M NaOH--5.0 mL (0.25 mmol)"]
acs.inorgchem.9b02752 | Synthesis of {[Cd 2 (PPTA)(DMF) 2 (H 2 O)]·2DMF·4H 2 O} n . Cd(NO 3 ) 2 (10 mg) and H 4 PPTA (10 mg) were added in 3 mL of DMF and dissolved by ultrasound. Then, the obtained solution was placed in a 10 mL vial, and, after being sealed, the vial was heated to 100 °C for 72 h under autogenous pressure and then cooled to room temperature at a rate of 1 °C/h. Pale-yellow blocky crystals were obtained and washed with DMF. The yield was 81% (based on H 4 PPTA). Elemental analysis (%) calculated for 1: C 51.1, H 4.71, N 6.39. Found: C 51.5, H 4.68, N 6.35.X-ray Structure Determination. Single-crystal X-ray data were obtained from a SuperNova single-crystal diﬀractometer equipped with graphite-monochromatic Cu−Kα radiation (λ = 1.54178 Å) at 150 K. Then, the structure was solved by direct methods and reﬁned to convergence by least-squares reﬁnements based on F 2 using SHELXTL (olex 2). Moreover, all of the atoms besides H were reﬁned anisotropically. Although we made a great eﬀort to locate the free solvent molecules and the disordered guest molecules, it was unsuccessful. Thus we used PLATON/SQUEEZE software to remove the disordered molecules. Finally, we decided the formula of compound 1 by TGA and EA. The detailed structure reﬁnement and crystal data of 1 are provided in Table 1. | [] | [] | ["{[Cd 2 (PPTA)(DMF) 2 (H 2 O)]·2DMF·4H 2 O}"] | ["Cd(NO 3 ) 2--10 mg"] | [] | ["H 4 PPTA--10 mg"] | ["100 \n°C"] | ["72 h"] | ["DMF--3 mL"]
j.ica.2012.05.024 | 4.2. Synthesis of [Sr(Hpcp) 2 (H 2 O)] n , 1 A solution of Sr(NO 3 ) 2 (14.8 mg, 0.07 mmol) in water (10 ml) was added to a boiling solution of H 2 pcp (40 mg, 0.135 mmol) in 60 ml of water. The resulting solution was boiled till colorless needles started separating. Then the mixture was held at ca. 80 °Cto complete the precipitation of the complex. The compound was ﬁltered, washed with water and dried in air, at room temperature. | ["ca. 80 \nC"] | [] | ["[Sr(Hpcp) 2 (H 2 O)] n"] | ["Sr(NO 3 ) 2--14.8 mg, 0.07 mmol"] | [] | ["H 2 pcp--40 mg, 0.135 mmol"] | ["boiling"] | [] | ["water--10 ml"]
10610278.2015.1085051 | 816 (1), 31 488 (0.93), 24 739 (0.67), 17 599 (0.4), 6028 (0.05).5.2.2 {[Cu(L 23 )(L 23 -H)](BF 4 )·¼(H 2 O)} ∞ , 2. | [] | [] | ["{[Cu(L 23)(L 23-H)](BF 4)·¼(H 2 O)} ∞", "NaN"] | [] | [] | [] | [] | [] | []
j.jssc.2013.08.029 | 2.2. Syntheses of the complexes [Ln 2 (Hdpp) 2 (dpp) 2 ] n (Ln¼Pr(1), Eu(2), Gd(3), Dy(4), Er(5)): an zwitter organic compound 1-(3,4-dicarboxyphenyl)-4-hydroxypyridin-1-ium chloride (0.061 g, 0.2 mmol) and sodium formate dihydrate (0.020 g, 0.15 mmol) in a solution of water/alcohol (v/v¼1.5, 10 mL) were mixed with an aqueous solution (10 mL) of 0.1 mmol lanthanide(III) nitrate hexahydrate, ((1)¼Pr(NO 3 ) 3  6H 2 O, 0.041 g; (2)¼Eu(NO 3 ) 3  6H 2 O, 0.043 g, (3)¼Gd(NO 3 ) 3  6H 2 O, 0.045 g, (4)¼ Dy(NO 3 ) 3  6H 2 O, 0.046 g, (5)¼Er(NO 3 ) 3  6H 2 O, 0.047 g). After stirring for 20 min in air, the pH value was adjusted to 3.0 with nitric acid, and the mixture was placed into 25 mL Teﬂon-lined autoclave under autogenous pressure being heated at 155 1C for 72 h, then the autoclave was cooled over a period of 24 h at a rate 5 1C/h. After ﬁltration, the product was washed with distilled water and then dried, green crystals of 1 were obtained suitable for X-ray diffraction analysis. For (1), yield: 0.0282 g (43%) based on lanthanide element. Elemental analysis (%): calcd for C 26 H 15 N 2 O 10 Pr: C 47.58, H 2.30, N 4.27, found: C 47.62, H 2.26, N 4.23. IR (KBr pellet, cm 1 ): 3389s, 2278s, 1607s, 1559s, 1472s, 1333m, 1279s,1112s, 866m, 793 s, 660s, 519s. For (2), yield: 0.0292 g (44%). Elemental analysis (%): calcd. for C 26 H 15 N 2 O 10 Eu: C 46.79, H 2.26, N 4.19, found: C 46.53, H 2.19, N 4.18. IR (KBr pellet, cm 1 ): 3402s, 3122br, 1623s, 1532s, 1413m, 1374s, 1087s, 929vs, 747m, 660s. For (3), yield: 0.0264 g (39%). Elemental analysis (%): calcd. for C 26 H 15 N 2 O 10 Gd: C 46.42, H, 2.24, N 4.16, found: C 46.27, H 2.18, N 4.13. IR (KBr pellet, cm 1 ): 3420vs, 1626vs, 1612s, 14 42s, 1392s, 1279s, 1068s, 1012vs, 832s, 763s. For (4), yield: 0.0296 g (45%). Elemental analysis (%): calcd. for C 26 H 15 N 2 O 10 Dy: C 46.06, H, 2.23, N 4.13. found: C 46.13, H 2.28, N 4.21. IR (KBr pellet, cm 1 ): 3420vs, 1784s, 1626vs, 1612s 1442s, 1392s, 1319m, 1279s, 1068s, 1012vs, 832s, 810m, 663s. For (5), yield: 0.0281 g (41%). Elemental analysis (%): calcd. for C 26 H 15 N 2 O 10 Er: C 45.90, H, 2.22, N 4.11, found: C 45.71, H 2.28, N 4. 27. IR (KBr pellet, cm 1 ): 3390vs, 1784s, 1626vs, 1612s 1442s, 1392s, 1319m, 1279s, 1068s, 1012vs, 832s, 743s, 623m. | ["155 1C"] | ["72 h"] | ["[Pr(1)] n", "[Eu(2)] n", "[Gd(3)] n", "[Dy(4)] n", "[Er(5)] n"] | ["Pr(NO 3 ) 3 \n6H 2 O--0.041 g, 0.1 mmol", "Eu(NO 3 ) 3 \n6H 2 O--0.043 g, 0.1 mmol", "Gd(NO 3 ) 3 \n6H 2 O--0.045 g, 0.1 mmol", "Dy(NO 3 ) 3 \n6H 2 O--0.046 g, 0.1 mmol", "Er(NO 3 ) 3 \n6H 2 O--0.047 g, 0.1 mmol"] | [] | ["1-(3,4-dicarboxyphenyl)-4-hydroxypyridin-1-ium chloride--0.061 g, 0.2 mmol", "sodium formate dihydrate--0.020 g, 0.15 mmol"] | ["room temperature"] | ["20 min"] | ["water/alcohol--v/v¼1.5, 10 mL", "water--10 mL"]
cg700994p | Anal. Calcd for C 40 H 36 N 6 O 14 Zn 2 (955.49): C, 50.49; H, 3.81; N, 8.83.Found: C, 50.48; H, 3.83; N, 8.81. IR (cm -1 ): 3411 (s), 1587 (s), 1477 (s), 1382 (s), 1293 (m), 1257 (s), 1227 (m), 1144 (w), 841 (w), 809 (w), 789 (m), 749 (m), 702 (s), 641 (m). Luminescent spectrum (nm): λ ex , 260; λ em , 376. | [] | [] | ["C 40 H 36 N 6 O 14 Zn 2"] | [] | [] | [] | [] | [] | []
c3dt50381j | Synthesis of {[Ni 2 (AQTC)(bpym)(H 2 O) 6 ]·6H 2 O} n (3). Complex 3 was obtained by the same procedure used for the preparation of 2 except that NiCl 2 ·6H 2 O was used instead of CoCl 2 ·6H 2 Oas a starting material. Green block crystals of 3 were obtained by filtration and washed with water and ethanol several times.These crystals were monophasic based on the powder XRD pattern (Fig. S1†). Yield: 11% based on Ni. Anal. calcd for C 13 H 17 NiN 2 O 11 (%): C, 35.81; H, 3.93; N, 6.42. Found: C, 35.83; H, 3.87; N, 6.49. IR (KBr, cm −1 ): 3420(m), 1681(w), 1580(vs), 1476(w), 1389(s), 1325(w), 1248(w), 1172(w), 767(w). | [] | [] | ["{[Ni 2 (AQTC)(bpym)(H 2 O) 6 ]\b6H 2 O} n", "C 13 H 17 NiN 2 O 11"] | ["NiCl 2 \b6H 2 O--NaN"] | [] | ["AQTC--NaN", "bpym--NaN"] | [] | [] | []
s10876-014-0816-z | Synthesis of [Cu(imbz) 2 4H 2 O] n (2) The synthesis process of 2 is similar to that of 1 except the NiCl 2 5H 2 O was replaced by CuCl 2 2H 2 O (0.0342 g, 0.2 mmol). Deep blue crystals in ca.37 % yield based on Cu were obtained. Elemental Anal. Calc. (%) for C 20 H 22 N 4 CuO 8 (509.96): C, 47.11; H, 4.34; N, 10.99. Found (%): C, 47.43; H, 4.31; N, 10.71. IR (KBr, cm -1 ): 3513m, 3148s, 1606s, 1523s, 1380s, 1305s, 1187w, 1122w, 1066m, 961m, 786s, 648m, 505m, 379m. We have found that under the similar reaction conditions, higher temperature and longer times inhibit the formation of the target products. | [] | [] | ["[Cu(imbz) 2 ?4H 2 O] n"] | ["CuCl 2 ?2H 2 O--0.0342 g, 0.2 mmol"] | [] | [] | [] | [] | []
s1070328420080035 | Synthesis of [Cd 2 (pyzdc) 2 ∙ (H 2 O) 3 ] n (II). Cd(NO 3 ) 2 · 4H 2 O (9.25 mg, 0.03 mmol) and pyrazine-2,3-dicarboxylic acid (5.04 mg, 0.03 mmol) were dissolved in DMF–H 2 O (1 : 2, 3 mL), the mixture was adjusted to pH 4.0 with 0.05 M HNO 3 solution and stirred for 2 h at room temperature. Then we use the same method as for complex I, and the turquoise flake crystals were obtained by filtration. | [] | [] | ["[Cd 2 (pyzdc) 2 ∙ (H 2 O) 3 ] n", "Cd(NO 3 ) 2 · 4H 2 O"] | ["Cd(NO 3 ) 2 · 4H 2 O--9.25 mg, 0.03 mmol"] | ["0.05 M HNO 3 solution--adjusted to pH 4.0"] | ["pyrazine-2,3-dicarboxylic acid--5.04 mg, 0.03 mmol"] | ["room temperature"] | ["2 h"] | ["DMF–H 2 O--3 mL"]
c4ce01233j | Synthesis {[Zn(DPNDI)(NO 3 ) 2 (H 2 O)]·3DMA} n (1: M = Zn, 2: M = Cu, and3:M=Co).A mixture of DPNDI (50 mg, 0.12 mmol), M(NO 3 ) 2 ·6H 2 O (0.12 mmol, M = Zn, Cu, or Co for complexes 1, 2, 3, resp ectively), and DMA (5 mL) was stirred for 1 hour, filtered, and then block crystals were grown by diffusion of diethyl ether into the filtrate under room temperature for days. | [] | ["for days"] | ["{[Zn(DPNDI)(NO 3 ) 2 (H 2 O)]·3DMA} n", "{[Cu(DPNDI)(NO 3 ) 2 (H 2 O)]·3DMA} n", "{[Co(DPNDI)(NO 3 ) 2 (H 2 O)]·3DMA} n"] | ["M(NO 3 ) 2 \b6H 2 O--0.12 mmol"] | [] | ["DPNDI--50 mg, 0.12 mmol"] | ["room temperature"] | ["1 hour"] | ["DMA--5 mL"]
s11243-018-0266-9 | Synthesis of [Cu 3 (tci) 2 (3,4′‑bpt) 2 ]·2H 2 O (2) A mixture of CuCl 2 ·6H 2 O (0.048g, 0.20mmol), 1H-3-(3pyridyl)-5-(4-pyridyl)-1,2,4-triazole (0.069g, 0.20mmol), H 3 tci (0.045g, 0.20mmol), NaOH (0.02g, 0.50mmol), distilled water (10mL),and ethanol (2mL) was stirred 30min in air, then sealed in a 23-mL Teﬂon reactor, which was heated at 140°C for 3days, and allowed to cool to room temperature. Block blue crystals were obtained. Yield 0.022g (45%). Elemental analysis (%) calc. C, 41.37; H, 3.62; N, 16.08%. Found C, 41.52; H, 3.81; N, 16.17%. IR (cm −1 ) selected bands: 3851(m), 3750(m), 3451(s), 2876(w), 1695(s), 1622(s), 1560(s), 1456(s), 1420(s), 1218(w), 1151(w), 1041(w), 985(m), 851(m), 753(s), 698(m), 649(m), 533(m). | [] | [] | ["[Cu 3 (tci) 2 (3,4′‑bpt) 2 ]·2H 2 O", "NaN"] | ["CuCl 2 ·6H 2 O--0.048g, 0.20mmol"] | ["NaOH--0.02g, 0.50mmol"] | ["1H-3-(3pyridyl)-5-(4-pyridyl)-1,2,4-triazole--0.069g, 0.20mmol", "H 3 tci--0.045g, 0.20mmol"] | ["140°C"] | ["3 days"] | ["distilled water--10mL", "ethanol--2mL"]
ic401078z | Preparation of Cs 7 ·(tdapO 2 ) 6 ·ClO 4 . Black needle-shaped crystals of Cs 7 ·(tda pO 2 ) 6 ·ClO 4 were obtained by galvanostatic electrocrystallization (0.5 μA) of a saturated electrolyte solution of MeCN containing tdapO 2 (1 mM). Cesium perchlorate (CsClO 4 ) was used as an electrolyte. After 2 weeks, black needle-shaped crystals had grown.Crystal data: C 72 H 36 N 24 O 16 S 6 ClCs 7 ; trigonal; R3  (no. 148); a = 28.5168(5) Å, c = 8.2245(2) Å; V = 5792.2(2) Å 3 ; R [I >2σ(I)] = 0.0241; wR 2 [all] = 0.0531; GOF = 1.086. | [] | [] | ["Cs 7 ·(tdapO 2 ) 6 ·ClO 4", "C 72 H 36 N 24 O 16 S 6 ClCs 7"] | ["Cesium perchlorate (CsClO 4 )--not specified"] | [] | ["tdapO 2--1 mM"] | [] | ["2 weeks"] | ["MeCN--saturated electrolyte solution"]
a903154e | (c) [CuL 3 (Py)(ClO 4 )] 3. To an ethanol (10 cm 3 ) solution of L 3 ?2HCl (0.256 g, 1.0 mmol) containing KOH (0.17 g, 3.0 mmol) and pyridine (0.079 g, 1.0 mmol), an aqueous ethanol (10 cm 3 , 50% v/v) solution of copper() nitrate hydrate (0.20 g, 1.0 mmol) and NaClO 4 ?H 2 O (0.14 g, 1.0 mmol) was added dropwise while stirring. After ﬁltration, the deep blue solution was allowed to stand at room temperature in air, yielding transparent deep blue polyhedral crystals of complex 3, yield 57% (Calc. for C 13 H 17 ClCuN 4 O 6 : C, 36.80; H, 4.01; N, 13.20. Found: C, 36.39; H, 3.95; N, 13.54%). IR (cm 21 ): 3571s, 3458s, 3148s, 3043s, 2903m, 2714m, 1630s, 1581s, 1525s, 1447m, 1426m, 1384m, 1328w, 1278w, 1243w, 1138s, 1117s, 1082s, 990w, 878w, 821w, 667w and 632s.(d) [Cu 2 (L 4 ) 2 ][ClO 4 ] 2 ?2H 2 O 4. To an ethanol (10 cm 3 ) solution of L 4 ?4HCl (0.423 g, 1.0 mmol) containing NaOH (0.20 g, 5.0 mmol), an aqueous ethanol (10 cm 3 , 50% v/v) solution of copper() nitrate hydrate (0.20 g, 1.0 mmol) and NaClO 4 ?H 2 O (0.14 g, 1.0 mmol) was added dropwise while stirring. After ﬁltration, the blue solution was allowed to stand at room temperature in air, yielding transparent deep blue polyhedral crystals of complex 4, yield 35% (Calc. for C 13 H 20 ClCuN 5 O 7 : C, 34.14; H, 4.38; N, 15.32. Found: C, 34.39; H, 4.35; N, 15.54%). IR (cm 21 ): 3655s, 3325s, 3142s, 3029s, 2910m, 2853m, 1560s, 1518s, 1454m, 1426s, 1356w, 1293w, 1250w, 1215w, 1145s, 1110s, 1075s, 962w, 828w, 765w, 674w and 632s. | [] | [] | ["[CuL 3 (Py)(ClO 4 )] 3", "[Cu 2 (L 4 ) 2 ][ClO 4 ] 2 ?2H 2 O"] | ["copper() nitrate hydrate--0.20 g, 1.0 mmol"] | ["KOH--0.17 g, 3.0 mmol", "pyridine--0.079 g, 1.0 mmol", "NaOH--0.20 g, 5.0 mmol"] | ["L 3 ?2HCl--0.256 g, 1.0 mmol", "L 4 ?4HCl--0.423 g, 1.0 mmol"] | [] | [] | ["ethanol--10 cm3", "aqueous ethanol (50% v/v)--10 cm3"]
cg501398c | Synthesis of [Zn(bpp)(NCG)·3.5H 2 O] n (4). A solution of bpp (59 mg, 0.3 mmol) and Zn(NO 3 ) 2 ·6H 2 O (90 mg, 0.3 mmol) in H 2 O/ EtOH/DMF (6 mL/3 mL/3 mL) was stirred for 10 min. Then, a solution of NCGA (57 mg, 0.3 mmol) and 1 N NaOH (0.6 mL) in H 2 O (6 mL) was added. After 20 min, the mixture was ﬁltered and the ﬁltrate was slowly evaporated for 5 days to yield colorless crystals. | [] | ["5 days"] | ["[Zn(bpp)(NCG)·3.5H 2 O] n"] | ["Zn(NO 3 ) 2 \n6H 2 O--90 mg, 0.3 mmol"] | ["1 N NaOH--0.6 mL"] | ["bpp--59 mg, 0.3 mmol", "NCGA--57 mg, 0.3 mmol"] | [] | [] | ["H 2 O/ EtOH/DMF--6 mL/3 mL/3 mL"]
b919381m | Synthesis of [Cu(bpt)(mal)(H 2 O)] n $2nH 2 O (2). A mixture of Cu(OH) 2 (0.2 mmol, 0.020 g), H 2 mal (0.2 mmol, 0.021 g), bpt (0.2 mmol, 0.048 g), H 2 O (8 mL), and a little CH 3 OH was heated at 170  C for 3 d in a sealed Teﬂon-lined stainless steel vessel (25 mL) under autogenous pressure. Slow cooling of the reaction mixture to room temperature gave blue block crystals. Yield: 53% (0.049 g, based on bpt). Anal. calcd (%) for C 15 H 16 CuN 4 O 7 S: C 39.17, H 3.51, N 12.18. Found: C 39.04, H 3.47, N 12.33. IR (KBr, cm 1 ) for 2: 3440 (s), 3103 (w), 1614 (s), 1548 (w), 1431 (m), 1362 (s), 1270 (m), 1213 (w), 1098 (w), 1063 (m), 1031 (w), 1002 (m), 958 (w), 832 (s), 714 (s).Synthesis of [Cu(bpt)(glu)] n (3). A mixture of Cu(NO 3 ) 2 $8H 2 O (0.2 mmol, 0.066 g), H 2 glu (0.2 mmol, 0.026g), bpt (0.2 mmol, 0.048 g), and H 2 O (8 mL) was heated at 145  C for 3 d in a sealed Teﬂon-lined stainless steel vessel (25 mL) under autogenous pressure. Slow cooling of the reaction mixture to room temperature gave blue block crystals. Yield: 63% (0.055 g, based on bpt).Anal. calcd (%) for C 17 H 14 CuN 4 O 4 S: C 47.05, H 3.25, N 12.91.Found: C 46.89, H 3.35, N 12.94. IR (KBr, cm 1 ) for 3: 3422 (w), 1611 (s), 1554 (m), 1425 (s), 1306 (m), 1215 (m), 1061 (w), 993 (w), 870 (w), 821 (s), 786 (w), 694 (m). | [] | [] | ["[Cu(bpt)(mal)(H 2 O)] n $2nH 2 O", "[Cu(bpt)(glu)] n"] | ["Cu(OH) 2--0.2 mmol, 0.020 g", "Cu(NO 3 ) 2 $8H 2 O--0.2 mmol, 0.066 g"] | [] | ["H 2 mal--0.2 mmol, 0.021 g", "bpt--0.2 mmol, 0.048 g", "H 2 glu--0.2 mmol, 0.026g"] | ["170  C", "145  C"] | ["3 d", "3 d"] | ["H 2 O--8 mL"]
acs.inorgchem.7b00676 | Method B. The complex I was also obtained by the classical one-pot synthesis: to a stirred water (6.0 mL)−methanol (11 mL) solution of [Mn(dapsc)Cl 2 ]·H 2 O (46 mg, 0.11 mmol) was added solid K 3 [Mn(CN) 6 ] (36 mg, 0.11 mmol). The initial K 3 [Mn(CN) 6 ] quickly dissolves, and the solution takes on orange color. After it was stirred for ∼30 min, the mixture was kept in the refrigerator for a day. The resulting precipitate was ﬁltered, washed with water and methanol, and dried in vacuum. Yield: 0.033 g (47%). The polycrystalline samples of I obtained by methods A and B were identical. | [] | [] | [] | ["[Mn(dapsc)Cl 2 ]·H 2 O--46 mg, 0.11 mmol", "K 3 [Mn(CN) 6 ]--36 mg, 0.11 mmol"] | [] | [] | [] | ["∼30 min", "a day"] | ["water --6.0 mL", "methanol --11 mL"]
zaac.201200238 | Vier der dabei erhaltenen Produkte zeigen Ähnlichkeiten in ihrem Netzwerkaufbau und den gebildeten SBUs und sollen daher im Folgenden vorgestellt und diskutiert werden.Ergebnisse und Diskussion Durch Reaktion von MnCl 2 ·4H 2 O sowie CoCl 2 ·6H 2 O mit H 3 TPO in DMF wurden in Abhängigkeit von der Reaktionstemperatur die Verbindungen 1–3 erhalten. In DMA gelang die Synthese von Verbindung 4 (Schema 2). Alle Produkte konnten als kristalline Feststoffe isoliert und durch Röntgenkristallstrukturanalyse charakterisiert werden. Weiterhin wurde mittels TG/DTA-Messungen und temperaturabhängiger Pulverdiffraktometrie das thermische Verhalten dieser Verbindungen untersucht. Da die Topologien von zwei der gebildeten Netz | [] | [] | [] | ["MnCl 2 ·4H 2 O--NaN", "CoCl 2 ·6H 2 O--NaN"] | [] | ["H 3 TPO--NaN"] | [] | [] | ["DMF--NaN", "DMA--NaN"]
b808845d | Syntheses N -(1H -Pyrrol-2-ylmethylene)-2-pyridineethanamine (HL 1 ).To a solution of 2-(2-aminoethyl)pyridine (0.9152 g, 7.491 mmol) in absolute ethanol (20 mL) was added a solution of 2formylpyrrole (0.7062 g, 7.425 mmol) in absolute ethanol (40 mL). | [] | [] | [] | [] | [] | ["2-(2-aminoethyl)pyridine--0.9152 g, 7.491 mmol", "2formylpyrrole--0.7062 g, 7.425 mmol"] | [] | [] | ["absolute ethanol--20 mL", "absolute ethanol--40 mL"]
s10534-019-00204-5 | sh], 830 [w. sh], 749 [w. sh], 679 [m. sh], 633 [w. sh].1 H NMR (d 6 -DMSO, 500 MHz): d 15.15 (s, 2H, O– HN), 9.14 (dd, J = 4.8, 1.7 Hz, 2H, PhenH), 8.97-8.93 (m, 6H, 2PhenH &4PyH), 8.84 (dd, J = 8.0, 1.7 Hz, 2H, PhenH), 8.73 (d, J = 8.0 Hz, 2H, PhenH), 7.98 (dd, J = 8.0, 4.8 Hz, 2H, PhenH), 7.93-7.90 (m, 6H, 2PhenH & 4PyH).13 C NMR (d 6 -DMSO, 125 MHz): d 180.9 (PhenC = O), 164.5 (C=O), 156.4 (PhenC), 152.2 (PhenC), 151.5 (PyrC), 149.6 (PhenC), 144.1 (PhenC), 139.3 (PyrC), 137.9 (PhenC), 134.7 (PhenC), 134.0 (PhenC), 130.1 (PhenC), 128.9 (PhenC), 127.3 (PhenC), 126.9 (PhenC), 122.1 (PyrC). | [] | [] | [] | [] | [] | [] | [] | [] | []
ejic.200600878 | Polynuclear Mercury(II) Complex [HgClL 3 ] ⬁ (1): In a long neck crystal tube, an aqueous solution (5 mL) containing HgCl 2 (100 mg, 0.365 mmol), water (2 mL) and a methanolic solution of a mixture of HL 3 (100 mg, 0.365 mmol) and of NEt 3 (2 drops) were layered gradually in the above order. In between the water and methanol solvent layer, a green ring formed almost immediately.The tube was stoppered and left undisturbed at room temperature.Slow diffusion between the two solutions afforded dark green crystals of complex 1 after 3 weeks. Yield: 0.130 g, 70%.C 16 H 12 ClHgN 5 (510.32): calcd. C 37.66, H 2.37, N 13.72; found C 37.65, H 2.39, N 13.67. IR (KBr): ν ˜ = 1590 (s) [C=N], 1300 (vs) [N=N] cm –1 . UV/Vis (solid, λ max ): 245, 345, 500, 660 nm.The growth process of the mercury particles was followed by carrying out the synthetic reaction in five sealed tubes (A–E) by using an identical reaction mixture as stated above but by varying the reaction time. The samples were collected after 5 h, 36 h, 5 d, 10 d and 21 d. | [] | [] | ["[HgClL 3 ] ⬁"] | ["HgCl 2--100 mg, 0.365 mmol"] | [] | ["HL 3--100 mg, 0.365 mmol", "NEt 3--2 drops"] | ["room temperature"] | ["3 weeks"] | ["water--5 mL", "methanol--2 mL"]
acs.inorgchem.8b00379 | anhydrous FeCl 3 (0.162 g, 1.0 mmol). The chocolate brown colored solution was stirred for 4 h and then ﬁltered. When the solution stood for two weeks, thin brownish needlelike crystals, suitable for X-ray diﬀraction, were obtained. 1: yield: 39%. Anal. Calcd for C 22 H 28 FeKN 2 O 12 (molecular wt 607.41): C, 43.50%; H, 4.65%; N, 4.61%. Found: C, 42.98%; H, 4.84%; N, 4.67%. IR (KBr) (ν,cm −1 ): 3410, 3190, 2930, 1620, 1480, 1240, 1080, 860, 740, 560. UV−visible: λ max nm (ε) = 300 (4877), 500 (1818). 2: yield: 36%. Anal. Calcd for C 44 H 60 Fe 2 N 4 Na 2 O 25 (molecular wt 1202.63): C, 43.94%; H, 5.03%; N, 4.66%. Found: C, 44.12%; H, 4.84%; N, 4.75%. IR (KBr) (ν,cm −1 ): 3430, 3120, 2930, 1620, 1480, 1240, 1080, 860, 740, 590. UV−visible: λ max nm (ε) = 300 (10 570), 500 (3984). | [] | ["two weeks"] | [] | ["anhydrous FeCl 3--0.162 g, 1.0 mmol"] | [] | [] | [] | ["4 h"] | []
c0dt00856g | Calc.: C 47.9, H 2.8, V 15.6 and Co 9%. Found: C 47.1 H 2.4, V 15.9 and Co 9.2%.1-Formylferrocene 0.33 @MIL-53(Al) (3):asampleof50mgof MIL-53(Al) was placed together with 100 mg of 1-formylferrocene in a Schlenk tube in separate small glass vessels. After reducing the pressure to 10 -3 mbar and sealing (static vacuum) the reaction tube was heated to 110 ◦ C for 24 h. During this treatment, the pale yellow/colorless MIL-53(Al) powder ﬁnally turned bright red. Yield: 66 mg. EA: Anal. Calc.: C 50.1, H 2.9, Al 9.7 and Fe 6.6%. Found: C 50.3, H 2.7, Al 9.6 and Fe 6.7%. | [] | [] | ["MIL-53(Al)", "1-formylferrocene"] | [] | [] | [] | ["110 ◦ C"] | ["24 h"] | []
d0ce00370k | Synthesis of [Cu(µ-4-Brpz) 2 ] n , 4. Compound 4 DMF (0.5 mmol, 0.214 g) was maintained at 453 K under atmospheric pressure for two hours, to completely remove DMF, obtaining compound 4 in the form of a light brown powder. Yield 0.176 g, 98%. Elemental analysis calculated for: C 6 H 4 Br 2 CuN 4 : C, 20.27; H, 1.13; N, 15.76%. Found: C, 20,31; H, 1.15; N, 15.77%. IR (cm -1 ): 3149w ν(C-H arom ), 1386m ν(C=C + C=N), 1287s, 1201m, 1153m, 1153m, 1058vs, 955s ν(C–Br), 843s, 826s, 667w. Magnetic susceptibility: µ eff (293 K) = 1.43 B.M.Synthesis of [Cu(µ-4-Ipz) 2 ] n , 5. Compound 5 DMF (0.5 mmol, 0.261 g) was maintained at 453 K under atmospheric pressure for two hours, to completely remove DMF, obtaining compound 5 in the form of a light brown powder. Yield 0.223 g, 99%. Elemental analysis calculated for: C 6 H 4 CuI 2 N 4 : C, 16.03; H, 0.90; N, 12.47%. Found: C, 16.14; H, 0.88; N, 12.63%. IR (cm -1 ): 3136w ν(C-H arom ), 1373m ν(C=C + C=N), 1279s, 1201m, 1157m, 1056vs, 942s ν(C–I), 839s, 826s, 664w. Magnetic susceptibility: µ eff (293 K) = 1.47 B.M. | [] | [] | ["[Cu(µ-4-Brpz) 2 ] n", "[Cu(µ-4-Ipz) 2 ] n"] | ["DMF--0.5 mmol, 0.214 g", "DMF--0.5 mmol, 0.261 g"] | [] | [] | ["453 K", "453 K"] | ["two hours", "two hours"] | []
s0020-1693(02)01207-0 | 3.1.5.11. Ni[O( i Pr 2 SiOCH 2 py) 2 ] 2 (NO 3 ) 2 ×/(H 2 O) 2 .Addition of Ni(NO 3 ) 2 ×/6H 2 O (0.015 g) in EtOH (0.5 cm 3 ) to neat II (0.046 g) gave a light blue precipitate after 2 days. Yield: 63%, m.p. 152 8 C. Anal. Calc. for C 48 H 84 N 6 NiO 14 Si 4 : C, 50.6; H, 7.4; N, 7.4. Found: C, 50.0; H, 7.6; N, 7.1%.3.1.5.12. Ni[O( i Pr 2 SiOCH 2 py) 2 ] 2 (NCS) 2 . This light blue complex was obtained as for the Mn analogue.Yield: 88%, m.p. 287 /289 8C. Anal. Calc. for C 50 H 80 N 6 NiO 6 S 2 Si 4 : C, 54.8; H, 7.4; N, 7.7. Found: C, 55.4; H, 7.5; N, 7.5%. IR (cm 1 ): 2065vs[n(NC), thiocyanate].3.1.5.13. Cu 2 [O( i Pr 2 SiOCH 2 py) 2 ](C 3 H 7 CO 2 ) 4 . A MeOH solution of copper(II) n-butyrate (0.026 g) in MeOH (1 cm 3 ) was layered on top of a solution of II (0.023 g) in MeCN (1.5 cm 3 ). Green crystals formed over a period of 2 weeks. Yield: 36%, m.p. 134 8C.Anal. Calc. for C 40 H 68 Cu 2 N 2 O 11 Si 2 : C, 51.3; H, 7.3; N, 3.0. Found: C, 51.4; H, 7.5; N, 2.9%.3.1.5.14. Zn[O( i Pr 2 SiOCH 2 py) 2 ]Cl 2 . Addition of ZnCl 2 (0.007 g) in isopropanol (0.5 cm 3 ) to a solution of II (0.046 g) also in isopropanol (0.5 cm 3 )gavean immediate white precipitate. Yield: 77%, m.p. 147 / 148 8C. Anal. Calc. for C 24 H 40 Cl 2 N 2 O 3 Si 2 Zn: C, 48.3; H, 6.8; N, 4.7. Found: C, 48.5; H, 6.2; N, 4.5%. IR (cm 1 ): 303, 342 [n(ZnCl)].3.1.5.15. Zn[O( i Pr 2 SiOCH 2 py) 2 ]Br 2 . This was obtained as for the analogous chloride. Yield: 70%, m.p.158 /159 8C. Anal. Calc. for C 24 H 40 Br 2 N 2 O 3 Si 2 Zn: C, 42.2; H, 5.9; N, 4.1. Found: C, 42.8; H, 5.7; N, 4.0%. IR (cm 1 ): 225, 265 [n(ZnBr)].3.1.5.16. Zn[O( i Pr 2 SiOCH 2 py) 2 ]I 2 . This white complex separated immediately on ‘layering’ a solution of zinc iodide (0.016 g) in EtOH (0.5 cm 3 ) on to a solution of II in EtOH (2.5 cm 3 ) containing a few drops of CHCl 3 . Yield: 77%, m.p. 160/165 8C. Anal. Calc. for C 24 H 40 I 2 N 2 O 3 Si 2 Zn: C, 37.0; H, 5.2; N, 3.6. Found: C, 36.5; H, 5.0; N, 3.4%. IR (cm 1 ): 220 [n(ZnI)].3.1.5.17. Zn[O( i Pr 2 SiOCH 2 py) 2 ](NO 3 ) 2 . This white complex separated overnight from a solution of Zn(NO 3 ) 2 ×/6H 2 O (0.028 g) and II (0.046 g) in isopropanol (2 cm 3 ). Yield: 78%, m.p. 153 8C. Anal . Calc. for C 24 H 40 N 4 O 9 Si 2 Zn: C, 44.4; H, 6.2; N, 8.6. Found: C, 44.8; H, 6.3; N, 8.5%.3.1.5.18. Zn[O( i Pr 2 SiOCH 2 py) 2 ](NCS) 2 . Layering a solution of zinc thiocyanate (0.009 g) in EtOH (0.5 cm 3 ) onto a solution of II (0.046 g) in MeCN (1 cm 3 ) and a few drops of CHCl 3 , with a ‘buffer’ layer of MeOH, gave colourless crystals in 3 days in 30% yield.M.p. 183 8C. Anal. Calc. for C 26 H 40 N 4 O 3 S 2 Si 2 Zn: C, 48.6; H, 6.3; N, 8.7. Found: C, 48.8; H, 6.3; N, 8.7%. IR (cm 1 ): 2072vs[n(NC), thiocyanate].3.1.5.19. Ag[O( i Pr 2 SiOCH 2 py) 2 ](NO 3 ). This complex separated, over a period of 1 month, as colourless crystals from a solution of AgNO 3 (0.017 g) and II (0.046 g) in MeCN (2 cm 3 ) and a few drops of CHCl 3 .Yield: 63%, m.p. 196 /198 8C. Anal. Calc. for C 24 H 40 AgN 3 O 6 Si 2 : C, 45.7; H, 6.4; N, 6.7. Found: C, 45.9; H, 6.4; N, 6.5%.3.1.5.20. Ag[O( i Pr 2 SiOCH 2 py) 2 ](CF 3 SO 3 ). Layering a solution of AgCF 3 SO 3 (0.026 g) in EtOH (1 cm 3 ) and II (0.046 g) in MeCN (1 cm 3 ) and a few drops of CHCl 3 gave a colourless solid after 3 weeks. Yield: 71%, m.p. 187/190 8C. Anal. Calc. for C 25 H 40 AgF 3 N 2 O 6 SSi 2 : C, 41.9; H, 5.6; N, 3.9. Found: C, 42.6; H, 5.4; N, 3.8%.3.1.5.21. Cd[O( i Pr 2 SiOCH 2 py) 2 ]Cl 2 . This white complex separated immediately on adding a solution of CdCl 2 (0.009 g) in water (0.5 cm 3 ) to a solution of II in EtOH (0.5 cm 3 ). Yield: 58%, m.p. 122 8C. Anal . Calc.for C 48 H 80 CdCl 2 N 4 O 6 Si 4 : C, 52.2; H, 7.3; N, 5.1.Found: C, 52.5; H, 7.3; N, 4.6%.3.1.5.22. Cd[O( i Pr 2 SiOCH 2 py) 2 ]Br 2 . This white complex was obtained as for the previous compound but using cadmium bromide. Yield: 60%, m.p. 101  /102 8C.Anal. Calc. for C 48 H 80 Br 2 CdN 4 O 6 Si 4 : C, 48.3; H, 6.8; N, 4.7. Found: C, 47.9; H, 6.7; N, 4.5%.3.1.5.23. Cd[O( i Pr 2 SiOCH 2 py) 2 ] 2 (NO 3 ) 2 ×/(H 2 O) 2 .Addition of Cd(NO 3 ) 2 ×/4H 2 O (0.015 g) in EtOH (1 cm 3 ) to II (0.046 g) in MeCN (1 cm 3 ) and a few drops of D.M.L. Goodgame et al. / Inorganica Chimica Acta 343 (2003) 61 /73 71 CHCl 3 gave a white precipitate. Yield: 95%, m.p.128 8C. Anal . Calc. for C 48 H 84 CdN 6 O 14 Si 4 : C, 48.2; H, 7.1; N, 7.0. Found: C, 48.8; H, 7.4; N, 6.6%.3.1.6. Complexes of ligand III 3.1.6.1. Mn[O( i Pr 2 SiO(CH 2 ) 3 py) 2 ]Cl 2 . Addition of a solution of MnCl 2 ×/4H 2 O (0.01 g) in isopropanol to a solution of III (0.052 g) in MeCN (2 cm 3 )gave a white solid overnight. Yield: 17%, m.p. 152 /154 8C. Anal.Calc. for C 28 H 48 Cl 2 MnN 2 O 3 Si 2 : C, 52.3; H, 7.5; N, 4.4.Found: C, 51.7; H, 7.9; N, 4.2%. IR (cm 1 ): 318, 344 [n(MnCl)].3.1.6.2. Mn[O( i Pr 2 SiO(CH 2 ) 3 py) 2 ] 2 (NCS) 2 . This white compound was obtained in 17% yield by the method used for the complex Co[O( i Pr 2 SiOCH 2 py) 2 ] 2 I 2 .Anal. Calc. for C 58 H 96 MnN 6 O 6 S 2 Si 2 : C, 57.8; H, 8.0; N, 7.0. Found: C, 58.2; H, 7.7; N, 6.8%. IR (cm 1 ): 2052vs [n(NC), thiocyanate].3.1.6.3. Co[O( i Pr 2 SiO(CH 2 ) 3 py) 2 ]Cl 2 . Addition of a solution of CoCl 2 ×/6H 2 O (0.012 g) in isopropanol to a solution of III (0.052 g) in isopropanol (2 cm 3 )gavean immediate blue precipitate. Yield: 93%, m.p. 164 8C.Anal. Calc. for C 28 H 48 Cl 2 CoN 2 O 3 Si 2 : C, 52.0; H, 7.5; N, 4.3. Found: C, 52.0; H, 7.2; N, 4.1%. IR (cm 1 ): 307, 342 [n (CoCl)].3.1.6.4. Co[O( i Pr 2 SiO(CH 2 ) 3 py) 2 ]Br 2 . This blue compound was obtained in 52% yield as for the chloride analogue. M.p. 177 /181 8C. Anal. Calc. for C 28 H 48 Br 2 CoN 2 O 3 Si 2 : C, 45.7; H, 6.6; N, 3.8. Found: C, 46.5; H, 6.5; N, 3.6%. IR (cm 1 ): 244, 274 [n(CoBr)].3.1.6.5. Co[O( i Pr 2 SiO(CH 2 ) 3 py) 2 ] 2 (NCS) 2 . This peach-coloured compound was obtained in 74% yield as for the Mn analogue. M.p. 150  /151 8C. Anal. Calc.for C 58 H 96 CoN 6 O 6 S 2 Si 2 : C, 57.6; H, 8.0; N, 7.0. Found: C, 58.1; H, 8.7; N, 6.9%. IR (cm 1 ): 2065vs[n(NC), thiocyanate].3.1.6.6. Zn[O( i Pr 2 SiO(CH 2 ) 3 py) 2 ]Cl 2 . Obtained as for the Co analogue as a white compound. Yield: 61%, m.p. 178 /181 8C. Anal. Calc. for C 28 H 48 Cl 2 N 2 O 3 Si 2 Zn: C, 51.5; H, 7.4; N, 4.3. Found: C, 52.6; H, 7.2; N, 4.2%. IR (cm 1 ): 296, 332 [n(ZnCl)].3.1.6.7. Zn[O( i Pr 2 SiO(CH 2 ) 3 py) 2 ]Br 2 . This white compound was obtained in 79% yield as for the Co analogue. M.p. 176 8C. Anal. Calc. for C 28 H 48 Br 2 N 2 O 3 Si 2 Zn: C, 45.5; H, 6.6; N, 3.8. Found: C, 46.0; H, 5.9; N, 3.6%. IR (cm 1 ): 220, 254 [n(ZnBr)].3.1.6.8. Zn[O( i Pr 2 SiO(CH 2 ) 3 py) 2 ] 2 (NCS) 2 . Addition of a solution of Zn(NCS) 2 (0.009 g) in EtOH (0.5 cm 3 ) to III (0.052 g) in EtOH (0.5 cm 3 )gave an immediate white precipitate. Yield: 56%, m.p. 84 8C. Anal. Calc.for C 58 H 96 N 6 O 6 S 2 Si 4 Zn: C, 57.4; H, 8.0; N, 6.9. Found: C, 57.3; H, 8.0; N, 6.8%. IR (cm 1 ): 2065vs[n(NC), thiocyanate].3.2. Microanalyses and spectroscopic measurements Elemental analyses were performed by the Scientific Analysis and Consultancy Service, University of North London. IR spectra were recorded on an ATI Mattson Research Series FT spectrometer as KBr discs. Electronic spectra were obtained on powdered samples by the reflectance method using a Beckman DK2 spectrometer.EPR measurements for the complexes Mn[O( i Pr 2 SiOCH 2 py) 2 ] 2 Cl 2 and Mn[O( i Pr 2 SiOpy) 2 ] 2 Br 2 were obtained at the EPSRC c.w. EPR Service Centre, Department of Chemistry, University of Manchester.The spectra were measured on powder samples at Xband frequency (EMX spectrometer) at r.t. and approximately 107 K and at Q-band frequency (ESP 300 Spectrometer) at r.t. and at approximately 120 K. The other EPR spectra were measured on powder samples at r.t. using a Varian E12 X-band spectrometer at Imperial College.3.3. X-ray studies A summary of the crystal data and of the data collection and refinement parameters for compounds 1 /6 is given in Table 8. Computations were carried out using the SHELXTL PC program system [28]. Selected bond lengths and angles for 1 /6 are given in Tables 3/8, respectively.4. Supplementary material Crystallographic data for the structural analysis have been deposited with the Cambridge Crystallographic Data Centre, CCDC Nos. 189204 /189209 for compounds 1 /6, respectively. Copies of this information may be obtained free of charge from The Director, CCDC, 12 Union Road, Cambridge, CB2 1EZ, UK (fax:  /44-1223-336-033; e-mail: deposit@ccdc.cam.ac.uk or www: http://www.ccdc.cam.ac.uk).Acknowledgements We thank the EPSRC for a Research Studentship (to SJR) and for equipment, and Dr David Collison, Dr Eric McInnes and Dr Jing Zhao of the EPSRC c.w. EPR Service Centre, University of Manchester, for EPR measurements and simulations.D.M.L. Goodgame et al. / Inorganica Chimica Acta 343 (2003) 61 /7372 References [1] D.M.L. Goodgame, P.D. Lickiss, S.J. Rooke, A.J.P. White, D.J.Williams, Inorg. Chim. Acta 324 (2001) 218.[2] M.A. Brook, Silicon in Organic, Organometallic and Polymer Chemistry (Section 2.3.1), Wiley-Interscience, New York, 2000, pp. 31  /34.[3] P.J. Stang, B. Olenyuk, Acc. Chem. Res. 30 (1997) 502.[4] S.R. Batten, R. Robson, Angew. Chem., Int. Ed. Engl. 37 (1998) 1460 (and references therein).[5] P.J. Stang, Chem. Eur. J. 4 (1998) 19 (and references therein).[6] S. Kitagawa, M. Kondo, Bull. Chem. Soc. Jpn. 71 (1998) 1739 (and references therein).[7] A.J. Blake, N.R. Champness, P. Hubberstey, W.S. Li, M.A.Withersby, M. Schroder, Coord. Chem. Rev. 183 (1999) 117.[8] M. Fujita, Chem. Soc. Rev. 27 (1998) 417.[9] S. Leininger, B. Olenyuk, P.J. Stang, Chem. Rev. 100 (2000) 853.[10] M. Zaworotko, Angew. Chem., Int. Ed. Engl. 39 (2000) 3052 (and references therein).[11] G.F. Swiegers, T.J. Malefetse, Chem. Rev. 100 (2000) 3483.[12] R. Robson, J. Chem. Soc., Dalton Trans. (2000) 3735 (and references therein).[13] N.C. Payne, M.E. Thachuk, Chirality 1 (1989) 284.[14] D.M.L. Goodgame, S. Menzer, A.T. Ross, D.J. Williams, Chem.Commun. (1994) 2605.[15] G.J. Long, P.J. Clarke, Inorg. Chem. 17 (1978) 1394.[16] H. Xu, J. Ji, Z. Wu, J. Zou, Z. Xu, X. You, Polyhedron 12 (1993) 2261.[17] J.D. Dunitz, Acta Crystallogr. 10 (1957) 307.[18] B. Morosin, Acta Crystallogr., B 31 (1975) 632.[19] M. Laing, G. Carr, J. Chem. Soc., A (1971) 1141.[20] A.A. Kashaev, E.A. Zel’bst, M.P. Demidov, Y.L. Frolov, N.N.Chipanina, E.S. Domina, G.G. Skortsova, Khoord. Him., Sect. A (1978) 785.[21] W. Clegg, J.R. Nicholson, D. Collison, C.D. Garner, Acta Crystallogr., C 44 (1988) 453.[22] G.J.A.A. Koolhaas, P.M. van Berkel, S.C. van der Slot, G.Mendoza-Diaz, W.L. Driessen, J. Reedijk, H. Kooijman, N.Veldman, A.L. Spek, Inorg. Chem. 35 (1996) 3525.[23] D.M.L. Goodgame, M. Goodgame, Inorg. Chem. 4 (1965) 139 (and references therein).[24] R.J.H. Clark, C.S. Williams, Inorg. Chem. 4 (1965) 350.[25] R.D. Dowsing, J.F. Gibson, D.M.L. Goodgame, M. Goodgame, P.J. Hayward, Nature 219 (1968) 1037.[26] R.D. Dowsing, J.F. Gibson, M. Goodgame, P.J. Hayward, J.Chem. Soc., A (1969) 187.[27] F.E. Mabbs, D. Collison, Electron Paramagnetic Resonance of d Transition Metal Compounds, Elsevier, Amsterdam, 1992, p. 11.[28] SHELXTL . PC, version 5.03, Siemens Analytical X-ray Instruments Inc., Madison, WI, 1994.Table 8 Crystal data, data collection and reﬁnement parameters for compounds 1  /6 a Data 123456 Formula C 44 H 72 Cl 2 CoN 4 O 6 Si 4 C 48 H 80 Cl 2 MnN 4 O 6 Si 4 C 48 H 84 CoI 2 N 4 O 8 Si 4 C 44 H 72 Cl 2 CuN 4 O 6 Si 4 C 22 H 36 Cl 2 CuN 2 O 3 Si 2 C 44 H 72 Cl 1.5 CuN 4 O 6 Si 4 Solvent 2MeOH 3MeOH Formula weight 995.3 1047.4 1270.3 1063.9 567.2 1078.3 Colour, habit pink prisms colourless platy needles colourless platy prisms pale blue blocks blue needles dark/light blue dichroic prisms Temperature (K) 203 293 183 293 183 183 Crystal system triclinic triclinic triclinic triclinic monoclinic tetragonal Space group /P ¯ 1 (no. 2) /P ¯ 1 (no. 2) /P ¯ 1 (no. 2) /P ¯ 1 (no. 2) P 2 1 /n (no. 14) P4/ncc (no. 130) a (A ˚ ) 8.616(6) 8.817(1) 8.662(2) 8.996(1) 8.570(2) 17.995(1) b (A ˚ ) 8.952(9) 10.003(1) 18.321(2) 9.520(1) 16.946(3) c (A ˚ ) 17.575(14) 17.116(1) 21.358(7) 17.122(1) 19.057(5) 37.768(3) a (8) 83.46(7) 99.95(1) 70.31(2) 95.14(1) b (8) 87.55(6) 101.16(1) 89.69(2) 97.32(1) 90.00(3) g (8) 76.83(7) 97.55(1) 79.15(1) 97.73(1) V (A ˚ 3 ) 1311(2) 1437.3(2) 3128(1) 1432.7(2) 2768(1) 12229(1) Z 1 b 1 b 21 b 48 c D calc (g cm 3 ) 1.260 1.210 1.349 1.233 1.361 1.171 Radiation used Mo Ka Cu Ka Cu Ka d Mo Ka Cu Ka d Cu Ka d m (mm 1 ) 0.57 3.89 11.01 0.61 3.92 2.25 Crystal size (mm) 0.60/0.33 /0.32 0.77 /0.33/0.20 0.33/0.17 /0.17 1.00 /0.90/0.77 0.37/0.10/0.08 0.67/0.67/0.40 u Range (8) 2.3 /27.5 2.7 /60.0 2.2 /60.0 2.2 /22.5 2.3 /64.0 2.3 /60.0 Unique reflections measured 6019 4219 8983 3720 4569 4539 Unique reflections observed [jF o j/4s (jF o j)] 4766 3396 5523 2406 4315 3026 Absorption correction gaussian ellipsoidal ellipsoidal empirical Max./min. transmission 0.51, 0.24 0.30, 0.20 0.57, 0.49 0.78, 0.37 Variables 277 343 664 339 290 341 R 1 , wR 2 e 0.038, 0.083 0.045, 0.110 0.077, 0.178 0.061, 0.135 0.040, 0.100 0.066, 0.159 a Details in common: graphite monochromated radiation, refinement based on F 2 .b The complex has crystallographic C i symmetry.c The complex has crystallographic C 4 symmetry.d Rotating anode source.e R 1 /a jjF o j/jF c jj/a jF o j; wR 2 /{a [w (F o 2 /F c 2 ) 2 ]/a [w (F o 2 ) 2 ]} 1/2 ; w 1 /s 2 (F o 2 )/(aP ) 2 /bP .D.M.L. Goodgame et al. / Inorganica Chimica Acta 343 (2003) 61  /73 73 | [] | [] | ["Ni[O( i Pr 2 SiOCH 2 py) 2 ] 2 (NO 3 ) 2 ×/(H 2 O) 2", "C 48 H 84 N 6 NiO 14 Si 4", "Ni[O( i Pr 2 SiOCH 2 py) 2 ] 2 (NCS) 2", "Zn[O( i Pr 2 SiOCH 2 py) 2 ]Cl 2", "Zn[O( i Pr 2 SiOCH 2 py) 2 ]Br 2", "Zn[O( i Pr 2 SiOCH 2 py) 2 ]I 2", "Zn[O( i Pr 2 SiOCH 2 py) 2 ](NO 3 ) 2", "Zn[O( i Pr 2 SiOCH 2 py) 2 ](NCS) 2", "Ag[O( i Pr 2 SiOCH 2 py) 2 ](NO 3 )", "Ag[O( i Pr 2 SiOCH 2 py) 2 ](CF 3 SO 3)", "Cd[O( i Pr 2 SiOCH 2 py) 2 ]Cl 2", "Cd[O( i Pr 2 SiOCH 2 py) 2 ]Br 2", "Cd[O( i Pr 2 SiOCH 2 py) 2 ] 2 (NO 3 ) 2 ×/(H 2 O) 2", "Mn[O( i Pr 2 SiO(CH 2 ) 3 py) 2 ]Cl 2", "Mn[O( i Pr 2 SiO(CH 2 ) 3 py) 2 ] 2 (NCS) 2", "Co[O( i Pr 2 SiO(CH 2 ) 3 py) 2 ]Cl 2", "Co[O( i Pr 2 SiO(CH 2 ) 3 py) 2 ]Br 2", "Co[O( i Pr 2 SiO(CH 2 ) 3 py) 2 ] 2 (NCS) 2", "Zn[O( i Pr 2 SiO(CH 2 ) 3 py) 2 ]Cl 2", "Zn[O( i Pr 2 SiO(CH 2 ) 3 py) 2 ]Br 2", "Zn[O( i Pr 2 SiO(CH 2 ) 3 py) 2 ] 2 (NCS) 2"] | ["Ni(NO 3 ) 2 ×/6H 2 O--0.015 g", "ZnCl 2--0.007 g", "ZnCl 2--0.009 g", "ZnCl 2--0.009 g", "ZnCl 2--0.009 g", "Zn(NO 3 ) 2 ×/6H 2 O--0.028 g", "Zn(NCS) 2--0.009 g", "AgNO 3--0.017 g", "AgCF 3 SO 3--0.026 g", "CdCl 2--0.009 g", "CdBr 2--0.009 g", "Cd(NO 3 ) 2 ×/4H 2 O--0.015 g", "MnCl 2 ×/4H 2 O--0.01 g", "MnCl 2 ×/4H 2 O--0.01 g", "CoCl 2 ×/6H 2 O--0.012 g", "CoCl 2 ×/6H 2 O--0.012 g", "ZnCl 2--0.009 g", "ZnBr 2--0.009 g", "Zn(NCS) 2--0.009 g"] | [] | [" i Pr 2 SiOCH 2 py--2"] | ["m.p. 152 8 C", "m.p. 287 /289 8C", "m.p. 134 8C", "m.p. 147 / 148 8C", "m.p. 158 /159 8C", "m.p. 160 /165 8C", "m.p. 153 8C", "m.p. 183 8C", "m.p. 196 /198 8C", "m.p. 187 /190 8C", "m.p. 122 8C", "m.p. 101 /102 8C", "m.p. 128 8C", "m.p. 152 /154 8C", "m.p. 287 /289 8C", "m.p. 164 8C", "m.p. 177 /181 8C", "m.p. 150 /151 8C", "m.p. 178 /181 8C", "m.p. 176 8C", "m.p. 84 8C"] | ["2 days", "2 weeks", "3 weeks", "1 month", "overnight"] | ["EtOH--0.5 cm 3", "CH 2 Cl 2--10 cm 3", "isopropanol--0.5 cm 3", "isopropanol--0.5 cm 3", "EtOH--0.5 cm 3", "EtOH--2.5 cm 3", "EtOH--0.5 cm 3", "MeCN--1 cm 3", "MeCN--1 cm 3", "water--0.5 cm 3", "EtOH--1 cm 3", "MeCN--1 cm 3", "MeCN--2 cm 3", "isopropanol--2 cm 3", "isopropanol--2 cm 3", "isopropanol--2 cm 3", "isopropanol--2 cm 3", "EtOH--0.5 cm 3", "MeCN--0.5 cm 3"]
s0108270112038498 | For the synthesis of [CdL 2 (H 2 O) 2 ], (II), HL (10.6 mg, 49.7 mmol) was placed in a 50 ml test tube and dissolved in hot water (25 ml). To this solution was added Cd(NO 3 ) 2 4H 2 O (0.0308 mg, 99.8 mmol) in water (5 ml). The test tube was closed, placed in a 2 l Dewar ﬂask ﬁlled with hot water and allowed to cool slowly to ambient temperature over a period of 48 h. The pale-yellow prisms of (II) which formed were collected and dried at room temperature (yield 8.1 mg, 56%). | [] | [] | ["[CdL 2 (H 2 O) 2 ]"] | ["Cd(NO 3 ) 2 4H 2 O--0.0308 mg, 99.8 mmol"] | [] | ["HL--10.6 mg, 49.7 mmol"] | [] | ["48 h"] | ["hot water--25 ml", "water--5 ml"]
j.poly.2017.01.059 | Complex 5 was obtained by the same procedure described for complex 1 , using ZnCl 2 instead of Co(NO 3 ) 2 . | [] | [] | ["Complex 5"] | ["ZnCl 2--NaN"] | [] | [] | [] | [] | []
00958972.2020.1860212 | 2.1.2. Synthesis of [Cu 3 (BTC) 2 (dpa) 2 ] n (2) A mixture of Cu(NO 3 ) 2 3H 2 O (0.4 mmol, 0.0968 g), 1,3,5-benzenetricarboxylic acid (0.2 mmol, 0.0420 g), dpa (0.2 mmol, 0.0342 g), two drops of triethylamine, and H 2 O (10 mL) was added to a 25 mL Teflon-lined autoclave under autogenous pressure at 413 K for 3 days. After cooling to room temperature and filtering into a beaker, blue bulk crystals were obtained in a yield of 62% based on Cu II . Elemental Anal. Calcd (%) for C 38 H 28 Cu 3 N 6 O 14 : C, 46.21; H, 2.84; N, 8.51. Found (%): C, 47.35; H, 2.96; N, 8.74. IR (KBr, cm 1 ): 3428(b), 1605(m), 1569(s), 1488(w), 1347(w), 772(s), 603(w). | [] | [] | ["[Cu 3 (BTC) 2 (dpa) 2 ] n"] | ["Cu(NO 3 ) 2 ?3H 2 O--0.4 mmol, 0.0968 g"] | ["triethylamine--two drops"] | ["1,3,5-benzenetricarboxylic acid--0.2 mmol, 0.0420 g", "dpa--0.2 mmol, 0.0342 g"] | ["413 K"] | ["3 days"] | ["H 2 O--10 mL"]
j.molstruc.2016.06.004 | 2.2.2. Synthesis of catena-[Zn(3-O-py)( m 1,1 -N 3 )] (2) ZnSO 4 · 7H 2 O (0.29 g, 1 mmol), NaN 3 (0.26 g 4 mmol) and 3hydroxypyridine (0.38 g, .4 mmol) were dissolved in 20 ml distilled water and the resulting solution was allowed to stand at room temperature. After four days, the resulting yellow crystals were collected by ﬁltration and dried in air (yield: 0.16 g 77%). Anal.Calcd. for C 5 H 4 N 4 OZn (205.51 g/mol): C, 29.8; H, 2.0; N, 27.8. Found: C, 29.5; H, 2.0; N, 27.9%. Selected IR bands (ATR-IR, cm 1 ): 2105 (s), 1618 (w), 1581 (m), 1492 (m), 1387 (w), 1186 (s), 1102 (m), 1033 (w), 993 (w), 938 (w), 912 (w), 824 (s), 786 (s), 680 (m), 567 (w), 541 (w), 520 (m), 493 (w), 465 (m). | [] | [] | ["catena-[Zn(3-O-py)( m 1,1 -N 3 )]", "C 5 H 4 N 4 OZn"] | ["ZnSO 4 · 7H 2 O--0.29 g, 1 mmol"] | [] | ["NaN 3--0.26 g, 4 mmol", "3hydroxypyridine--0.38 g, 0.4 mmol"] | [] | ["four days"] | ["distilled water--20 ml"]
ic1012044 | The pale blue powder of 7a (x = 0) was obtained after drying under vacuum at 20 C. Yield: 203 mg (60%). Anal. Calcd for C 20 H 52 N 3 O 4 Si 6 NaU: C, 29.01; H, 6.33; N, 5.07; Na, 2.78. Found: C, 28.87; H, 6.23; N, 4.99; Na, 2.70. The 1 H NMR spectrum in pyridine-d 5 at 23 C exhibits broad signals.1 H NMR (pyridine-d 5 , -37 C) isomer 1: δ 13.61 (s, 6 H, SiMe 2 ), 10.92 (s, 2 H, CH 2 ), -7.93 (s, 2 H, CH 2 ), -20.26 (s, 18 H, SiMe 3 ), -35.30 (s, 18 H, SiMe 3 ), -37.32 (s, 6 H, SiMe 2 ); isomer 2: δ 1.92 (s, 6 H, SiMe 2 ), -13.72 (s, 2 H, CH 2 ), -14.37 (s, 18 H, SiMe 3 ), -18.47 (s, 18 H, SiMe 3 ), -42.15 (s, 6 H, SiMe 2 ), -76.21 (s, 2 H, CH 2 ). The ratio isomer 1/isomer 2 is equal to 2. Dissolution of the blue needles of 7 in THF under CO 2 atmosphere was observed after 24 h, giving a green solution of unidentified product(s). | [] | [] | ["7a (x = 0)"] | [] | [] | [] | [] | [] | ["vacuum--NaN", "THF--NaN"]
c6ce00768f | Preparation of {[ZnĲ5-Br-1,3-BDC)Ĳabimb)] 2 ·0.5H 2 O} n (2).Complex 2 was prepared as brown crystals using a procedure similar to that employed for 1 using 5-Br-1,3-H 2 BDC (25 mg, 0.1 mmol) in place of 1,3-H 2 BDC. Yield: 39 mg (63% based on Zn). Anal. calcd. for C 104 H 72 Zn 4 Br 4 N 20 O 17 : C, 50.88; H, 2.96; N, 11.41. Found: C, 51.13; H, 2.76; N, 11.78. IR (KBr, cm −1 ): 3358(w), 3131(w), 1613(s), 1557(m), 1519(s), 1430(w), 1342(s), 1127(w), 1065(m), 947(w), 773(m), 730(m), 653(w).Preparation of [ZnĲ1,3-BDC)Ĳnbimb)] n (3). Complex 3 was synthesized as yellow crystals using a procedure similar to that adopted for 1 using nbimb (33 mg, 0.1 mmol) in place of abimb. Yield: 32 mg (57% yield based on Zn). Anal. calcd.for C 26 H 17 ZnN 5 O 6 : C, 55.63; H, 2.96; N, 12.60. Found: C, 55.68; H, 3.06; N, 12.49. IR (KBr, cm −1 ): 3451(s), 3123(m), 1617(s), 1589(w), 1527(m), 1392(m), 1343(m), 1264(w), 1063(m), 945(w), 821(w), 720(w), 648(w).Preparation of [ZnĲ5-Br-1,3-BDC)Ĳnbimb)] n (4). Complex 4 was obtained as yellow crystals using a procedure analogous to that adopted for 3 using 5-Br-1,3-H 2 BDC (25 mg, 0.1 mmol) in place of 1,3-H 2 BDC. Yield: 52 mg (81% based on Zn). Anal.calcd. for C 26 H 16 ZnBrN 5 O 6 : C, 48.81; H, 2.52; N, 10.95. Found: C, 49.05; H, 2.43; N, 10.87. IR (KBr, cm −1 ): 3447(m), 1637(s), 1560(w), 1542(w), 1524(w), 1398(m), 1119(w), 1060(w), 945(w), 698(w), 633(w), 519(w), 439(w). | [] | [] | ["{[ZnĲ5-Br-1,3-BDC)Ĳabimb)] 2 ·0.5H 2 O} n", "C 104 H 72 Zn 4 Br 4 N 20 O 17"] | ["Zn--not specified"] | [] | ["5-Br-1,3-H 2 BDC--25 mg, 0.1 mmol", "nbimb--33 mg, 0.1 mmol"] | [] | [] | []
ejic.201300535 | [14a] Dimethyl N-Methyliminodiacetate (2): A solution of BF 3 ·MeOH in MeOH (50%, 38.43 g, 0.38 mol) was added to a suspension of Nmethyliminodiacetic acid (1; 16.18 g, 0.11 mol) in dry methanol (75 mL).[24] After heating the reaction mixture at reflux for 18 h and allowing it to cool to room temperature, CHCl 3 (300 mL) and a saturated NaHCO 3 solution (150 mL) were added. The pH of the resulting solution was adjusted to 7–8 by adding solid NaHCO 3 . | ["room temperature"] | [] | ["Dimethyl N-Methyliminodiacetate (2)"] | [] | [] | ["Nmethyliminodiacetic acid (1)--16.18 g, 0.11 mol"] | ["reflux"] | ["18 h"] | ["dry methanol--75 mL", "CHCl3--300 mL", "saturated NaHCO3 solution--150 mL"]
acs.cgd.6b01600 | Preparation of [P(C 6 H 5 ) 4 ] 6 [PMo V 8 Mo VI 4 O 37 (OH) 3 Zn 4 ] 2 (C 9 H 3 O 6 ) 2 · 18H 2 O(PPh 4 -ε 2 (trim) 2 ). A mixture of Na 2 MoO 4 ·2H 2 O (0.844 g, 3.50 mmol), metallic Mo (0.060 g, 0.62 mmol), H 3 PO 3 (0.060 g, 0.75 mmol), Zn(CH 3 COO) 2 ·2H 2 O (0.219 g, 1 mmol), 1,3,5-benzenetricarboxylic acid (0.210 g, 1 mmol), PPh 4 Cl (0.061 g, 0.16 mmol), and H 2 O (10 mL) was stirred, and the pH was adjusted to 5.5 with 4 M HCl (pH f = 4.8). Black crystals were isolated with tweezers in poor yield (∼0.040 g) after ﬁltration and sonication in ethanol. Anal. Calcd (Found) for C 162 H 168 Mo 24 O 110 P 8 Zn 8 (MW = 6948.5 g mol −1 ): C 28.00 (28.67), H 2.43 (2.36). The metal composition was checked by EDX analysis. IR (ν/cm −1 ): 1649 (w), 1617 (w), 1565 (w), 1482 (w), 1436 (m), 1399 (m), 1298 (w), 1188 (w), 1105 (m), 995 (w), 980 (sh), 966 (m), 940 (s), 923 (s), 811 (m), 775 (s), 749 (m), 718 (m), 685 (s), 614 (w), 587 (s), 521 (s). | [] | [] | ["[P(C 6 H 5 ) 4 ] 6 [PMo V 8 Mo VI 4 O 37 (OH) 3 Zn 4 ] 2 (C 9 H 3 O 6 ) 2 · 18H 2 O(PPh 4 -ε 2 (trim) 2 )"] | ["Na 2 MoO 4 \b2H 2 O--0.844 g, 3.50 mmol", "metallic Mo--0.060 g, 0.62 mmol", "H 3 PO 3--0.060 g, 0.75 mmol", "Zn(CH 3 COO) 2 \b2H 2 O--0.219 g, 1 mmol"] | [] | ["1,3,5-benzenetricarboxylic acid--0.210 g, 1 mmol", "PPh 4 Cl--0.061 g, 0.16 mmol"] | [] | [] | ["H 2 O--10 mL"]
ch14347 | Synthesis of [Zn(phda)(bib)] n H 2 O(3) Compound 3 was prepared in a similar way to that described for 1, except that bpo was replaced by bib. Colourless crystals were obtained (43 % yield). n max (KBr)/cm 1 3400 w, 1581 s, 1529 s, 1501 m, 1486 w, 1445 w, 1386 s, 1324 m, 1310 m, 1268 m, 1242 m, 1172 m, 1160 m, 1132 m, 1107 m, 1061 s, 963 m, 887 w, 834 m, 818 s, 789 m, 755 s, 729 m, 706 m, 689 s. Anal. Calc. for C 22 H 20 N 4 O 5 Zn: C 54.39, H 4.15, N 11.53. Found: C 54.29, H 4.32, N 11.48 %.X-Ray Crystallography Suitable single crystals of 1–3 were mounted on a Bruker Smart APEX II CCD diffractometre equipped with graphitemonochromated Mo Ka radiation (l 0.071073 nm) by using F/v scan technique at room temperature. Semi-empirical absorption corrections were applied using SADABS. | [] | [] | ["[Zn(phda)(bib)] n H 2 O", "C 22 H 20 N 4 O 5 Zn"] | [] | ["bib--NaN"] | [] | [] | [] | []
j.inoche.2003.11.018 | The hydrothermal reaction of Cd(NO 3 ) 2 (1.0 mmol) with 1,3,5-benzenetricarboxylic acid and sodium oxalate in molar ratio 1:1:1 and 10 ml H 2 O was carried out in a Parr Teﬂon-lined stainless steel vessel (25 cm 3 ), then the vessel was seale d and heated to 150 °C for 2 days and the react ant was cooled at a rate of 0.3 °C min 1 to lead to the formation of colorless 1 with yield of 42% based on Cd. | [] | [] | ["NaN"] | ["Cd(NO 3 ) 2--1.0 mmol"] | [] | ["1,3,5-benzenetricarboxylic acid--NaN", "sodium oxalate--NaN"] | ["150 \nC"] | ["2 days"] | ["H 2 O--10 ml"]
s10904-014-0023-2 | 2.2.4 Synthesis of [Cd(4-NPA)(1,3-bimb)H 2 O] n (4) Compound 4 was synthesized by the similar hydrothermal method to 2 except that Cd(NO 3 ) 2 4H 2 O instead of Zn(NO 3 ) 2 6H 2 O was used as the starting materials. Colorless solution was obtained, which was ﬁltrated. After 3 days, colorless block crystals of 4 were obtained in the ﬁltrate as a pure phase in yield 40 % based on Cd. Elemental analysis (%) calcd. for C 22 H 19 N 5 O 7 Cd: C, 45.68; H, 3.29; N, 12.11. Found: C, 45.55; H, 3.42; N, 12.26. IR/ cm -1 (KBr): 3,466(m), 3,116(m), 1,640(s), 1,610(s), 1,575(s), 1,520(m), 1,480(w), 1,429(m), 1,382(s), 1,344(s), 1,250(w), 1,162(w), 1,100(s), 1,033(w), 953(m), 916(w), 831(m), 783(m), 760(w), 729(m), 657(m), 620(w). | [] | [] | ["[Cd(4-NPA)(1,3-bimb)H 2 O] n", "C 22 H 19 N 5 O 7 Cd"] | ["Cd(NO 3 ) 2 4H 2 O--NaN"] | [] | ["4-NPA--NaN", "1,3-bimb--NaN"] | [] | ["3 days"] | []
b711831g | {[Zn 17 (N 3 ) 24 (L 3 –H) 2 (L 3 –2H) 4 (CH 3 OH) 2 ]$(CH 3 OH) 6 $(H 2 O) 3 } n (3) The crystals of complex 3 were prepared in the same way as for 1, except using L 3 instead of L 1 . Slow diffusion between the two solutions afforded light-yellow crystals of 3 within 2 weeks. | [] | [] | ["{[Zn 17 (N 3 ) 24 (L 3 –H) 2 (L 3 –2H) 4 (CH 3 OH) 2 ]$(CH 3 OH) 6 $(H 2 O) 3 } n"] | [] | [] | ["L 3--NaN"] | [] | ["2 weeks"] | []
ejic.200600039 | Preparation of La(H 4 L 2 )(H 3 L 2 )(H 2 O)·2H 2 O (3): A mixture of La(OH) 3 (56.98 mg, 0.3 mmol) and H 5 L 2 (169.6 mg, 0.5 mmol) in 10 mL of distilled water was sealed into a bomb equipped with a Teflon liner (25 mL) and then heated at 145 °C for 4 days. The initial and final pH values of the resultant solution were 4.5 and 2.5, respectively. Colorless plate-shaped crystals of 3 were collected. | [] | [] | ["La(H 4 L 2 )(H 3 L 2 )(H 2 O)·2H 2 O", "NaN"] | ["La(OH) 3--56.98 mg, 0.3 mmol"] | [] | ["H 5 L 2--169.6 mg, 0.5 mmol"] | ["145 \nC"] | ["4 days"] | ["distilled water--10 mL"]
c2cc30983a | Synthesis of Complex by Direct Reactions: Complex 2a: Methanolic solution (1 mL) of Zn(PF 6 ) 2 ·(0.01 mmol, prepared by mixing methanolic solution of Zn(NO 3 ) 2 in (NH 4 ) 2 PF 6 in 1:1 ratio) was added to a stirred solution of ligand (0.009 g, 0.02 mmol) and pyrene (0.004 g, 0.02 mmol) in 5 mL of CHCl 3 . This solution was filtered after stirring of few minutes and kept for slow evaporation. Crystals were formed after few hours. In the case of solid guest molecules, 2 equiv of guest was used for 1 equiv of metal salt, whereas for liquid aromatic guest molecules, 2 mL of the solvent was used. All the complexes were prepared in a similar way by using the ligand, corresponding metal salts, and guest molecules. In case of Cu(II) salts, addition of methanolic solution of Cu(II) salts to the chloroform solution of ligand and guests resulted in the formation of a blue precipitate. After 5-10 min of stirring, few drops of water was added. The blue precipitate became soluble, and a clear solution was obtained. 1. {[Zn(L) 2 (H 2 O) 2 ]·2(PF 6 )·pyrene·2(H 2 O)} n, (2a) 2. {[Cu(L) 2 (H 2 O) 2 ]·2(PF 6 )·pyrene·2(H 2 O)} n , (3a) 3. {[Cu(L) 2 (H 2 O) 2 ]·2(PF 6 )·phenanthrene·2(H 2 O)} n , (3b) 4. {[Cd(L) 2 (H 2 O) 2 ]·2(PF 6 )·pyrene·2(H 2 O)} n , (4a) NO 2 Cl CHO Electronic Supplementary Material (ESI) for Chemical Communications This journal is © The Royal Society of Chemistry 2012 | [] | [] | ["{[Zn(L) 2 (H 2 O) 2 ]·2(PF 6 )·pyrene·2(H 2 O)} n", "{[Cu(L) 2 (H 2 O) 2 ]·2(PF 6 )·pyrene·2(H 2 O)} n", "{[Cu(L) 2 (H 2 O) 2 ]·2(PF 6 )·phenanthrene·2(H 2 O)} n", "{[Cd(L) 2 (H 2 O) 2 ]·2(PF 6 )·pyrene·2(H 2 O)} n"] | ["Zn(PF 6 ) 2--0.01 mmol", "Cu(L) 2--not specified", "Cd(L) 2--not specified"] | ["pyrene--0.004 g, 0.02 mmol", "phenanthrene--not specified"] | ["ligand--0.009 g, 0.02 mmol"] | [] | [] | ["CHCl 3--5 mL", "methanol--1 mL"]
acs.inorgchem.7b00457 | Preparation of Lanthanide-Doped Samples. GLmof-1. Crystalline sample of mof-1 (10 mg) was soaked in aqueous solution of Tb(NO 3 ) 3 (2 mL, 10 mmol/L). After several minutes of soakage, the crystals were extensively washed several times with water to remove residual Tb 3+ cations on the surface, and then dried under vacuum prior to PXRD analysis. IR (KBr pellet, cm −1 ): 450(w), 515(w), 625(w), 665(m), 785(m), 815(m), 878(m), 1031(m), 1070(w), 1157(m), 1236(m), 1404(s), 1500(m), 1550(m), 1624(s), 2930(m), 3072(m), 3428(s). Anal. Calcd for [Tb(NO 3 ) 3 ] 0.95 (H 2 O) 6.5 @ C 27 H 22 ZnN 2 O 5 : C, 33.51; H, 3.96; N, 7.02. Found C, 33.45; H, 4.12; N, 7.23. | [] | [] | ["mof-1"] | ["Tb(NO 3 ) 3--2 mL, 10 mmol/L"] | [] | [] | [] | [] | ["water--several times"]
c4ce00158c | For 8: colorless large block crystals were collected in 65% yield based on H 3 BPT. Anal. calcd for C 19 H 21 S 2 O 9 Sm (%): C, 37.54; H, 3.48; S, 10.55. Found: C, 36.65; H, 3.50; S, 9.87.IR (KBr, cm −1 ): 3448 (s), 1625 (m), 1584 (m), 1536 (m), 1451 (w), 1401 (s), 1368 (w), 1180 (w), 1110 (w), 1016 (w), 958 (w), 870 (w), 778 (s), 708 (s), 622 (w), 537 (w), 466 (w).For 9: lavender large block crystals were collected in 56% yield based on H 3 BPT. Anal. calcd for C 19 H 21 S 2 O 9 Nd (%): C, 37.93; H, 3.52; S, 10.66. Found: C, 37.02; H, 3.49; S, 10.04.IR (KBr, cm −1 ): 3445 (s), 1624 (m), 1579 (m), 1538 (m), 1449 (w), 1403 (s), 1367 (w), 1170 (w), 1108 (w), 1017 (s), 959 (m), 871 (w), 849 (w), 773 (s), 721 (s), 616 (w), 534 (w), 468 (w). | [] | [] | ["C 19 H 21 S 2 O 9 Sm", "C 19 H 21 S 2 O 9 Nd"] | [] | [] | ["H 3 BPT--not specified"] | [] | [] | []
j.jssc.2015.03.020 | 2.2.2. Synthesis of compound {[Gd 2 (2,5-tdc) 3 (dmso) 2 ]  H 2 O} n (2) Compound (2) was obtained by applying the same synthetic procedure as described for (1), except that GdCl 3  6H 2 O (50 mg, 0.13 mmol) was used instead of HoCl 3  6H 2 O. The resulting solution was allowed to stand and after four weeks, colorless block crystals were formed. Yield: 39%. Anal. Calc. for Gd 2 C 22 H 20 O 15 S 3 :C, 26.4; H, 2.02%; Found: C, 26.1; H, 2.01%. | [] | [] | ["{[Gd 2 (2,5-tdc) 3 (dmso) 2 ]  H 2 O} n", "Gd 2 C 22 H 20 O 15 S 3"] | ["GdCl 3 \n6H 2 O--50 mg, 0.13 mmol"] | [] | [] | [] | ["four weeks"] | []
zaac.200600386 | Synthesis of 1 2-Aminobenzimidazole (0.5 mmol, 0.067 g) in water solution (10 mL) was added to an aqueous (5 mL) solution of CdCl 2 ·2H 2 O (0.5 mmol, 0.109 g) with stirring. Then an aqueous (5 mL) solution of Nadca (1 mmol, 0.0971 g) was added. The reaction mixture was stirred and filtered after 5 h. Block colorless crystals of 1 suitable for X-ray diffraction were obtained by evaporating of the filtrate A One-dimensional Tube-like Cadmium Coordination Polymer Table 1 Crystal data and structure refinement for 1. | [] | [] | ["[Cd(Nadca)(ABZ)] n "] | ["CdCl 2 ·2H 2 O--0.5 mmol, 0.109 g"] | [] | ["1 2-Aminobenzimidazole--0.5 mmol, 0.067 g", "Nadca--1 mmol, 0.0971 g"] | [] | ["5 h"] | ["water solution--10 mL", "aqueous solution--5 mL"]
c2ce25138h | C, 53.95; H, 5.14%. IR spectrum (cm 1 ): 3431(br), 3360(m), 3325(m), 3255(m), 3226(w), 3172(m), 3058(w), 3024(w), 2974(m), 2939(w), 2908(w), 2843(w), 2424(w), 2306(w), 2177(w), 2030(w), 1919(w), 1668(m), 1627(m), 1602(s), 1548(s), 1504(w), 1481(m), 1456(m), 1396(s), 1369(m), 1257(s), 1209(s), 1166(m), 1022(m), 896(m), 858(m), 817(m), 694(m), 607(m), 534(m), 474(m). | [] | [] | [] | [] | [] | [] | [] | [] | []
ic051044h | Synthesis of (Tp*)Fe(OAc) (1). (Tp*)Fe II (OAc) was prepared using a modified procedure reported for (Tp*)Co II (OAc) and (Tp*)Ni II (OAc).78 Dropwise addition of a 1:1 DMF/MeCN (40 mL) solution of KTp* (2.10 g, 6.25 mmol) into Fe(OAc) 2 (1.20 g, 6.90 mmol) in DMF (25 mL) over 30 min afforded a gray suspension.After 2 h, the mixture was evacuated to dryness at 50 °C; the gray residue was dissolved into MeCN (20 mL) and filtered, and Et 2 O (30 mL) was added. The precipitated solid was isolated by filtration and was dried under vacuum (27 °C) for 2 h. Yield: 2.12 g (70%).IR (Nujol, cm -1 ): 2517 (s), 1679 (vs), 1623 (vs), 1593 (vs), 1543 (vs), 1415 (vs), 1380 (vs), 1351 (vs), 1335 (vs), 1259 (s), 1200 (vs), 1089 (s), 1066 (vs), 1041 (vs), 1022 (s), 981 (s), 936 (m), 864 (m), 847 (s), 807 (vs), 773 (s), 698 (s), 664 (vs), 651 (vs), 617 (m), 462 (m). Note: Compound 1 is unstable in both solution and solid state under an argon atmosphere in the absence of light.Synthesis of [NEt 4 ] 2 [(Tp*)Fe(CN) 3 ]‚H 2 O(2‚H 2 O). Treatment of 1 in MeCN (20 mL) with [NEt 4 ]CN (2.92 g, 18.7 mmol) in MeCN (30 mL) afforded a reddish-brown solution that was allowed to stir for 4 h. The mixture was filtered to remove a brown, insoluble solid, and addition of Et 2 O (90 mL) to the filtrate afforded an orange precipitate; recrystallization from MeCN/Et 2 O mixtures afforded orange crystals of 2‚H 2 O. Yield: 2.93 g (66.1%, KTp*-based). | [] | ["2 h"] | ["(Tp*)Fe(OAc)", "[NEt 4 ] 2 [(Tp*)Fe(CN) 3 ]‚H 2 O"] | ["Fe(OAc) 2--1.20 g, 6.90 mmol"] | [] | ["KTp*--2.10 g, 6.25 mmol", "[NEt 4 ]CN--2.92 g, 18.7 mmol"] | ["50 \nC"] | ["2 h", "4 h"] | ["DMF--25 mL", "MeCN--40 mL", "MeCN--20 mL", "MeCN--30 mL", "Et 2 O--30 mL", "MeCN--20 mL", "MeCN--30 mL", "Et 2 O--90 mL", "MeCN--30 mL", "Et 2 O--30 mL"]
j.poly.2007.09.036 | All samples were heated from room temperature up to 700 °C. The SDT was calibrated with indium and silver. | [] | [] | [] | [] | [] | [] | ["room temperature up to 700 °C"] | [] | []
c3ce41975d | Found: C, 27.82; H, 2.90; N, 4.84%. Selected IR data (KBr, cm −1 ): 3249(w), 1614(s), 1559(s), 1394(s), 1360(s), 1286(s), 1273(s), 1124(s), 1046(s), 851(s), 826(s), 765(s), 579(s), 527(s), 504(s). | [] | [] | [] | [] | [] | [] | [] | [] | []
s11224-010-9628-4 | Synthesis of [Mn(HL) 2 (bpp) 2 (H 2 O) 2 ] n (1) MnSO 4 4H 2 O (1.0 mmol, 0.169 g), H 2 L (1.0 mmol, 0.212 g), and bpp (0.2 mmol, 0.0396 g) were mixed in 15 mL distilled water. Then the mixture was transferred into a Parr Teﬂon-lined stainless steel vessel (25 mL) and heated to 120 °C for 72 h. It was cooled to room temperature over 3 days. Colorless crystals of 1 were obtained and collected by ﬁltration, washed with water, then dried in air, 71% yield (based on H 2 L). Anal. Calc. for C 44 H 46 MnN 4 O 10 S 2 :C, 58.08; H, 5.10; N, 6.16; S, 7.05. Found: C, 58.12; H, 5.06; N, 6.14; S, 7.03%. | [] | ["3 days"] | ["[Mn(HL) 2 (bpp) 2 (H 2 O) 2 ] n", "MnSO 4 \n4H 2 O", "C 44 H 46 MnN 4 O 10 S 2"] | ["MnSO 4 \n4H 2 O--1.0 mmol, 0.169 g"] | [] | ["H 2 L--1.0 mmol, 0.212 g", "bpp--0.2 mmol, 0.0396 g"] | ["120 \n°C"] | ["72 h"] | ["distilled water--15 mL"]
acs.cgd.5b01064 | Method A (from organotin halides): A stoichiometric mixture of the organotin chloride and the protic acid were stirred in the presence of triethylamine (0.2 mL) or NaOH, in methanol at room temperature for 6 h. The resulting solution was concentrated and ﬁltered. Slow evaporation of the solution under dark aﬀorded the corresponding crystalline products. Speciﬁc details of each reaction are given below. | [] | [] | [] | ["organotin chloride--stoichiometric"] | ["triethylamine--0.2 mL"] | [] | ["room temperature"] | ["6 h"] | ["methanol--NA"]
c4dt03129f | Synthesis of [Co(Hpzbtz) 2 (H 2 O) 2 ] (4) CoSO 4 (0.028 g, 0.1 mmol) and H 2 pzbtz (0.011 g, 0.05 mmol) were mixed in H 2 O (8 mL) in a 25 mL vessel. The mixture was sealed and heated at 105 °C for 72 h, and then cooled to room temperature at a rate of 0.1 °C/min. Yellow sheet crystals of 4 were obtained in 69% yield (based on H 2 pzbtz). Anal. Calcd for C 16 H 14 CoN 16 O 2 : C, 36.86; H, 2.71; N, 42.99%. Found: C, 36.79; H, 2.77; N, 42.94%. IR (KBr, cm -1 ): 3388m, 3120s, 2917m, 1644m, 1510s, 1423vs, 1311w, 1277m, 1174m, 1093m, 1036m, 1014w, 960w, 764w, 631w. Synthesis of {[Co 2 (pzbtz) 2 (H 2 O) 2 ]·4H 2 O} n (5) Complex 5 was synthesized in the similar procedure of 4 , except that the reaction temperature was increased to 160 °C. Purple block crystals of 5 were obtained in 71% yield (based on H 2 pzbtz). Anal. Calcd for C 16 H 20 Co 2 N 16 O 6 : C, 29.55; H, 3.10; N, 34.46%. Found: C, 29.62; H, 3.04; N, 34.53%. IR (KBr, cm 1 ): 3381s, 1601m, 1524w, 1429vs, 1305s, 1152m, 1030m, 849w, 764w, 672w. X-ray Crystallography Bruker Smart Apex II CCD detector was employed to obtain the crystal data of complexes 1 5 at 296(2) K using ω rotation scan with the width as 0.3° as well as Mo Kα radiation (λ = 0.71073 Å). The structures were solved by direct methods and refined by full-matrix least-squares refinements based on F 2 with the SHELXTL program. | [] | [] | ["[Co(Hpzbtz) 2 (H 2 O) 2 ] (4)", "C 16 H 14 CoN 16 O 2", "{[Co 2 (pzbtz) 2 (H 2 O) 2 ]\b4H 2 O} n (5)", "C 16 H 20 Co 2 N 16 O 6"] | ["CoSO 4--0.028 g, 0.1 mmol", "CoSO 4--0.028 g, 0.1 mmol"] | [] | ["H 2 pzbtz--0.011 g, 0.05 mmol", "H 2 pzbtz--0.011 g, 0.05 mmol"] | ["105 \b0C", "160 \b0C"] | ["72 h"] | ["H 2 O--8 mL", "H 2 O--8 mL"]
c9ra08604h | 2.2 Synthesis of {[Eu(H 2 O)(HCOO)(bpydb)]$solvent} n (1) A mixture containing Eu(NO 3 ) 3 $6H 2 O (44.6 mg, 0.1 mmol), H 2 bpydb (39.6 mg, 0.1 mmol), cyclohexanol (948.0 mg, 1.0 mL), HCl (0.4 mL, 1.0 mol L 1 ), DMF (2.0 mL), and doubly deionized water (1.0 mL) was sealed in a 23.0 mL Teon-lined stainlesssteel autoclave. The autoclave was kept at 160  C for 72 h under autogenous pressure. Aer the mixture was cooled to room temperature at a rate of 5.8  Ch 1 , brown block-shaped crystals suitable for single-crystal X-ray diﬀraction were obtained and separated manually (yield: 65% based on H 2 bpydb ligand). Anal. calcd for C 25.75 H 20.75 N 2.25 O 8.25 Eu (%): C, 47.90; H, 3.24; N, 4.88. Found: C, 47.60; H, 3.15; N, 5.02. FT-IR (KBr pellet, cm 1 ): 3387 (br), 3045 (w), 1676 (s), 1594 (s), 1533 (s), 1409 (s), 1384 (s), 1326 (m), 1152 (w), 1089 (w), 1014 (w), 862 (w), 816 (m), 791 (m), 746 (w), 704 (w), 628 (w), 488 (m).2.3 Preparation of test paper The lter paper was cut into strips of 0.5 cm  1.0 cm. The dispersion of 1 (1.0 mg mL 1 ) in water was carefully dropped on these strips. The resulting strips were le at room temperature and dried in air. | [] | [] | ["{[Eu(H 2 O)(HCOO)(bpydb)]$solvent} n", "C 25.75 H 20.75 N 2.25 O 8.25 Eu"] | ["Eu(NO 3 ) 3 $6H 2 O--44.6 mg, 0.1 mmol"] | [] | ["H 2 bpydb--39.6 mg, 0.1 mmol"] | ["160 \n C"] | ["72 h"] | ["cyclohexanol--948.0 mg, 1.0 mL", "HCl--0.4 mL, 1.0 mol L \n", "DMF--2.0 mL", "doubly deionized water--1.0 mL"]
asia.200900181 | Cs + nca  : A solution of cesium hydroxide monohydrate (1.31 g; 7.80 mmol) in H 2 O (5 mL) was added to a boiling suspension of Smethyl-N-nitroisothiourea (1.06 g; 7.79 mmol) in isopropanol (40 mL). | [] | [] | ["NaN"] | ["cesium hydroxide monohydrate--1.31 g; 7.80 mmol"] | [] | ["Smethyl-N-nitroisothiourea--1.06 g; 7.79 mmol"] | [] | [] | ["H 2 O--5 mL", "isopropanol--40 mL"]
s10904-006-9026-y | C, 44.98; H, 5.45; N, 3.72.1 H-NMR (400 MHz, CDCl 3 ), d ppm (multiplicity, integration, assignment): 8.549.26 (m, 6H, PyH), 0.821.80 (m, 18H, SnC 8 H 17 ).. IR (KBr, cm )1 ): v (COO) as , 1632, 1581; v(COO) s , 1446; v(SnO), 463; v(SnC), 558; v(SnN), 483.2.2.5. {[Me 2 Sn(OH 2 )(OCOC 5 H 3 N-3-Br-5) 2 ] 2 } n (5) Yield, 77%; m.p. 161162°C. Anal. Calc. For C 28 H 28 N 4 Br 4 O 10 Sn 2 : C, 29.56; H, 2.48; N, 4.92. | [] | [] | ["{[Me 2 Sn(OH 2 )(OCOC 5 H 3 N-3-Br-5) 2 ] 2 } n", "C 28 H 28 N 4 Br 4 O 10 Sn 2"] | ["Me 2 Sn(OH 2 )(OCOC 5 H 3 N-3-Br-5) 2--NaN"] | [] | [] | [] | [] | []
j.ica.2015.11.027 | Calc. for C 21 H 12 Ag 3 F 9 N 3 O 6 C, 28.20; N, 4.70; H, 1.35. Found: C, 28.45; N, 4.69; H, 1.32%. IR (KBr, m /cm 1 ): 3456(m), 2249(w), 1682(s), 1518(m), 1423(m), 1209(s), 1132(s), 839(m), 805(m), 723(s).2.3.4. {[Ag 3 (CF 3 COO) 3 (p-phda)]} n (3) The colorless single crystals of 3 were prepared by recrystallization of 1a from DMSO. Yield: 63.25%. Anal. Calc. for C 16 H 8 Ag 3 F 9 N 2 O 6 C, 23.47; N, 3.42; H, 0.98. Found: C, 23.55; N, 3.39; H, 1.02%. IR (KBr, m /cm 1 ): 3456(m), 2249(w), 1678(s), 1518(m), 1423(m), 1211(s), 1130(s), 837(m), 783(m). | [] | [] | ["{[Ag 3 (CF 3 COO) 3 (p-phda)]} n"] | [] | [] | [] | [] | [] | ["DMSO--NaN"]
b923235d | Synthesis of [Ni(mtpo) 2 (H 2 O)] n (2Ni). The single phase of 2Ni was synthesized in a similar way by using Ni(Ac) 2 (1.0 mmol) instead of Co(Ac) 2 (1.0 mmol). Bright green crystals were obtained in ca. 42% yield (based on Hmtpo). Analytical data found for complex 2Ni (%): C 38.40, H 3.20, N 29.87. Calculated: C 39.34, H 3.25, N 30.39. IR data (KBr cm 1 ): 3586 (s), 3502 (w), 3143 (w), 1638 (s), 1525 (s), 1445 (s), 1364 (m), 1330 (m), 1276 (s), 1240 (m), 1188 (s), 1144 (s), 1004 (s), 897 (m), 802 (s), 772 (m), 698 (m), 636 (m), 556 (s), 439 (m). | [] | [] | ["[Ni(mtpo) 2 (H 2 O)] n", "2Ni"] | ["Ni(Ac) 2--1.0 mmol"] | [] | ["mtpo--NaN"] | [] | [] | []
ejic.200801082 | [Fe(SCN) 2 (pyrazine)] n (2I): Orange-brown single crystals were isolated from the reaction between FeSO 4 ·7H 2 O (139.0 mg, 0.5 mmol), KSCN (97.2 mg, 1.0 mmol), and pyrazine (10.0 mg, 0.125 mmol) in water (3.0 mL) in a closed test tube at 120 °C after 4 d. The product consisted of single crystals of compound 2I as the minor phase and the ligand-rich 1:2 compound as the major phase. | [] | [] | ["[Fe(SCN) 2 (pyrazine)] n", "2I"] | ["FeSO 4 ·7H 2 O--139.0 mg, 0.5 mmol"] | [] | ["KSCN--97.2 mg, 1.0 mmol", "pyrazine--10.0 mg, 0.125 mmol"] | ["120 °C"] | ["4 d"] | ["water--3.0 mL"]
c3tc32309a | 0.03 mmol Ln(NO 3 ) 3 $6H 2 O and 0.09 mmol H-NPA were mixed in a 24 ml solution of H 2 O–DMF (v/v ¼ 1 : 3). Then 0.1 M NaOH solution was added dropwise to adjust the pH to about 6.5. The mixture was sealed into a 10 ml Teon reactor and heated at 80  C for 3 days, then cooled to room temperature naturally.Colorless block crystals were obtained.[Tb(NPA) 3 $DMF] n (3a). Yield: 33.7% based on Tb 3+ . Anal. | [] | [] | ["[Tb(NPA) 3 $DMF] n", "NaN"] | ["Ln(NO 3 ) 3 $6H 2 O--0.03 mmol"] | [] | ["H-NPA--0.09 mmol"] | ["80  C"] | ["3 days"] | ["H 2 O–DMF--24 ml"]
b108704e | After the reaction mixture was slowly cooled to room temperature green crystals were produced (yield 78.3%, based on Cu). Anal. Calc. for 1: C, 18.28; H, 2.15; N, 4.26. Found: C, 18.17; H, 2.17; N, 4.23%. IR (solid KBr pellet /cm 21 ): 1647s, 1614s, 1558m, 1537m, 1495s, 1414s, 1335m, 1225s, 1076s, 930s, 887s, 893m, 820m, 796m, 737s, 646m, 544m. | [] | [] | [] | [] | [] | [] | [] | [] | []
j.jssc.2009.06.042 | 1 H NMR d H (400 MHz, D 2 O, ppm): 3.65 (s, CH 2 ); 13 C NMR d C (D 2 O, ppm): 181.48 (CO 2 ), 55.79 (CH 2 ).2.2.2. [Zn(Hida) 2 ] n  4nH 2 O(3) Zinc nitrate hexahydrate (1.49 g, 5.0 mmol) was reacted with iminodiacetic acid (1.34 g, 10.0 mmol) in 20.0 ml water with continuously stirring. The pH of the solution was adjusted to 2.0 by the addition of ammonium hydroxide. The reaction mixture was ﬁltered and kept at room temperature for one week. Colorless block crystals of 3 were obtained, washed with water and ethanol, and dried in air. Yield: 1.27 g (31.6%). Anal. Found: C, 24.14; H, 4.81; N, 6.96. Calc. for C 8 H 20 N 2 O 12 Zn: C, 23.92; H, 5.01, N, 6.97. IR (KBr, cm 1 ): n as (CQO) 1664 vs ; n s (CQO) 1422 vs ,1378 vs , 1312 m . | [] | [] | ["[Zn(Hida) 2 ] n", "C 8 H 20 N 2 O 12 Zn"] | ["Zinc nitrate hexahydrate--1.49 g, 5.0 mmol"] | [] | ["iminodiacetic acid--1.34 g, 10.0 mmol"] | ["room temperature"] | ["one week"] | ["water--20.0 ml"]
cg8008865 | Both mixtures were homogenized by shaking for 2 min and heated at 170 °C for 24 h with a heating and cooling ramp of 5 h. The precipitates were ﬁltered, washed with water, and identiﬁed as [Cu 1.5 (O 3 P-C 4 H 8 -SO 3 )(H 2 O)] · 1.15H 2 O(1) and Cu 2.5 (O 3 P-C 4 H 8 -SO 3 )(OH) 2 (2), respectively. Yields based on the amount of H 3 L are 65% and 73% for 1 and 2, respectively. The compositions of 1 and 2 were also validated by elemental analysis: [Cu 1.5 (O 3 P-C 4 H 8 -SO 3 )(H 2 O)] · 1.15H 2 O, M ) 223.41 g/mol. EDX-measurement: atomic ratio P/S/Cu ) 1:1:1.4, found (calcd.) C 13.63 (13.76); H 3.61 (3.55); S 9.16 (9.18). Cu 2.5 (O 3 P-C 4 H 8 -SO 3 )(OH) 2 , M ) 325.43 g/mol. EDXmeasurement: atomic ratio P/S/Cu ) 1:1:2.5, found (calcd.) C 11.89 (11.78); H 2.44 (2.47); S 7.68 (7.86).X-ray Structure Analysis. For single-crystal X-ray diffraction experiments, suitable crystals of [Cu 1.5 (O 3 P-C 4 H 8 -SO 3 )(H 2 O)] · 1.15H 2 O(1) and Cu 2.5 (O 3 P-C 4 H 8 -SO 3 )(OH) 2 (2) were selected from the HT experiments by using a polarizing microscope. The single-crystal X-ray diffraction measurement for 1 was performed on a STOE IPDS-1 equipped with a ﬁne-focus sealed tube (Mo KR, λ ) 71.073 pm). The data collection for 2 was performed on an Enraf Nonius Kappa-CCD diffractometer equipped with a rotating anode (Mo KR, λ ) 71.073 pm). For data reduction and absorption correction of 1, the programs XRED and X-SHAPE were used. | [] | [] | ["[Cu 1.5 (O 3 P-C 4 H 8 -SO 3 )(H 2 O)] · 1.15H 2 O", "Cu 2.5 (O 3 P-C 4 H 8 -SO 3 )(OH) 2"] | [] | [] | ["H 3 L--NaN"] | ["170 \nC"] | ["24 h"] | []
ic100610t | Synthesis of [Cd 4 (trz) 6 Cl 2 (H 2 O) 0.5 ] 3 3.5H 2 O (5 3 3.5H 2 O). A solution of CdCl 2 3 2.5H 2 O (0.5 mmol, 0.1140 g), Htrz (0.5 mmol, 0.0350 g), DFH (0.5 mmol, 0.0440 g), H 2 O (9.0 mL), and pyridine (1.0 mL) was stirred for 15 min before heating to 160 °C in a 15 mL capacity Teflon-lined reaction vessel for 3 days under autogenous pressure, and then the reactant mixture was cooled at a rate of 0.1 °C min -1 to form colorless polyhedron crystals. Yield: 22%. Elemental analysis calcd (%) for C 12 H 20 N 18 Cl 2 O 4 Cd 4 : C, 14.40; H, 2.01; N, 25.19. Found: C, 14.32; H, 1.95; N, 25.22. IR (solid KBr pellets, cm -1 ): 3448 (s), 1637 (w), 1499 (s), 1276 (m), 1156 (s), 1067 (m), 985 (w), 872 (w), 669 (m). | [] | [] | ["[Cd 4 (trz) 6 Cl 2 (H 2 O) 0.5 ] 3 3.5H 2 O", "C 12 H 20 N 18 Cl 2 O 4 Cd 4"] | ["CdCl 2 3 2.5H 2 O--0.5 mmol, 0.1140 g"] | [] | ["Htrz--0.5 mmol, 0.0350 g", "DFH--0.5 mmol, 0.0440 g"] | ["160 \nC"] | ["3 days"] | ["H 2 O--9.0 mL", "pyridine--1.0 mL"]
cg500286v | [Yb(BTATB)(H 2 O) 2 ]·2DMA·4H 2 O(2b). Yield: ca. 69%. Anal. calcd (%) for 2b C 35 H 48 YbN 5 O 14 (%): C, 44.92; H, 5.17; N, 7.48. Found: C, 44.86; H, 5.21; N,7.62. IR (KBr, cm −1 ): 3400 (s), 2922 (w), 1593 (s), 1521 (m), 1413 (vs), 1320 (m), 1256 (w), 1174 (w), 786 (m). | [] | [] | ["[Yb(BTATB)(H 2 O) 2 ]·2DMA·4H 2 O", "C 35 H 48 YbN 5 O 14"] | [] | [] | [] | [] | [] | []
b701102d | for C 40 H 40 Co 2 N 16 O 14 : C, 44.21; H, 3.71; N, 20.62%; Found: C, 44.17; H, 3.59; N, 20.54%. IR (KBr, n/cm 21 ): 3200 w br, 1627 w, 1590 s, 1514 s, 1487 w, 1444 w, 1413 w, 1334 s, 1209 s, 1059 w, 1037 w, 1011 s, 904 m, 847 m, 816 s, 730 w, 697 w, 660 w Preparation of {[Cd(H 2 O) 2 (dpa) 2 ](ClO 4 ) 2 ?2 dpa?2H 2 O} (4) Compound 4 was prepared in a manner similar to that for 1 save for the use of Cd(ClO 4 ) 2 ?6H 2 O (154 mg, 0.369 mmol) as the metal precursor. 121 mg (61% yield based on Cd) of 4 as colorless prisms were isolated after washing with distilled water, isopropanol, and acetone and drying in air. Anal. Calc.for C 40 H 44 CdCl 2 N 12 O 12 : C, 44.98; H, 4.15; N, 15.74%; Found: C, 44.01; H, 3.88; N, 15.33%. Elemental analysis values for multiple samples of 4 were slightly low for C, H, and N, presumably due to incomplete combustion. IR (KBr, n/cm 21 ): 3560 w, 3346 s, 3100 vs, 1592 s, 1521 s, 1435 m, 1351 s, 1221 s, 1098 s, 1002 s, 904 m, 807 s, 734 w, 623 s, 581 m, 532 m.X-Ray crystallography Suitable fragments were cleaved from very large crystals of 1 and 4 with a razor. A pink fragment of 1 (with dimensions 0.80 6 0.76 6 0.52 mm), a pink prism of 2 (with dimensions 0.44 6 0.32 6 0.26 mm), a magenta prism of 3 (with dimensions 0.42 6 0.32 6 0.30 mm), and a colorless fragment of 4 (0.20 6 0.12 6 0.08 mm) were subjected to single crystal X-ray diffraction using a Bruker-AXS SMART 1k CCD instrument. Reflection data was acquired using graphitemonochromated Mo-Ka radiation (l 5 0.71073 A ˚ ). The data were integrated via SAINT.23 Lorentz and polarization effect and multi-scan absorption corrections were applied with SADABS.24 The structures were solved using direct methods and refined on F 2 using SHELXTL.25 All non-hydrogen atoms were refined anisotropically. Hydrogen atoms bound to carbon atoms were placed in calculated positions and refined isotropically with a riding model. The dpa amine and water molecule hydrogen atoms in all materials were found via Fourier difference maps, then restrained at fixed positions and refined isotropically. The disordered sulfate ligands in 2 were successfully modeled with a 9:1 partial occupancy ratio. The two sets of disordered water molecule positions in 2 were successfully modeled with 1 : 1 and 2 : 1 partial occupancy ratios. The disordered water molecule positions in 4 were successfully modeled with a 1 : 1 partial occupancy ratio.Hydrogen atoms could not be found for the disordered water molecules in 2 and 4. Relevant crystallographic data for 1–4 is listed in Table 6. CCDC reference numbers 632670–632673.For crystallographic data in CIF or other electronic format see DOI: 10.1039/b701102d Conclusion Four new cobalt and cadmium coordination polymers constructed from the kinked tethering ligand 4,49-dipyridylamine have been prepared. Use of more strongly ligating oxoanions (e.g. sulfate, nitrate) resulted in quadruply interpenetrated 3-D adamantoid frameworks (2, 3) with relatively small void spaces, similar in structure to previously reported nickel and cadmium analogues. These framework morphologies were instigated by the cis disposition of the non-imine ancillary ligands. In contrast, the cobalt and cadmium perchlorate derivatives (1, 4) displayed 2-D layer motifs due to the trans orientation of the non-imine ligands and the lack of any oxoanion binding. While both 1 and 4 possessed large intra- and interlayer incipient voids that encapsulated unligated species, they differed significantly in their layer stacking pattern.Due to the covalent and supramolecular interactions enforced by the hydrogen bonding capable secondary amine kink within dpa, the coordination polymer dimensionalities and structural morphologies in 1–3 differ markedly from their previously reported 4,49-bipyridine congeners. Subtle differences in these covalent and supramolecular interactions 512 ¦ CrystEngComm , 2007, 9, 503–514 This journal is ß The Royal Society of Chemistry 2007 Published on 26 March 2007. Downloaded by State University of New York at Stony Brook on 24/10/2014 16:55:18. View Article Online appear to result in dramatic variances in structural patterns within this family of dpa-containing coordination polymers.Acknowledgements The authors gratefully acknowledge Michigan State University for financial support of this work. N.P. thanks the MSU High School Honors Scholars Program and Dr. Gail Richmond for his participation in this research. The thermogravimetric analyzer at King’s College was purchased with a grant from the Alden Trust. We thank Dr. Rui Huang (MSU) for elemental analysis and the reviewers for their suggestions.References 1 For example: (a) J. L. C. Roswell and O. M. Yaghi, Angew. Chem., Int. Ed., 2005, 44, 4670; (b) M. Kondo, T. Okubo, A. Asami, S.-I. Noro, T. Yoshitomi, S. Kitagawa, T. Ishii and H. Matsuzaka, Angew. Chem., Int. Ed., 1999, 38, 140; (c) A. C. Sudik, A. R.Millward, N. W. Ockwig, A. P. Cote, J. Kim and O. M. Yaghi, J. Am. Chem. Soc., 2005, 127, 7110; (d) A. K. Cheetham, C. N. R. Rao and R. K. Feller, Chem. Commun., 2006, 4780.2 For example: (a) J. S. Seo, D. Whang, H. Lee, S. I. Jun, J. Oh, Y. J. Jeon and K. Kim, Nature, 2000, 404, 982; (b) A. Cingolani, S. Galli, N. Masciocchi, L. Pandolfo, C. Pettinari and A. Sironi, J. Am. Chem. Soc., 2005, 127, 6144.3 For example: (a) Q.-R. Fang, G.-S. Zhu, M. Xue, J.-Y. Sun and S.-L. Qiu, Dalton Trans., 2006, 2399; (b) X.-M. Zhang, M.-L. Tong, H. K. Lee and X.-M. Chen, J. Solid State Chem., 2001, 118; (c) O. M. Yaghi, H. Li and T. L. Groy, Inorg. Chem., 1997, 36, 4292.4 For example: (a) S. G. Baca, M. T. Reetz, R. Goddard, I. G. Filippova, Y. A. Simonov, M. Gdaniec and N. Gerbeleu, Polyhedron, 2006, 25, 1215; (b) H. Han, S. Zhang, H. Hou, Y. Fan and Y. Zhu, Eur. J. Inorg. Chem., 2006, 8, 1594; (c) W. Mori, S. Takamizawa, C. N. Kato, T. Ohmura and T. Sato, Microporous Mesoporous Mater., 2004, 73, 15.5 For example: (a) S. Zang, Y. Su, Y. Li, Z. Ni and Q. Meng, Inorg.Chem., 2006, 45, 174; (b) L. Wang, M. Yang, G. Li, Z. Shi and S. Feng, Inorg. Chem., 2006, 45, 2474.6 For example: (a) M. Fujita, Y. J. Kwan, S. Washizu and K. Ogura, J. Am. Chem. Soc., 1994, 116, 1151; (b) S. Subramanian and M. J. Zaworotko, Angew. Chem., Int. Ed. Engl., 1995, 34, 2127; (c) M. Kondo, T. Yoshitami, K. Seki, H. Matsuzaka and S. Kitagawa, Angew. Chem., Int. Ed. Engl., 1997, 36, 1725; (d) J. Li, H. Zeng, J. Chen, Q. Wang and X. Wu, Chem. Commun., 1997, 1213; (e) O. M. Yaghi and H. Li, J. Am. Chem. Soc., 1995, 107, 2295; (f) O. M. Yaghi and H. Li, J. Am. Chem. Soc., 1996, 108, 295.7 M.-H. Zeng, X.-L. Feng and X.-M. Chen, Dalton Trans., 2004, 2217.8 J. Tao, M.-L. Tong, J.-X. Shi, X.-M. Chen and S. W. Ng, Chem.Commun., 2000, 2043.9 X. Zhao, B. Xiao, A. J. Fletcher, K. M. Thomas, D. Bradshaw and M. J. Rosseinsky, Science, 2004, 306, 1012.10 R. L. LaDuca, R. S. Rarig and J. Zubieta, Inorg. Chem., 2001, 40, 607.11 R. La Duca, M. Laskoski and J. Zubieta, J. Chem. Soc., Dalton Trans., 1999, 3467.12 P. J. Zapf, R. L. LaDuca, R. S. Rarig, K. M. Johnson and J. Zubieta, Inorg. Chem., 1998, 37, 3411.13 M. A. Braverman, R. M. Supkowski and R. L. LaDuca, Inorg.Chim. Acta, 2007, in press.14 D. B. Cordes, L. R. Hanton and M. D. Spicer, Inorg. Chem., 2006, 45, 7651.15 A. L. Spek PLATON A Multipurpose Crystallographic Tool; Utrecht University: Utrecht, The Netherlands, 1998.16 M.-L. Tong, J.-W. Cai, X.-L. Yu, X.-M. Chen, S. W. Ng and T. C. W. Mak, Aust. J. Chem., 1998, 51, 637.17 H. D. Flack, Acta Crystallogr., Sect. A: Found. Crystallogr., 1983, 39, 876.Table 6 Crystal and structure refinement data for 1–4 Data 1234 Empirical formula C 80 H 88 Cl 4 Co 2 N 24 O 24 C 20 H 24 CoN 6 O 7 SC 40 H 40 Co 2 N 16 O 14 C 40 H 44 CdCl 2 N 12 O 12 Formula weight 2029.40 551.45 1086.74 1068.18 Collection T/K 173 173 173 173 l/A ˚ 0.71073 0.71073 0.71073 0.71073 Crystal system Monoclinic Orthorhombic Monoclinic Triclinic Space group P2 1 /c Pbca Cc P-1 A/A ˚ 17.028(4) 16.992(3) 24.00(2) 10.5491(16) B/A ˚ 16.175(4) 15.164(3) 15.522(16) 14.136(2) C/A ˚ 33.771(4) 17.489(3) 16.523(17) 16.082(3) a/u 90 90 90 87.483(3) b/u 100.799(4) 90 133.517(3) 86.253(3) c/u 90 90 90 89.096(3) V/A ˚ 3 9137(3) 4506.5(14) 4463(8) 2390.6(6) Z 4842 D calc /g cm 23 1.472 1.614 1.617 1.481 m/mm 21 0.565 0.991 0.831 0.640 Min./max. T 0.794 0.665 0.751 0.882 hkl ranges 222 ¡ h ¡ 22, 222 ¡ h ¡ 22, –31 ¡ h ¡ 31, –14 ¡ h ¡ 14, 220 ¡ k ¡ 21, 220 ¡ k ¡ 20, –20 ¡ k ¡ 20, –18 ¡ k ¡ 18, 244 ¡ l ¡ 44 222 ¡ l ¡ 23 –22 ¡ l ¡ 22 –21 ¡ l ¡ 21 Total reflections 108 061 51 997 26 859 29 848 Unique reflections 22 130 5 562 10 675 11 452 R(int) 0.0398 0.1125 0.0427 0.0975 Parameters/restraints 1264/18 358/5 673/12 635/9 R 1 a (all data) 0.1020 0.1085 0.0659 0.1581 R 1 a (I . 2s(I)) 0.0610 0.0692 0.0545 0.0543 wR 2 b (all data) 0.1809 0.1715 0.1229 0.1366 wR 2 b (I . 2s(I)) 0.1524 0.1518 0.1183 0.0996 Max/min residual/e 2 A ˚ 23 1.573/20.954 1.125/20.768 1.033/–0.700 0.795/–1.584 GOF 1.026 1.113 1.094 1.002 a R 1 5 S¦¦F o ¦ 2 ¦F c ¦¦/S¦F o ¦.b wR 2 5 S{[w(F o 2 2 F c 2 ) 2 ]/S[wF o 2 ] 2 } 1/2 .This journal is ß The Royal Society of Chemistry 2007 CrystEngComm , 2007, 9, 503–514 ¦ 513 Published on 26 March 2007. Downloaded by State University of New York at Stony Brook on 24/10/2014 16:55:18. View Article Online 18 D. B. Cordes, L. R. Hanton and M. D. Spicer, Cryst. Growth Des., 2007, 7, 328.19 J. Lu, C. Yu, T. Niu, T. Paliwala, G. Crisci, F. Somosa and A. J. Jacobson, Inorg. Chem., 1998, 37, 4637.20 J. Y. Lu, C. Norman and K. A. Abboud, Inorg. Chem. Commun., 2001, 4, 459.21 R. D. Shannon, Acta Crystallogr., Sect. A: Cryst. Phys., Diffr., Theor. Gen. Cryst., 1976, 32, 751.22 C.-M. Liu, R.-G. Xiong, X.-Z. You and W. Chen, Acta Chem.Scand., 1998, 52, 1353.23 SAINT, Software for Data Extraction and Reduction, Version 6.02; Bruker AXS, Inc.: Madison, WI, 2002.24 SADABS, Software for Empirical Absorption Correction, Version 2.03; Bruker AXS, Inc.: Madison, WI, 2002.25 G. M. Sheldrick, SHELXTL, Program for Crystal Structure Refinement, University of Gottingen: Gottingen, Germany, 1997.514 ¦ CrystEngComm , 2007, 9, 503–514 This journal is ß The Royal Society of Chemistry 2007 Published on 26 March 2007. Downloaded by State University of New York at Stony Brook on 24/10/2014 16:55:18. View Article Online | [] | [] | ["{[Cd(H 2 O) 2 (dpa) 2 ](ClO 4 ) 2 ?2 dpa?2H 2 O}", "C 40 H 44 CdCl 2 N 12 O 12"] | ["Cd(ClO 4 ) 2 ?6H 2 O--154 mg, 0.369 mmol"] | [] | [] | [] | [] | ["H 2 O--10 mL", "distilled water--washing", "isopropanol--washing", "acetone--washing"]
chem.201301536 | Synthesis of IFMC-26-Eu 0.5 Tb 0.5 : IFMC-26-Eu 0.5 Tb 0.5 was synthesized by a procedure similar to that used for IFMC-26-Eu with EuACHTUNGTRENNUNG(NO 3 ) 3 ·6H 2 O (0.02 g, 0.05 mmol) and TbACHTUNGTRENNUNG(NO 3 ) 3 ·6H 2 O (0.04 g, 0.09 mmol) instead of EuACHTUNGTRENNUNG(NO 3 ) 3 ·6H 2 O (0.04 g, 0.09 mmol). The light purple crystals were isolated by washing with DMA and dried at room temperature. Yield: 58 % based on H 4 L. IR (KBr): n˜ = 3385 (s), 2931 (s), 1628 (s), 1414 (s), 1298 (m), 1179 (m), 1084 (w), 1015 (m), 939 (w), 859 (m), 833 (w), 785 (m), 764 (s), 716 (m), 645 (w), 563 (w), 423 cm 1 (m); elemental analysis calcd (%) for C 90 H 116 N 17 O 22 Ni Eu 0.5 Tb 0.5 : C 53.98, H 5.85, N 11.89, Eu 3.79, Tb 3.97; found: C 53.92, H 5.93, N 11.95, Eu 3.75, Tb 3.92. | [] | [] | ["IFMC-26-Eu 0.5 Tb 0.5", "H 4 L"] | ["EuACHTUNGTRENNUNG(NO 3 ) 3 ·6H 2 O--0.02 g, 0.05 mmol", "TbACHTUNGTRENNUNG(NO 3 ) 3 ·6H 2 O--0.04 g, 0.09 mmol"] | [] | [] | [] | [] | []
j.jssc.2017.11.023 | 8 temperature over 48 h at a rate of 5 ℃/h to give yellow block crystals of 4，0.0236 g, 57.75% yield based on Zn. Anal. Calc. for (%) for C 36 H 26 N 6 O 9 Zn 2 : C, 52.90; H, 3.21; N, 10.28. Found: C, 53.03; H, 3.12; N, 10.41. IR (KBr, cm -1 ): 3383 (w), 1615 (s), 1538 (s), 1400 (m), 1317 (w), 1063 (w), 1025 (w), 840 (w), 787 (w), 649(w), 543(w). 2.2.6. Synthesis of [Zn(ctpy) 2 ] n ·nH 2 O (5) A mixture of Hctpy (27.7 mg, 0.1 mmol) and ZnSO 4 ·7H 2 O (28.7 mg, 0.1 mmol) was added to 10 mL distilled water, being stirred for 30 min and the pH value was then adjusted to 4.0 with 0.5 mol L -1 NaOH aqueous solution, then sealed in a Teflon-lined stainless vessel (25 mL) and heated to 160°C for 72h. The reactor was then slowly cooled to room temperature over 48 h at a rate of 5 ℃/h to give yellow plate crystals of 5. Yield: 0.0324 g, 51.1% based on Zn. Anal. Calcd.(%) for C 32 H 20 N 6 O 5 Zn: C, 60.63; H, 3.18; N, 13.26. Found: C, 60.14; H, 3.49; N, 13.52. IR (KBr, cm -1 ): 3437 (s), 3065 (m), 1713 (w), 1615 (vs), 1432 (m), 1402 (s), 1307 (w), 1066 (w), 1029 (w), 830 (m), 786 (m), 670 (m), 635 (m). 2.2.7. Synthesis of [Zn 2 (ctpy) 2 (Hidc)(H 2 O) 2 ] n (6) A mixture of Hctpy (27.7 mg, 0.1 mmol), H 3 idc (15.6 mg, 0.1 mmol), Zn(NO 3 ) 2 ·6H 2 O (29.7 mg, 0.1 mmol) in distilled water (10 mL) that adjusted the pH value to 4.5 with 0.5 mol L -1 NaOH aqueous solution, then sealed in a Teflon-lined stainless vessel (25 mL) and heated to 160°C for 72h. The reactor was then slowly cooled to room temperature over 48 h at a rate of 5 ℃/h to give yellow block crystals of 6. Yield: 0.0216 g, 49.5% based on Zn. Anal. Calcd.(%) for C 37 H 25 N 8 O 10 Zn 2 : C, 50.94; H, 2.89; N, 12.84. Found: C, 50.14; H, 2.48; N, 12.32. IR (KBr, cm -1 ): 3415 (s), 1617 (vs), 1592 (vs), 1540 (vs), 1443 (vs), 1395 (s), 1315 (m), 1253 (m), 1122 (w), 1069 (w), 787 (m), 672 (m), 634 (w), 549 (w). 2.2.8. Synthesis of [Cd 2 (ctpy) 4 ] n (7) A mixture of Hctpy (27.7 mg, 0.1 mmol) and CdBr 2 (27.2 mg, 0.1 mmol) were added to 10 mL of a H 2 O/DMF mixture (4/1, v/v), being stirred for 30 min and the pH | [] | [] | ["[Zn(ctpy) 2 ] n ·nH 2 O", "C 32 H 20 N 6 O 5 Zn"] | ["ZnSO 4 \n7H 2 O--28.7 mg, 0.1 mmol"] | [] | ["Hctpy--27.7 mg, 0.1 mmol"] | ["160°C"] | ["72h"] | ["distilled water--10 mL"]
s1600536813024781 | S2. Experimental A mixture of copper nitrate (0.2 mmol), 1,3,5-benzenetricarboxylic acid (0.2 mmol), NaOH (0.2 mmol) and H 2 O (5 ml) was sealed in a 23 ml Tefon-lined stainless-steel reactor and then heated to 413 K for three days under autogenous pressure, then the mixture was slowly cooled to room temperature. The crystals were obtained from the mixture.S3. Refinement Carbon bound H atoms were placed at calculated positions and were treated as riding on the parent C atoms with C—H = 0.93 Å, U iso (H) = 1.2 U eq (C). The carboxyl H atom and water H atoms were located in a difference map and refined with a distance restraint of O—H = 0.84 (2) Å, U iso (H) = 1.5U eq (O). | [] | [] | ["Cu 3 (BTC) 2 (OH) 2 ·H 2 O", "Cu-BTC"] | ["copper nitrate--0.2 mmol"] | ["NaOH--0.2 mmol"] | ["1,3,5-benzenetricarboxylic acid--0.2 mmol"] | ["413 K"] | ["three days"] | ["H 2 O--5 ml"]
c8ce01591k | Syntheses of complexes 10–13. AEĲOH) 2 (1 mmol, AE = Mg, Ca, Sr or Ba) and H 2 sdp (1 mmol) were dissolved in 10 mL of a mixed H 2 O/MeOH solution (v/v = 1 : 1) and sealed in a 25 mL Teflon-lined stainless steel vessel. The stainless steel vessel was then put into an oven and heated at 110 (10, 12 and 13) or 140 °C(11) for 3 days. After being cooled slowly to room temperature, colourless crystals of complexes 10–13 suitable for X-ray diffraction were isolated.Complex 10. Yield: 75%. Elemental analysis calcd. (%) for C 12 H 10 O 5 SMg: C 49.60, H 3.47; found: C 49.63, H 3.42. | [] | [] | ["AEĲOH) 2", "AE = Mg, Ca, Sr or Ba"] | ["AEĲOH) 2--1 mmol"] | [] | ["H 2 sdp--1 mmol"] | ["110 (10, 12 and 13) or 140 °C(11)"] | ["3 days"] | ["H 2 O/MeOH solution--10 mL"]
chem.201101321 | Brown crystals of 1 were synthesized by the reaction of H 2 L and MnCl 2 ·4H 2 OinaH 2 O/DMF mixture at 80 8 C for 10 d. Single-crystal X-ray diffraction analysis revealed that compound 1 crystallizes in the triclinic P1 ¯ space group with one Mn II atom, one L , one aqua ligand, and 1.5 lattice water molecules in the asymmetric unit.[9] Each Mn II atom is octahedrally coordinated to four carboxyl oxygen atoms of three L, one L pyridine, and one aqua ligand (Figures 1a and 2a). | [] | [] | [] | ["MnCl 2 ·4H 2 O--NaN"] | [] | ["H 2 L--NaN"] | ["80 \b8C"] | ["10 d"] | ["H 2 O/DMF mixture--NaN"]
cg901545k | Preparation of Complexes 1-3. [Ag 2 (pda)(bipy) 2 ] n 3 4nH 2 O (1). A mixture of AgOAc (16.7 mg, 0.1 mmol), H 2 pda (9.7 mg, 0.05 mmol), bipy (15.6 mg, 0.1 mmol), and H 2 O of 15 mL was adjusted to pH = 6 with 0.5 M NaOH solution and then placed in a sealed Teflon-lined stainless steel vessel, heated at 130 °C for 3 days. Then the reaction system was cooled to room temperature over 24 h. Colorless needle crystals of 1 were obtained. Yield: 49%. Elemental analysis (%): calcd for C 30 H 32 N 4 O 8 Ag 2 (792.34) C 45.48, H 4.07, N 7.07; found C 45.06, H 3.70, N 6.98%. IR (KBr, cm -1 ): 3361s, 3037 m, 1589s, 1531 m, 1486w, 1399s, 1217 m, 1094w, 1071w, 1042w, 994w, 944w, 912w, 803 m, 619 m, 569w, 495w. | [] | ["24 h"] | ["[Ag 2 (pda)(bipy) 2 ] n 3 4nH 2 O", "C 30 H 32 N 4 O 8 Ag 2"] | ["AgOAc--16.7 mg, 0.1 mmol"] | ["0.5 M NaOH solution--pH = 6"] | ["H 2 pda--9.7 mg, 0.05 mmol", "bipy--15.6 mg, 0.1 mmol"] | ["130 \n°C"] | ["3 days"] | ["H 2 O--15 mL"]
cg500900n | 119 Sn NMR (δ, ppm): −258.8 (s). IR (KBr, ν/cm −1 ): 3176 (m, br), 3055 (m), 2969 (s), 2852 (s), 1705 (s), 1677(s), 1447 (s), 1413 (s), 1235 (s), 1160 (s), 871 (s), 821(s), 763(m), 632 (m), 553 (m), 528 (m). ESI-MS: m/z (%) 931.18 [{(t-Bu 2 Sn)(OH)L} 2 (1)+2CH 3 OH + H] + (95), 793.13 [{(t-Bu 2 Sn)(OH)} 2 L+DMSO+CH 3 OH] + (48). Colorless crystals of compound 1 were obtained by a slow evaporation of its methanol solution.[n-Bu 3 SnL] n (2). [n-Bu 3 Sn] 2 O (0.20 g, 0.34 mmol); HL (0.12 g, 0.68 mmol). Yield: 0.29 g (90%). mp: 105 °C. Anal. (%) Calcd for C 19 H 34 N 2 O 4 Sn: C, 48.23; H, 7.24; N, 5.92. Found: C, 48.11; H, 7.31; N, 5.86. | [] | [] | ["[(t-Bu 2 Sn)(OH)L] 2"] | ["n-Bu 3 Sn--0.20 g, 0.34 mmol"] | [] | ["HL--0.12 g, 0.68 mmol"] | [] | [] | ["methanol--solution", "DMSO-- "]
(sici)1521-3765(20000103)6:1<156::aid-chem156>3.0.co;2-y | Synthesis of 2: Reaction of [Cu(MeCN) 4 ](ClO 4 ) (32 mg, 0.098 mmol) in acetonitrile (1 mL), [Me 4 N][tcm] (18 mg, 0.11 mmol) in acetonitrile (10 mL) and 4,4'-bipyridine (15 mg, 0.096 mmol) in acetonitrile (5 mL) gave fine yellow needles of 2. Yield: 16 mg (54% ); IR (weak, KBr disk): nÄ  552, 603, 626, 729, 805, 1065, 1218, 1250, 1320, 1365, 1410, 1488, 1536, 1602, 2200, 3445 (br) cm ÿ1 ; anal. calcd for CuC 14 N 5 H 8 : C 54.27, N 22.61, H 2.61; found: C 53.28, N 22.30, H 2.44. The crystal structure was performed on a crystal obtained from a more dilute (ca. one-half the concentration of Cu) reaction to that detailed above which contained a five-fold excess of bipy. Crystallisation was much slower, and gave low yields of larger crystals suitable for crystallography. Several different single crystals from the lower concentration reaction gave identical cell parameters. Although the bulk product obtained from the concentrated reaction looked identical in morphology and colour to that obtained from the less concentrated reaction (except the crystals obtained thereby were larger), elemental and powder diffraction analysis indicates possible formation of a second, as yet unidentified product. | [] | [] | ["[Cu(MeCN) 4 ](ClO 4 )", "2"] | ["[Cu(MeCN) 4 ](ClO 4 )--32 mg, 0.098 mmol"] | [] | ["Me 4 N][tcm]--18 mg, 0.11 mmol", "4,4'-bipyridine--15 mg, 0.096 mmol"] | [] | [] | ["acetonitrile--1 mL", "acetonitrile--10 mL", "acetonitrile--5 mL"]
s1600536805036895 | ylate O atoms, resulting in the formation a two-dimensional supramolecular network (Table 2 and Fig. 2).Experimental The title complex was prepared by the addition of a stoichiometric amount of cadmium dinitrate tetrahydrate (3.08 g, 10 mmol) and benzimidazole (2.34 g, 20 mmol) to an aqueous solution of 3CPOAH 2 (1.96 g, 10 mmol); the pH was adjusted to 7 with 0.1 M NaOH. The mixture was sealed in a 50 ml Teﬂon-lined stainless steel bomb and held at 423 K for 4 d. The bomb was cooled naturally to room temperature and colorless prismatic crystals were obtained over several days. Analysis calculated for C 46 H 44 Cd 2 N 8 O 14 : C 47.72, H 3.83, N 9.68%; found: C 47.78, H 3.79, N 9.71%. | [] | [] | ["C 46 H 44 Cd 2 N 8 O 14"] | ["cadmium dinitrate tetrahydrate--3.08 g, 10 mmol"] | [] | ["benzimidazole--2.34 g, 20 mmol", "3CPOAH 2--1.96 g, 10 mmol"] | ["423 K"] | ["4 d"] | ["aqueous solution--N/A"]
ic061052d | Synthesis of {[Ni 2 (NCSe) 4 (azpy) 4 ]‚H 2 O} n (2‚H 2 O). An aqueous solution (10 mL) of KSeCN (144 mg, 1.00 mmol) was added to an MeOH solution (10 mL) of azpy (92 mg, 0.500 mmol) at room temperature. An aqueous solution (10 mL) of Ni(ClO 4 ) 2 ‚6H 2 O (91 mg, 0.250 mmol) was added to the resulting red solution with a stirring in a beaker. The orange powder obtained was collected by filtration, washed with H 2 O and MeOH, and dried under reduced pressure. Yield: 136 mg (0.11 mmol, 84%). Anal. Calcd for C 44 H 34 N 20 Ni 2 OSe 4 (2‚H 2 O): C, 40.90; H, 2.65; N, 21.68. Found: C, 41.08; H, 2.65; N, 21.68. IR (KBr pellet) (cm -1 ): 3467 m, 3101 w, 3077 w, 3069 w, 3046 w, 2074 s (CdN stretching), 2057 sh (CdN stretching), 1603 s, 1569 m, 1489 w, 1415 s, 1321 w, 1226 m, 1191 w, 1094 w, 1049 m, 1018 m, 846 s, 665 w, 573 m, 551 w, 533 w, 500 w, 436 w. | [] | [] | ["{[Ni 2 (NCSe) 4 (azpy) 4 ]‚H 2 O} n", "C 44 H 34 N 20 Ni 2 OSe 4"] | ["Ni(ClO 4 ) 2 ‚6H 2 O--91 mg, 0.250 mmol"] | [] | ["azpy--92 mg, 0.500 mmol"] | [] | [] | ["MeOH--10 mL", "H 2 O--10 mL"]
c3dt50411e | Synthesis of the title compounds The reactions were carried out in 30 mL Teflon-lined stainless steel vessels under autogenous pressure. The single crystals were collected by filtration, washed with distilled water and dried in air at ambient temperature.[Cd 2 (pth) 4 (phen) 2 (H 2 O) 2 ]·H 2 O1.Light-green block crystals of 1 were obtained by a simple hydrothermal self-assembly of Cd(CH 3 COO) 2 ·3H 2 O (134 mg, 0.5 mmol), phthalic acid (pha) (127 mg, 0.5 mmol), N 2 H 4 ·H 2 O (0.13 mL), phen (99 mg, 0.5 mmol) and H 2 C 2 O 4 (32 mg, 0.5 mmol) in a 15 mL aqueous solution (pH = 6 adjusted by a dilute H 2 C 2 O 4 solution) at 170 °C for 4 days. Yield: ca. 35% based on Cd( II). Anal. Calcd C 56 H 42 N 12 O 11 Cd 2 1: C 52.39, H 3.30, N 13.09. Found: C 53.10, H 3.33, N 12.40%. IR (cm −1 ): 1642 s, 1574 s, 1489 s, 1367 m, 1249 m, 1212 m, 1155 m, 1069 m, 846 s, 783 s, 693 m, 642 m, 562 w. | [] | [] | ["[Cd 2 (pth) 4 (phen) 2 (H 2 O) 2 ]\nH 2 O", "C 56 H 42 N 12 O 11 Cd 2"] | ["Cd(CH 3 COO) 2 \n3H 2 O--134 mg, 0.5 mmol"] | [] | ["phthalic acid (pha)--127 mg, 0.5 mmol", "N 2 H 4 \nH 2 O--0.13 mL", "phen--99 mg, 0.5 mmol", "H 2 C 2 O 4--32 mg, 0.5 mmol"] | ["170 °C"] | ["4 days"] | ["15 mL aqueous solution (pH = 6 adjusted by a dilute H 2 C 2 O 4 solution)--N/A"]
s0020-1693(01)00568-0 | 2 .2 .3 . Compound 2 Anal. Found: C, 42.80; H, 2.96; N, 8.33; Ni, 17.39.Calc. for C 12 H 10 NiN 2 O 6 : C, 42.78; H, 2.99; N, 8.31; Ni, 17.42%. Main IR features (KBr pellet, cm −1 ): 3150s [w(OH)]; 3090s, 2950m, 2835w [w(CH)]; 1685vs, 1620vs [w as (CO 2 )]; 1580vs, 1485s [w as (CN)+ w as (CC)]; 1360s, 1320m [w s (CO 2 )]; 1295s, 1240s, 1220sh [w(CO)]; 1180m, 1110m [l(CH)]; 1055w, 1025s [w s (CO)]; 800s [l(CO 2 )].2 .2 .4 .[ M ( v-ox )( isq ) 2 ] n [ M ( II ) =Co (3) , Ni (4) , Cu (5)] A methanolic solution of isoquinoline (0.200 g, 1.40 mmol) was slowly diffused into an aqueous solution containing K 2 ox·H 2 O (0.5 g, 2.71 mmol) and M(ox)·2H 2 O (0.08 g, 0.44 mmol) [M= Co, Ni], or K 2 [Cu(ox) 2 ]·2H 2 O (0.175 g, 0.5 mmol), using a test tube. Crystals formed over a period of 5 days. Yield: 60– 70% (based on metal). | [] | [] | ["Compound 2", "[ M ( v-ox )( isq ) 2 ] n"] | ["K 2 ox·H 2 O--0.5 g, 2.71 mmol", "M(ox)·2H 2 O--0.08 g, 0.44 mmol", "K 2 [Cu(ox) 2 ]·2H 2 O--0.175 g, 0.5 mmol"] | [] | ["isoquinoline--0.200 g, 1.40 mmol"] | [] | ["5 days"] | ["methanolic solution--not specified", "aqueous solution--not specified"]
c5ce02503f | Synthesis of {[DyNiĲ dcta)ĲH 2 O) 6 ]Cl·(H 2 O) 2 } n (3). A mixture of NiCl 2 ·6H 2 O (238 mg, 2.0 mmol), H 4 dcta·H 2 O (364 mg, 1.0 mmol), and DyCl 3 ·6H 2 O (377 mg, 1.0 mmol) were stirred at 80 °Cin10mLofH 2 O, and the pH (about 2–3) was adjusted to 5 with the addition of fresh NaOH (aq. 1.0 M), then the mixture was refluxed for 2 h and then filtered. The resultant solution was allowed to evaporate slowly at ambient temperature for 60 days. Blue crystals of 3 were obtained in 70% yield (based on H 4 dcta·H 2 O). Anal. calc. for 3 (DyNiC 14 N 2 O 16 H 34 Cl, M r = 743.07): C, 22.63%; H, 4.61%; N, 3.77%; found: C, 21.77%; H, 4.70%; N, 3.57%. | [] | ["60 days"] | ["{[DyNi(dcta)(H 2 O) 6 ]Cl·(H 2 O) 2} n", "DyNiC 14 N 2 O 16 H 34 Cl"] | ["NiCl 2 ·6H 2 O--238 mg, 2.0 mmol", "DyCl 3 ·6H 2 O--377 mg, 1.0 mmol"] | [] | ["H 4 dcta·H 2 O--364 mg, 1.0 mmol"] | ["80 \nC"] | ["2 h"] | ["H 2 O--10 mL"]
j.molstruc.2009.09.038 | 2.2. Synthesis of complex 1 H 3 PIDC (1 mmol, 0.23 g) and ZnCl 2 (1 mmol, 0.1360 g) were placed in a thick Pyrex tube (ca. 20 cm in length). After addition of ethanol (1 mL) and water (1 mL), the tube was frozen with liquid N 2 , evacuated under vacuum, and seal with a torch. The tube was heated at 140 °C for three days, after slow cooling to room temperature, colorless prism crystals were obtained in 21% yield. And the IR spectra of complex 1: 3255(s), 1635(w), 1585(s), 1515(m), 0022-2860/$ - see front matter Ó 2009 Elsevier B.V. All rights reserved.doi:10.1016/j.molstruc.2009.09.038 * Corresponding author. Tel./fax: +86 25 52090626.E-mail address: clz1977@yahoo.com.cn (R.-G. Xiong).Journal of Molecular Structure 963 (2010) 16–21 Contents lists available at ScienceDirect Journal of Molecular Structure journal homepage: www.elsevier.com/locate/molstruc 1445(m), 1394(m), 1357(m), 1292(m), 1257(m), 1217(w), 1123(w), 1067(w), 1024(w), 847(m), 810(w), 795(w), 748(w), 733(w), 692(w), 574(w), 486(m), 429(w) Anal. (%) calcd for C 10 H 6 ClN 3 O 5 Zn 2 : C, 28.98; H, 1.46; N, 10.14. Found: C, 28.81; H, 1.45; N, 10.12. | [] | [] | ["H 3 PIDC", " C 10 H 6 ClN 3 O 5 Zn 2"] | ["ZnCl 2--1 mmol, 0.1360 g"] | [] | ["H 3 PIDC--1 mmol, 0.23 g"] | ["140 °C"] | ["three days"] | ["ethanol--1 mL", "water--1 mL"]
ic301338a | b. Method 2: Microwave-Assisted Synthesis. In total, 0.05 g of VOSO 4 ·H 2 O and 0.102 g of H 2 BPDC were added into 3 mL of DMF and heated to 150 °C under microwave irradiation for 20 min with magnetic stirring. The maximum irradiation power was set to 150 W, with the “powermax” active (air cooling was used during the irradiation). After completion of the reaction, a yellowish green powder was collected over a membrane ﬁlter, washed thoroughly ﬁrst with DMF, then with methanol to remove the green vanadium impurities, and ﬁnally with acetone and subsequently dried at room temperature under vacuum. Yield: 0.015 g, 16.8%; based on vanadium.Important! COMOC-2 is sensitive to air and moisture and should be stored under an argon atmosphere. | [] | [] | ["COMOC-2"] | ["VOSO 4 ·H 2 O--0.05 g"] | [] | ["H 2 BPDC--0.102 g"] | ["150 \n°C"] | ["20 min"] | ["DMF--3 mL"]
ic901883h | Addition of diethylether resulted in the formation of a white solid, which was collected by filtration and dried under vacuum (yield 0.171 g, 36%). Anal. Calcd for C 22 H 26 N 4 O 6 Pb 3 4Et 3 NHClO 4 :C, 37.94; H, 6.23; N, 7.69%. Found: C, 37.80; H, 6.05; N, 7.75%.FAB-MS (m/z(%BPI)): 651(25) [Pb(Hbp12c4)] þ .IR:1609 ν(CdO), 1570 ν(CdN) py cm -1 . Slow evaporation of the motherliquor gave single crystals of formula [Pb(bp12c4)] 3 2Et 3 NHClO 4 (1b) suitable for X-ray diffraction analyses. | [] | [] | ["[Pb(bp12c4)] 3 2Et 3 NHClO 4"] | [] | [] | [] | [] | [] | ["diethylether--not specified"]
chem.201404959 | [{Ag 3 (m-L3) 3 ·Cl}·2NO 3 ] / (CPL3·NO 3 ): This polymer was synthesized by carefully adding a solution of AgNO 3 (19.2 mg, 0.11 mmol) in acetonitrile (10 mL) to a solution of L3 (40 mg, 0.07 mmol) DMSO/ acetonitrile (1:4; 10 mL). The resulting solution was kept in the dark for slow evaporation at room temperature. After two weeks well-formed block-shaped yellow crystals were obtained. The crystals were washed in acetonitrile and characterized by elemental analysis, PXRD and FT-IR. Yield: 42 % (40 mg, 0.032 mmol); elemental analysis calcd (%) for C 60 H 60 Ag 3 ClN 14 O 12 : C 47.15, H 3.96, N 12.83; found: C 48.47, H 4.45, N 11.75; FT-IR (KBr pellet): n ˜ = 1650 (s), 1637, 1556, 1541 (s), 1523, 1508, 1475 (m), 1419 (m), 1363, 1338, 1294, 702 cm 1 . Thermogravimetric data analyses (Figure S8 in the Supporting Information) revealed a weight loss of 2.91% that occurred within a temperature range of 39–64 8C; this was attributed to the weight loss of 1.5 lattice occluded water molecules (calculated weight loss 1.91%); this observation was in good agreement with the single crystal structure of CPL3·NO 3 . | [] | ["two weeks"] | ["{Ag 3 (m-L3) 3 ·Cl}·2NO 3", "CPL3·NO 3", "C 60 H 60 Ag 3 ClN 14 O 12"] | ["AgNO 3--19.2 mg, 0.11 mmol"] | [] | ["L3--40 mg, 0.07 mmol"] | ["room temperature"] | [] | ["acetonitrile--10 mL", "DMSO/ acetonitrile (1:4)--10 mL"]
asia.200700209 | After the mixture was cooled to room temperature, the resulting precipitate of 4-(diethoxyphosphoryl)benzoic acid ethyl ester was filtered off and then hydrolyzed in aqueous HCl for 10 h to give H 3 pbc (68.2 wt%) as colorless crystals. IR: n˜ =2848 (b), 1689 (s), 1562 (w), 1498 (w), 1427 (m), 1319 (m), 1296 (m), 1117 (m), 1016 (s), 947 (m), 861 (m), 770 (w), 715 (m), 580 (m), 547 (m), 520 (m), 454 cm 1 (m); 1 H NMR (400 MHz, D 2 O): d = 7.93 (d, J= 8.0 Hz, 2H), 7.74–7.69 ppm (m, 2 H); elemental analysis: calcd (%) for C 7 H 7 O 5 P: C 41.60, H 3.49; found: C 41.33, H 3.46. | [] | [] | ["H 3 pbc"] | [] | [] | [] | [] | ["10 h"] | []
j.poly.2012.08.043 | 2.10. Synthesis of [Co II (L 2 ) 2 Cl 2 ](7) A solution of CoCl 2 6H 2 O (35.7 mg, 150 l mol) in MeOH (6 ml) was added to a solution of L 2 (59.2 mg, 300 l mol) in MeOH (8 ml). After stirring the pink reaction solution overnight, a pale orange precipitate of structurally yet unidentiﬁed b-isomer 7b formed. The precipitate was ﬁltered off, washed with MeOH and dried in vacuo. Yield: 88%. M.p. >240 °C. Elemental Anal. Calc. for C 20 H 14 N 10 Cl 2 Co (524.24 g mol 1 ): C, 45.82; H, 2.69; N, 26.72. | [] | [] | ["[Co II (L 2 ) 2 Cl 2 ]", "C 20 H 14 N 10 Cl 2 Co"] | ["CoCl 2 6H 2 O--35.7 mg, 150 l mol"] | [] | ["L 2--59.2 mg, 300 l mol"] | [] | ["overnight"] | ["MeOH--6 ml"]
b110134j | A mixture of [12]aneNS 2 O prepared according to the procedure described in ref. 26 (0.5 g, 2.4 mmol) and acrylonitrile (12 cm 3 ) was stirred at 77 ⬚C for 24 h. The solvent was removed in vacuo to give a pale yellow solid (0.59 g, 96% yield). Mp: 66 ⬚C. Found (calc. for C 11 H 20 N 2 OS 2 ): C, 50.93 (50.73); H, 8.36 (7.74); N, 10.68 (10.76%). EI ⫹ mass spectrum: m/z: 260 [M ⫹ ], 220 [M ⫹ ⫺ CH 2 CN]. 1 H NMR (CDCl 3 , 300.1 MHz): δ H 2.41 (2H CH 2 CN, t, J = 6.97 Hz), 2.68 (4H, NCH 2 CH 2 S, t, J = 4.70 Hz), 2.80 (10H, m, CH 2 SCH 2 and NCH 2 CH 2 CN), 3.71 (4H, CH 2 OCH 2 , t, J = 4.65 Hz). 13 C NMR (CDCl 3 , 75.47 MHz): δ C 16.97 (C H 2 CN), 28.80 and 30.56 (C H 2 SC H 2 ), 50.90 (NC H 2 CH 2 CN), 51.53 (C H 2 NC H 2 ), 74.27 (C H 2 OC H 2 ), 118.65 (C N). IR spectrum (KBr disk): ν 2930s, 2860s, 2250m, 1460m, 1410m, 1295m, 1260m, 1135s, 1110s, 790m, 750m, 655m, cm ⫺1 . | [] | [] | ["[12]aneNS 2 O"] | [] | [] | ["acrylonitrile--12 cm 3"] | ["77 \nC"] | ["24 h"] | []
acs.cgd.6b01056 | 2.5. Synthesis of Hg(BTZPX). H 2 BTZPX (0.048 g, 0.2 mmol) was dissolved in distilled water (10 mL); Hg(CH 3 COO) 2 ·6H 2 O (0.064 g, 0.2 mmol) was then added. The resulting white suspension was left at reﬂux, under stirring, for 24 h. The white precipitate so formed was ﬁltered oﬀ, washed with hot water (2 × 10 mL), and dried in vacuo for 24 h. Yield: 60%. Hg(BTZPX) is insoluble in alcohols, DMSO, acetone, acetonitrile, DMF, and water. Elemental analysis for C 10 H 8 HgN 8 (FW = 440.8 g mol −1 ): Calc. C, 27.25%; H, 1.83%; N, 25.42%. Found C, 26.92%; H, 1.56%; N, 24.96%. IR (ATR) (cm −1 ): 1659 (vw), 1511 (m), 1479 (m) ν(N N+CN+CC), 1420 (s), 1205−1072 (m), 769 (vs), 710 (m), 670 (m). | [] | ["24 h"] | ["Hg(BTZPX)"] | ["Hg(CH 3 COO) 2 \n6H 2 O--0.064 g, 0.2 mmol"] | [] | ["H 2 BTZPX--0.048 g, 0.2 mmol"] | [] | ["24 h"] | ["distilled water--10 mL"]
b105696b | Preparations N,N ⬘-Bis(3-pyridinecarboxamide)-1,2-ethane (L). 1,2-Diaminoethane (1 ml, 0.016 mol) was slowly added to a stirred 50 ml pyridine solution of 3-pyridinecarboxylic acid (4.0 g, 0.032 mol) and the solution was stirred for 15 min before the addition of triphenyl phosphite (9.0 ml, 0.032 mol). The mixture was reﬂuxed for 6 h and then the volume was reduced to 5 ml under vacuum. A white precipitate was obtained from the solution after standing at room temperature for 24 h. The solid was ﬁltered and washed with ethanol. Recrystallization from ethanol aﬀorded colourless crystals. Yield: 63%. 1 H NMR (D 6 DMSO, δ): 9.00 (2H, s, H2 of py), 8.79 (2H, s, NH), 8.71 (2H, d, H6 of py), 8.21 (2H, d, H4 of py), 7.48 (2H, t, H5 of py), 3.48 (4H, s, CH 2 ), mp: 218 ⬚C. Anal. calc. (%) for C 14 H 14 N 4 O 2 : C, 62.2; H, 5.2; N, 20.7. Found (%): C, 61.8; H, 5.2; N, 20.6. EI-MS (m/z): M ⫹ , 270; [M ⫹ H] ⫹ , 271. | ["room temperature"] | ["24 h"] | ["N,N ⬘-Bis(3-pyridinecarboxamide)-1,2-ethane", "C 14 H 14 N 4 O 2"] | [] | [] | ["1,2-Diaminoethane--1 ml, 0.016 mol", "3-pyridinecarboxylic acid--4.0 g, 0.032 mol", "triphenyl phosphite--9.0 ml, 0.032 mol"] | [] | ["6 h"] | ["pyridine--50 ml", "ethanol--5 ml"]
j.poly.2011.12.039 | 2.4. Synthesis of the complex {[Mg(H 2 O) 6 ][Cu(pydca) 2 ]2H 2 O} n (2) Complex 2 was prepared though a hydrothermal route. It was grown as a green block crystal (yield 55%) in a 20 mL Teﬂon-lined Parr acid digestion bomb at 170 °C for 5 days, followed by slow cooling at the rate of 10 °C/h to room temperature. For digestion, Cu(NO 3 ) 2 6H 2 O, Mg(NO 3 ) 2 6H 2 O, 2,5-pyridine dicarboxylic acid (H 2 pydca), LiOH and Milli-Q water were added in the molar ratio of 2:1:2:1:500. The crystals thus formed were collected and dried in air. Anal. Calc. for C 14 H 22 CuMgN 2 O 16 : C, 29.88; H, 3.94; N, 4.98. | [] | [] | ["{[Mg(H 2 O) 6][Cu(pydca) 2]} ? 2H 2 O"] | ["Cu(NO 3 ) 2 ? 6H 2 O--NaN", "Mg(NO 3 ) 2 ? 6H 2 O--NaN"] | [] | ["2,5-pyridine dicarboxylic acid (H 2 pydca)--NaN"] | ["170 \nC"] | ["5 days"] | ["Milli-Q water--NaN"]
b205902a | Preparation of 22toluene (2) Compound 1 (3.02 g, 11.10 mmol) was stirred in 40 mL of toluene, and 15.9 mL of 1.4 M BuLi solution was added dropwise at ambient temperature. After stirring for 3 h, 1.29 g (5.50 mmol) of GeCl 2 (dioxane) was added. The resulting mixture was stirred for 12 h, LiCl was ﬁltered oﬀ, and the ﬁltrate was concentrated to 5 mL. Orange crystals of 22toluene, formed overnight, were separated for X-ray crystal structure analysis. | [] | ["overnight"] | ["22toluene (2)"] | ["GeCl 2 (dioxane)--1.29 g (5.50 mmol)"] | [] | ["Compound 1--3.02 g, 11.10 mmol"] | [] | ["3 h"] | ["toluene--40 mL", "1.4 M BuLi solution--15.9 mL"]
ic0495517 | Found: C, 83.14; H, 5.28; N, 12.25.Preparation of L3. L3 was prepared following the procedure described for L1 except by using 3-cyanobenzoyl chloride (2.00 g, 12.5 mmol) instead of 4-cyanobenzoyl chloride to afford orange crystalline solid (1.41 g, 59%). IR (KBr pellet) ν (cm -1 ) ) 3105 (s), 2995 (s), 2880 (s), 2250 (vs), 1630 (vs), 1605 (vs), 1550 (vs), 1515 (vs), 1415 (vs), 1365 (vs), 1350 (vs), 1170 (s), 1120 (s), 935 (s), 800 (m), 730 (s), 675 (m). | [] | [] | ["L3"] | [] | [] | ["3-cyanobenzoyl chloride--2.00 g, 12.5 mmol"] | [] | [] | []
j.ica.2011.07.017 | l eff = 1.81 BM, measured at T = 23.5°C. IR (KBr): m max = 3421, 3087, 3071, 3072, 3033, 2421, 2398, 2367, 1716, 1636, 1604, 1568, 1534, 1492, 1384, 1290, 1221, 1156, 1092, 1075, 1044, 1025, 997, 826, 810, 760, 702, 650, 631, 614,489, 360, 346 334, 321 cm 1 . | [] | [] | [] | [] | [] | [] | [] | [] | []
cg060666q | [Ni(L 2 )(hba) 2 (MeOH) 2 ]‚2MeOH, 4. A solution of Ni(Ac) 2 ‚2H 2 O (24 mg, 0.1 mmol) in methanol (2 mL) was added to p-hydroxybenzoic acid (28 mg, 0.2 mmol) with stirring, and then L 2 (19 mg, 0.1 mmol) in methanol (3 mL) was added to give a pale blue solution. The solution was filtered. Pale blue crystals were separated from the solution after standing overnight. The product was collected, washed with water, and dried. Yield: 46 mg, 70.6%. Anal. Calcd. for C 28 H 40 N 4 NiO 10 : C, 51.63; H, 6.19; N, 8.60%. Found: C, 51.56; H, 6.14; N, 8.52%. IR (KBr disk, cm -1 ): 3455m, 3133w, 2947w, 2790w, 2681w, 1603s, 1535s, 1448w, 1387s, 1249s, 1170m, 1141w, 1108m, 1032w, 944m, 863m, 829m, 791w, 744w, 702m, 659m, 627m, 566m, 453m. | [] | [] | ["[Ni(L 2 )(hba) 2 (MeOH) 2 ]‚2MeOH", "C 28 H 40 N 4 NiO 10"] | ["Ni(Ac) 2 ‚2H 2 O--24 mg, 0.1 mmol"] | [] | ["p-hydroxybenzoic acid--28 mg, 0.2 mmol", "L 2--19 mg, 0.1 mmol"] | [] | ["overnight"] | ["methanol--2 mL"]
ic702109c | The reaction mixture was stirred for 20 min. A total of 10 mmol of the sodium salt of 2,3-D (2.44 g) dissolved in a small amount (∼20 mL) of methanol was added dropwise followed by the addition of 10 (0.4 g) mmol of NaOH under stirring. The mixture was stirred for 1 h until the solution color became dark red-brown. The resulting dark red-brown solution was reduced to a volume of 40 mL after 5 h of stirring. Black/brown crystals suitable for X-ray diffraction studies were obtained by slow evaporation. Yield: 50%. Analytical data: fw ) 2004.78. Anal. calcd for C 79 H 64 Cl 8 Mn 4 N 12 O 20 :C, 47.28%; H, 3.19%; N, 8.37%; Mn, 10.97%. Found: C, 47.44%; H, 2.90%; N, 9.05%; Mn, 10.60%. IR (KBr pellet, cm -1 ): ν(CdN) pko , 1585(vs); ν asym (CO 2 ) 2,3-D , 1617(vs); ν sym (CO 2 ) 2,3-D , 1424(s); ν(N-O ox ) pko , 1267(s). UV/vis λ(nm) (,dm 3 mol -1 cm -1 ): CH 2 Cl 2 solution, 622(30). | [] | [] | [] | ["sodium salt of 2,3-D--2.44 g, 10 mmol", "NaOH--0.4 g, 10 mmol"] | [] | [] | [] | ["1 h", "5 h"] | ["methanol--∼20 mL"]
c3dt51736e | Synthesis of NiL 2 (H 2 O)·H 2 O (4). The synthesis of complex 4 was carried out as described above for complex 3 except that NiSO 4 ·7H 2 O (0.05 mmol, 0.014 g) was used instead of CoSO 4 ·7H 2 O. The yield of the green cubic crystals is ca. 40% based on Ni. Elemental Anal. Found: C, 53.78; H, 3.57; N, 17.93%. Calcd for NiC 28 H 22 N 8 O 6 : C, 53.79; H, 3.55; N, 17.92%. | [] | [] | ["NiL 2 (H 2 O)·H 2 O", "NiC 28 H 22 N 8 O 6"] | ["NiSO 4 ·7H 2 O--0.05 mmol, 0.014 g"] | [] | ["L--not provided"] | [] | [] | []
asia.201600383 | Synthesis of [Dy(hfac) 3 {Cu(hfac) 2 (NIT-3 PyPh)} 2 ] (3) Complex 3 was synthesized using the same procedure for complex 1 but with Dy(hfac) 3 ·2H 2 O instead of Gd(hfac) 3 ·2H 2 O. Yield: 58%.FTIR (KBr): n ˜ =3415 (m), 1655 (s), 1490 (m), 1259 (s), 1211 (s), 1148 (s), 799 (m), 663 cm 1 (m); elemental analysis calcd (%) for C 73 H 51 Cu 2 DyF 42 N 6 O 20 : C 36.23, H 2.12, N 3.47; found: C 36.48, H 2.31, N 3.69. | [] | [] | ["[Dy(hfac) 3 {Cu(hfac) 2 (NIT-3 PyPh)} 2 ]", "C 73 H 51 Cu 2 DyF 42 N 6 O 20"] | ["Dy(hfac) 3 ·2H 2 O--NaN"] | [] | [] | [] | [] | []
b700533d | [Ni 3 (l 3 -dpza) 4 Cl 2 ](4). Anhydrous NiCl 2 (0.62 g, 4.8 mmol), Hdpza (1.00 g, 5.78 mmol) and naphthalene (30 g) were placed in an Erlenmeyer ﬂask. The mixture was heated (about 170–180 ◦ C) for 12 h under argon. Then a solution of potassium tert-butoxide (0.71 g, 6.35 mmol) in n-butyl alcohol (4 mL) was added dropwise. | [] | [] | ["[Ni 3 (l 3 -dpza) 4 Cl 2 ]"] | ["NiCl 2 --0.62 g, 4.8 mmol"] | ["potassium tert-butoxide--0.71 g, 6.35 mmol"] | ["Hdpza --1.00 g, 5.78 mmol", "naphthalene--30 g"] | ["about 170–180 ◦ C"] | ["12 h"] | ["n-butyl alcohol--4 mL"]
j.ica.2009.03.033 | 2.2.2. [Cd(bdc) 0.5 (3-pytpy)] n  n(ClO 4 )(2) Compound 2 was obtained using a procedure similar to that used for 1 except that Cd(ClO 4 ) 2  6H 2 O was used instead of Cd(NO 3 ) 2  4H 2 O. Colorless crystals were obtained. Yield: 89.4 mg (74% based on Cd). Anal. Calc. for C 48 H 32 Cd 2 Cl 2 N 8 O 12 : C, 47.70; H, 2.67; N, 9.27. Found: C, 47.75; H, 2.65; N, 9.29%. IR (KBr, cm 1 ): 3442w, 1598m, 1536s, 1474m, 1375s, 1247w, 1102vs, 1081vs, 1014m, 885w, 788m, 620s. | [] | [] | ["[Cd(bdc) 0.5 (3-pytpy)] n", "C 48 H 32 Cd 2 Cl 2 N 8 O 12"] | ["Cd(ClO 4 ) 2 \n6H 2 O--NaN"] | [] | ["bdc--NaN", "3-pytpy--NaN"] | [] | [] | []
j.molstruc.2013.01.027 | 2.3. Synthesis of [Cd(dbtec) 0.5 (H 2 O) 3 ]H 2 O(1) Thenewcomplex (1) waspreparedbyliquiddiffusionmethod.Ina 18  180 mm test tube, Cd(NO 3 ) 2 4H 2 O (0.05 mmol, 15 mg) in 5 mL of ethanol was layered onto a solution of 3,6-dibromobenzene1,2,4,5-tetracarboxylic acid (H 4 dbtec) (0.05 mmol, 20 mg) in 10 mL H 2 O. The resulting mixture was kept at room temperature, and colorlessrod-likecrystals wereobtainedafter3 weeks.Yield:56%.Elemental analyses for C 5 H 8 BrCdO 8 (387.42): Calcd. C 15.46; H 2.08%; found: C 15.64; H 2.37%. Selected IR peaks (cm 1 ): 3563 (s), 2922 (w), 1609 (s), 1431 (m), 1384 (m), 1329 (s), 1129 (m), 890 (m), 836 (w), 776 (w), 709 (w), 654 (w), 576 (w), 513 (w), 422 (w). | [] | [] | ["[Cd(dbtec) 0.5 (H 2 O) 3 ]\nH 2 O", "C 5 H 8 BrCdO 8"] | ["Cd(NO 3 ) 2 \n4H 2 O--0.05 mmol, 15 mg"] | [] | ["3,6-dibromobenzene1,2,4,5-tetracarboxylic acid (H 4 dbtec)--0.05 mmol, 20 mg"] | [] | ["3 weeks"] | ["ethanol--5 mL", "H 2 O--10 mL"]
c5dt01448d | [Pb{Me 2 P(CH 2 ) 2 PMe 2 }(NO 3 ) 2 ] To Me 2 P(CH 2 ) 2 PMe 2 (0.091 g, 0.60 mmol) in CH 3 CN (5 mL) was added a degassed solution of Pb(NO 3 ) 2 (0.101 g, 0.30 mmol) in deionised water (5 mL), giving a colourless solution. The reaction was stirred for 1 h, then the solvent was concentrated in vacuo and the resulting white powder was filtered and dried in vacuo. Yield: 0.071 g, 48% based on Pb. Anal. | [] | [] | ["[Pb{Me 2 P(CH 2 ) 2 PMe 2 }(NO 3 ) 2 ]", "Me 2 P(CH 2 ) 2 PMe 2"] | ["Pb(NO 3 ) 2--0.101 g, 0.30 mmol"] | [] | ["Me 2 P(CH 2 ) 2 PMe 2--0.091 g, 0.60 mmol"] | [] | ["1 h"] | ["CH 3 CN--5 mL", "deionised water--5 mL"]
j.poly.2019.06.022 | lined stainless steel vessel (20 mL), which was heated at 120 °C for 3 days and then cooled to room temperature at a rate of 10 °C/h. Red block crystals of 3 were collected in 33% yield (0.010 g, based on H 3 L). Elemental Anal. Calcd for Co 3 C 52 H 50 N 4 O 18 : C: 51.74%; H: 4.08%; N: 4.46%. Found: C: 52.23%; H: 4.21%; N, 4.69%. IR (KBr pellet, cm -1 ): 3547 w, 3297 w, 3082w, 2933 w, 1616 m, 1577m, 1447 m, 1380 s, 1315 w, 1260 s, 1218 w, 1127 m, 1032 s, 907 w, 772 s, 702 s, 673 m. 2.3. X-ray crystallography The single-crystal structure data for compounds 1-3 were collected on a Bruker Smart Apex-II CCD diffractometer with graphite monochromatic Mo Kα radiation (λ = 0.71073 Å) at room temperature. Empirical absorption corrections were applied using SADABS program[30]. The structures were solved by direct method with SHELXS-97 program and refined by full-matrix least squares on F 2 with SHELXL software. [31]. As solvents (DMF, DMA and water) were highly disordered in the framework, SQUEEZE process was employed by PLATON[32]. All non-hydrogen atoms were refined anisotropically. Some DMF, DMA, and water molecules were not represented in the unit cell contents in the crystal data. The details for data collection and refinement were included in the CIF file in the supporting information. The Flack parameter in 3 is 0.27(2), which might be a 2-component inversion twin. The crystal parameters, data collection and refinements for 1~3 were summarized in Table S1. Selected bond lengths and angles for 1~3 were collected in Table S2. The missing DMF, DMA, and water molecules that decided by element analysis and TGA method were also added into the final formulae of compounds 1, 2 and 3. 3. Results and discussion 3.1. Synthesis As unsaturated coordination cobalt sites were coordinated by water molecules. This triggered us to explore solvent exchanged experiment. Firstly, when using DMA solvent instead of DMF, and compound 2 can be obtained successfully. While using NMP instead of DMF, only got amorphous powder. When added pyridine in NMP system, compound 3 can be obtained. While added pyridine in DMA system, the small crystals formed which was not suitable for measurement (Fig.S2). Compare to the structure of compound 1 and 2, solvent molecules on the unsaturated coordination cobalt sites are different. Hence, solvent exchange was tried to explore the role of solvent. Compound 1 was reacted with 5mL DMA in 20mL glass vial at 50 °C which | [] | [] | [] | [] | [] | [] | ["120 \nC"] | ["3 days"] | []
j.poly.2008.01.024 | 2.2. Syntheses and characterization 2.2.1. {[Cd 3 (L1) 2 (SCN) 6 ](THF) 2 } n (1) NH 4 SCN (0.030 g, 0.4 mmol) was added to methanol solution (10 mL) of Cd(NO 3 ) 2  4H 2 O (0.0 31 g, 0.2 mmol) with stirring. The resulting solution was carefully layered on solution of L1 (0.031 g, 0.1 mmol) in THF (10 mL).Colorless crystals formed at the methanol/THF interface and were collected by ﬁltration to give a yield of 65% (based on Cd). Anal. Calc. for C 54 H 44 Cd 3 N 14 O 2 S 6 (1): C, 44.71; H, 3.06; N, 13.52. Found: C, 44.73; H, 3.03; N, 13.53%. IR (cm 1 , KBr): 3422(w), 3052(w), 2967(w), 2857(w), 2113(s), 2076(s), 1597(m), 1546(m), 1472(m), 1434(w), 1394(m), 1244(w), 1056(w), 1012(w), 791(m). | [] | [] | ["[Cd 3 (L1) 2 (SCN) 6 ](THF) n", "C 54 H 44 Cd 3 N 14 O 2 S 6"] | ["Cd(NO 3 ) 2 \n4H 2 O--0.031 g, 0.2 mmol"] | [] | ["L1--0.031 g, 0.1 mmol"] | [] | [] | ["methanol--10 mL", "THF--10 mL"]
j.poly.2004.01.009 | 2.2.2.{ [Cu(Hcpida)]  H 2 O } n (1) To a suspension of freshly precipitated alkali free copper(II) hydroxide obtained from CuSO 4  5H 2 O (2.75 g, 11 mmol) in 40 ml water, H 3 cpida (2.53 g, 10 mmol) was added with stirring and the mixture was digested at 60–70 C for 1 h. Unreacted Cu(OH) 2 was ﬁltered oﬀ and the resulting green solution was evaporated carefully at 60 Cto25 ml. Green prismatic crystals of 1, suitable for X-ray diﬀraction were obtained on standing (yield: ca. 75%). Anal. Calc. for C 11 H 11 CuNO 7 :C, 39.70; H, 3.31; N, 4.21; Cu, 19.09. Found: C, 39.55; H, 3.40; N, 4.16; Cu, 18.82%. k max /nm (solid state) 749, 365; k max /nm (H 2 O) 759 (e/mol 1 lcm 1 , 76). Molar conductivity (H 2 O, S cm 2 mol 1 ): 332.4. IR (KBr disk, m/ cm 1 ):, m(OH) 3618s, 3507s; m(CO) 1713vs; m as (COO)1599s; m(CN)1403s; m s (COO) 1360s. TG: found loss of 5.52% in the temperature range 95–160 C, calc. | [] | [] | ["[Cu(Hcpida)] ? H 2 O"] | ["CuSO 4 \n5H 2 O--2.75 g, 11 mmol"] | [] | ["H 3 cpida--2.53 g, 10 mmol"] | ["60–70 \nC"] | ["1 h"] | ["water--40 ml"]
s0277-5387(02)01061-6 | 2.1.2. [Ni(py) 4 (N 3 )]PF 6 This complex was prepared by mixing Ni(NO 3 ) 2 ×/ 6H 2 O, pyridine, KPF 6 and NaN 3 in the molar ratio of 1:6:1.5:1, respectively, in approximately 30 cm 3 aqueous-ethanol medium. The final clear solution mixture was allowed to stand over several days to produce the complex as a blue microcrystalline powder. | [] | ["several days"] | ["[Ni(py) 4 (N 3 )]PF 6"] | ["Ni(NO 3 ) 2 ×/ 6H 2 O--NaN"] | ["KPF 6--NaN", "NaN 3--NaN"] | ["pyridine--NaN"] | [] | [] | ["aqueous-ethanol medium--30 cm 3"]
chem.200600980 | (m); elemental analysis calcd (%) for C 8 H 11 AgN 6 O 4 : C 26.46, H 3.05, N 23.15; found: C 26.78, H 2.81, N 23.25.[{[AgACHTUNGTRENNUNG(btza)]·CH 3 OH} n ] (6): A solution of AgNO 3 (17 mg, 0.1 mmol) in CH 3 OH (5 mL) was carefully layered onto a H 2 O/CH 3 CN solution (v/v = 1:1, 6 mL) of Hbtza (39 mg, 0.2 mmol) in a straight glass tube. The mixture was allowed to stand under ambient conditions in the dark and colorless block crystals were observed on the tube wall over a period of two weeks in a yield of 68 %. IR: n˜ = 3410 (m), 3114 (m), 2348 (w), 2257 (m), 2214 (w), 2148 (s), 1659 (s), 1508 (m), 1430 (m), 1367 (s), 1327 (w), 1277 (m), 1200 (m), 1136 (m), 1058 (w), 1016 (w), 961 (w), 832 (w), 760 (m), 677 (m), 587 (w), 524 (w), 485 (w), 420 cm 1 (w); elemental analysis calcd (%) for C 14 H 8 Ag 2 N 12 O 6 : C 25.63, H 1.23, N 25.62; found: C 25.45, H 1.25, N 25.47. | [] | [] | ["[{[AgACHTUNGTRENNUNG(btza)]·CH 3 OH} n ]", "6", "C 14 H 8 Ag 2 N 12 O 6"] | ["AgNO 3--17 mg, 0.1 mmol"] | [] | ["Hbtza--39 mg, 0.2 mmol"] | [] | ["two weeks"] | ["CH 3 OH--5 mL", "H 2 O/CH 3 CN--v/v = 1:1, 6 mL"]
b812504j | Synthesis of bis(2-ethylaniline)dibromocadmium, C 16 H 22 N 2 CdBr 2 (4) Two drops of HBr (8.88 M) were added to a test tube containing a mixture of CdBr 2 (0.2 mmol) in 2 mL of ethanol. Then 2-ethylaniline (0.2 mmol) was added to the mixture, which was mixed for approximately 5 to 10 min. Crystals grew by slow evaporation over a period of 27 d. The resulting crystals were colorless, needle-like, and suitable for single crystal X-ray diffraction.Synthesis of dianilinediiodocadmium, C 12 H 14 N 2 CdI 2 (5) Two drops of HI (5.51 M) were added to a mixture of CdI 2 (0.2 mmol) and 2 mL of 2-butanol. Aniline (0.2 mmol) was added to the solution, which was mixed for approximately 5 to 10 min. | [] | [] | ["C 16 H 22 N 2 CdBr 2 "] | ["CdBr 2--0.2 mmol"] | [] | ["2-ethylaniline --0.2 mmol"] | [] | ["27 d"] | ["ethanol--2 mL"]
znb-2014-0155 | 4.2 Synthesis of [MnK 2 (1,2-BDC-Cl 4 ) 2 - (H 2 O) 4 ] n (2) The same synthetic procedure as that described for 1 was used except that KNO 3 (60.6 mg, 0.6 mmol) was added, affording yellow block-shaped crystals of 2 upon slow evaporation of the solvent in 40 % yield (48.5 mg, on the basis of 1,2-H 2 BDC-Cl 4 ). – Anal. for C 16 H 8 Cl 8 K 2 MnO 12 (%): calcd. C 23.76, H 1.00; found C 24.03, H 1.02. – IR (KBr pellet): v = 3407 (br), 1592 (vs), 1532 (m), 1426 (s), 1388 (m), 1339 (s), 1207 (w), 1127 (w), 938 (w), 904 (w), 663 (m), 647 (m), 618 (m) cm –1 . | [] | [] | ["[MnK 2 (1,2-BDC-Cl 4 ) 2 - (H 2 O) 4 ] n", "C 16 H 8 Cl 8 K 2 MnO 12"] | ["KNO 3--60.6 mg, 0.6 mmol"] | [] | [] | [] | [] | []
j.cclet.2013.11.031 | C, 29.19; H, 2.76; N, 10.21.Found (%): C, 29.30; H, 2.45; N, 10.27.IR data (KBr pellet, n [cm 1 ]): 3438 (s), 3276 (b), 1575 (vs), 1530 (s), 1479 (m), 1447 (s), 1382 (s), 1363 (m), 1274 (m), 1222 (w), 1118 (m), 983 (w), 802 (m), 705 (m), 634 (w), 542 (m).2.3.X-ray structure determination Single crystals of complex 1 with appropriate dimensions were chosen under an optical microscope. | [] | [] | ["complex 1"] | [] | [] | [] | [] | [] | []
j.poly.2009.06.016 | 2.2. Preparation of the compounds 2.2.1. {[Cu 8 {(py) 2 CO 2 } 4 (N 3 ) 6 (O 2 CMe) 2 ]2 MeCNH 2 O} 1 (12MeCNH 2 O) To a stirred blue solution containing [Cu 2 (O 2 CMe) 4 (H 2 O) 2 ] (0.6 mmol, 240 mg), (py) 2 CO (0.6 mmol, 110 mg) and Et 3 N (1.2 mmol, 166 l l) in MeCN (20 ml) was added an aqueous solution (4 ml) of NaN 3 (0.6 mmol, 39 mg). No signiﬁcant color change was observed and stirring was continued for a further 30 min. Slow evaporation of the solvent at room temperature led to X-ray quality, blue-green crystals of the product after 2 days. The yield was 50% based on NaN 3 . Anal. Calc. for C 52 H 46 Cu 8 N 28 O 13 : C, 35.10; H, 2.61; N, 22.04. Found: C, 35.47, H, 2.55; N, 22.13%. IR (KBr pellet, cm 1 ): 3421 mb, 3024 w, 2959 w, 2057 m, 1584 s, 1560 s, 1481 m, 1438 m, 1406 s, 1340 m, 1300 w, 1234 m, 1161 w, 1129 w, 1109 w, 1065 m, 1045 s, 965 w, 814 w, 770 m, 702 m, 686 m, 670 m, 653 m, 617 w, 529 m, 466 w. | [] | ["2 days"] | ["{[Cu 8 {(py) 2 CO 2 } 4 (N 3 ) 6 (O 2 CMe) 2 ]\n2 MeCN\nH 2 O} 1 (1\n2MeCN\nH 2 O)", "C 52 H 46 Cu 8 N 28 O 13"] | ["[Cu 2 (O 2 CMe) 4 (H 2 O) 2 ]--0.6 mmol, 240 mg"] | ["NaN 3--0.6 mmol, 39 mg", "Et 3 N--1.2 mmol, 166 l l"] | ["(py) 2 CO--0.6 mmol, 110 mg"] | [] | ["30 min"] | ["MeCN--20 ml", "water--4 ml"]
c5dt04539h |  Compound1:[Cd 2 (Bpyen) 0.5 (mip) 2 (H 2 O) 2 ∙DMF∙Br]∙3H 2 O Cd(NO 3 ) 2 ∙4H 2 O (0.045 g, 0.15 mmol), H 2 mip (0.018 g, 0.10 mmol) and BpyenBr 2 (0.050g, 0.10mmol) were added into a mixedsolventofDMF(2mL),CH 3 OH(2ml)anddistilledH 2 O(3 ml)andthensealedina25mLglassbottleafterstirringfor20 minutes. The glass bottlewas heated at75°Cfor2daysthen slowly cooled to 30°C within 2 days. After being filtered, the filtrate was allowed to stand at room temperature for slow evaporation.Orange blockcrystalswereobtainedwithinafew days.The yield is about 40% basedon Cd. Elemental analysis (%):CalculatedforCd 2 BrO 14 N 3 C 32 H 39 (994.37):C,38.65;H,3.95; N,4.23;Found:C,38.94;H,3.86;N,4.38. Compound2:[Cd 2 (Bpyen) 0.5 (mip) 2 (H 2 O) 2 ∙DMF∙I]∙3H 2 O Orange prism crystals were obtained in a process similar to compound 1 exceptthattheBpyen(ClO 4 ) 2 (0.054g,0.10mmol) wasusedinsteadofBpyenBr 2 (0.050g,0.10mmol)andanextra KI(0.041g,0.25mmol)wasadded into themixedsolvent.The yield is about 55% based on Cd. Elemental analysis (%): CalculatedforCd 2 IO 14 N 3 C 32 H 39 (1041.36):C,36.91;H,3.77;N, 4.04;Found:C,37.24;H,3.85;N,4.25. 2.3X‐raycrystallographicanalysis SinglecrystalX‐rayanalysiswereperformedon Agilent'sdual source Super Nova diffractometer by using graphite‐ monochromated Cu Kα radiation (λ= 1.54178 Å) at 150 K for compound 1 and  294 K for compound  2 . The absorption correction was performed by using the multi‐scan program andthestructurewassolvedbydirectmethodsandrefinedon F 2 withfull‐matrixleast‐squaresmethodsusingthe SHELXL‐97  program package. All non‐hydrogen atoms were refined with anisotropic displacement parameters. The hydrogen atoms except those attached to water and DMF molecules were calculated in ideal positions and refined by riding on their respective carbonatoms, while the hydrogen atoms in water andDMFmoleculeswerenotincludedin thefinalrefinement. | ["30°C"] | ["2 days"] | ["Cd 2 (Bpyen) 0.5 (mip) 2 (H 2 O) 2 ∙DMF∙Br∙3H 2 O", "Cd 2 BrO 14 N 3 C 32 H 39", "Cd 2 (Bpyen) 0.5 (mip) 2 (H 2 O) 2 ∙DMF∙I∙3H 2 O", "Cd 2 IO 14 N 3 C 32 H 39"] | ["Cd(NO 3 ) 2 ∙4H 2 O--0.045 g, 0.15 mmol", "Cd(NO 3 ) 2 ∙6H 2 O--0.008 mmol, 2.4 mg"] | ["BpyenBr 2--0.050 g, 0.10 mmol", "Bpyen(ClO 4 ) 2--0.054 g, 0.10 mmol", "KI--0.041 g, 0.25 mmol"] | ["H 2 mip--0.018 g, 0.10 mmol", "H 2 mip--0.018 g, 0.10 mmol"] | ["75°C"] | ["2 days"] | ["DMF--2 mL", "CH 3 OH--2 mL", "distilled H 2 O--3 mL"]
c3dt51747k | Preparation of [Pb(p-MePhH 2 IDC) 2 ] n (2). Complex 2 was prepared in a manner analogous to the method for complex 1 except that phen was not added. Colorless block-shaped crystals of 2 were collected, washed with distilled water and dried in air. The crystals of 2 were stable in air (68% yield based on p-MePhH 3 IDC). Anal. Calcd for C 24 H 18 N 4 O 8 Pb: C, 41.28; H, 2.58; N, 8.03%. Found: C, 42.59; H, 2.66; N, 8.12%. IR (cm −1 , KBr): 3425 (m), 3180 (m), 2920 (w), 1617 (w), 1552 (m), 1490 (m), 1397 (m), 1342 (w), 1272 (m), 1187 (w), 1101 (s), 1017 (w), 966 (s), 827 (s), 735 (s), 703 (m), 664 (m), 625 (w). | [] | [] | ["[Pb(p-MePhH 2 IDC) 2 ] n", "C 24 H 18 N 4 O 8 Pb"] | [] | [] | ["p-MePhH 3 IDC--NaN"] | [] | [] | []
c7ra00337d | Synthesis of [Zn((R)-cbca)]$H 2 O] (CCP-1). A mixture of (R)H 2 cbca (28.6 mg, 0.1 mmol), Zn(NO 3 ) 2 $6H 2 O (29.7 mg, 0.1 mmol), 8 mL acetonitrile and distilled 2 mL water was stirred for 1 h in air and then transferred and sealed in a Teon reactor (20 mL), which was heated at 120  C for 3 days, then cooled to room temperature at a rate of 10  Ch 1 . Colorless crystals of CCP-1 were obtained in 57% yield (based on Zn(NO 3 ) 2 $6H 2 O). | [] | [] | ["[Zn((R)-cbca)]$H 2 O", "CCP-1"] | ["Zn(NO 3 ) 2 $6H 2 O--29.7 mg, 0.1 mmol"] | [] | ["(R)H 2 cbca--28.6 mg, 0.1 mmol"] | ["120  C"] | ["3 days"] | ["acetonitrile--8 mL", "distilled water--2 mL"]
ejic.201500975 | Synthesis of 1 by Room-Temperature Diffusion: Stock solutions of Zn(NO 3 ) 2 ·6H 2 O (0.074 g, 0.25 mmol) in H 2 O (25 mL), H 2 hfipbba (0.098 g, 0.25 mmol) neutralized with NaOH (0.020 g, 0.50 mmol) in water (12.5 mL), and 4bpdb (0.053 g, 0.25 mmol) in ethanol (12.5 mL) were prepared. The 4bpdb and H 2 hfipbba solutions were mixed and stirred for 5 min. Then this solution (2 mL) was carefully layered over the metal-salt solution (2 mL) by using a water/ ethanol (2:1, v/v) buffer solution (1 mL). Yellow, needle-shaped crystals of 1 were obtained after 6 weeks in about 68 % yield based on Zn II ions. Phase purity was confirmed by comparing the PXRD pattern of the as-synthesized sample with that simulated from the single-crystal X-ray data (Figure S13). IR (KBr disk): ν ˜ = 2930 (w) ν(CH-Ar), 1635 (s) ν(C=N), 1572–1423 (s) ν(C=C), 1317–1205 (s) ν(C–O) cm –1 .C 23 H 13 F 6 N 2 O 5 Zn (576.7): calcd. C 47.89, H 2.27, N 4.85; found C 47.62, H 2.14, N 4.99. | [] | ["6 weeks"] | ["C 23 H 13 F 6 N 2 O 5 Zn"] | ["Zn(NO 3 ) 2 \n6H 2 O--0.074 g, 0.25 mmol"] | [] | ["H 2 hfipbba--0.098 g, 0.25 mmol", "4bpdb--0.053 g, 0.25 mmol"] | [] | [] | ["H 2 O--25 mL", "water--12.5 mL", "ethanol--12.5 mL"]
ic971609c | [Cu(L 2 )] 4 ‚H 2 O, 2′′. To a solution of 2′ (1 mmol) in 30 mL of methanol was added a slight excess of triethylamine (1.5 mmol). After 5 min of stirring at room temperature, green microcrystals precipitated.These were collected by suction filtration, washed with a minimum amount of methanol, and dried in vacuo. Recrystallization was carried out in a mixed solution of chloroform and methanol at room temperature. Yield: 0.28 g (83%). Anal. Calcd for C 14 H 18 N 6 Cu‚0.25H 2 O: C, 49.69; H, 5.51; N, 24.84. Found: C, 49.83; H, 5.59; N, 24.69. IR (KBr): ν CdN , 1630-1610 cm -1 . UV/vis in CHCl 3 [λ max /nm (/dm 3 cm -1 mol -1 )]: 815 (219). UV/vis solid (λ max /nm): 709. Λ M :0S mol -1 cm 2 in CHCl 3 . Mp: >280 °C. | [] | [] | ["[Cu(L 2)] 4 ‚H 2 O"] | [] | ["triethylamine--1.5 mmol"] | ["2′--1 mmol"] | [] | [] | ["methanol--30 mL"]
acs.inorgchem.6b00320 | [Zn 2 (btec) (btzmb)] n ·8nH 2 O(1•S, S = solvent). A mixture of ZnBr 2 (112.5 mg, 0.5 mmol), NaN 3 (78 mg, 1.2 mmol), H 4 btec (50.8 mg, 0.2 mmol), and (bcmb)Br 2 (59.2 mg, 0.2 mmol) in 8.0 mL of distilled water was sealed into a 25 mL Teﬂon-lined stainless steel vessel and then heated to 140 °C and kept at this temperature for 3 d. After it cooled to room temperature at a rate of 5 °C/h, yellow crystals of 1•S were obtained with 80% yield (based on Zn). Anal. Calcd for C 24 H 14 N 10 O 8 Zn 2 ·8H 2 O(1•S): C, 34.10; H, 3.57; N, 16.57%. Found: C, 34.05; H, 3.52; N, 16.62%. IR spectrum and PXRD patterns are plotted in Figures S4 and S7 in the Supporting Information, respectively.Single-Crystal Structure Determination. Single-crystal X-ray diﬀraction measurements were performed on a Rigaku Pilatus CCD diﬀractometer at 293 K, which was equipped with Mo Kα radiation (λ = 0.710 73 Å), using the ω-scan technique for collections of the intensity data sets, and corrected for Lp eﬀects. The primitive structures were solved by the direct methods and reduced by CrystalClear software. | [] | [] | ["[Zn 2 (btec) (btzmb)] n ·8nH 2 O", "C 24 H 14 N 10 O 8 Zn 2 ·8H 2 O"] | ["ZnBr 2--112.5 mg, 0.5 mmol"] | [] | ["H 4 btec--50.8 mg, 0.2 mmol", "(bcmb)Br 2--59.2 mg, 0.2 mmol"] | ["140 °C"] | ["3 d"] | ["distilled water--8.0 mL"]
acs.inorgchem.7b01685 | Found: C, 47.28; H, 4.78; N, 11.45. IR data (KBr, cm −1 ): 3365 (m), 3113 (m), 2929 (m), 2876 (m), 1655 (m), 1604 (s), 1474 (s), 1408 (m), 1379 (w), 1074 (w), 1053 (w), 1040 (w), 789 (s), 417 (w). | [] | [] | [] | [] | [] | [] | [] | [] | []
acs.inorgchem.7b02144 | Complex 3·CH 3 CN. A mixture of the parent complex 1·NH 3 (17 mg) and acetonitrile (3 mL) was sealed in a 6 mL Pyrex tube, heated in an oven at 180 °C for 72 h, and then slowly cooled to room temperature at a rate of −5 °Ch −1 . Orange-yellow tinny block crystals were generated on the gas−liquid contact region above the mother liquid, and they were attached on the inside wall of the glass tube. | [] | [] | [] | [] | [] | [] | ["180 \nC"] | ["72 h"] | ["acetonitrile--3 mL"]
ic100796e | 3D-{[K(H 2 O) 6 ] 0.5 [K(18-c-6)] 0.5 [MnCu 3 (Hmesox) 3 ] 3 5.25H 2 O} (1). To a solution of mesoxalic acid (136 mg, 1 mmol) in water (2 mL) is added in small portions solid basic copper(II) carbonate (110 mg, 0.5 mmol), allowing the CO 2 to evolve before adding a new portion. The reaction is performed at 30-40 C in a water bath for 10 min. When the reaction is finished, the solution is filtered and diluted to 10 mL by the addition of distilled water. An aqueous solution of manganese(II) acetate (82 mg, 0.33 mmol in 2 mL of water) is then added to the clear blue solution and finally awater-methanolic solution of KCl (149.2 mg, 2 mmol in 2 mL of water) and 18-crown-6 (530 mg, 2 mmol in 2 mL of methanol). | [] | [] | ["[K(H 2 O) 6 ] 0.5 [K(18-c-6)] 0.5 [MnCu 3 (Hmesox) 3 ] 3 5.25H 2 O"] | ["basic copper(II) carbonate--110 mg, 0.5 mmol", "manganese(II) acetate--82 mg, 0.33 mmol", "KCl--149.2 mg, 2 mmol"] | [] | ["mesoxalic acid--136 mg, 1 mmol", "18-crown-6--530 mg, 2 mmol"] | ["30-40 \nC"] | ["10 min"] | ["water--2 mL", "methanol--2 mL"]
c3dt51114f | [Zn(dimb)(mbda)·3H 2 O] n (2). The synthesis of 2 was similar to that of 1, but using H 2 mbda (19.4 mg, 0.10 mmol) instead of H 2 suc. Ammonia (25%, 15 drops) was added to dissolve the mixture. The yellow crystals were collected and washed with EtOH and dried in the air (yield: 69%). Elemental analysis: calc. (%) for 2 (C 20 H 28 N 4 O 7 Zn): C 47.87, H 5.62, N 11.16; found: C 47.21, H 5.85, N 11.45. Selected IR peaks (cm −1 ): 3441 (s), 1632 (s), 1566 (s), 1500 (s), 1387 (m), 1357 (m), 766 (m), 639 (m).[Zn(dimb)(adip)·DMF·2H 2 O] n (3). The synthesis of complex 3 was similar to that of 1 but using H 2 adip (14.6 mg, 0.10 mmol) instead of H 2 suc. Pale-yellow crystals of 3 were collected and washed with EtOH and dried in the air (yield: 61%).Elemental analysis: calc. (%) for 3 (C 19 H 33 N 5 O 7 Zn): C 44.84, H 6.54, N 13.72; found: C 44.99, H 6.64, N 13.41. Selected IR peaks (cm −1 ): 3399 (s), 1621 (s), 1588 (s), 1502 (s), 1392 (m), 1357 (m), 806 (m), 680 (m). | [] | [] | ["[Zn(dimb)(mbda)·3H 2 O] n", "C 20 H 28 N 4 O 7 Zn"] | ["Zn(dimb)(mbda)--NaN"] | [] | ["H 2 mbda--19.4 mg, 0.10 mmol"] | [] | [] | ["NaN--NaN"]
c8dt04771e | [Cu(κO-H 4 L 2 ) 2 (H 2 O) 4 ](5): yield = 71% (0.26 g, based on Cu).Elemental analysis calcd (%) for C 20 H 28 CuN 6 O 16 S 2 (Mr = 736.14 g mol −1 ): C 32.63, H 3.83, N 11.42, S 8.71; found: C 33.23, H 3.80, N 11.28, S 8.87. FTIR (KBr): ν (cm −1 ) = 3193 s, 1599 s, 1519 m, 1470 m, 1406 s, 1352 m, 1280 s, 1233 m, 1156 s, 1087 m, 1032 s, 977 m, 931 m, 876 m, 844 w, 819 w, 770 w, 695 m. ESI-MS − in H 2 O(m/z assignment, % intensity): 300 ([H 4 L 2 ] − , 100). ESI-MS + in H 2 O(m/z assignment, % intensity): 1028 ([Cu 2 (H 4 L 2 ) 3 ] + , 62), 363 ([Cu(H 4 L 2 )] + , 100). | [] | [] | ["[Cu(κO-H 4 L 2 ) 2 (H 2 O) 4 ](5)", "C 20 H 28 CuN 6 O 16 S 2"] | [] | [] | [] | [] | [] | []
j.molstruc.2013.10.073 | The bomb was sealed and heated at 100 °C in an oven for 24 h.The bomb was then allowed to air cool to 25 °C. Green blocks of 3 (50 mg, 18% yield based on Cu) were isolated after washing with distilled water and acetone, and drying in air. Anal. Calc. for C 32 H 42Cu 2 N 4 O 9 3: C, 50.99; H, 5.62; N, 7.43% Found: C, 51.09; H, 5.53; N, 7.37%. IR (cm 1 ): 3400 (w, br), 2948 (w), 2810 (w), 1605 (s), 1496 (w), 1450(m), 1411 (s), 1345 (m), 1325 (m), 1301 (m), 1268 (m), 1255 (w), 1224 (m), 1207 (m), 1144 (m), 1128 (m), 1064 (m), 1042 (m),1012 (m), 989 (m), 916(w), 834 (m), 794 (m), 787 (m), 771 (s), 727 (w), 652 (s). | [] | [] | ["C 32 H 42Cu 2 N 4 O 9 3"] | [] | [] | [] | ["100 \nC"] | ["24 h"] | []
j.ica.2009.03.014 | 2.3. Preparation of complexes 2.3.1. 1-Methylacetamido-3-methylimidazolium bromide (1) 1-Methylimidazole (84.2 mg, 1.0 mmol), 2-bromoacetamide (139.8 mg, 1.0 mmol) and about 15 mL of acetonitrile were placed into a 50 mL ﬂask. The ﬂask was heated to reﬂux under nitrogen causing a formation of a white precipitate. After reﬂuxing for 8 h, the solvent was removed, and the solid was washed with 20 mL of CH 2 Cl 2 . The resulting white solid was dissolved in methanol and kept at 0 °C for crystallization. Colorless crystals were obtained (94.3 mg, 42% yield). Anal. Calc. for C 6 H 10 BrN 3 O: C, 32.75; H, 4.58; N, 19.09. Found: C, 32.63; H, 4.52; N, 19.01%.1 H NMR (DMSO–d 6 ): d 9.08 (s, 1H, NCHN), 7.86 (s, 1H, NH 2 ), 7.68 (s, 2H, CH@CH), 7.51 (s, 1H, NH 2 ), 4.96 (s, 2H, CH 2 ), and 3.88 ppm (s, 3H, CH 3 ). | ["0 \nC"] | [] | ["1-Methylacetamido-3-methylimidazolium bromide", "C 6 H 10 BrN 3 O"] | [] | [] | ["1-Methylimidazole--84.2 mg, 1.0 mmol", "2-bromoacetamide--139.8 mg, 1.0 mmol"] | ["reflux"] | ["8 h"] | ["acetonitrile--about 15 mL", "CH 2 Cl 2--20 mL", "methanol--NA"]
zaac.200500436 | The dark blue solution was stirred at room temperature for 4 h and filtered. Deep blue-green single crystals suitable for X-ray structure analysis were grown at room temperature by the slow evaporation of the filtrates. Yield: 70 %. Anal. for C 32 H 38 N 6 O 9 Ni: C 54.06 (calc.54.18), H 5.52 (5.40), N 11.67 (11.85) %. IR bands (KBr, disc): 1560, ν as (CO 2 ) 1536, ν s (CO 2 ) 1403, ν(NO) 1375 cm ⫺1 . | [] | [] | ["Ni(bpb)(H 2 O) 2 (NO 3 ) 2 "] | ["Ni--NaN"] | [] | ["bpb--NaN"] | ["room temperature"] | ["4 h"] | ["H 2 O--NaN"]
acs.cgd.8b01406 | Synthesis of Complex [Fe(HL) 3 ](3). Fe(NO 3 ) 3 ·9H 2 O (1.0 mmol, 404.0 mg) in 2.0 mL of H 2 O and H 2 L (3.0 mmol, 660.0 mg) in 2.0 mL of methanol were mixed, and then a solution of NaHCO 3 (3.0 mmol, 260.0 mg in 0.8 mL H 2 O) aqueous solution was added. The red crystalline material was obtained by evaporation of the mixture after 24 h. IR (solid state, cm −1 ): 3208 (w), 2922 (w), 1985 (w), 1566 (s), 1357 (s), 1001 (m), 978 (w), 916 (m) 668 (m), 590 (w). Anal. Calcd for C 30 H 39 FeN 6 O 6 : C, 56.70; N, 13.22; H, 6.19. Found: C, 56.53; N, 13.38; H, 6.24.Synthesis of Complex [AgFe(HL) 3 (NO 3 )] n (4). It was obtained using a layering technique. In a typical synthesis, AgNO 3 (0.06 mmol, 101.0 mg) solution was laid in 2.0 mL of CH 3 CN over 3 (0.02 mmol, 17.0 mg) solution in 2.0 mL of CH 3 OH. Slow interdiﬀusion of the system for 30 days led to crystallization of the red hexagonal-like crystalline material. IR (solid state, cm −1 ): 3208 (w), 2915 (w), 1559 (s), 1342 (s), 1009 (m), 923 (w), 916 (w), 676 (w), 583 (w). Anal. Calcd for C 31 H 43 AgFeN 7 O 10 : C, 44.46; H, 5.18; N, 11.71. Found: C, 44.52; H, 5.13; N, 11.58. | [] | [] | ["[Fe(HL) 3 ]", "[AgFe(HL) 3 (NO 3 )] n"] | ["Fe(NO 3 ) 3 ·9H 2 O--1.0 mmol, 404.0 mg", "AgNO 3--0.06 mmol, 101.0 mg"] | [] | ["H 2 L--3.0 mmol, 660.0 mg", "3--0.02 mmol, 17.0 mg"] | [] | ["24 h", "30 days"] | ["H 2 O--2.0 mL", "methanol--2.0 mL", "CH 3 CN--2.0 mL", "CH 3 OH--2.0 mL"]
j.ica.2012.06.034 | The mixture was treated by following the same procedure as 1. Colorless crystals (0.040 g) of 3 were obtained. Yield: 66.7% (based on H 3 L). Anal. Calc. for C 115.5 H 123.5 Cd 3 N 14.5 O 22.5 :C, 57.51; H, 5.16; N, 8.42. Found: C, 57.16; H, 5.09; N, 8.65%. FTIR (KBr, cm 1 ): 3401 m, b, 3124 m, 2922 m, 2361 m, 1667 s, 1596 s, 1515 s, 1388 s, 1298 s, 1227 s, 1168 s, 1097 s, 985 s, 855 s, 781 s, 688 m, 650 s, 616 m. | [] | [] | ["3"] | [] | [] | [] | [] | [] | []
10610278.2017.1383606 | [((MeO-C 6 H 4 )(EtO))PS 2 ) 2 Ni·L)] ∞ , (4⋅L) ∞ (35.6mg, 0.65mmol) of 4 and (25.1mg, 0.12mmol) of L, have been reacted at 50°C in a flask with 13mL of EtOH and 15mL of CHCl 3 . After complete dissolving of the reagents, the reaction mixture was slowly cooled at room temperature. After 24h a green microcrystalline powder of (4⋅L) ∞ was ltered from solution (60mg; 0.06·10 −3 mmol; 32% yield) M.p: 180°C (m). Green crystals suitable for X-ray analysis have been obtained by reacting in Aldrich high-pressure tube the equimolar quantities of reagents in CHCl 3 . After complete reagent dissolving, the reaction mixture was slowly cooled at room temperature. FT-IR (KBr, 4000–400cm −1 ): 3445 w, 2933 w, 2831w, 1500 s, 1567 w, 1499m, 1473m, 1461m, 1295m, 1032 s, 801m, 776m, 692 w, 659 w, 545m, 520 w, 439m, cm −1 . | [] | [] | ["[(MeO-C 6 H 4 )(EtO))PS 2 ) 2 Ni·L)] ∞ , (4⋅L) ∞"] | ["Ni--35.6 mg, 0.65 mmol"] | [] | ["L--25.1 mg, 0.12 mmol"] | ["50 \n°C"] | ["24 h"] | ["EtOH--13 mL", "CHCl 3--15 mL"]
s0020-1693(03)00250-0 | for 3 h, filtered off and left standing for a few weeks, whereupon colorless crystals of compound 2 were filtered off and dried in air. Yield: 0.30 g (60%). Anal.Calc. for C 16 H 23 O 9 Tb: C, 37.05; H, 4.50. Found: C, 37.10; H, 4.40%. The IR spectrum was similar within 9 / 5cm 1 to that described for 1 in the preceding paragraph. | [] | ["a few weeks"] | ["C 16 H 23 O 9 Tb"] | [] | [] | [] | [] | ["3 h"] | []
b009771n | [ZnBr 2 (pyz)] 1. In a typical reaction, 0.016 g ZnBr 2 (0.072 mmol) was added to pyrazine (0.025 g, 0.031 mmol) and dissolved in 6 cm 3 ethanol. The solution was allowed to evaporate Fig. 5 (a) XRPD (experimental and calculated) for compound 1. (b) XRPD of the solid state reaction product (measured) vs. calculated from the crystal structure of compound 2. Three extraneous peaks appear in the measured pattern, which correspond to unchanged pyrazine.at 10 ⬚C until crystallization occurred (Found: C, 16.39; H, 1.13; N, 9.18%. C 4 H 4 Br 2 N 2 Zn requires C, 15.74; H, 1.32; N, 9.18%). | [] | ["until crystallization occurred"] | ["C 4 H 4 Br 2 N 2 Zn"] | ["ZnBr 2--0.016 g, 0.072 mmol"] | [] | ["pyrazine--0.025 g, 0.031 mmol"] | ["10°C"] | [] | ["ethanol--6 cm3"]
ic300125y | IR (KBr, cm −1 ): 3639(m), 3488(w), 3253(w), 3064(m), 1587(s), 1432(s), 1317(s), 1245(w), 1126(s), 1056(m), 937(w), 775(w), 456(w).Elem. Anal. Calcd. (%) for C 8 H 18 Dy 2 O 16 : C, 13.82; H, 2.61. Found: C, 14.01; H, 2.68.Physical Measurements. Elemental analyses of carbon and hydrogen were carried out on a Perkin-Elmer 240C elemental analyzer. IR spectra as KBr pellets were recorded with a Magna 750 FT-IR spectrophotometer using reﬂectance technique over the range of 4000−400 cm −1 . | [] | [] | ["C 8 H 18 Dy 2 O 16"] | [] | [] | [] | [] | [] | []
s10904-014-0024-1 | Found: C 41.76 %, H 3.25 %, N 6.96 %. Selected IR (KBr, cm -1 ): 3087(w), 1596(s), 1574(s), 1519(s), 1481(w), 1404(s), 1342(s), 1230(w), 1166(w), 1070(m), 1036(w), 868(w), 849(m), 832(s), 794(m), 738(s), 669(m).2.3 Synthesis of [Zn 2 ((nbdc) 2 (bpp) 2 ]H 2 O(2) The same synthetic method as for 1 was used except that bpa was replaced by bpp. Colorless block crystals were obtained. | [] | [] | ["[Zn 2 ((nbdc) 2 (bpp) 2 ]H 2 O", "NaN"] | [] | [] | [] | [] | [] | []
c9dt03558c | Synthesis procedure Ca(CH 3 COO)(HCOO)·H 2 O and Ca 3 (CH 3 COO) 4 (HCOO) 2 ·4H 2 O were crystallised from mixed calcium formate – calcium acetate solutions, produced by dissolving Ca(HCOO) 2 and Ca (CH 3 COO) 2 ·H 2 O in deionised water. The deionised water, which was used for all experiments, had been boiled for 5 minutes before, in order to remove dissolved carbon dioxide. | [] | [] | ["Ca(CH 3 COO)(HCOO)·H 2 O", "Ca 3 (CH 3 COO) 4 (HCOO) 2 ·4H 2 O"] | ["Ca(HCOO) 2--not specified", "Ca (CH 3 COO) 2 ·H 2 O--not specified"] | [] | [] | [] | [] | ["deionised water--not specified"]
c1cc11245g | The compound Li 4 (C 5 H 4 NO) 4 z (or Li 4 (OPy) 4 for short) was obtained by addition of t-BuOLi (1.0 M solution in hexane) to a methanol solution of equimolar 4-pyridinol, followed by solvent evaporation at 120 1C for about 24 hours.y Colorless block-shaped crystals were obtained at the bottom of the loosely sealed glass vial (Fig. S2, ESIw). The purity of the sample was supported by the powder X-ray diﬀraction pattern, which matches well with the simulated pattern (Fig. 3). | [] | [] | ["Li 4 (C 5 H 4 NO) 4 z", "Li 4 (OPy) 4"] | [] | ["t-BuOLi--1.0 M solution in hexane"] | ["4-pyridinol--equimolar"] | ["120 1C"] | ["about 24 hours"] | ["methanol--not specified", "hexane--not specified"]
j.ica.2010.12.044 | obtained in 48.7% (52 mg scale) yield. When racemic Hhis was added to an Ag 2 O suspension, the reaction rarely proceeded because of the poor solubility of racemic Hhis, Ag 2 O and complexDL-1 in water.The composition and molecular formula of DL-1 were consistent with elemental analysis, TG/DTA and FTIR. Synthetic reactions of the silver(I) complexes are shown in Scheme 1. | [] | [] | [] | [] | [] | [] | [] | [] | []
c3ce41457d | Synthesis of {[Ni 3 (btc) 2 (4,4′-bpy) 2.5 (μ 2 -H 2 O)(H 2 O) 3 ]·3H 2 O} n (7). A mixture of NiCl 2 ∙6H 2 O (106.7 mg, 0.45 mmol), H 3 btc (85.9 mg, 0.3 mmol), 4,4′-bpy (70.2 mg, 0.45 mmol), and H 2 O (10 mL) was adjusted to pH = 6.0–7.0 with a 0.5 M NaOH solution. The mixture was stirred at room temperature for 15 min, and then sealed in a 25 mL Teflon-lined stainless steel vessel, and heated at 160 °C for 3 days, followed by cooling to room temperature at a rate of 10 °Ch −1 . Green block-shaped crystals were isolated manually, and washed with distilled water. Yield: 50% (based on H 3 btc). Calcd for C 55 H 48 Ni 3 N 5 O 19 : C 52.47, H 3.84, N 5.56%. Found: C 52.03, H 4.05, N 5.87%. IR (KBr, cm −1 ): 3402 m, 3063 w, 1607 s, 1536 m, 1488 m, 1413 s, 1377 s, 1321 w, 1219 m, 1177 w, 1146 w, 1105 w, 1070 w, 1046 w, 1007 w, 912 w, 871 w, 818 s, 797 m, 779 m, 724 w, 693 m, 665 w, 634 w, 571 w, 496 w, 446 w. | [] | [] | ["{[Ni 3 (btc) 2 (4,4′-bpy) 2.5 (? 2 -H 2 O)(H 2 O) 3 ]\n3H 2 O} n", "C 55 H 48 Ni 3 N 5 O 19"] | ["NiCl 2 ∙6H 2 O--106.7 mg, 0.45 mmol"] | [] | ["H 3 btc--85.9 mg, 0.3 mmol", "4,4′-bpy--70.2 mg, 0.45 mmol"] | ["160 °C"] | ["3 days"] | ["H 2 O--10 mL"]
ic2021319 | Synthesis of Complex [Cu 2 (L 1 ) 2 (OAc) 4 ](CH 3 CN) 4 (1). A solution of Cu(OAc) 2 ·H 2 O (0.19 g, 1.0 mmol) in CH 3 CN (5.0 mL) was added to a solution of ligand L 1 (0.236 g, 1.0 mmol in CH 3 CN, 5.0 mL). The resulting mixture was heated to 45 °C and stirred for 4 h. The color of the solution becomes dark green. The solvent was subsequently removed under reduced pressure. The resulting green solid was washed with diethyl ether (3 × 20 mL) to afford the complex in powder form in 78% yield (0.078 g). The product was dissolved in a minimal amount of CH 3 CN and filtered through a piece of glass microfiber. Slow evaporation of the CH 3 CN solution gave dark-green crystals that were suitable for X-ray diffraction. Anal. Calcd for C 36 H 36 Cu 2 N 8 O 8 ([Cu 2 (L 1 ) 2 (OAc) 4 ]): C, 51.73; H, 4.34; N, 13.41. Found: C, 52.06; H, 4.37; N, 13.53. λ max /nm (ε max /dm 3 ·mol −1 ·cm −1 ,CH 3 CN): 710 (250). | [] | [] | ["[Cu 2 (L 1 ) 2 (OAc) 4 ](CH 3 CN) 4"] | ["Cu(OAc) 2 ·H 2 O--0.19 g, 1.0 mmol"] | [] | ["L 1--0.236 g, 1.0 mmol"] | ["45 \nC"] | ["4 h"] | ["CH 3 CN--5.0 mL"]
j.molstruc.2007.11.021 | Prominent IR bands (KBr pellet, 4000–400 cm 1 ), 3441 (b and m), 1636 (sh), 1601 (m), 1484 (w), 1440 (m), 1209 (vw), 1146 (vw), 1072 (vw), 1043 (vw), 925 (sh), 856 (vs), 689 (m), 6 40 (s), 508 (vw), 415 (vw). | [] | [] | [] | [] | [] | [] | [] | [] | []
b920624h | Compounds 2 and 4 were obtained similarly but using Co(NO 3 ) 2 $6H 2 O (0.25 mmol) and a higher amount of pyridin-2,5dicarboxylic acid (0.45 mmol). The initial pH in this case was 7.After three days, brown crystals were found whose morphology was similar to the one observed for 1 and 3. This was also a mixture of two phases, which are hardly distinguishable at a ﬁrst sight.Similar fruitless attempts to separate both phases were made.Single-crystal X-ray diffraction (compounds 1 and 3) Fibre-like single-crystals with dimensions given in Table 3, were selected under a polarising microscope and mounted on a glass ﬁbre. Single-crystal X-ray diffraction data were collected at 298 K (compound 1) and 100 K (compound 3) on an STOE IPDS (Imaging Plate Diffraction System) automatic diffractometer (Mo Ka radiation). Details of crystal data and some features of the structure reﬁnement are reported in Table 3. Lattice constants were obtained by using a standard program belonging to the software of the diffractometer, conﬁrming at the same time the good quality of the single-crystal. | [] | [] | ["Co(NO 3 ) 2 $6H 2 O (pyridin-2,5dicarboxylic acid) 2"] | ["Co(NO 3 ) 2 $6H 2 O--0.25 mmol"] | [] | ["pyridin-2,5dicarboxylic acid--0.45 mmol"] | [] | ["three days"] | []
j.jorganchem.2004.02.022 | 6.2.1. (a) Using 3 Ag þ :1 dppf (i) 1.5 h reaction. To a suspension of Ag(OTf) (0.130 g, 0.51 mmol) in CH Cl 3 (1 ml) was added dppf (0.097 g, 0.18 mmol) and the mixture was stirred for 1.5 h at ambient temperature. The resultant suspension was ﬁltered to co llect a yellow precipitate, which on crystallisation gave [Ag 2 (OTf) 2 (dppf)] n (3) (0.064 g, 0.060 mmol, 34% yield). Anal. Calc. for C 72 H 56 F 12 O 12 P 4 S 4 Ag 4 Fe 2 (3)  CHCl 3 : C, 38.8; H, 2.6; S, 5.7. Found: C, 38.8; H, 2.6; S, 5.3%. Diﬀraction-quality crystals of 3  0.5CH 2 Cl 2 were obtained from CH 2 Cl 2 –hexane after 1 day at ambient temperature. | [] | [] | ["[Ag 2 (OTf) 2 (dppf)] n", "C 72 H 56 F 12 O 12 P 4 S 4 Ag 4 Fe 2 "] | ["Ag(OTf)--0.130 g, 0.51 mmol"] | [] | ["dppf--0.097 g, 0.18 mmol"] | [] | ["1.5 h"] | ["CH Cl 3--1 ml"]
b002488k | Li(thf) 2 C(SiMe 3 ) 2 (SiMe 2 PPh 2 ) 3. A solution of LiMe (3.28 mmol) in thf (10 cm 3 ) was added to a solution of compound III (1.23 g, 3.28 mmol) in thf (20 cm 3 ) at room temperature, and the yellow solution then stirred for 3 h and the solvent removed under vacuum to leave a dark yellow paste. This was dissolved in toluene (5 cm 3 ) and the solution carefully layered with hexane, to give large yellow crystals (1.26 g, 75%), mp 88 ⬚C (Found: C, 57.7; H, 9.6. C 21 H 34 LiPSi 3 ⴢ2C 4 H 8 O requires C, 63.0, H, 9.1%). δ H 0.48 (18 H, s, SiMe 3 ), 0.70 (6 H, s, SiMe 2 ), 1.33 (8 H, m, thf), 3.34 (8 H, m, thf), 6.91–7.15 (6 H, m, Ph) and 7.68–7.72 (4 H, m, o-H). δ C 7.0 (s, SiMe 3 ), 8.4 (s, SiMe 2 ), 25.3 (s, thf), 68.4 (s, thf), 122.7 (s, p-C), 128.1 (d, 3 J PC = 5.8, m-C), 131.6 (d, 2 J PC = 15.7) and 149.6 (d, 1 J PC = 31.4 Hz, ipso-C). δ Li 0.89. | [] | [] | ["Li(thf) 2 C(SiMe 3 ) 2 (SiMe 2 PPh 2 ) 3"] | ["LiMe--3.28 mmol"] | [] | ["compound III--1.23 g, 3.28 mmol"] | ["room temperature"] | ["3 h"] | ["thf--10 cm 3", "toluene--5 cm 3", "hexane--layered"]
ic980453t | Reactions of CuCl 2 ‚2H 2 O(0.1705 g), dpa (0.1712 g), and H 2 O (5 mL) in the mole ratio 1:1:278 and of CuBr 2 (0.2234 g), dpa (0.0856 g), and H 2 O (6 mL) in the mole ratio 2:1:334 in 23 mL acid digestion bombs at 170 °C afforded orange crystals of ∞ 1 [(CuCl) 2 (C 10 H 7 N 3 )] (I) and ∞ 1 [(CuBr) 3 (C 10 H 7 N 3 )] (II), respectively (C 10 H 7 N 3 ) dpiz ) dipyrido[1,2-a:2′,3′-d]imidazole). Both dpa and dpiz are shown in Chart 1. Similar reactions also produced (CuBr) 2 (dpiz) and (CuCl) 3 (dpiz), whose structures were identified by powder X-ray diffraction analysis and are isotypic to I and II, respectively. Subsequent reactions using a CuCl 2 : dpa:H 2 O ratio of 2:1:278 gave a higher yield of I (ca. 70%), in accordance with the overall reaction for the formation of this compound: 2CuCl 2 + dpa f (CuCl) 2 (dpiz) + 2HCl. This was also supported by the pH value of the solution, which changed from ∼4to∼1 during the reaction. Using CuX 2 :CuX:dpa:H 2 O ) 2:1:1:334 (X ) Cl, Br) also gave higher yields for compounds [(CuX) 3 (C 10 H 7 N 3 )] (ca. 60% for X ) Cl and 70% for X ) Br). | [] | [] | ["CuCl 2 ‚2H 2 O", "CuBr 2", "∞ 1 [(CuCl) 2 (C 10 H 7 N 3 )]", "∞ 1 [(CuBr) 3 (C 10 H 7 N 3 )]", "(CuBr) 2 (dpiz)", "(CuCl) 3 (dpiz)"] | ["CuCl 2 ‚2H 2 O--0.1705 g", "CuBr 2--0.2234 g"] | [] | ["dpa--0.1712 g", "dpa--0.0856 g"] | ["170 °C"] | [] | ["H 2 O--5 mL", "H 2 O--6 mL"]
b915118d | Synthesis of [La 4 (HL) 2 (L) 2 (H 2 O) 14 (H 2 W 12 O 40 )]$14H 2 O (1) and [La 3 (HL) 3 (H 2 O) 10 (H 2 W 12 O 40 )]$10H 2 O (5) (NH 4 ) 6 [H 2 W 12 O 40 ]$3H 2 O (0.3002 g, 0.1 mmol) was dissolved in 10 cm 3 water. Then 10 cm 3 aqueous solution of La(NO 3 )$6H 2 O (0.1067 g, 0.30 mmol) was added to the solution. After the mixed solution was stirred for 20 min at about 80  C, H 2 L (0.0319 g, 0.2 mmol) dissolved in 10 cm 3 hot water was added to the solution. | [] | [] | ["[La 4 (HL) 2 (L) 2 (H 2 O) 14 (H 2 W 12 O 40 )]$14H 2 O", "[La 3 (HL) 3 (H 2 O) 10 (H 2 W 12 O 40 )]$10H 2 O", "(NH 4 ) 6 [H 2 W 12 O 40 ]$3H 2 O"] | ["La(NO 3 )$6H 2 O--0.1067 g, 0.30 mmol"] | [] | ["H 2 W 12 O 40--0.3002 g, 0.1 mmol", "H 2 L--0.0319 g, 0.2 mmol"] | ["80 \nC"] | ["20 min"] | ["water--10 cm 3"]
s10904-009-9272-x | Elemental Anal. Calcd. (%) for C 24 H 18 CoN 2 O 5 : C, 60.90; H, 3.83; N, 5.92. Found: C, 60.93; H, 3.79; N, 5.98. | [] | [] | ["C 24 H 18 CoN 2 O 5"] | [] | [] | [] | [] | [] | []
s1070328418120023 | Synthesis of compound II. H 4 HmIDC (37.2 mg, 0.20 mmol) and Sr(NO 3 ) 2 (42.4 mg, 0.20 mmol) were mixed in 6 mL EtOH–H 2 O (1 : 1 by volume) and the pH was adjusted to about 2 by the slow addition of the aqueous HNO 3 solution. The resulting mixture was transferred into a 15 mL Teﬂon-lined stainless steel autoclave, heated at 170°C for 72 h under autogenous pressure, and finally cooled to room temperature at a rate of 3°C/h. Pale-yellow block-like crystals of II were collected, washed with EtOH and dried in air, giving a yield of 58% (based on H 4 HmIDC).IR (KBr; ν, cm –1 ): 3135 w, 3088 w, 3038 w, 2978 w, 2862 s, 1586 s, 1562 s, 1519 m, 1461 m, 1410 w, 1382 s, 1360 s, 1249 w, 1105 w, 1056 m, 1018 w, 963 w, 864 w, 836 w, 798 w, 760 w, 730 w, 679 w, 654 w, 615 w, 535 m, 413 w. | [] | [] | ["II"] | ["Sr(NO 3 ) 2--42.4 mg, 0.20 mmol"] | [] | ["H 4 HmIDC--37.2 mg, 0.20 mmol"] | ["170°C"] | ["72 h"] | ["EtOH–H 2 O--6 mL"]
c3dt50510c | [Mn(S,S-L 3 )(N 3 )]·0.5CH 3 OH (3-S). MnCl 2 ·4H 2 O (0.1 mmol, 0.020 g) and NaN 3 (0.8 mmol, 0.052 g) were dissolved in methanol (3 mL), and then the solution was mixed with a methanol–water (2/0.5 mL) solution of S,S-HL 3 (0.1 mmol, 0.021 g). The mixture was stirred for a few minutes, then sealed in a Teflon-lined stainless steel vessel (25 mL), heated at 70 °C for 3 days under autogenous pressure, and then cooled to room temperature. Yellow block crystals of 3-S were obtained in a yield of 80%. Elem. anal. Calcd for C 9.5 H 13 N 5 O 4.5 Mn: C, 35.2; H, 4.0; N, 22.2. Found: C, 34.8; H, 4.0; N, 21.9. Main IR bands (KBr, cm −1 ): 2071s [ν as (N 3 )], 1629s [ν as (COO)], 1397m [ν s (COO)]. | [] | [] | ["[Mn(S,S-L 3 )(N 3 )]·0.5CH 3 OH (3-S)"] | ["MnCl 2 ·4H 2 O--0.1 mmol, 0.020 g"] | ["NaN 3--0.8 mmol, 0.052 g"] | ["S,S-HL 3--0.1 mmol, 0.021 g"] | ["70 \nC"] | ["3 days"] | ["methanol--3 mL", "methanol–water--2/0.5 mL"]
s10904-013-9949-z | 2.4 Synthesis of Mn(bpe)(MBA) 2 (2) MnCO 3 (0.114 g, 1.0 mmol) was added to 20 mL aqueous solution of m-methylbenzoic acid (HMBA, 0.136 g, 1.0 mmol). The mixture was reﬂuxed at 80 °C for 24-h to yield a ﬁne yellow precipitate. The collected yellow precipitate was added to an ethanol solution of 1,2-di(4-pyridyl)ethylene (0.0912 g, 0.5 mmol) in EtOH (10.0 mL) and stirred for 15-min to give a yellow suspension. After ﬁltration, the colorless ﬁltrate was maintained at room temperature and pale-yellow crystals were grown in 4-days; Yield, ca. 33 % based on MnCO 3 . Elemental analysis calcd. for C 28 H 25 MnN 2 O 4 (%): C, 66.15; H, 4.96; N, 5.51.Found (%): C, 66.35; H, 5.11; N, 5.68. IR spectrum (KBr, cm -1 ): 3053(w), 1605(s), 1552(s), 1433(m), 1427(m), 1400(s), 746(m), 550(m). | [] | [] | ["Mn(bpe)(MBA) 2", "C 28 H 25 MnN 2 O 4"] | ["MnCO 3--0.114 g, 1.0 mmol"] | [] | ["m-methylbenzoic acid (HMBA)--0.136 g, 1.0 mmol", "1,2-di(4-pyridyl)ethylene--0.0912 g, 0.5 mmol"] | ["80 °C", "room temperature"] | ["24-h", "15-min", "4-days"] | ["EtOH--10.0 mL"]
00958972.2010.490293 | 2.2. Preparation of [Zn 2 (BDC)(4,4 0 -bipy)(HCOO) 2 ] A mixture of Zn(NO 3 ) 2  6H 2 O (0.150 g, 0.5  10 3 mol), H 2 BDC (0.030 g, 0.2  10 3 mol), 4,4 0 -bipy (0.031 g, 0.2  10 3 mol) in DMF (8 mL) was sealed in a 23 mL Teflon-lined autoclave and heated at 85  C for 5 days. Then, it was cooled to room temperature at a rate of 1.5  Ch –1 . After being washed with DMF several times, 1 was collected as colorless leaf-shaped crystals with a yield of about 48% (based on Zn). Formula Zn 2 C 20 H 14 N 2 O 8 , Elemental analysis (%): C, 46.55 (Calcd 46.48); H, 5.74(5.91); N, 11.39(11.12). FT-IR (KBr pellets) 1611(vs), 1565(vs), 1431(s), 1356(m), 810(m), 741(w), 642(w). | [] | [] | ["[Zn 2 (BDC)(4,4 0 -bipy)(HCOO) 2 ]", "Zn 2 C 20 H 14 N 2 O 8"] | ["Zn(NO 3 ) 2 \t6H 2 O--0.150 g, 0.5 × 10^-3 mol"] | [] | ["H 2 BDC--0.030 g, 0.2 × 10^-3 mol", "4,4 0 -bipy--0.031 g, 0.2 × 10^-3 mol"] | ["85 °C"] | ["5 days"] | ["DMF--8 mL"]
om200009f | The mixture was stirred at room temperature for 10 min, followed by filtration. Colorless crystals of 2 were isolated from the filtrate after exclusion of light for several days. Yield: 58% (based on Ag). Anal. Calcd for C 6 H 5 O 5 SClAg 2 : C, 16.37; H, 1.14. Found: C, 16.34; H, 1.16.IR bands (cm 1 ): 3335 m, 3069 w, 1617 s, 1565 m, 1537 m, 1449s, 1382 m, 1 289 s,1215 m, 1141 s, 1065 m, 1011 s, 817 s, 742 m, 656 m, 626 m. | [] | ["several days"] | ["C 6 H 5 O 5 SClAg 2"] | [] | [] | [] | [] | ["10 min"] | []
s10870-018-0708-4 | Synthesis oftheTitle Compound, {[Zn 3 (HhmIDC) 2 (H 2 O) 2 ]·2H 2 O} n A mixture of ZnCl 2 (40.9mg, 0.30mmol), LiOH (7.2mg, 0.30mmol), H 4 hmIDC (55.8mg, 0.30mmol), and H 2 O (6mL) was sealed in a 15mL Teﬂon-lined stainless steel autoclave and then heated at 170°C for 72h under autogenous pressure. After cooling to room temperature at a rate of 3°C/h, colorless block-shaped crystals suitable for X-ray diﬀraction analysis were collected manually, washed with deionized water, and dried in air (yield: 42%). Anal. Calcd. for C 12 H 14 N 4 O 14 Zn 3 : C, 22.72, H, 2.22, N, 8.83%; Found: C, 21.84, H, 2.31, N, 8.97%. IR (KBr pellet, cm −1 ): 3177 (m), 2925 (w), 2853(w), 1644(w), 1560(w), 1540 (s), 1465 (s), 1393 (w), 1372 (m), 1291 (w), 1260 (w), 1121 (w), 1005 (w), 838 (w), 781 (w), 700 (w), 665 (w), 556 (w), 510 (w), 463 (w), 419 (w). | [] | [] | ["{[Zn 3 (HhmIDC) 2 (H 2 O) 2 ]·2H 2 O} n", "C 12 H 14 N 4 O 14 Zn 3"] | ["ZnCl 2--40.9 mg, 0.30 mmol", "LiOH--7.2 mg, 0.30 mmol"] | [] | ["H 4 hmIDC--55.8 mg, 0.30 mmol"] | ["170 °C"] | ["72 h"] | ["H 2 O--6 mL"]
s1293-2558(01)01218-3 | 2.3. Synthesis of Ni(pydc)(H 2 O) (2) Hydrothermal reaction of a mixture of Ni(NO 3 ) 2 • 6H 2 O (0.5 mmol, 0.1454 g), 3,5-pyridinedicarboxylic acid (0.5 mmol, 0.0845 g), 4,4  -bipyridine (0.5 mmol, 0.0781 g) and H 2 O (8 ml) at 200 ◦ C for 1 d leads to the formation of green plate-like crystals of the compound 2 as a single phase. Yield: 56%. IR (KBr, cm −1 ): 3523br, 3189br, 3083m, 3056m, 1626s, 1587m, 1542s, 1462s, 1382s, 1301m, 1250w, 1138m, 1030m, 845s, 776m, 739s, 692w, 526w, 439w. | [] | [] | ["Ni(pydc)(H 2 O) (2)"] | ["Ni(NO 3 ) 2 • 6H 2 O--0.5 mmol, 0.1454 g"] | [] | ["3,5-pyridinedicarboxylic acid--0.5 mmol, 0.0845 g", "4,4  -bipyridine--0.5 mmol, 0.0781 g"] | ["200 ◦ C"] | ["1 d"] | ["H 2 O--8 ml"]
c3dt51326b | The filtrate gave greenish brown crystalline product (1a)on keeping overnight at open atmosphere. The crystalline compound was collected, washed with methanol and dried in a desiccator containing anhydrous CaCl 2 . A portion of the compound was then dissolved in methanol and layered with diethyl ether. After a few days, greenish brown rhombic shaped crystals suitable for diﬀraction were formed. | [] | [] | [] | [] | [] | [] | [] | [] | ["methanol--NA", "diethyl ether--NA"]
acs.cgd.7b00891 | 5 organic solvents for instance dimethylsulfoxide (DMSO), dimethyl formamide (DMF), 1 methanol (CH 3 OH), ethanol (CH 3 CH 2 OH), which promotes the reactions between it 2 and metal ions in solutions. 3 Synthesis of Complex [ZnL 1 Cl 2 ] (1) (L 1 : 1-((quinoline-2-yl) methylene)-2- 4 quinoline-2-ylbenzimidazole) 5 The mixed solvent of methanol and toluene (v:v = 3:1, 8 mL) of ZnCl 2 (0.136 g, 1.0 6 mmol) and L (0.403 g, 1.0 mmol) was refluxed at 80 °C for 5 hours and then cooled 7 down to room temperature. Filtrating light yellow solution to debride any suspended 8 particles and kept for evaporation at room temperature, then the block colorless 9 crystals were retrieved. Yield: 0.320 g, 70.34% (based on ZnCl 2 ), mp 110–112 °C . 10 Elemental anal. Calc. for C 26 H 18 N 4 Cl 2 Zn (522.71): C, 80.81; H, 4.69; N, 14.50 %. 11 Found: C, 80.82; H, 4.70; N, 14.48 %. IR (KBr, cm –1 ): 3063(w), 1624(m), 1600(m), 12 1519(m), 1480(w), 760(s). 1 H NMR (400 MHz, CD 3 CN, 298 K, TMS): 7.58–8.68 (m, 13 12H, Q-H), 7.26–7.40 (m, 4H, Ph-H), 5.30 (s, 2H, –CH 2 ) ppm. 13 C NMR (150 MHz, 14 CD 3 CN, 298K): δ 167.6, 159.3, 147.8, 146.3, 141.5, 137.9, 137.6, 135.6, 134.2, 129.9, 15 129.7, 128.3, 127.8, 127, 126.6, 125.9, 125.5, 123, 122, 120.8, 119.3, 115.2, 110, 54.9 16 ppm. ESI–MS: m/z = 521.31 [M + H] + . It is soluble in polar solvents, for instance 17 DMSO, DMF, CH 3 CN and CH 3 CH 2 OH. 18 Synthesis of Complex [CdL 2 Cl 2 ] (2) (L 2 : N,N′-bis((quinoline-2-yl) 19 methylene)o-phenylenediamine) 20 A mixture of CdCl 2 (0.183 g, 1.0 mmol) and L (0.403 g, 1.0 mmol) was dissolved in 21 mixed solvent of methanol and toluene (v:v = 3:1, 8 mL) and stirred for 15 min, then 22 heated to 80 °C for 5 hours in sealed vial. After cooling to room temperature slowly, 23 the yellow rectangular block crystals were retrieved. Pure product was obtained in 24 yield 0.228 g, 75.21% (based on CdCl 2 ), mp 121–123 °C . Elemental anal. Calc. for 25 C 26 H 18 Cl 4 N 4 Cd 2 (753.04): C, 80.81; H, 4.69; N, 14.50%. Found: C, 80.83; H, 4.66; N, 26 14.53%. IR (KBr, cm –1 ): 3063(w), 2931(w), 1644(w), 1586(m), 1504(m), 1438(m), 27 750(s). 1 H NMR (400 MHz, CD 3 CN, 298 K, TMS): 8.51 (s, 2H, –CH), 7.66–8.40 (m, 28 12H, Q-H), 7.33 (d, 2H, Ph-H), 7.19 (d, 2H, Ph-H) ppm. 13 C NMR (150 MHz, 29 CD 3 CN, 298K): δ 163.7, 147.1, 144.5, 142.5, 136.5, 130.9, 129.9, 128.9, 128.5, 128.3, 30 127, 123.6, 122.1 ppm. ESI–MS: m/z = 571.13 [L + CdCl 2 ] + . It is soluble in polar 31 solvents, for instance DMSO, DMF, CH 3 CN and CH 3 CH 2 OH. 32 Synthesis of Complex [HgL 3 Cl 2 ] (3) (L 3 : 2-(quinoline-2-yl) benzimidazole) 33 A mixture of HgCl 2 (0.271 g, 1. 0 mmol) and L (0.403 g, 1.0 mmol) under 34 circumstance of a catalytic amount of triethylamine was dissolved in mixed solvent of 35 Page 5 of 36 ACS Paragon Plus Environment Crystal Growth & Design 1 2 3 4 5 6 7 8 9 10 11 12 13 14 15 16 17 18 19 20 21 22 23 24 25 26 27 28 29 30 31 32 33 34 35 36 37 38 39 40 41 42 43 44 45 46 47 48 49 50 51 52 53 54 55 56 57 58 59 60 | [] | [] | ["[ZnL 1 Cl 2 ]", "C 26 H 18 N 4 Cl 2 Zn"] | ["ZnCl 2--0.136 g, 1.0 mmol", "CdCl 2--0.183 g, 1.0 mmol"] | [] | ["L--0.403 g, 1.0 mmol"] | ["80 °C"] | ["5 hours"] | ["methanol--8 mL", "toluene--8 mL"]
00958970902838347 | Diamagnetic corrections were made using Pascal’s constants.2.3. Synthesis of [Mn(tfbdc)(MeOH) 4 ] A 3 mL anhydrous methanol solution of Mn(ClO 4 ) 2  6H 2 O (0.0615 g, 0.17 mmol) was slowly added to a 5 mL anhydrous methanol solution containing H 2 tfbdc (0.0405 g, 0.17 mmol) and hmt (0.0042 g, 0.03 mmol) to afford a colorless solution. Upon slow evaporation of the solvent at room temperature for 5 days, colorless block crystals were obtained. Anal. Calcd for C 12 H 16 F 4 MnO 8 (%): C, 34.38; H, 3.85. Found: C, 34.30; H, 3.92. IR data (cm 1 , KBr pellet): 3285 cm 1 (s, br), 2852(s), 2495(m), 2381(m), 1604(s), 1535(s), 1475(s), 1416(s), 1387(s), 1264(s), 1070(s), 995(s), 934(s), 866(s), 804(s), 775(s), 740(s), 708(s), 659(s), 627(s), 514(s), 478(s), 438(m). | [] | [] | ["[Mn(tfbdc)(MeOH) 4 ]", "C 12 H 16 F 4 MnO 8"] | ["Mn(ClO 4 ) 2  6H 2 O--0.0615 g, 0.17 mmol"] | [] | ["H 2 tfbdc--0.0405 g, 0.17 mmol", "hmt--0.0042 g, 0.03 mmol"] | ["room temperature"] | ["5 days"] | ["anhydrous methanol--3 mL"]
c1ce05308f | Red block crystals of 3 were obtained. Yield: 28%. Elemental analysis (%): calcd for C 17 H 17 BrCoN 4 O 5 (M r ¼ 495.97): C 41.13, H 3.43, N 11.29; found: C 41.11, H 3.34, N 11.16. IR (cm 1 ): 3313 (m), 2950 (w), 1603 (s), 1542 (s), 1452 (s), 1364 (s), 1245 (m), 1113 (s), 943 (m), 840 (s), 720 (s), 663 (s).Synthesis of [Co(5-Br-ip)(bip)] n (4). The preparation of 4 was similar to that of 3 except that the pH value of the reaction system was adjusted to 6 with 0.2 mmol KOH. Purple block crystals of 4 were obtained. Yield: 35%. Elemental analysis (%): calcd for C 18 H 17 BrCoN 4 O 4 (M r ¼ 491.98): C 43.90, H 3.46, N Scheme 1 Structures of the dicarboxylate and bis(imidazole) ligands used in our work. | [] | [] | ["[Co(5-Br-ip)(bip)] n", "C 18 H 17 BrCoN 4 O 4"] | [] | [] | [] | [] | [] | []
acs.cgd.5b00117 | Preparation of [Y(Hsfpip)(suc) 0.5 (H 2 O) 3 ] n ·n(H 2 O) (9). A mixture of Y(NO 3 ) 3 ·6H 2 O (19.1 mg, 0.05 mmol), H 3 sfpip (22.8 mg, 0.05 mmol), and H 2 suc (11.8 g, 0.1 mmol) in distilled water (12 mL) was stirred for 30 min in air, then sealed in a 25 mL Teﬂon-lined stainless steel container, which was heated to 180 °C for 3 days, and then slowly cooled to room temperature at a rate of 5 °C/h. The pale Table 1. Crystal Data and Structural Reﬁ nement Parameters for 1−10 12 3 4 5 empirical formula C 21 H 11 N 4 O 11 PrS 2 C 21.50 H 19 LaN 4 O 11 S 2 C 21.50 H 19 N 4 O 11 PrS 2 C 21.50 H 17 N 4 O 11 S 2 Sm C 38 H 34 Dy 2 N 8 O 20 S 4 formula wt 700.37 712.44 714.44 721.86 1375.98 cryst syst monoclinic monoclinic monoclinic monoclinic monoclinic space group P2 1 /cC2/cC2/cC2/cP2 1 /c a (Å) 12.8827(9) 22.197(2) 22.1467(18) 22.0274(16) 10.4285(9) b (Å) 8.2194(6) 16.1128(14) 16.1377(13) 16.0790(16) 6.9527(5) c (Å) 23.9494(16) 15.4592(14) 15.4746(13) 15.3889(12) 30.258(2) α (deg) 90 90 90 90 90 β (deg) 103.971(1) 119.595(1) 119.760(1) 119.859(1) 96.4620(10) γ (deg) 90 90 90 90 90 V (Å 3 ) 2460.9(3) 4818.8(7) 4801.2(7) 4726.9(7) 2180.1(3) Z 48 8 4 4 ρ calc (g·cm −3 ) 1.890 1.964 1.977 2.029 2.096 μ (mm −1 ) 2.218 2.019 2.276 2.735 3.687 F (000) 1376 2824 2840 2848 1348 reﬂns collected 12025 11910 11647 11533 10258 reﬂns unique 4351 4272 4238 4172 3840 R(int) 0.0348 0.0320 0.0291 0.0274 0.0306 params 352 376 375 369 346 S on F 2 1.026 1.064 1.036 1.027 1.030 R1, wR2 [I >2σ(I)] 0.0304, 0.0692 0.0282, 0.0658 0.0273, 0.0641 0.0212, 0.0518 0.0252, 0.0502 R1, wR2 (all data) 0.0370, 0.0725 0.0354, 0.0694 0.0333, 0.0674 0.0234, 0.0531 0.0301, 0.0523 Δρ max , Δρ min (e·Å −3 ) 0.788, −0.458 0.404, −0.398 0.446, −0.298 0.446, −0.585 0.519, −0.419 678910 empirical formula C 38 H 30 Ho 2 N 8 O 20 S 4 C 38 H 34 Er 2 N 8 O 20 S 4 C 22 H 13 LaN 4 O 11 S 2 C 21 H 20 N 4 O 12 S 2 YC 22 H 14 N 4 O 11 S 2 Y formula wt 1376.80 1385.49 712.39 673.44 663.40 cryst syst monoclinic monoclinic monoclinic triclinic monoclinic space group P2 1 /cP2 1 /cP2 1 /nP1  P2 1 /n a (Å) 10.490(2) 10.4411(8) 9.7714(8) 8.1559(11) 9.6057(12) b (Å) 7.0119(15) 6.9518(6) 22.9583(17) 11.6473(11) 22.766(3) c (Å) 30.571(6) 30.305(2) 11.5707(9) 14.3976(16) 11.7677(15) α (deg) 90 90 90 110.607(2) 90 β (deg) 96.552(3) 96.552(1) 106.3600(10) 101.531(2) 107.889(2) γ (deg) 90 90 90 93.7250(10) 90 V (Å 3 ) 2234.0(8) 2185.5(3) 2490.6(3) 1240.6(2) 2449.0(5) Z 21424 ρ calcd (g·cm −3 ) 2.047 2.105 1.900 1.803 1.799 μ (mm −1 ) 3.795 4.099 1.953 2.593 2.623 F (000) 1344 1356 1400 682 1332 reﬂns collected 10460 10479 13445 6276 12077 reﬂns unique 3939 3861 5081 4341 4323 R (int) 0.0591 0.0415 0.0288 0.0412 0.0299 parameters 341 347 368 385 362 S on F 2 1.099 1.016 1.021 1.015 1.049 R1, wR2 [I >2σ(I)] 0.0389, 0.0931 0.0292, 0.0613 0.0346, 0.1206 0.0525, 0.1067 0.0442, 0.1162 R1, wR2 (all data) 0.0431, 0.0957 0.0354, 0.0638 0.0385, 0.1257 0.0808, 0.1220 0.0546, 0.1242 Δρ max , Δρ min (e·Å −3 ) 2.179, −1.351 0.725, −0.551 2.769, −0.890 0.687, −0.470 1.865, −1.112 Crystal Growth & Design Article DOI: 10.1021/acs.cgd.5b00117 Cryst. Growth Des. XXXX, XXX, XXX−XXX C | [] | [] | ["[Y(Hsfpip)(suc) 0.5 (H 2 O) 3 ] n ·n(H 2 O) "] | ["Y(NO 3 ) 3 ·6H 2 O--19.1 mg, 0.05 mmol"] | ["1 M NaOH solution--NaN", "1 M HCl solution--NaN"] | ["H 3 sfpip--22.8 mg, 0.05 mmol", "H 2 suc--11.8 g, 0.1 mmol"] | ["180 \nC"] | ["3 days"] | ["distilled water--12 mL"]
c7ra03884d | Synthesis of [Ag(tea)(H 2 O)(g-H 2 Mo 8 O 26 ) 0.5 ] (3). A mixture of AgNO 3 (0.076 g, 0.086 mmol), [(n-C 4 H 9 ) 4 N] 2 [Mo 6 O 19 ] (0.1 g, 0.154 mmol), tea (0.02 g, 0.098 mmol) and H 2 O (10 mL) was stirred for 40 min in air at room temperature. The pH value of the solution was adjusted to about 2.6 with 1.0 mol L 1 HNO 3 and ammonium hydroxide. The suspension was sealed in aTeon-lined autoclave (25 mL) and kept at 160  C for 5 days. | ["160 \nC"] | ["5 days"] | ["[Ag(tea)(H 2 O)(g-H 2 Mo 8 O 26 ) 0.5 ]", "3"] | ["AgNO 3 --0.076 g, 0.086 mmol", "[(n-C 4 H 9 ) 4 N] 2 [Mo 6 O 19 ]--0.1 g, 0.154 mmol"] | [] | ["tea--0.02 g, 0.098 mmol"] | ["room temperature"] | ["40 min"] | ["H 2 O --10 mL"]
zaac.201300297 | 5.0 by triethylamine. The resulting mixture was filtered to remove the precipitate after further stirring for about 40 min. Upon slow evaporation of the filtrate at room temperature, blue block-shaped crystals were obtained after about two weeks, washed with water, and dried in air. Yield: 50% (based on Hmtz). C 4 H 8 CuN 8 O: calcd. C 19.40; H 3.26; N 45.24%; found: C 19.41; H 3.27; N 45.26 %. FT-IR (KBr): ν ˜ = 3412 (br), 1654 (s), 1502 (s), 1440 (m), 1379 (s), 1276 (m), 1123 (m), 1107 (s), 1085 (m), 707 (m), 617 (m) cm –1 .X-ray Data Collection and Structure Determinations: Single-crystal X-ray diffraction measurements for 1 and 2 were performed with a computer controlled Bruker APEX-II QUAZAR diffractometer equipped with a graphite-monochromated Mo-K α radiation with a radiation wavelength of 0.71073 Å by using φ-ω scan technique. There was no evidence of crystal decay during the data collection. The program SAINT [28] was used for integration of the diffraction profiles. | [] | ["about 40 min"] | ["Cu(Hmtz) 2 (H 2 O) 2 "] | [] | [] | ["triethylamine--5.0"] | [] | [] | []
j.ica.2011.03.068 | Green crystals of (123 mg, 34% yield based on Cu) were isolated after washing with distilled water and acetone and drying in air.Anal. Calc. for C 16 H 16 Br 2 CuN 4 O 2 (2): C, 36.99; H, 3.10; N, 10.78.Found: C, 37.78; H, 3.14; N, 11.04%. IR (cm 1 ): 3040 (w), 1606 (s), 1506 (m), 1467 (s), 1437 (m), 1422 (s), 1366 (m), 1284 (s), Table 2 Selected bond distance (Å) and angle (°) data for 2. | [] | [] | ["C 16 H 16 Br 2 CuN 4 O 2"] | [] | [] | [] | [] | [] | []
s10876-005-0002-4 | The compounds were isolated as perfect crystals with high yields. Thus we unexpectedly found that the presence of a substantial amount of KPiv along with a transition metal pivalate in a reaction system leads to preferable crystallization of polymers 1 and 2 saturated with K ions, but not of polynuclear complexes typical of transition metal pivalates. The products Table II. Selected Bond Lengths (A ˚ ) for [K 3 Co 2 Piv 7 (THF) 3 ] 1,[K 6 Cu 2 Piv 10 (HPiv)(THF) (H 2 O) 2 ]Æ2THF 2, and [Cu 2 (Piv) 4 (NIT-Me) 2 ] 3 Distances 1 Distances 2 Distances 3 CoCo 5.327 CuCu 6.791 CuCu 2.5815(8) KK 3.902(3) KK 3.754(2)–3.954(2) Cu(1)AO(1A) 2.167(2) KCo 3.393(2)–3.584(2) KCu 3.463(2)–3.552(2) Cu(2)AO(1B) 2.175(2) Co(1)AO(12) 2.001(6) Cu(1)AO(72) 1.935(4) Cu(1)AO(41) 1.949(2) Co(1)AO(42) 2.004(6) Cu(1)AO(111) 1.941(4) Cu(1)AO(21) 1.951(2) Co(1)AO(72) 2.015(9) Cu(1)AO(31) 1.951(4) Cu(1)AO(11) 1.951(2) Co(1)AO(21) 2.060(6) Cu(1)AO(91) 1.961(4) Cu(1)AO(31) 1.969(2) Co(2)AO(71) 1.906(8) Cu(2)AO(82) 1.952(4) Cu(2)AO(32) 1.944(3) Co(2)AO(61) 1.997(6) Cu(2)AO(21) 1.957(4) Cu(2)AO(12) 1.952(2) Co(2)AO(32) 2.016(6) Cu(2)AO(62) 1.977(4) Cu(2)AO(42) 1.955(2) Co(2)AO(51) 2.023(5) Cu(2)AO(52) 1.939(4) Cu(2)AO(22) 1.960(2) KAO 2.562(7)–2.976(12) 2.528(7)–3.067(4) O(1A)AN(1A) 1.285(3) N(2A)AO(2A) 1.257(4) CAO 1.16(1)–1.28(1) 0.99(1)–1.37(1) O(1B)AN(1B) 1.293(3) 1.23±0.04 1.25±0.07 N(2B)AO(2B) 1.266(4) 322 Fursova, Kuznetsova, Romanenko, Schvedenkov, and Ovcharenko | [] | [] | [] | ["KPiv--substantial amount", "transition metal pivalate--not specified"] | [] | [] | [] | [] | []
acs.inorgchem.6b02322 | Synthesis of Cl-ono-Cl. 2-Amino-4-chlorophenol (2.00 g, 13.9 mmol, 1 equiv ) and 5-chlorosalicylaldehyde (2.18 g, 13.9 mmol, 1 equiv) were dissolved in 20 mL of ethanol, and the mixture was stirred for 1 h at room temperature, leading to a bright orange precipitate.38 Subsequently, the solution was heated to 60 °C and cooled down slowly. The microcrystals formed were ﬁltered oﬀ and dried in vacuo.Yield: 2.24 g, 7.94 mmol, 57%.Synthesis of tA-ono-tB. 2-Amino-4-tert-amylphenol (2.00 g, 11.2 mmol, 1 equiv) and 5-tert-butyl-2-hydroxybenzaldehyde (1.99 g, 11.2 mmol, 1 equiv) were dissolved in 20 mL of ethanol, and the mixture was stirred for 1 h at room temperature, leading to a brown-orange solution.38 Subsequently, the solution was evaporated and the orange residue was dried in vacuo. Yield: 3.37 g, 9.92 mmol, 89%.Complex Synthesis. Synthes is of [VO(dipic)(OH)] 2 (1). This procedure was carried out as reported by Mimoun and co-workers.35,37 Synthesis of [VO(dipic)(OMe)] (2). Crystals suitable for XRD analysis of complex 2 were obtained from a high concentrated solution of complex 3 in methanol. Isolation of the complex was not possible as the labile bound methoxido ligand was ripped oﬀ in vacuo, leading to complex 1. | [] | [] | ["Cl-ono-Cl"] | [] | [] | ["2-Amino-4-chlorophenol--2.00 g, 13.9 mmol, 1 equiv", "5-chlorosalicylaldehyde--2.18 g, 13.9 mmol, 1 equiv", "2-Amino-4-tert-amylphenol--2.00 g, 11.2 mmol, 1 equiv", "5-tert-butyl-2-hydroxybenzaldehyde--1.99 g, 11.2 mmol, 1 equiv"] | ["room temperature", "60 °C"] | ["1 h"] | ["ethanol--20 mL"]
c2ce26929e | Preparation of [Zn(fum)(4-pna)] n (2) Zn(NO 3 ) 2 ?6H 2 O (95 mg, 0.32 mmol), fumaric acid (43 mg, 0.37 mmol), and 4-pna (50 mg, 0.25 mmol) were added to 10 mL deionized water in a glass vial followed by 1.2 mL of 1.0 M NaOH solution. The vial was sealed and heated at 85 uC for 48 h, at which time it was removed from heat and allowed to cool in air at 25 uC. Colorless blocks of 2 (19 mg, 20% yield based on 4-pna) were isolated after washing with deionized water and ethanol and drying in air. Anal. Calc. for C 15 H 11 N 3 O 5 Zn 2: C, 47.58; H, 2.93; N, 11.10% Found: C, 47.45 H, 2.80; N, 10.70%. IR (cm 21 ): 3067 (br, w), 1693 (w), 1687 (w), 1576 (s), 1525 (m), 1509 (s), 1433 (m), 1372 (s), 1335 (s), 1295 (m), 1203 (m), 1214 (m), 1124 (m), 1110(w), 1057 (w), 1022 (m), 981 (m), 896 (w), 827 (m), 800 (m), 743(m), 716 (m), 687 (s), 701 (s), 654 (w).Preparation of [Zn(fum)(4-pina)] n (3) Zn(NO 3 ) 2 ?6H 2 O (91 mg, 0.31 mmol), fumaric acid (37 mg, 0.32 mmol), and 4-pina (45 mg, 0.23 mmol) were added to 10 mL deionized water in a glass vial followed by 1.2 mL of 1.0 M NaOH solution. The vial was sealed and heated at 85 uC for 48 h, at which time it was removed from heat and allowed to cool in air at 25 uC. Colourless blocks of 3 (28 mg, 32% yield based on 4-pina) were isolated after washing with distilled water and acetone and drying in air. Anal. Calc. for C 15 H 11 N 3 O 5 Zn 3:C, 47.58; H, 2.93; N, 11.10% Found: C, 47.03 H, 2.82; N, 10.95%. | [] | [] | ["[Zn(fum)(4-pna)] n", "[Zn(fum)(4-pina)] n"] | ["Zn(NO 3 ) 2 ?6H 2 O--95 mg, 0.32 mmol", "Zn(NO 3 ) 2 ?6H 2 O--91 mg, 0.31 mmol"] | [] | ["fumaric acid--43 mg, 0.37 mmol", "4-pna--50 mg, 0.25 mmol", "fumaric acid--37 mg, 0.32 mmol", "4-pina--45 mg, 0.23 mmol"] | ["85 uC", "85 uC"] | ["48 h", "48 h"] | ["deionized water--10 mL", "deionized water--10 mL"]
cg8011603 | {[UO 2 (CB5)Cs(NO 3 )] 2 [UO 2 (NO 3 ) 4 ]}[UO 2 (NO 3 ) 4 ] · 2H 2 O (3). CB5· 12H 2 O (15 mg, 0.014 mmol), an 8-fold excess of UO 2 (NO 3 ) 2 · 6H 2 O (56 mg, 0.112 mmol), CsNO 3 (14 mg, 0.072 mmol), and demineralized water (1.2 mL) were placed in a 10 mL tightly closed glass vessel and * To whom correspondence should be addressed. E-mail: pierre.thuery@cea.fr. | [] | [] | [] | ["UO 2 (NO 3 ) 2 \n6H 2 O--56 mg, 0.112 mmol", "CsNO 3--14 mg, 0.072 mmol"] | [] | ["CB5· 12H 2 O--15 mg, 0.014 mmol"] | [] | [] | ["demineralized water--1.2 mL"]
cg060359k | Cd(atrz) 2 (SCN) 2 (4). To a solution of Cd(NO 3 ) 2 ‚4H 2 O (0.46 g, 1.5 mmol) and atrz (0.25 g, 3.0 mmol) in 20 mL H 2 O was slowly added a solution of KSCN (0.29 g, 3.0 mmol) in 5 mL of H 2 O with stirring.The white precipitate was filtered off after the mixture was stirred at room temperature for about 5 h. The filtrate was allowed to stand to give colorless prismatic crystals, which were collected by filtration.(yield 0.4 g, 68% on the basis of Cd). Anal. Calcd for C 6 H 8 N 10 CdS 2 : C, 18.16; H, 2.03; N, 35.30. Found: C, 18.21; H, 1.99; N, 35.38. IR (KBr pellets, λ,cm -1 ): 3437 (br), 3327 (m), 3275 (m), 3103 (m), 2099 (s), 1619 (m), 1521 (w), 1384 (w), 1193 (m), 1068 (m), 985 (m), 952 (w), 893 (w), 861 (w), 774 (w), 677 (w), 624 (m), 469 (w). | [] | [] | ["Cd(atrz) 2 (SCN) 2"] | ["Cd(NO 3 ) 2 \n4H 2 O--0.46 g, 1.5 mmol"] | ["KSCN--0.29 g, 3.0 mmol"] | ["atrz--0.25 g, 3.0 mmol"] | [] | ["about 5 h"] | ["H 2 O--20 mL"]
cg9010482 | Synthesis of [ZnL6] 3 H 2 O (7). A mixture of ODPTA (0.16 g, 0.50 mmol) or 3,3 0 ,4,4 0 -benzophenone tetracarboxylic dianhydride (0.16 g, 0.50 mmol), H 2 L6 (0.18 g, 0.5 mmol), Zn(OAc) 2 3 2H 2 O (0.22 g, 1.00 mmol), NaOH (0.08 g, 2.00 mmol), and H 2 O (10 mL) was stirred for 1 h and then sealed in a 25 mL Teflon-lined stainless steel container. The container was heated to 150 C and held at that temperature for 72 h, then cooled to 100 C at a rate of 5 C 3 h -1 , and held for 8 h, followed by further cooling to 30 C at a rate of 3 C 3 h -1 . Colorless crystals of 7 were collected in 49.3% yield based on Zn(OAc) 2 3 2H 2 O. Anal. Calcd for C 20 H 14 N 5 O 5 Zn (469.73): C, | [] | ["8 h"] | ["[ZnL6] 3 H 2 O", "C 20 H 14 N 5 O 5 Zn"] | ["Zn(OAc) 2 3 2H 2 O--0.22 g, 1.00 mmol"] | ["NaOH--0.08 g, 2.00 mmol"] | ["ODPTA--0.16 g, 0.50 mmol", "H 2 L6--0.18 g, 0.5 mmol"] | ["150 \nC", "100 \nC", "30 \nC"] | ["72 h"] | ["H 2 O--10 mL"]
b818753n | The solutions were left for about ﬁves days at room temperature, and blue crystals (3.7 mg) were obtained. Yield, 79%. IR (KBr pellet, cm 1 ): 3406 (s), 3117 (s), 2973 (m), 1800 (w), 1634 (m), 1543 (s), 1521 (s), 1491 (m), 1427 (s), 1351 (m), 1296 (m), 1280 (s), 1210 (m), 1173 (m), 1126 (s), 1100 (s), 1067 (m), 1016 (m), 996 (s), 966 (m), 901 (s), 815 (m), 805 (m), 765 (m), 730 (s), 697 (m), 669 (s), 648 (m), 468 (m), 434 (m). Elemental analysis (%) Calcd. for C 20 H 20 Cu N 8 O 4 Cl 2 : C 42.68, H 3.53, N 19.63; Found: C 42.55, H 3.60, N 19.70. | [] | [] | [] | ["NaN--NaN"] | [] | ["NaN--NaN"] | [] | ["fives days"] | ["NaN--NaN"]
cg049609s | Found: C, 46.88; H, 3.89.Synthesis and Crystallization of {Cd[phen] 3 } 2 (BF 4 ) 4 ‚ [py(CH 2 pz) 2 ]‚5H 2 O (5). To a stirred solution of Cd(BF 4 ) 2 in water (45 wt % solution, d ) 1.485) (0.214 mL, 0.5 mmol) was added a solution of L (0.059 g, 0.25 mmol) in ethanol (5 mL) and then a solution of 1,10-phen (0.297 g, 1.5 mmol) in ethanol (5 mL). After 15 min of stirring, the clear solution was left to stand undisturbed. Colorless single crystals deposited after several days, which were filtered and air-dried (the yield of crystalline material was 0.334 g, 67%). | [] | ["several days"] | ["{Cd[phen] 3 } 2 (BF 4 ) 4 ‚ [py(CH 2 pz) 2 ]‚5H 2 O", "NaN"] | ["Cd(BF 4 ) 2 --45 wt % solution, 0.214 mL, 0.5 mmol"] | [] | ["L--0.059 g, 0.25 mmol", "1,10-phen--0.297 g, 1.5 mmol"] | [] | [] | ["water--NaN", "ethanol--5 mL"]
a907835e | Preparation of [{Mn 2 (3-ampy) 4 ( 1,1 -N 3 ) 2 ( 1,3 -N 3 )(N 3 )(H 2 O)ⴢ 4H 2 O} n ] 2 Compound 2 was synthesised by mixing an aqueous solution (30 ml) of manganese perchlorate hexahydrate (1.50 g, 4.1 mmol) and 3-aminopyridine (1.00 g, 10.6 mmol) dissolved in 10 ml of methanol, followed by dropwise addition of a saturated aqueous solution of sodium azide (0.65 g, 10 mmol). The ﬁnal solution was ﬁltered oﬀ after 24 hours and then left to stand in the dark for several weeks. Yellow crystals suitable for X-ray determination were formed, Yield: 60%. Analytical data; found %(calc. for Mn 2 C 20 H 34 N 20 O 5 %): C, 32.4(32.3); H, 4.4(4.6); N, 37.5(37.6); Mn, 14.7(14.8). IR spectra: in the 2000–2150 cm ⫺1 region the complex shows three very strong split bands assigned to the asymmetric stretching vibrations (ν as N 3 ) centred at 2088vs, 2058vs and 2035vs cm ⫺1 . In the 1280–1360 cm ⫺1 region a moderate shoulder at 1298 cm ⫺1 could be attributed to the ν s N 3 mode.Published on 21 January 2000. Downloaded by Queens University - Kingston on 26/10/2014 01:30:35. View Article Online / Journal Homepage / Table of Contents for this issue | [] | ["several weeks"] | ["{Mn 2 (3-ampy) 4 (? 1,1 -N 3 ) 2 (? 1,3 -N 3 )(N 3 )(H 2 O)ⴢ 4H 2 O} n"] | ["manganese perchlorate hexahydrate--1.50 g, 4.1 mmol"] | [] | ["3-aminopyridine--1.00 g, 10.6 mmol"] | [] | ["24 hours"] | ["methanol--10 ml", "sodium azide--0.65 g, 10 mmol"]
00958972.2019.1603373 | 4. Experimental 4.1. Compound 1 50 mL of toluene was condensed to a mixture of BiCl 3 (1 mmol, 0.315 g) and AlCl 3 (1 mmol, 0.133 g) at -196  C. The reaction mixture was stirred at 80  C for 3 h resulting in a clear orange solution. KTp Me2 (1 mmol, 0.336 g) was added to the solution at room temperature and stirred for 30 minutes. Colorless precipitate with a clear supernatant was observed. The precipitate was separated and extracted with 3  50 mL of CH 2 Cl 2 . The CH 2 Cl 2 solution was concentrated to 5 mL and stored at 0  C to obtain colorless crystals of 1(CH 2 Cl 2 ) 2 . Yield 0.362 g. | ["0°C"] | [] | ["1(CH 2 Cl 2 ) 2"] | ["BiCl 3--1 mmol, 0.315 g", "AlCl 3--1 mmol, 0.133 g"] | [] | ["KTp Me2--1 mmol, 0.336 g"] | ["-196°C", "80°C", "room temperature"] | ["3 h", "30 minutes"] | ["toluene--50 mL", "CH 2 Cl 2--3 × 50 mL"]
j.poly.2008.04.016 | ESI-MS: 503.17 ([L 3 +Na] + , 100%); 481.3 ([L 3 +H] + , 95%).1 H NMR (d, 500 MHz, CDCl 3 ): 9.25 (s, 2H, pyridyl-H), 8.75 (d, 2H, pyrimidinylH), 8.61 (d, 2H, pyridyl-H), 8.37 (d, 2H, pyridyl-H), 7.47 (t, 2H, pyridyl-H), 7.40 (d, 2H, pyrimidinyl-H), 7.37 (d, 2H, aryl-H), 7.26 (t, 2H, aryl-H), 4.49 (s, 4H, methylene-H). Single crystals of L 3 suitable for X-ray diffraction were obtained in a similar way to that of L 2 . | [] | [] | ["L 3"] | [] | [] | [] | [] | [] | []
ic049860x | [Ni III (pds) 2 ] 2 Na 2 ‚4H 2 O (3). Into a magnetically stirred suspension of pyrazine-2,3-diselenol (50 mg; 0.21 mmol) in 3 mL of CH 3 CN was injected a NaOH(aq) (3 M) solution (0.21 mL, 0.63 mmol), causing the reaction mixture to change color from orange to yellow, and completely dissolving the suspended solid. After an additional 5 min of stirring, Ni II (ClO 4 ) 2 ‚6H 2 O (25.6 mg, 0.07 mmol) was added, and the solution color turned intense red. This solution was then exposed to an oxygen flow for 5 min followed by4hof strong stirring in contact with open air. The obtained red-brown solution was filtered through Celite. Slow diffusion of diethyl ether into the filtrated solution yielded crystals of 3 contaminated with red crystals of 2. The higher solubility of 3 in acetone allowed the separation of both compounds. Final recrystallization from acetone/ diethyl ether yielded black-brown block crystals of 3 (24 mg, 58.1%, 0.041 mmol). UV-vis (CH 3 CN): λ max /nm (/cm -1 M -1 ) ) 335 (26200), 391 (8900), 460 (sh, 4600), 793 (4900). IR (KBr pellet): ν/cm -1 ) 3504, 3454, 2923, 1534, 1462, 1403, 1316, 1144, 1135, 1055, 834, 636. Anal. Calcd for C 8 H 8 N 4 NiNaO 2 Se 4 : C, 16.29; H, 1.37; N, 9.59. Found: C, 16.50; H, 1.38; N, 9.49. CV (in CH 3 CN): E 1/2 (vs Ag/AgCl) )-0.16 V. | [] | ["4h"] | ["[Ni III (pds) 2 ] 2 Na 2 ? 4H 2 O", "C 8 H 8 N 4 NiNaO 2 Se 4"] | ["Ni II (ClO 4 ) 2 ? 6H 2 O--25.6 mg, 0.07 mmol"] | [] | ["pyrazine-2,3-diselenol--50 mg, 0.21 mmol"] | [] | [] | ["CH 3 CN--3 mL", "NaOH(aq) (3 M) solution--0.21 mL, 0.63 mmol"]
c4ce01422g | ĳ{Zn 2 (OAc) 4 Ĳ2)} n ] A solution of ZnĲOAc) 2 ·2H 2 O (21.9 mg, 0.100 mmol) in MeOH (8 m L) was layered over a solution of 2 (17.7 mg, 0.05 mmol) in CHCl 3 (5 mL). Colourless crystals of ĳ{Zn 2 (OAc) 4 Ĳ2)} n ] Ĳ3.1mg,0.008mmol,9%)wereobtainedafter2weeks.IR (soli d, ν/cm −1 ) 2972 (w), 1637 (s), 161 7 (s), 1604 (s), 1539 (m), 1520 (m), 1506 (m), 1469 (m), 1422 (s), 1326 (m), 1297 (m), 1270 (m), 1245 (s), 1 221 (m), 1184 (m), 1124 (w), 1068 (m), 1047 (w), 1029 (m), 981 (m), 935 (w), 897 (w), 851 (m), 835 (s), 817 (m), 751 (w), 732 (w), 688 (w), 666 (s), 652 (s), 642 (m), 620 (s), 604 (m), 529 (m), 497 (w). Found C 5 1.31, H 4.55, N 5.63; required for C 31 H 31 N 3 O 9 Zn 2 C 51.69, H 4.34, N 5.83. | [] | [] | ["{Zn 2 (OAc) 4 Ĳ2)} n"] | ["ZnĲOAc) 2 ·2H 2 O--21.9 mg, 0.100 mmol"] | [] | ["2--17.7 mg, 0.05 mmol"] | [] | ["2 weeks"] | ["MeOH--8 mL", "CHCl 3--5 mL"]
c4ce00236a | Synthesis of {Ag 6 (hpyb)(HL7) 2 [L7(CH 3 )]} (7). The preparation of compound 7 was similar to that of compound 1 except that H 2 L1 was replaced by 1,2,4-benzenetricarboxylic anhydride (0.30 mM, 61 mg), the weight of NaOH was changed to 24 mg (0.60 mM), and the solvent was replaced by water/methanol (V 1:7 ). Colorless block crystals of 7 were isolated in 60% yield based on Ag( I). Anal. calcd for C 88 H 62 N 18 O 18 Ag 6 (M r = 2306.75): C, 45.82; H, 2.71; N, 10.93.Found: C, 45.75; H, 2.61; N, 10.98. IR data (KBr, cm −1 ): 3379(m), 3118(w), 1684(m), 1556(s), 1492(s), 1436(s), 1360(s), 1226(m), 1163(m), 1061(m), 856(w), 752(m), 688(w), 558(w). | [] | [] | ["{Ag 6 (hpyb)(HL7) 2 [L7(CH 3 )]}", "C 88 H 62 N 18 O 18 Ag 6"] | [] | [] | ["1,2,4-benzenetricarboxylic anhydride--0.30 mM, 61 mg", "NaOH--24 mg (0.60 mM)"] | [] | [] | ["water/methanol--V 1:7"]
chem.200600698 | Preparation of PtLCl 2 (L=bipy, 4,4’-tBu 2 -bipy): A mixture of [PtACHTUNGTRENNUNG(dmso) 2 Cl 2 ] (0.21 g, 0.5 mmol) and the appropriate ligand L (1 equiv) in degassed acetonitrile (30 mL) was heated to reflux under N 2 for 24 h.The reaction mixture was then cooled to 0 8C and the resulting yellow precipitate was filtered off, washed with hexane and ether, and dried. All characterization data matched those previously reported. | [] | [] | ["PtLCl 2 (L=bipy, 4,4’-tBu 2 -bipy)"] | ["[PtACHTUNGTRENNUNG(dmso) 2 Cl 2 ]--0.21 g, 0.5 mmol"] | [] | ["bipy--1 equiv", "4,4’-tBu 2 -bipy--1 equiv"] | ["reflux"] | ["24 h"] | ["acetonitrile--30 mL"]
om020809f | Preparation of [{µ-1,2-[o-C 6 H 4 (CH 2 ) 2 ]-1,2-C 2 B 10 H 11 }K(18-crown-6)] 2 (µ-OH 2 ) (6). To a THF (25 mL) solution of [({µ-1,2-(o-C 6 H 4 (CH 2 ) 2 )-1,2-C 2 B 10 H 10 } 2 K)(K(18-crown-6)) 2 ][K(18crown-6)(CH 3 CN) 2 ](5; 381 mg, 0.25 mmol)was added degassed H 2 O (2 mL), and the mixture was stirred at room temperature for 0.5 h. After removal of the solvent, the residue was extracted with acetone (10 mL × 2). The clear, colorless acetone solutions were combined and concentrated to about 5 mL. 6 was isolated as colorless crystals after this solutionstood at room temperature for 2 days (230 mg, 82%).1 H NMR (CDCl 3 ): δ 7.06 (m, 4H, aryl H),3.96 (d, J ) 15.6 Hz, 2H, C 6 H 4 (CH 2 ) 2 ), 3.88 (d, J) 15.6 Hz, 2H, C 6 H 4 (CH 2 ) 2 ), 3.59 (C 12 H 24 O 6 ), 2.17 (s, 1H, H 2 O), 1.64 (s, 1H, µ-H).13 C NMR (CDCl 3 ): δ 137.8, 125.9, 125.5 (C 6 H 4 (CH 2 ) 2 ), 48.7 (C 6 H 4 (CH 2 ) 2 ), 70.1 (C 12 H 24 O 6 ); the cage carbon atoms were not observed. | [] | [] | ["[{µ-1,2-[o-C 6 H 4 (CH 2 ) 2 ]-1,2-C 2 B 10 H 11 }K(18-crown-6)] 2 (µ-OH 2 )", "5"] | [] | [] | [] | [] | ["0.5 h", "2 days"] | ["THF--25 mL", "H 2 O--2 mL", "acetone--10 mL"]
c3ce41067f | Synthesis of [Zn 5 Na 2 (TTHA) 2 (H 2 O) 8 ], 4a A solution of TTHA (0.3 mmol) was prepared in 10 ml water.After adjusting its pH to ~6.2 by dropwise addition of Et 3 N (Merck, 99%), ZnNO 3 ·6H 2 O (0.7 mmol, Merck 99%) was added to it. The resulting clear solution was kept at room temperature for crystallization. Block shaped colorless crystals of 4a in about a 87% yield (based on Zn content) were obtained after about 25 days. The unintended Na made its way into 4a as the starting material (TTHA) was not completely free from NaCl. IR (KBr, cm −1 ): 3472 (s), 1563 (m), 1484 (m), 1387 (s), 987 (s), 836 (s), 637 (w). | [] | [] | ["[Zn 5 Na 2 (TTHA) 2 (H 2 O) 8 ]"] | ["ZnNO 3 ·6H 2 O--0.7 mmol"] | ["Et 3 N--Merck, 99%"] | ["TTHA--0.3 mmol"] | [] | ["25 days"] | ["water--10 ml"]
c6ra26966d | Synthesis of compounds 1–6 Synthesis of {Ni(cppca)(H 2 O) 4 $2H 2 O} n (1). A mixture of NiCl 2 $6H 2 O (0.1 mmol) and H 2 cppca (0.05 mmol) was dissolved in a DMF/H 2 O solution (v/v ¼ 3 : 3, 6 mL), which was sealed in a20mLTeon-lined stainless-steel reactor, heated at 80  C for 72 h under autogenous pressure. Aer slowly cooling to room temperature, green stick crystals of compound 1 were collected by ltration and washed with distilled water several times.Yield: 60% (based on the H 2 cppca). Elemental anal. calcd C 13 H 19 NNiO 10 (408): C, 38.24; H, 4.66; N, 3.43. Found: C, 38.25; H, 4.65; N, 3.45. IR data (KBr, cm 1 ): 3358(s), 3174(s), 1618(s), 1543(s), 1383(s), 1255(m), 881(m), 759(m). | [] | [] | ["{Ni(cppca)(H 2 O) 4 $2H 2 O} n", "C 13 H 19 NNiO 10"] | ["NiCl 2 $6H 2 O--0.1 mmol"] | [] | ["H 2 cppca--0.05 mmol"] | ["80  C"] | ["72 h"] | ["DMF/H 2 O solution--v/v ¼ 3 : 3, 6 mL"]
c3dt52910j | Preparation of crystalline polymer [Cd(HDMPhIDC)(en)] n (3). A mixture of Cd(NO 3 ) 2 ·4H 2 O (0.1 mmol, 30.8 mg), H 3 DMPhIDC (0.1 mmol, 26.0 mg), CH 3 OH–H 2 O (3/4, 7 mL), en (0.30 mmol, 0.042 mL) was sealed in a 25 mL Teflon-lined stainless steel autoclave, heated at 150 °C for 96 h, and then cooled to room temperature. Light-yellow square blocks crystals of 3 were isolated, washed with distilled water, and dried in air (71% yield based on Cd). Anal. Calcd for CdC 15 N 4 O 4 H 18 : C, 41.79; H, 4.18; N, 13.0%. Found: C, 41.31; H, 4.23; N, 13.15%. IR (cm −1 , KBr): 3375 (m), 3342 (m), 2923 (w), 2889 (w), 1686 (m), 1588 (s), 1542 (s), 1493 (s), 1398 (m), 1275 (s), 1130 (m), 995 (w), 959 (m), 833 (w), 793 (m), 738 (w), 555 (w), 489 (w), 443 (w). | [] | [] | ["[Cd(HDMPhIDC)(en)] n", "CdC 15 N 4 O 4 H 18"] | ["Cd(NO 3 ) 2 ·4H 2 O--0.1 mmol, 30.8 mg"] | [] | ["H 3 DMPhIDC--0.1 mmol, 26.0 mg", "en--0.30 mmol, 0.042 mL"] | ["150 \nC"] | ["96 h"] | ["CH 3 OH–H 2 O (3/4)--7 mL"]
jacs.9b06500 | Synthesis of [Cu(H 2 O) 2 (S-TA) 2 ]·6H 2 O (TAMOF-1). Cu II (CH 3 COO) 2 ·H 2 O (0.48 g, 2.4 mmol) was dissolved in 50 mL of H 2 O and the resulting solution was slowly added to a 100 mL aqueous solution of HTA (1.0 g, 4.8 mmol). The solution was stirred for 30 min, allowing for the appearance of a precipitate. This blue polycrystalline powder (TAMOF-1) was filtered with a Nylon membrane filter (pore size: 0.45 μm, Filter-Lab), washed with H 2 O (50 × 3 mL), and dried in air. Yield: 1.1g (70%). Anal. Calcd. C 16 H 32 CuN 10 O 12 (%): C, 30.99; H, 5.2; N, 22.59. Found: C, 30.79; H, 4.83; N, 22.30. IR (ATR, cm –1 ): 3289, 1615, 1532, 1495, 1395, 1355, 1263, 1242, 1211, 1180, 1116, 1087, 1015, 979, 891, 845, 752, 701, 660, 647, 549, 511, 472. Single crystals of (TAMOF-1) were obtained by slow diffusion of the Cu II (CH 3 COO) 2 ·H 2 O and S-HTA solutions in an H-tube. | [] | [] | ["[Cu(H 2 O) 2 (S-TA) 2 ]·6H 2 O", "C 16 H 32 CuN 10 O 12"] | ["Cu II (CH 3 COO) 2 ·H 2 O--0.48 g, 2.4 mmol"] | [] | ["HTA--1.0 g, 4.8 mmol"] | [] | [] | ["H 2 O--50 mL"]
ejic.202000435 | Reaction temperature:4°C Synthesis of [Co II Co III 2 (H 2 O)(OH)(C 6 H 13 NO 2 ) 2 (C 10 H 8 N 2 ) 3 ](NO 3 ) 3 ·2CH 3 OH (2) and [Co II Co III 2 (OH) 2 (C 6 H 14 NO 2 ) 2 (C 10 H 8 N 2 ) 3 ](NO 3 ) 4 ·CH 3 OH (3): The reaction was run as in the aforementioned preparation. The final reaction solution was filtered and allowed to stand at 4°C. After a short period of time, dark red crystals grew out of the solution by slow evaporation. The product was isolated by filtration and dried in vacuo. Yield: 0.090 g. Repeated synthetic efforts led to the identity of the product being a mixture of compounds 2 and 3, as confirmed by X-ray crystallography. Anal. Calc.for 2,(C 44 H 53 Co 3 N 11 O 17 MW=1184.77) and 3,(C 43 H 58 Co 3 N 12 O 19 MW=1223.80).Molecular stoichiometry:2:1:1 Reaction temperature:25°C Synthesis of [Co II 2 Co III 2 (OH)(CH 3 O)(C 6 H 12.5 NO 2 ) 2 (C 10 H 8 N 2 ) 2 (NO 3 ) 2 ](NO 3 )·3CH 3 OH·H 2 O(1):Co(NO 3 ) 2 ·6H 2 O (0.60 g, 2.0 mmol) was dissolved in 5 mL of methanol and a solution of 1,1′-iminodi | [] | [] | ["[Co II Co III 2 (H 2 O)(OH)(C 6 H 13 NO 2 ) 2 (C 10 H 8 N 2 ) 3 ](NO 3 ) 3 ·2CH 3 OH", "[Co II Co III 2 (OH) 2 (C 6 H 14 NO 2 ) 2 (C 10 H 8 N 2 ) 3 ](NO 3 ) 4 ·CH 3 OH", "[Co II 2 Co III 2 (OH)(CH 3 O)(C 6 H 12.5 NO 2 ) 2 (C 10 H 8 N 2 ) 2 (NO 3 ) 2 ](NO 3 )·3CH 3 OH·H 2 O"] | [] | [] | [] | ["4°C", "25°C"] | [] | []
b311988b | Synthesis of [{Co(phen)} 2 (fum) 2 ] (3) To a methanolic solution (5 mL) of Co(NO 3 ) 2 ⴢ6H 2 O (1 mmol, 0.291 g) an aqueous solution (5 mL) of disodium fumarate (1 mmol, 0.160 g) was added dropwise with constant stirring and to this mixture a methanolic solution (5 mL) of 1,10phenanthroline (1 mmol, 0.198 g) was added and a deep brown compound separated out. Single crystals suitable for X-ray analysis were obtained by diﬀusing the methanolic solution (10 mL) of 1,10-phenanthroline on an aqueous layer of disodium fumarate and Co(NO 3 ) 2 ⴢ6H 2 O (1 : 1) (10 mL) in a tube. The deep brown crystals were found at the junction of the two solutions after a few weeks. Yield: 60%. Found (%): C, 54.36; H, 2.83; N, 7.93. Calc. for C 32 H 20 Co 2 N 4 O 8 : C, 54.20; H, 2.92; N, 7.89. The IR spectrum exhibited bands in the following region: 1598(vs), 1554(vs), 1423(vs), 1373(vs), 1199(vw), 983(m), 862(m), 729(m), 694(m) cm ⫺1 . | [] | [] | ["[{Co(phen)} 2 (fum) 2 ]", "C 32 H 20 Co 2 N 4 O 8"] | ["Co(NO 3 ) 2 ⴢ6H 2 O--1 mmol, 0.291 g"] | [] | ["disodium fumarate--1 mmol, 0.160 g", "1,10phenanthroline--1 mmol, 0.198 g"] | [] | ["a few weeks"] | ["methanolic solution--5 mL", "aqueous solution--5 mL"]
cryst8010006 | Co 2 (BzOip) 2 (H 2 O) from isopropanol: 246 mg, 0.36 mmol, 72%. Elemental analysis Calc for C 30 H 22 O 11 Co 2 C: 53.27 H: 3.28, Found C: 53.01 3.35%.Zn 2 (BzOip) 2 (H 2 O) from isopropanol: 320 mg, 0.46 mmol, 93%. Elemental analysis Calcd for C 30 H 22 O 11 Zn 2 C: 52.28 H: 3.22, Found C: 52.28 H: 3.04%.4.5. Crystallographic Analyses All crystals were coated in a protective oil before being transferred to either a Bruker D8 diffractometer (Bruker, Madison, WI, USA) on station 11.3.1 at the Advanced Light Source (Co 2 (BzOip) 2 (H 2 O) · 0.29MeOH · 0.29H 2 O from methanol, Zn 2 (BzOip) 2 (H 2 O) · 0.22MeOH · 0.23H 2 O from methanol, and Co 2 (BzOip) 2 (H 2 O) · 0.19H 2 O from ethanol, λ = 0.77490 Å) or a Rigaku Mercury2 SCXMiniﬂex (Rigaku, Tokyo, Japan) diffractometer ( λ = 0.71075 Å) at the University of St. Andrews. | [] | [] | ["Co 2 (BzOip) 2 (H 2 O)", "Zn 2 (BzOip) 2 (H 2 O)"] | ["Co 2 (BzOip) 2 (H 2 O)--246 mg, 0.36 mmol", "Zn 2 (BzOip) 2 (H 2 O)--320 mg, 0.46 mmol"] | [] | [] | [] | [] | ["isopropanol--NA", "methanol--NA", "ethanol--NA"]
j.poly.2012.11.045 | 2.2.5. Synthesis of [Cd(L)(tbpy)] (4) The preparation of 4 was similar to that of 3 except that tbpy (0.018 g) was used instead of pytp. Methanol (4 mL) and water (4 mL) were placed in a Teﬂon reactor. Colorless block crystals were obtained in a 53% yield. Anal. Calc. for C 45 H 36 CdN 4 O 5 (Mr = 825.18): C, 65.50; H, 4.40; N, 6.79. Found: C, 65.62; H, 4.25; N, 6.68%. IR data (KBr, cm 1 ): 3054 (s), 2964 (m), 1648 (s), 1597 (s), 1545 (s), 1444 (s), 1399 (m), 1364 (m), 1251 (s), 816 (s), 765 (m), 753 (m). | [] | [] | ["[Cd(L)(tbpy)]", "C 45 H 36 CdN 4 O 5"] | [] | [] | ["L--NaN", "tbpy--0.018 g"] | [] | [] | ["Methanol--4 mL", "water--4 mL"]
c6ra25319a | Synthesis of [Ni(HL1)(Hbpmp)(H 2 O) 2 ] n (3) A mixture of Ni(NO 3 ) 2 $6H 2 O (87.3 mg, 0.3 mmol), H 4 L1 (20.3 mg, 0.05 mmol), bpmp (13.4 mg, 0.05 mmol), H 2 O (10 mL) and 1 mol L 1 NaOH aqueous solution (0.05 mL) was sealed in a23mLTeon-lined autoclave and heated at 150  C for 3 days. | [] | [] | ["[Ni(HL1)(Hbpmp)(H 2 O) 2 ] n", "NaN"] | ["Ni(NO 3 ) 2 $6H 2 O--87.3 mg, 0.3 mmol"] | [] | ["H 4 L1--20.3 mg, 0.05 mmol", "bpmp--13.4 mg, 0.05 mmol"] | ["150  C"] | ["3 days"] | ["H 2 O--10 mL", "NaOH aqueous solution--0.05 mL"]
ic2021319 | Method 2. ACH 3 OH (1.0 mL) solution of CuCl 2 ·2H 2 O (34 mg, 0.2 mmol) was added to a CH 3 OH solution (2.0 mL) of ligand L 4 (58 mg, 0.2 mmol) and stirred for 20 min. The formed pale-green precipitate was washed with CH 3 OH (3 × 3.0 mL) and then with diethyl ether (5 × 2.0 mL). It was then dissolved in dimethyl sulfoxide (DMSO; 1.0 mL) and diluted by adding CH 3 CN (5.0 mL). The solution was filtered and kept for diethyl ether diffusion, which led to the formation of microcrystals. The crystals were washed with diethyl ether (5 × 2.0 mL) and dried. It was again dissolved in DMSO (1.0 mL) and diluted by adding CH 3 OH (20 mL). The solution was filtered and kept for diethyl ether diffusion for overnight. The obtained crystals were verified via X-ray diffraction to be identical with those obtained using method 1. The isolated yield was 44% (37 mg). Anal. | [] | [] | ["Cu-MOF"] | ["CuCl 2 ·2H 2 O--34 mg, 0.2 mmol"] | [] | ["ligand L 4--58 mg, 0.2 mmol"] | [] | [] | ["CH 3 OH--1.0 mL"]
s1600536811021088 | To this solution 4,4'-bipyridine (0.062 g, 0.4 mmol) in methanol (10 ml) was added. The resulting solution was allowed to stand at room temperature and yellow crystals suitable for X-ray diffraction analysis were obtained after two weeks.Refinement H atoms bonded to O atoms were located in a difference Fourier map and refined as riding atoms, with U iso (H) = 1.5U eq (O).Other H atoms were positioned geometrically and refined as riding atoms, with C—H = 0.93 (aromatic), 0.97 (CH 2 ) and 0.98 (CH) Å and N—H = 0.90 Å and with U iso (H) = 1.2U eq (C, N). | [] | ["two weeks"] | [] | [] | [] | ["4,4'-bipyridine--0.062 g, 0.4 mmol"] | [] | [] | ["methanol--10 ml"]
c3ce00034f | Thermogravimetric analysis (TGA) was performed on a Perkin-Elmer TG-7 analyzer heated from 20 to 600 uC under nitrogen atmosphere with a heating rate of 10 uC min 21 .Synthesis of [Cu 4 (sal) 4 (L1) 2 (H 2 O)]?2H 2 O (1) A mixture of H 2 sal (22.8 mg, 0.1 mmol), L1 (16.4 mg, 0.1 mmol), Cu(CH 3 COO) 2 ?H 2 O (20.0 mg, 0.1 mmol), NaOH (8.0 mg, 0.2 mmol) and water (7 mL) was placed in a Teflon-lined stainless steel autoclave reactor (15 mL) and heated at 120 uC for 3 days. After the mixture had been cooled to room temperature at a rate of 10 uCh 21 , blue block crystals of 1 were obtained in a 58% yield based on Cu( II). Anal. calcd for C 40 H 30 Cu 4 N 20 O 31 (M r = 1540.97): C, 31.18; H, 1.96; N, 18.18. | [] | [] | ["[Cu 4 (sal) 4 (L1) 2 (H 2 O)]?2H 2 O"] | ["Cu(CH 3 COO) 2 ?H 2 O--20.0 mg, 0.1 mmol"] | ["NaOH--8.0 mg, 0.2 mmol"] | ["H 2 sal--22.8 mg, 0.1 mmol", "L1--16.4 mg, 0.1 mmol"] | ["120 \nC"] | ["3 days"] | ["water--7 mL"]
s0108270107052638 | Experimental A methanol solution (5 ml) of 2,2 0 -bipyridyl (16 mg, 0.1 mmol) was carefully layered on to a buffer of methanol (2 ml), below which an aqueous solution (5 ml) containing a mixture of cadmium(II) dichloride 5.5-hydrate (24 mg, 0.1 mmol) and ammonium thiocyanate (16 mg, 0.2 mmol) was placed in a straight glass tube. Colorless blockshaped crystals of (I) and colorless prismatic crystals of (II) were obtained simultaneously on the tube wall after several days, and were separated manually under a microscope [yield 45±50% for (I) and 10± 15% for (II)]. IR (KBr pellet, cm ÿ1 ) for (I): 2104 (vs), 1592 (w), 1471 (w), 1433 (m), 1310 (w), 1244 (w), 1155 (s), 1058 (w), 1013 (m), 764 (m), 733 (w), 647 (w). | [] | [] | [] | ["cadmium(II) dichloride 5.5-hydrate--24 mg, 0.1 mmol", "ammonium thiocyanate--16 mg, 0.2 mmol"] | [] | ["2,2 0 -bipyridyl--16 mg, 0.1 mmol"] | [] | [] | ["methanol--5 ml", "methanol--2 ml", "water--5 ml"]
ch11155 | Synthesis of [Mg 3 (LH) 2 (EtOH) 2 (H 2 O)](EtOH) 4.5 (H 2 O) 0.25 (IMP-13Mg) A mixture of L-H 4 (5 mg, 0.01 mmol) and magnesium(II) nitrate tetrahydrate (5 mg, 0.02 mmol) in 2 mL EtOH was heated to 808C in a sealed screw-top vial for 5 days. The mixture was allowed to cool to room temperature and the resulting colourless crystals removed from the reaction mixture by filtration then washed with water and EtOH. Yield 5.2 mg (74 % based on L-H 4 ). n max (ATR)/cm 1 3289, 2973, 1687, 1531, 1499, 1396, 1275, 1093, 1045, 879, 774, 721. Anal. Calc. for C 60 H 48 Mg 3 O 19 Si 2 (H 2 O) 10 % : C 52.14, H 4.96. Found: C 52.39, H 5.14 %. Washing and drying procedures for elemental analysis and X-ray crystallography differed so that there are minor differences in solvation. | [] | [] | ["[Mg 3 (LH) 2 (EtOH) 2 (H 2 O)]?(EtOH) 4.5 (H 2 O) 0.25 (IMP-13Mg)", "C 60 H 48 Mg 3 O 19 Si 2"] | ["magnesium(II) nitrate tetrahydrate--5 mg, 0.02 mmol"] | [] | ["L-H 4--5 mg, 0.01 mmol"] | ["808C"] | ["5 days"] | ["EtOH--2 mL"]
ic400081v | 2, [Ag(8-nqu) 2 ]NO 3 ·H 2 O. To an aqueous solution (20 cm 3 )of AgNO 3 (0.37 g, 2.2 mmol) was added an ethanolic solution (15 mL) of 8-nitroquinoline (0.77 g, 4.3 mmol). After 5 days in the dark at room temperature, pale green ﬁne needles suitable for X-ray diﬀraction had formed. These were ﬁltrated and dried in air, giving 0.57 g (49%). The powder X-ray diﬀraction of the bulk material showed no sign of any amorphous phase and there wa s a complete match with the diﬀractogram simulated from single crystal data. A partially dehydrated sample, C 18 H 14 AgN 5 O 7.5 , gave the following elemental analysis: calcd, C, 41.01; H, 2.49; Ag, 20.46; N, 13.28; found, C, 41.43; H, 2.42; Ag, 20.61; N, 13.50.1 H NMR (DMSO- d 6 , 298 K): δ, 7.73−7.78 (2H, m), 8.26 (1H, dd), 8.29 (1H, dd), 8.58 (1H, dd), 9.04 (1H, dd). | [] | [] | ["[Ag(8-nqu) 2 ]NO 3 ·H 2 O", "C 18 H 14 AgN 5 O 7.5"] | ["AgNO 3--0.37 g, 2.2 mmol"] | [] | ["8-nitroquinoline--0.77 g, 4.3 mmol"] | [] | ["5 days"] | ["aqueous solution--20 cm 3", "ethanolic solution--15 mL"]
molecules25071663 | 3.2. Compound 3 4-Hydroxybenzaldehyde (3.05 g, 25.0 mmol) was dissolved in EtOH (50 mL), then 3-acetylpyridine (6.06 g, 5.51 mL, 50.0 mmol) and crushed KOH (2.81 g, 50.0 mmol) were added to the solution. Aqueous NH 3 (32%, 80 mL) was slowly added to the reaction mixture. This was stirred at room temperature overnight. The excess of NH 3 was removed under vacuum, then water (100 mL) was added to the reaction mixture and CH 2 Cl 2 was used to extract impurities. Aqueous HCl (ca. 4%) was added to the aqueous phase until the pH = 8 and the formation of a solid was observed. The yellow solid was collected by ﬁltration, washed with water (3 × 10 mL) and dried in vacuo. The 1 H–NMR spectrum of the product was in agreement with that previously reported for 4 0 -(4-hydroxyphenyl)-3,2 0 :6 0 ,3”-terpyridine (3.10 g, 9.53 mmol, 38.1%) [ 22 ]. All the intermediate (3.10 g, 9.53 mmol) was dissolved in DMF (40 mL), and the solution was heated to 70 ◦ C. Then, anhydrous K 2 CO 3 (3.95 g, 28.6 mmol) was added, and the color changed from yellow to red-brown. After 5 min, 1-bromopropane (1.29 g, 0.96 mL, 10.5 mmol) was added to the reaction mixture. This was stirred at 70 ◦ C overnight, then it was cooled to room temperature and poured into ice water and stirred for 20 min. The brown solid that formed was dissolved in CHCl 3 and was washed with aqueous K 2 CO 3 solution. The organic layers were dried over MgSO 4 , and the solvent was then removed. The solid product was puriﬁed by column chromatography (SiO 2 , ethylacetate:cyclohexane 1:1, R f = 0.16). Compound 3 was obtained as a pale yellow solid (1.32 g, 3.60 mmol, 37.8%). M.p. = 83 ◦ C. | [] | ["20 min"] | [] | [] | [] | ["4-Hydroxybenzaldehyde--3.05 g, 25.0 mmol", "3-acetylpyridine--6.06 g, 5.51 mL, 50.0 mmol", "crushed KOH--2.81 g, 50.0 mmol", "1-bromopropane--1.29 g, 0.96 mL, 10.5 mmol"] | ["room temperature", "70 °C"] | ["overnight", "overnight"] | ["EtOH--50 mL", "Aqueous NH 3 (32%)--80 mL", "water--100 mL", "CH 2 Cl 2--not specified", "DMF--40 mL", "aqueous K 2 CO 3 solution--not specified"]
acs.inorgchem.0c01182 | Syntheses. Synthesis of {[M 2 (Xiso) 2 (tdih) 2 ]·g} n materials (1−4 and 3b). Terephthalaldehyde di-isonicotinoylhydrazone (tdih; 0.150 mmol), M(NO 3 ) 2 ·xH 2 O (0.150 mmol) and a proper isophthalate acid (H 2 Xiso) (0.150 mmol) were dissolved in DMF (14.4 mL) and H 2 O (3.6 mL) by soniﬁcation (30 s) and heated in a sealed vial at 80 °C for 3 days. In the case of 3b, 40% water (by volume) was used instead of 20%. Yellow (1, 3, 3b) or brown crystals (2, 4) were ﬁltered oﬀ, washed with DMF, and dried in oven at 60 °C for 0.5 h. Single crystals suitable for SC-XRD measurement were selected from the assynthesized samples. Elemental analyses and synthetic yields for 1−4 are given in Table 2. | ["60 \nC"] | ["0.5 h"] | ["{[M 2 (Xiso) 2 (tdih) 2 ]·g} n"] | ["M(NO 3 ) 2 ·xH 2 O--0.150 mmol"] | [] | ["tdih--0.150 mmol", "H 2 Xiso--0.150 mmol"] | ["80 \nC"] | ["3 days"] | ["DMF--14.4 mL", "H 2 O--3.6 mL"]
c8ce01203b | Synthesis of {[Co 2 Ĳtmlb) 2 Ĳbimmb)]·6CH 3 CH 2 OH·4H 2 O} n (3) A mixture of CoĲNO 3 ) 2 ·6H 2 O (0.031 g, 0.1 mmol), H 2 tmlb (0.032 g, 0.1 mmol), bimmb (0.024 g, 0.1 mmol), ethyl alcohol (3 mL) and H 2 O (3 mL) was stirred for 0.5 hour in air.And then the solution was transferred into a Teflon-lined stainless steel vessel (15 mL), sealed, and heated to 130 °C for 3 days. Subsequently, the vessel was cooled to room temperature at a rate of 5 °Ch −1 . Purple block crystals were collected with a yield of 58.69% (based on CoĲNO 3 ) 2 ·6H 2 O). Anal. | ["room temperature"] | ["0.5 hour"] | ["[Co 2 (tmlb) 2 (bimmb)]·6CH 3 CH 2 OH·4H 2 O"] | ["Co(NO 3 ) 2 ·6H 2 O--(0.031 g, 0.1 mmol)"] | [] | ["H 2 tmlb--(0.032 g, 0.1 mmol)", "bimmb--(0.024 g, 0.1 mmol)"] | ["130 °C"] | ["3 days"] | ["ethyl alcohol--3 mL", "H 2 O--3 mL"]
ic050617n | {[Ag 2 L 3 4 ](PF 6 ) 2 (CH 3 COCH 3 ) 2 } ∞ (1). To a solution of AgPF 6 (290 mg, 1.15 mmol) in acetone (10 mL) was added a solution of L 3 (0.25 mL, 1.08 mmol) in diethyl ether (5 mL) and heated at 50 °C for 30 min. Evaporation of the solvent in the dark and at room temperature produced single crystals suitable for X-ray analysis.Yield: 70% based on AgPF 6 . Anal. Found: C, 47.83; H, 4.33. Calcd for C 66 H 76 Ag 2 F 12 O 2 S 8 P 2 : C, 47.65; H, 4.60. | [] | [] | ["{[Ag 2 L 3 4 ](PF 6 ) 2 (CH 3 COCH 3 ) 2 } ∞", "1"] | ["AgPF 6--290 mg, 1.15 mmol"] | [] | ["L 3--0.25 mL, 1.08 mmol"] | ["50 °C"] | ["30 min"] | ["acetone--10 mL", "diethyl ether--5 mL"]
j.ica.2005.09.013 | Crystals appeared after 10 days. Single crystals suitable for X-ray diﬀraction were obtained by recrystallisation from methanol–dichloromethane mixture.Yield: 75%, Anal. Calc. for C 24 H 30 ClCu 2 N 7 O 6 (2): C, 42.66; H, 4.48; N, 14.52; Cu, 18.83, Found: C, 42.35; H, 4.26; N, 14.29; Cu, 18.63%. | [] | [] | ["Cu(bpy)(H 2 O) 2 (Cl) 2 "] | ["CuCl 2--NaN"] | [] | ["bpy--NaN"] | [] | ["10 days"] | ["methanol–dichloromethane mixture--NaN"]
ic010033v | Synthesis of [NH 3 (CH 2 ) 6 NH 3 ]Zn 2 (hedpH) 2 ‚2H 2 O, 4. A mixture of ZnCl 2 (1 mmol, 0.1361 g), 50% hedpH 4 (1 cm 3 ), LiF (1 mmol, 0.0257 g), 1,6-hexamethylenediamine (3 mmol, 0.3482 g), and H 2 O(8cm 3 ) was heated at 110 °C in a Teflon-lined stainless autoclave for 7 days. | [] | [] | ["[NH 3 (CH 2 ) 6 NH 3 ]Zn 2 (hedpH) 2 ‚2H 2 O"] | ["ZnCl 2--1 mmol, 0.1361 g"] | [] | ["hedpH 4--50%", "LiF--1 mmol, 0.0257 g", "1,6-hexamethylenediamine--3 mmol, 0.3482 g"] | ["110 \nC"] | ["7 days"] | ["H 2 O--8 cm 3"]
ic5002336 | [K 4 Zn(FeL 3 ) 2 (DMF) 6 ] (5). A mixture of LH 2 (0.9 mmol, 0.146 g), iron(III) perchlorate hydrate (0.3 mmol, 0.106 g), and zinc(II) perchlorate hydrate (0.15 mmol, 0.056 g) was added to a mixture of aqueous KOH solution (1.0 M, 2 mL) and DMF (2 mL) in a 10 mL vial and stirred for 5 h. All of the solvent was removed under vacuum, and the residue was redissolved in MeOH, followed by ﬁltration to remove KClO 4 . Solvent was removed from the ﬁltrate, and the residue was redissolved in DMF. Slow evaporation of the solvents yielded dark-purple crystals [74% yield, based on Fe(III)]. Anal. Calcd (Found) for C 60 H 79 Fe 2 K 8 N 30 O 18 Zn: C, 43.14 (43.25); H, 5.01 (5.08). | [] | [] | ["K 4 Zn(FeL 3 ) 2 (DMF) 6"] | ["iron(III) perchlorate hydrate--0.3 mmol, 0.106 g", "zinc(II) perchlorate hydrate--0.15 mmol, 0.056 g"] | [] | ["LH 2--0.9 mmol, 0.146 g"] | [] | ["5 h"] | ["aqueous KOH solution--1.0 M, 2 mL", "DMF--2 mL", "MeOH--not specified"]
cryst8030114 | Found (%): C, 31.28; H, 3.69; N, 8.06. The bulk crystalline sample was used for all analysis, and did not contain any 3,6-bis(imidazole-1-ly)pyridazine based on elemental analysis. | [] | [] | [] | [] | [] | [] | [] | [] | []
s1070328416060038 | Synthesis of compound I. A 0.1 М solution of NBu 4 OH in methanol was added dropwise with stirring to a suspension of HL (0.29 g, 1.44 mmol) in acetonitrile (7 mL) at ~40°C until the dissolution of the acid. A solution of AgNO 3 (reagent grade, 0.24 g, 1.44 mmol) in acetonitrile (5 mL) was added to the O NN O CH CH COOH (HL) O C O NH NH 2 O O O + O C O NH NH C O CH CH COOH O NN O CH CH COOH POCl 3 DMF For С 9 Н 6 N 2 О 4 anal. calcd., %: C, 52.43; H, 2.93; N, 13.59. | [] | [] | ["Compound I", "C 9 H 6 N 2 O 4"] | ["AgNO 3--0.24 g, 1.44 mmol"] | [] | ["HL--0.29 g, 1.44 mmol"] | [] | [] | ["methanol--0.1 M", "acetonitrile--7 mL"]
s0020-1693(02)01321-x | 2.3. Preparation of [CoL 3 ][Co(NCS) 4 ](2) To a 15 ml methanolic solution of L (292.2 mg, 1 mmol) 10 ml methanol solution of Co(SCN) 2 (175 mg, 1 mmol) was added dropwise with stirring. The reaction mixture was stirred for 1 h. Bluish solid separated out, collected by filtration, washed with diethyl ether and dried in air. Yield: 305 mg, 25%. Single crystals suitable for X-ray analysis were grown by direct diffusion of petroleum ether (60  /80 8C) into the acetone solution of the complex. Main IR bands (KBr, n,cm 1 ): 3448(w, br.), 2078(vs), 1638(s), 1480(s), 1446(m), 1361(w), 1222(w), 1208(m), 922(s), 761(m), 700(m), 743(m), 538(w). UV /Vis l max /nm (o /dm 3 mol 1 cm 1 ) (CH 3 OH): 517 (52), 298 (1880), 234 (56720). L M /V 1 cm 2 mol 1 (CH 3 OH): 105 (1:1 electrolyte). FAB MS: m/ z 935.3 [M  /Co(NSC) 4 , 16%], 643.2 [{M  /Co(NSC) 4 /L}, 7%]. Anal . Found: C, 56.58; H, 3.88; N, 11.52; S, 10.32. Calc. (for C 58 H 48 Co 2 N 10 O 6 S 4 ): C, 56.76; H, 3.94; N, 11.42; S, 10.44%. | [] | [] | ["[CoL 3 ][Co(NCS) 4 ]", "C 58 H 48 Co 2 N 10 O 6 S 4"] | ["Co(SCN) 2--175 mg, 1 mmol"] | [] | ["L--292.2 mg, 1 mmol"] | [] | ["1 h"] | ["methanol--15 ml"]
aoc.5096 | Cl … ClCu(L 1 ‐H);C 12 H 23 Cl 3 CuN 2 O 10 ], is shown in Figure 2. Yield: (90%); blue crystals. Crystal data are as follow: monoclinic, Cc, a = 7.8940 (4) Å, b = 20.1724 (12) Å, c = 6.1091 (3) Å, α = 90.0°, β = 109.334 (5)°, γ = 90.0° as shown in Table 2. | [] | [] | ["C 12 H 23 Cl 3 CuN 2 O 10"] | [] | [] | [] | [] | [] | []
anie.200600376 | Experimental Section 1: A solution of bpe (0.018 g, 0.1 mmol) in CH 3 OH (1 mL) was layered over an aqueous solution (1 mL) of Ag(O 2 CCF 3 )·2H 2 O (0.023 g, 0.1 mmol) with CH 3 CN (3 mL) as a middle buffer layer.Colorless, dendrimer-shaped plates crystallized at the solvent junction. Yield: 0.07 g, 26%. IR (nujol mull): n˜ = 1661(m), 1604 (m), 1461(s), 1377(m), 1203(m), 1112(m), 1071(w), 829(m), 717 cm 1 (m). | [] | [] | [] | ["Ag(O 2 CCF 3 )·2H 2 O--0.023 g, 0.1 mmol"] | [] | ["bpe--0.018 g, 0.1 mmol"] | [] | [] | ["CH 3 OH--1 mL", "aqueous solution--1 mL", "CH 3 CN--3 mL"]
cg060626m | Main IR frequencies (KBr pellet, cm -1 ): 3332 (s, br), 1635 (s), 1534 (s), 1425 (m), 1388 (s), 1285 (s), 1153 (vw), 1047 (w), 1027 (w), 763 (w), 700 (w), 607 (w), 560 (w).For {[MnL(H 2 O) 3 ] 2 [Mn(H 2 O) 6 ](H 2 O) 3 } n , yield: 70% (based on Mn(OAc) 2 ‚4H 2 O). Anal. Calcd: C, 30.39; H, 4.50; N, 7.08. | [] | [] | ["{[MnL(H 2 O) 3 ] 2 [Mn(H 2 O) 6 ](H 2 O) 3 } n"] | ["Mn(OAc) 2 \n4H 2 O--NaN"] | [] | ["L--NaN"] | [] | [] | []
acs.inorgchem.6b00217 | Synthesis of [Tb(Hpzbc) 2 (NO 3 )]·H 2 O (1-Tb). Yield: 37%. Anal.Calcd for C 20 H 16 TbN 5 O 8 : C, 39.15; H, 2.61; N, 11.42. Found: C, 39.22; H, 2.48; N, 11.51%. IR (KBr, cm −1 ): 3291(s), 1553(s), 1401(s), 1307(m), 1098(m), 942(w), 771(m), 715(m), 580(w).Synthesis of [Er(Hpzbc) 2 (NO 3 )]·H 2 O (1-Er). Yield: 46%. Anal.Calcd for C 20 H 16 ErN 5 O 8 : C, 38.65; H, 2.58; N, 11.27. Found: C, 38.59; H, 5.50; N, 11.34%. IR (KBr, cm −1 ): 3282(s), 1547(s), 1432(s), 1305(m), 1053(w), 762(m), 715(m), 580(w).Synthesis of [Yb(Hpzbc) 2 (NO 3 )]·H 2 O (1-Yb). Yield: 41%. Anal.Calcd for C 20 H 16 YbN 5 O 8 : C, 38.28; H, 2.55; N, 11.16. Found: C, 38.38; H, 2.41; N, 11.23%. IR (KBr, cm −1 ): 3379(s), 3153(s), 1532(s), 1403(s), 1278(m), 1095(m), 941(w), 762(m), 705(m), 462(w). | [] | [] | ["[Tb(Hpzbc) 2 (NO 3 )]·H 2 O", "C 20 H 16 TbN 5 O 8"] | ["Tb--NaN"] | [] | ["Hpzbc--NaN"] | [] | [] | []
cg300540d | IR data (KBr, cm −1 ): 3427 (w), 3058 (s), 1595 (w), 1538 (w), 1393 (w), 1299 (m), 1240 (w), 1169(m), 1139 (m), 1099 (s), 1044 (s), 988 (m), 853 (w), 783 (m), 758 (m), 725 (w), 665 (m), 598 (s), 551 (s), 514 (s), 471 (s), 415 (s). | [] | [] | [] | [] | [] | [] | [] | [] | []
d0dt04097e | 2.3. Preparation of [Ag 3 L(PMo 12 O 40 )] (3) The mixture of H 3 PMo 12 O 40 (18 mg, 0.01 mmol), AgNO 3 (7 mg, 0.04 mmol), L (12 mg, 0.01 mmol), acetonitrile (2 mL), ethanol (6 mL) and 4 drops of 2.3 M nitric acid were put in a Teflon reactor and heated at 130 °C for 72 hours. Dark yellow brown crystals 3 were got (yield of 18%). Anal. Calcd for C 56 H 72 N 16 O 44 S 8 PMo 12 Ag 3 (Mr = 3435.63): C, 19.58; H, 2.11; N, 6.52. Found: C, 19.60; H, 1.95; N, 6.86. IR (KBr, cm −1 ): 3430 (w), 2960 (w), 2868 (w), 1629 (w), 1472 (w), 1440 (w), 1412 (w), 1386 (w), 1283 (w), 1267 (w), 1240 (w), 1213 (w), 1186 (w), 1061 (s), 992 (m), 954 (s), 877 (s), 807 (s), 706 (m), 599 (m), 550 (m), 502 (m), 458 (m). | [] | [] | ["[Ag 3 L(PMo 12 O 40 )] (3)"] | ["AgNO 3--7 mg, 0.04 mmol"] | [] | ["L--12 mg, 0.01 mmol"] | ["130 °C"] | ["72 hours"] | ["acetonitrile--2 mL", "ethanol--6 mL", "nitric acid--4 drops of 2.3 M"]
cg1014626 | [Tb 2 (H-L) 3 (H 2 O) 4 ] ¥ (3). The same procedure as that for 1 was used with the exception of using Tb(NO 3 ) 3 (0.5 mmol, 0.1725 g) instead of Dy 2 O 3 . Yellow block crystals suitable for X-ray structural analysis were obtained (yield: ca. 40% based on H 3 L). Anal . Calcd for C 18 H 17 Tb 2 N 3 O 16 (849.19): C, 25.46; H, 2.02; N, 4.95%. Found: C, 25.34; H, 2.17; N, 5.07%. IR (cm -1 ): 3233(m,br), 2341(w), 1635(vs), 1577(vs), 1452(s), 1412(m), 1395(w), 1371(w), 1306(m), 1248(m), 1188(m), 1118(w), 1048(w), 997(w), 961(w), 912(w), 864(w), 835(w), 780(s), 716(w), 663(w), 623(w), 564(w), 478(w). | [] | [] | ["[Tb 2 (H-L) 3 (H 2 O) 4 ] ¥"] | ["Tb(NO 3 ) 3--0.5 mmol, 0.1725 g"] | [] | ["H 3 L--NaN"] | [] | [] | []
c8dt05136d | Synthesis of [Li 2 Zn 2 (piv) 6 (py) 2 ]. Heterometallic complex was obtained according to previously published technique [32]. | [] | [] | ["[Li 2 Zn 2 (piv) 6 (py) 2 ]"] | [] | [] | [] | [] | [] | []
c004063k | Synthesis of 2. A mixture of Na 2 MoO 4 $2H 2 O (0.7209 g, 3 mmol), H 3 PO 4 (0.6 mL, 8.85 mmol), bim (0.1341 g, 1 mmol) and CuSO 4 $5H 2 O (0.5248 g, 2.1 mmol) was dissolved in 20 mL of distilled water. The mixture was stirred for 2 h at room temperature and then heated in a 30 mL Teﬂon-lined stainless steel autoclave for 6 d at 160  C. After slow cooling to room temperature, the solid product containing green cylindrical crystals of 2 was collected in 31% yield based on Mo. Anal. | [] | [] | ["NaN"] | ["Na 2 MoO 4 $2H 2 O--0.7209 g, 3 mmol", "CuSO 4 $5H 2 O--0.5248 g, 2.1 mmol"] | [] | ["bim--0.1341 g, 1 mmol"] | ["160 \nC"] | ["6 d"] | ["distilled water--20 mL"]
j.ica.2004.01.025 | Transparent, brownish crystals (1) were separated by ﬁltration, washed with ethanol (2  5 ml) and diethyl ether (2  3 ml), and dried in air up to the constant weight. Yield: 65%. Elemental analysis: Exp. (%) Co, 5.5; Bi, 19.1; C, 37.02; H, 4.79; N, 9.80. Calc. for [Co(NxH) 2 (An) 2 ] 2 [Bi(EDTA)(H 2 O)] 2  7H 2 O(C 34 H 53 BiCoN 8 O 16:5 ): Co, 5.33; Bi, 18.90; C, 36.93; H, 4.83; N, 10.13. Water content: Exp. (TGA) 7.5%, Calc. 7.33%. | [] | [] | ["[Co(NxH) 2 (An) 2 ] 2 [Bi(EDTA)(H 2 O)] 2  7H 2 O", "C 34 H 53 BiCoN 8 O 16:5"] | ["Co--5.5%", "Bi--19.1%"] | [] | [] | [] | [] | ["ethanol--5 ml", "diethyl ether--3 ml"]
c3ce41071d | Synthesis of complexes The method of anti-solvent diffusion into the mother liquid was used to synthesize crystals of complexes 1– 4. The results show that the four complexes are unstable when they are isolated from the mother liquid, probably due to inclusion of volatile solvent molecules such as chloroform, methanol and die thyl ether which can easily escape from the microporous frameworks.{[Ag(C 24 N 3 O 6 H 15 )(DMSO) 2 ]·BF 4 ·(DMSO)·(H 2 O)} n (1). A solution of BTTP4 (8.9 mg, 0.02 mmol) in 3 mL of chloroform was carefully mixed with a solution of AgBF 4 (3.8 mg, 0.02 mmol) in 3 mL of 2-methylcyclohexanol. A white precipitate was obtained immediately. Dimethyl sulfoxide (DMSO) was added until the precipitate had dissolved. After that, the mixture was heated at 50 °C for 10 minutes. Colorless crystals were afforded by slow diffusion of diethyl ether into the mixture over 72 hours. Yield, 64.7%. IR (KBr, cm −1 ): 3435m, 1754s, 1619w, 1602w, 1461w, 1411w, 1268s, 1139s, 1084s, 1065m, 752w, 698w. | [] | ["72 hours"] | ["[Ag(C 24 N 3 O 6 H 15 )(DMSO) 2 ]·BF 4 ·(DMSO)·(H 2 O)] n"] | ["AgBF 4--3.8 mg, 0.02 mmol"] | [] | ["BTTP4--8.9 mg, 0.02 mmol"] | ["50 °C"] | ["10 minutes"] | ["chloroform--3 mL", "2-methylcyclohexanol--3 mL", "Dimethyl sulfoxide (DMSO)--added until dissolved", "diethyl ether--slow diffusion over 72 hours"]
acs.inorgchem.8b03364 | Synthesis of {[CuI(DTBA)]·2MeCN} n (6·2MeCN) and {[CuI(DTBA)]· MeCN} n (6·MeCN). A mixture of DTBA (0.019 g, 0.10 mmol) and CuI (0.019 g, 0.10 mmol) in MeCN (250 mL) was reﬂuxed for 30 min. An orange solution was obtained, which was ﬁltered oﬀ and left at RT, giving rise to orange crystals of 6·2MeCN suitable for structure determinat ion by X-ray di ﬀraction. When these crystals were separated by ﬁltration, washed with MeCN and diethyl ether, and dried under vacuum, 6·MeCN was obtained (0.028 g, 65% yield). 6· MeCN. Elem anal. Calcd for C 10 H 11 ICuN 3 S 2 : C, 28.08; H, 2.59; N, 9.82; S, 14.99. Found: C, 28.17; H, 2.67; N, 9.63; S, 14.90. FT-IR selected data (KBr, cm −1 ): 3344 (m), 3253 (m), 3172 (m), 2281 (w), 2250 (w), 1628 (m), 1608 (s), 1434 (s), 1315 (m), 1263 (m), 1012 (w), 877 (m), 845 (m), 642 (m).The phase purity of the as-synthesized compounds was conﬁrmed by PXRD (Figures S24−S34).■ RESULTS AND DISCUSSION Synthesis and Structure of TBA-Based Compounds. | [] | [] | ["{[CuI(DTBA)]·2MeCN} n (6·2MeCN)", "{[CuI(DTBA)]·MeCN} n (6·MeCN)", "C 10 H 11 ICuN 3 S 2"] | ["CuI--0.019 g, 0.10 mmol"] | [] | ["DTBA--0.019 g, 0.10 mmol"] | ["reflux"] | ["30 min"] | ["MeCN--250 mL"]
acs.inorgchem.5b00578 | Anal. Calcd for C 18 H 18 Cu 2 I 2 N 6 : C, 30.92; H, 2.59; N, 12.02. Found: C, 30.81; H, 2.75; N, 12.14. IR (KBr): 3072w, 3059w, 3032w, 3003w, 2956w, 2928m, 2911m, 2882w, 2847w, 1526m, 1470m, 1454m, 1407s, 1307w, 1291w, 1246m, 1153m, 1129m, 1103w, 1063m, 1018s, 849m, 826w, 767w, 666w cm −1 . | [] | [] | ["C 18 H 18 Cu 2 I 2 N 6"] | [] | [] | [] | [] | [] | []
ejic.200300283 | Recrystallisation from hexane afforded colourless crystals of 1 (1.22 g, 56%), m.p. 60⫺65 °C. C 22 H 40 Li 2 N 2 Si 4 (458.8): calcd. C 57.6, H 8.79, N 6.10; found C 56.6, H 8.30, N 5.81.1 H NMR (C 6 D 5 CD 3 ): δ ⫽ 0.02 (s, 9 H, SiMe 3 ), 0.27 (s, 6 H, SiMe 2 Ph), 7.07⫺7.17 (m, 1 H, p-H), 7.20⫺7.25 (t, 3 J H,H ⫽ 6.4 Hz, 2 H), 7.45 (dd, 3 J H,H ⫽ 6.4, 4 J H,H ⫽ 1.4 Hz, 2 H) ppm. | [] | [] | ["C 22 H 40 Li 2 N 2 Si 4"] | [] | [] | [] | [] | [] | []
00958970903045280 | 2.2.2. {[Cd(L)(DMF) 2 (H 2 O)] .H 2 O} n (2). A methanol solution (5 mL) of L (0.035 g, 0.1 mmol) was added dropwise to a methanol solution (5 mL) of Cd(NO 3 ) 2 4H 2 O (0.030 g, 0.1 mmol), 0.2 mmol NaOH aqueous solution (1 mL) was added, and the resulting precipitate was collected and dissolved in hot DMF. After 1 week, orange block single crystals suitable for X-ray single crystal diffraction analysis were obtained in 38% yield based on Cd. Anal. Calcd for C 24 H 30 CdFeN 2 O 8 (%): C, 44.85; H, 4.70; N, 4.36. Found(%): C, 45.23; H, 4.72; N, 4.24. IR (KBr, cm 1 ): 3426 s, 3106 m, 2642 m, 1605 s, 1561 s, 1442 s, 1372 s, 1106 m, 1029 m, 826 m, 734 m, 495 m, 453 m. | [] | [] | ["[Cd(L)(DMF) 2 (H 2 O)] .H 2 O", "C 24 H 30 CdFeN 2 O 8"] | ["Cd(NO 3 ) 2 ?4H 2 O--0.030 g, 0.1 mmol"] | [] | ["L--0.035 g, 0.1 mmol"] | [] | ["1 week"] | ["methanol--5 mL", "NaOH aqueous solution--0.2 mmol, 1 mL", "DMF--hot"]
ic050980u | The Ag[SbF 6 ] solution was added dropwise to the rapidly stirred MnTPPCl solution to produce a black solution containing [Mn III TPP][SbF 6 ]. This solution was left to stir for an additional 30 min, and then it was filtered to remove AgCl. [HNMe 3 ]{Ni[S 2 C 2 H(CN)] 2 } (45.32 mg; 0.131 mmol) dissolved in ∼15 mL of CH 2 Cl 2 was slowly diffused into the above filtrate using a three-compartment vessel. After 14 days the vessel was opened and X-ray-quality crystals and some purple powder were collected. IR (Nujol, ν CN ): 2210 (m), 2200 (s) cm -1 .[MnTPP]{Ni[S 2 C 2 (CN) 2 ] 2 },4.The above method was used except that [NBu 4 ]{Ni[S 2 C 2 (CN) 2 ] 2 } was the anion. IR (Nujol, ν CN ): 2220 (m), 2212 (s) cm -1 .(2) Reviews: (a) Miller, J. S.; Epstein, A. J. Chem. Commun. 1998, 1319.(b) Ovcharenko, V. I.; Sagdeev, R. Z. Russ. Chem. ReV. 1999, 68, 345. (c) Plass, W. Chem. Z. 1998, 32, 323. (d) Miller, J. S.; Epstein, A. J. Chem. Eng. News 1995, 73 (No. 40), 30. (e) Miller, J. S.; Epstein, A. J. Angew. Chem., Int. Ed. Engl. 1994, 33, 385. (f) Kinoshita, M. | [] | [] | ["[Mn III TPP][SbF 6 ]", "[HNMe 3 ]{Ni[S 2 C 2 H(CN)] 2 }", "[MnTPP]{Ni[S 2 C 2 (CN) 2 ] 2 }", "[NBu 4 ]{Ni[S 2 C 2 (CN) 2 ] 2 }"] | ["Ag[SbF 6 ] solution--NaN", "MnTPPCl solution--NaN"] | [] | ["HNMe 3 --45.32 mg; 0.131 mmol", "{Ni[S 2 C 2 H(CN)] 2 }--NaN", "{Ni[S 2 C 2 (CN) 2 ] 2 }--NaN"] | [] | ["30 min", "14 days"] | ["CH 2 Cl 2 --∼15 mL"]
c3ce00049d | Synthesis of {[Zn(atz)(bia)]} n (1). A mixture of ZnSO 4 ?6H 2 O (143.8 mg, 0.5 mmol), 3-amino-1,2,4-triazole-5-carboxylic acid (38.5 mg, 0.3 mmol), Hbia (36.6 mg, 0.3 mmol) and water (10.0 mL) was placed in a 23 mL Teflon-lined stainless steel vessel. The pH value of the mixture was adjusted to 6 by triethylamine. The mixture was sealedandheatedat160uC for three days, and then cooled to room temperature at a rate of 5 uCh 21 . White block-shaped crystals suitable for X-ray analysis were obtained with 76% yield based on Zn. Anal. calcd for C 9 H 8 N 4 ZnO 2 :C,40.10;H,2.30;N, 20.78%.Found:C,40.12;H,2.09;N,20.77%.IR(cm 21 , KBr): 3387 (s), 3175 (m), 1607 (s), 1566 (s), 1395 (s), 1366 (m), 1307 (w), 1224 (m), 1077 (s), 853 (w), 718 (s), 688 (m), 647 (w).Synthesis of {[Zn 3 (atz) 3 (tpa) 3/2 ]} n (2). The process was similar to 1 except that Hbia was replaced by H 2 tpa (33.2 mg, 0.3 mmol). | [] | [] | ["{[Zn(atz)(bia)]} n", "C 9 H 8 N 4 ZnO 2"] | ["ZnSO 4 ?6H 2 O--143.8 mg, 0.5 mmol"] | [] | ["3-amino-1,2,4-triazole-5-carboxylic acid--38.5 mg, 0.3 mmol", "Hbia--36.6 mg, 0.3 mmol"] | ["160 \nC"] | ["three days"] | ["water--10.0 mL"]
cg301148p | {[Cd 4 (tib) 4 (H 2 O) 4 (NO 3 ) 6 ]·2NO 3 } n (2). A similar procedure as for the preparation of 1 was applied except that the N-containing ligand was replaced by tib. Colorless crystals of 2 were obtained in 39% yield based on Cd. Elemental Anal. Calcd for C 60 H 52 Cd 4 N 32 O 28 : C 34.30, H 2.64, N 21.18%. Found: C 34.04, H. 2.47, N 21.14%. Selected IR peaks (cm −1 ): 3426(w), 3113(w), 1620(s), 1511(s), 1384(s), 1256(s), 1142(m), 1075(s), 1013(w), 932(w), 877(w), 861(m), 837(m), 750(m), 684(m), 650(s).X-ray Crystallography. Diﬀraction data for compounds 1 and 2 were collected with a Bruker APEX II CCD single-crystal X-ray diﬀractometer with a graphite-monochromated Mo Kα radiation (λ = 0.71073 Å) source at 25 °C. All absorption corrections were applied using the multiscan program SADABS.6 In both cases, the highest possible space group was chosen. All structures were solved by direct methods using the SHELXS-97 7 program of the SHELXTL package and reﬁned by the full-matrix least-squares method with SHELXL-97. | [] | [] | ["[Cd 4 (tib) 4 (H 2 O) 4 (NO 3 ) 6 ]\n2NO 3", "C 60 H 52 Cd 4 N 32 O 28"] | [] | [] | ["tib--not specified"] | [] | [] | []
cg900386q | (c){[Ni(bipy)(H 2 O) 4 ](2,6-nds)} (3). Compound 3 was synthesized using the same hydrothermal technique and the same molar ratio adopted for 2, only changing the reaction temperature to 120 C.A sky blue crystalline product was obtained in good yield as a single phase. The solid was filtered and washed with water and EtOH several times. Yield, 82%, relative to Ni. Anal. calcd for C 20 H 22 NiN 2 O 10 S 2 : C, 41.86; H, 3.84; N, 4.88. Found: C, 41.62; H, 3.51; N, 4.59. IR (KBr, cm -1 ): ν(O-H), 3342; ν as (OSO) ∼1141-1228; ν s (OSO), 1031. | [] | [] | ["(c){[Ni(bipy)(H 2 O) 4 ](2,6-nds)}", "C 20 H 22 NiN 2 O 10 S 2"] | ["Ni--not specified"] | [] | ["bipy--not specified", "2,6-nds--not specified"] | ["120 C"] | [] | []
j.synthmet.2013.09.004 | IR (KBr, cm −1 ): 3487 (m), 3400 (m), 3246 (m), 3076 (m), 3048 (w), 2973 (w), 2923 (w), 1696 (w), 1633 (w), 1560 (w), 1469 (w), 1445 (w), 1402 (m), 1325 (w), 1268 (w), 1164 (m), 1083 (s), 1035 (s), 1012 (w), 983 (m), 962 (w), 933 (w), 908 (w), 860 (w), 815 (w), 794 (m), 680 (m), 649 (w), 613 (w), 597 (w), 545 (m), 480 (m), 445 (w) (see Supporting Information Figure A1c).2.3.X-ray crystallographic determination The single crystals of compounds 1–3 were mounted on a Bruker SMART APEX II diffractometer equipped with graphitemonochromated Mo-K␣ radiation (0.71073 ˚ A). | [] | [] | [] | [] | [] | [] | [] | [] | []
ic051690g | (7) 1‚Ag 2 . Potassium 2,6-diphenyl-1,4-dibenzoate (10 mL, 0.1M in H 2 O) was placed in a test tube, and 6 mL of a 2:1 MeOH/H 2 O solution was carefully layered onto the potassium solution. Silver nitrate (0.17 g, 1.0 mmol) was dissolved in 8 mL of warm methanol and layered onto the mixed solvent. The test tube was kept in the dark for 1 week, and then the solution was decanted off to leave needlelike crystals. Yield ) 0.04 g (7.5% based on Ag). mp > 350 °C. IR (Nujol) 1611 (w), 1583 (vs), 1544 (m), 1536 (m), 1509 (m), 1492 (s), 1318 (m), 1156 (m), 1073 (m), 1029 (m), 914 (w), 880 (m), 832 (s), 805 (m), 766 (m), 750 (s), 722 (m), 701 (vs). | [] | [] | ["Potassium 2,6-diphenyl-1,4-dibenzoate", "Ag 2"] | ["Silver nitrate--0.17 g, 1.0 mmol"] | [] | [] | [] | ["1 week"] | ["H 2 O--10 mL, 0.1M", "MeOH--6 mL", "warm methanol--8 mL"]
b709587b | [Cd(4,49-ADB)(phen)(H 2 O)] n (8). A mixture of Cd(OH) 2 (0.292 g, 2 mmol), 4,49-azodibenzoic acid (0.540 g, 2 mmol), 1,10-phenanthroline (0.360 g, 2 mmol), N,N9-dimethyl acetamide (12 mL), H 2 O (5 mL), triethylamine (0.05 mL), and THF (0.05 mL) was heated in a 25 mL stainless steel reactor with a Telfon lining at 130 uC for 6 d. Red crystalline rods were obtained. (Yield 47%). Calc. for C 26 H 18 CdN 4 O 5 : C 53.95; H 3.13; N 9.68%; Found: C 54.12; H 3.21; N 9.76%. IR (KBr, cm 21 ): 3343m, 1593s, 1536s, 1380s, 1299m, 1210m, 1135m, 1090m, 1000m, 840s, 794m, 720s, 636w. | [] | [] | ["[Cd(4,49-ADB)(phen)(H 2 O)] n", "C 26 H 18 CdN 4 O 5"] | ["Cd(OH) 2--0.292 g, 2 mmol"] | [] | ["4,49-azodibenzoic acid--0.540 g, 2 mmol", "1,10-phenanthroline--0.360 g, 2 mmol"] | ["130 uC"] | ["6 d"] | ["N,N9-dimethyl acetamide--12 mL", "H 2 O--5 mL", "triethylamine--0.05 mL", "THF--0.05 mL"]
j.poly.2013.05.034 | 2.2.2. Synthesis of [Co(bbix) 1.5 (aip)]H 2 O(2) The preparation of 2 was similar to that of 1 except that CoSO 47H 2 O (28 mg, 0.1 mmol) and H 2 aip (18 mg, 0.1 mmol) were used instead of CoCl 2 6H 2 O and Hdnba in 1. Purple block crystals of 2 were obtained in a 52% yield based on Co. Anal. Calc. for C 41 H 34CoN 7 O 5 (763.68): C, 64.48; H, 4.49; N, 12.84. Found: C, 64.62; H, 4.62; N, 12.75%. IR (KBr, cm 1 ): 3366 s, 2363 s, 1614 s, 1564 s, 1508 m, 1462 m, 1429 w, 1383 s, 1325 m, 1261 w, 1184 m, 1096 m, 780 m, 743 s. | [] | [] | ["[Co(bbix) 1.5 (aip)]H 2 O(2)"] | ["CoSO 47H 2 O--28 mg, 0.1 mmol"] | [] | ["H 2 aip--18 mg, 0.1 mmol"] | [] | [] | []
ic101286j | Synthesis. Preparation of {[Co 2 (bcp) 2 ] 3 3H 2 O} n (1). A mixture of Co(NO 3 ) 2 3 3H 2 O (0.025 g, 0.11 mmol), 1,3-bis(4carboxy-phenoxy)propane (H 2 bcp) (0.032 g, 0.1 mmol), CH 3 OH (2 mL), CH 3 CN (1 mL), and NaOH (0.5 M, 0.4 mL) and deionized water (8 mL) was stirred for 30 min in the air, then transferred and sealed in a 25 mL Teflon reactor, which was heated at 150 °Cfor 72 h. The solution was then cooled to room temperature at a rate of 5 °Ch -1 , to yield a very fine pink crystalline product (1)in40% yield(basedonCo).C 34 H 33 Co 2 O 15 (799.46) (1) Anal. Calcd: C, 51.18; H, 4.16. Found: C, 52.33; H, 3.88. IR (cm -1 ): 3419vs, 3022m, 1554s, 1405s, 1249 m, 781 m.Results and Discussion X-ray analysis reveals that the asymmetric unit of 1 contains one Co(II) atom (both Co1 and Co2 have 1/2 site occupancies), one bcp ligand, and one-half of a lattice water molecule. The bcp exhibits a (K 1 -K 1 )-(K 1 -μ 2 )-μ 5 bridging mode. | [] | [] | ["{[Co 2 (bcp) 2 ] 3 3H 2 O} n", "C 34 H 33 Co 2 O 15"] | ["Co(NO 3 ) 2 3 3H 2 O--0.025 g, 0.11 mmol"] | [] | ["H 2 bcp--0.032 g, 0.1 mmol"] | ["150 °C"] | ["72 h"] | ["CH 3 OH--2 mL", "CH 3 CN--1 mL", "NaOH (0.5 M)--0.4 mL", "deionized water--8 mL"]
j.molstruc.2006.03.092 | 2.2.2. {(dmeda) 2 Cu 2 (m-C 2 O 4 )[Hg(CN) 2 Cl] 2 Hg(CN) 2 } † (H 2 O) 1.5 (2) To a 10 mL aqueous solution of CuCl 2 $2H 2 O (0.067 g, 0.39 mmol), a 10 mL methanolic solution of N,N-dimethylethylenediamine (dmeda) (0.035 g, 0.40 mmol) was added with stirring. A 15 mL methanolic solution of Hg(CN) 2 (0.200 g, 0.79 mmol) was then added, with stirring, to the blue Cu(II) solution. The resultant blue solution was left to evaporate slowly. Once the solution had evaporated to dryness, 10 mL of concentrated NH 4 OH was added to dissolve the remaining dark blue material. The blue solution was left to slowly evaporate to dryness. Blue diamond-shaped crystals of {(dmeda) 2 Cu 2 (mC 2 O 4 )[Hg(CN) 2 Cl] 2 Hg(CN) 2 } † (H 2 O) 1.5 (2) were separated from the remaining dark blue material by hand. Yield: 0.058 g (24%). Anal. calcd for C 16 H 27 N 10 Cl 2 Cu 2 Hg 3 O 5.5 : C, 15.41; H, 2.18; N, 11.23. Found: C, 15.30; H, 2.19; N, 11.24. IR (KBr, cm K1 ): 3734(m), 3469(s), 3336(m), 3259(m), 3154(w), 3013(s), 2848(w), 2605(w), n CN 2221(w), 2184(w), 2125(m), 1991(w), 1617(s), 1579(s), 1493(m), 1420(w), 1398(w), 1271(w), 1241(w), 1132(w), 1100(m), 1050(m), 974(w), 806(w), 725(w), 669(m), 645(m), 527(m), 459(m), 433(s), 421(s). | [] | [] | ["{(dmeda) 2 Cu 2 (m-C 2 O 4 )[Hg(CN) 2 Cl] 2 Hg(CN) 2 } † (H 2 O) 1.5", "C 16 H 27 N 10 Cl 2 Cu 2 Hg 3 O 5.5"] | ["CuCl 2 $2H 2 O--0.067 g, 0.39 mmol", "Hg(CN) 2--0.200 g, 0.79 mmol"] | [] | ["N,N-dimethylethylenediamine (dmeda)--0.035 g, 0.40 mmol"] | [] | [] | ["aqueous solution--10 mL", "methanolic solution--10 mL"]
s1600536806029928 | Experimental A mixture of 1H-imidazole-4,5-dicarbonitrile (24 mg, 0.2 mmol), ZnCl 2 (28 mg, 0.2 mmol) and NaOH (9 mg, 0.2 mmol) in water (15 ml) was placed in a Teﬂon-lined stainless steel Parr bomb. The bomb was heated at 413 K for 24 h. It was then cooled to room temperature over a period of 24 h. Colourless crystals were isolated in 20% yield. | [] | ["24 h"] | [] | ["ZnCl 2--28 mg, 0.2 mmol"] | [] | ["1H-imidazole-4,5-dicarbonitrile--24 mg, 0.2 mmol", "NaOH--9 mg, 0.2 mmol"] | ["413 K"] | ["24 h"] | ["water--15 ml"]
c4ta06830k | 2.2 Synthesis of hybrids 1–4 A mixture of CoCl 2 $6H 2 O (0.09 g, 0.37 mmol), bpp (0.03 g, 0.15 mmol), Na 2 MoO 4 $2H 2 O (0.24 g, 3.31 mmol), H 3 PO 4 (0.5 mL, 7.5 mmol), and H 2 O (8 mL, 0.72 mmol) was stirred for 30 min, and the pH was adjusted to approximately 1.0 with 2 M NaOH. Then it was transferred to a Teon-lined reactor and kept at 160  C for 5 days. Aer the reactor was cooled to room temperature at a rate of 8  Ch 1 , pale brown crystals of 1 were obtained, washed with distilled water, and air-dried to give a yield of 60% based on Mo. Elemental anal. calcd for C 78 H 154 Co 2 Mo 24 N 12 O 137 P 16 (%): C, 14.7; H, 2.42; N, 2.64. Found (%): C, 14.1; H, 2.84; N, 2.97. | [] | [] | ["hybrids 1–4"] | ["CoCl 2 $6H 2 O--0.09 g, 0.37 mmol", "Na 2 MoO 4 $2H 2 O--0.24 g, 3.31 mmol"] | ["H 3 PO 4--0.5 mL, 7.5 mmol"] | ["bpp--0.03 g, 0.15 mmol"] | ["160  C"] | ["5 days"] | ["H 2 O--8 mL, 0.72 mmol"]
s10876-013-0684-y | Cu 4 I I 4 (CH 3 CN) 2 L(1) A solution of CuI (0.019 g, 0.1 mmol) in CH 3 CN (3 mL) was carefully layered on the top of a tetrahydrofuran solution (3 mL) of L (0.037 g, 0.1 mmol) in a test tube. | [] | [] | ["Cu 4 I I 4 (CH 3 CN) 2 L", "CuI"] | ["CuI--0.019 g, 0.1 mmol"] | [] | ["L--0.037 g, 0.1 mmol"] | [] | [] | ["CH 3 CN--3 mL", "tetrahydrofuran--3 mL"]
15533174.2012.680147 | Synthesis of 1-[(2-carboxymethyl) benzene]-3-[2-pyridine] triazene (HL) Methyl anthranilate (10 mmol) in water (5 mL) was mixed with 1 mol·L −1 HCl 30 mL (30 mmol, 3 equiv) at 0 ◦ C. An aqueous solution (15%) of sodium nitrite (15 mmol, 1.5 equiv) was added dropwise with stirring. Once the amine was dissolved, a 15% solution of 2-aminopyridine in ethanol (10 mmol, 1 equiv) was added at 0 ◦ C and stirred for 6 h. The reaction mixture was neutralized with a 15% aqueous of NaCH 3 CO 2 to give a yellow precipitate. The reaction mixture was ﬁltered, and the solid was puriﬁed by crystallization at –4 ◦ C from 9:1 ethyl acetate/hexanes to obtain yellow crystals. The crystals were collected and dried in vacuo (70%). Anal. Calcd. for C 26 H 26 N 8 O 4 (%): C, 60.64; H, 5.05; N, 21.77. Found (%): C, 60.17; H, 5.04; N, 21.56. | [] | [] | ["1-[(2-carboxymethyl) benzene]-3-[2-pyridine] triazene", "HL"] | [] | [] | ["Methyl anthranilate--10 mmol", "2-aminopyridine--10 mmol"] | ["0 \t°C"] | ["6 h"] | ["water--5 mL", "ethanol--15%", "ethyl acetate/hexanes--9:1"]
ejic.201501113 | [TbL(H 2 O) 2 ]·DMF·H 2 O(2):Complex 2 was synthesized by applying the same synthetic procedure as that for 1 with Eu(NO 3 ) 3 ·6H 2 Oreplaced by Tb(NO 3 ) 3 ·6H 2 O. The yield was 82 % based on Tb(NO 3 ) 3 ·6H 2 O. C 22 H 22 NO 10 Tb (619.0497): calcd. C 42.63, H 3.55, N 2.26; found C 42.71, H 3.58, N 2.20. Selected FTIR (KBr): ν ˜ = 1662, 1654, 1632, 1587, 1545, 1427, 1384, 1105, 783, 745, 715, 677 cm –1 . | [] | [] | ["[TbL(H 2 O) 2 ]·DMF·H 2 O", "C 22 H 22 NO 10 Tb"] | ["Tb(NO 3 ) 3 ·6H 2 O--NaN"] | [] | [] | [] | [] | []
chem.200900037 | Synthesis of 1·2ACHTUNGTRENNUNG(iPrOH): Following the same procedure as the synthesis of 1·2MeOH, except that MeOH was replaced by iPrOH. This afforded 1·2ACHTUNGTRENNUNG(iPrOH) as blue, rodlike crystals. Yield: 30.6 mg, 80%; IR (KBr): v˜ = 3229 (s), 3138 (m), 2932 (s), 2858 (m), 1651 (s), 1609 (s), 1564 (s), 1478 (w), 1450 (w), 1372 (s), 1312 (s), 1250 (m), 1193 (w), 1134 (m), 1118 (m), 1046 (m), 950 (w), 862 (w), 837 (w), 792 (m), 712 (m), 651 (m), 591 (m), 522 (w), 470 (w), 444 cm 1 (w); elemental analysis calcd (%) for C 34 H 48 Cu 2 N 4 O 8 : C 53.18, H 6.30, N 7.30; found: C 53.30, H 6.27, N 7.22. | [] | [] | ["1·2ACHTUNGTRENNUNG(iPrOH)"] | [] | [] | [] | [] | [] | ["iPrOH--not specified"]
cg200785g | [PbNa 2 (BDC-Cl 4 )(μ 2 -OH) 2 ] n (3). The same synthetic procedure as that for 2 was used except that LiNO 3 was replaced by NaOAc 3 3H 2 O (61.6 mg, 0.45 mmol), affording colorless needle crystals in ca. 42% yield (37.3 mg, on the basis of H 2 BDC-Cl 4 ). Elemental analysis (%) calcd for C 8 H 2 Cl 4 Na 2 O 6 Pb: C, 16.31; H, 0.34. Found: C, 16.33; H, 0.34. | [] | [] | ["[PbNa 2 (BDC-Cl 4 )(μ 2 -OH) 2 ] n", "C 8 H 2 Cl 4 Na 2 O 6 Pb"] | [] | ["NaOAc 3 3H 2 O--61.6 mg, 0.45 mmol"] | [] | [] | [] | []
j.poly.2014.10.017 | L2: 6-ﬂuoro-4 0 -methoxyisoﬂavone was synthesized according literature [41]. It was sulfonated according to the methods of literature [24], and sodium 6-ﬂuoro-4 0 -methoxyisoﬂavone-3 0 -sulfonate was obtained. m.p.: 327.4–328.5 °C. IR(KBr) m : 3448s, 3075m, 2962m, 2834m, 1636s, 1571m, 1516w, 1483m, 1367m, 1293m, 1253s, 1168m, 1133m, 1100s, 1030m cm 1 . | [] | [] | ["6-fluoro-4'-methoxyisoflavone", "sodium 6-fluoro-4'-methoxyisoflavone-3'-sulfonate"] | [] | [] | [] | [] | [] | []
j.molstruc.2013.01.010 | Although plate-like crystals formed when the metal nitrates were employed, any effort to determine the unit cell was unsuccessful because the crystals were fragile and degraded upon removed from the mother liquid. It should be noted here that the intermediatetime and ﬁnal products still formed in both cases. | [] | [] | [] | [] | [] | [] | [] | [] | []
j.jssc.2017.04.033 | 2.2.6. Synthesis of complex 6 Complex 6 was synthesized according to the procedure for preparing complex 4 except for using pyridine-3-aldehyde (1 mmol, 0.107 g) instead of pyridine-4-aldehyde. Single crystals of complex 6 suitable for X-ray diﬀraction were isolated from the ﬁltrate after avoiding illumination for several days. Yield: 65%. Elemental analysis calcd (%) for C 31 H 45 N 11 O 12 Cl 3 Ag 3 : C 31.19, H 3.80, N 12.91; found: C 31.22, H 3.75, N 12.94. IR (ν/cm −1 ): 3270 m, 3050w, 2948 m, 2854 m, 2256 m, 1636 m, 1574 m, 1537 m, 1473 m, 1434 m, 1338 m, 1228 m, 1089 s, 1029 m. | [] | ["several days"] | ["complex 6"] | [] | [] | ["pyridine-3-aldehyde--1 mmol, 0.107 g"] | [] | [] | []
j.poly.2018.09.064 | Synthesis of the complexes [Cd(4-Hptz) 2 ·(H 2 O) 2 Cl 2 ] n (1) A mixture of Cd(NO 3 ) 2 ·4H 2 O 0.0308 g(0.1 mmol), 4Hptz 0.0148 g(0.1 mmol), and 5 mL deionized water was mixed in a 10 mL vial by ultrasonic dispersion method at room temperature. After a few minutes, the mixed solution was put into 20 mL Teflon lined stainless steel autoclave and heated at 140℃ for 2 days. For obtaining crystals, the hydrothermal reaction was set as the following temperature control program: heating from room temperature to 140 ℃ for 30 min and cooling for 24 h, respectively. After cooling to room temperature, complex 1 was washed with water and DMF twice. Colorless block-shaped crystals of 1 were collected in a 56% yield based on Cd(Ⅱ ). The phase purity of compound was checked by powder X-ray diffraction. Anal. Calcd for C 12 H 12 CdN 10 O 2 : C, 32.70; H, | [] | ["30 min heating from room temperature to 140 ℃, 24 h cooling"] | ["[Cd(4-Hptz) 2 ·(H 2 O) 2 Cl 2 ] n", "C 12 H 12 CdN 10 O 2"] | ["Cd(NO 3 ) 2 ·4H 2 O--0.0308 g(0.1 mmol)"] | [] | ["4Hptz--0.0148 g(0.1 mmol)"] | ["140℃"] | ["2 days"] | ["deionized water--5 mL"]
j.molstruc.2012.08.036 | 2.2. synthesis 2.2.1. Synthesis of the complex 1 Colorless crystals of 1 were grown from solvothermal reactions of Zn(NO 3 ) 2 6H 2 O (0.3448 g, 0.2 mmol), L 1 (0.0444 g, 0.1 mmol) and PDC (0.0167 g, 0.1 mmol) in the mixed solvents of DMF and H 2 O (v/v = 3:3) in a 25 mL acid-digestion bomb at 90 °C for 3 d.The product was washed with water and dried under vacuum.Complex 1 was isolated as a single-phase product (yield: 45.3% based on L 1 ). Anal. Calc. for C 53 H 54 N 8 O 25 Zn 4 : C 43.5, H 3.7, N 7.7. | [] | [] | ["complex 1"] | ["Zn(NO 3 ) 2 ?6H 2 O--0.3448 g, 0.2 mmol"] | [] | ["L 1--0.0444 g, 0.1 mmol", "PDC--0.0167 g, 0.1 mmol"] | ["90 \nC"] | ["3 d"] | ["DMF--mixed solvents", "H 2 O--mixed solvents"]
b109354a | Complex 1 was prepared starting from m-N-methylpyridinium nitronyl nitroxide iodide 6 and silver nitrate. After removal of the yellow precipitate, the solution was slowly evaporated to yield black crystals of complex 1.† Its structure was established by X-ray diffraction analysis.‡ Fig. 1 shows the asymmetric unit of complex 1 together with selected bond lengths and angles. There are two nitrate ions, one silver( I ) ion and one m-N-methylpyridinium nitronyl nitroxide group (MPYNN), and thus the asymmetric unit is neutral as a whole. For the MPYNN unit, the bond lengths of N(1)–O(1) and C(7)–N(1) are almost identical to those of N(2)–O(2) and C(7)– N(2), respectively (see the caption of Fig. 1); the pyridinium and imidazoline rings are not coplanar, and they form a dihedral angle of 43.3°. Five oxygen atoms O(11), O(21), O(22), O(1) and O(2) i (not shown in Fig. 1) are coordinated to silver( I ). The bond lengths of Ag(1)–O(1) and Ag(1)–O(2) i , which are formed between the silver( I ) ion and nitronyl nitroxide units, are comparable to those of bonds linking silver( I ) and nitrate ions [Ag(1)–O(11), Ag(1)–O(21) and Ag(1)–O(22)]. | [] | [] | ["Complex 1"] | ["silver nitrate--not specified"] | [] | ["m-N-methylpyridinium nitronyl nitroxide iodide 6--not specified"] | [] | [] | []
j.molstruc.2014.10.069 | Compound 2 was prepared by similar method to 1. A mixture of CoCl 2 6H 2 O (0.10 mmol, 0.024 g), btrb (0.1 mmol, 0.020 g), H 2 O (2 mL), and CH 3 CN (2 mL) were placed in a 15 mL Teﬂon-lined steel vessel and heated to 90 °C and the temperature was retained at 90 °C for 3 days, then cooled to room temperature at 1 °Ch 1 . Pink crystalline 2 were obtained (yield 12% based on Co). Elemental Anal. Calcd (%): C, 37.36; H, 4.70; N, 32.69. Found: C, 37.04; H, 4.25; N, 32.54. | [] | [] | ["Compound 2"] | ["CoCl 2 \t6H 2 O--0.10 mmol, 0.024 g"] | [] | ["btrb--0.1 mmol, 0.020 g"] | ["90 °C"] | ["3 days"] | ["H 2 O--2 mL", "CH 3 CN--2 mL"]
b817416d | 1 H-NMR (DMSO-d 6 ): 7.70 (2H, d, J ¼ 8 Hz), 7.31 (2H, d, J ¼ 8 Hz), 7.24 (2H, s), 4.80 (4H, s).Synthesis of complex {[Na 2 Zn 2 (L) 2 (OH) 2 ]} n (1) A homogeneous solution of (3-carboxymethoxy-naphthalen-2yloxy)-acetic acid (0.276 g, 1 mmol) in methanol (20 ml) with sodium hydroxide (0.080 g, 2 mmol) was prepared by warming the mixture. The solution was cooled to room temperature and zinc(II) acetate dihydrate (0.219 g, 1 mmol) was added to it. The resulting solution was stirred for 20 min. After this, the solution was kept for crystallization and after 10 d colorless crystals appeared. Crystalline yield: 49%; elemental anal. calcd for C 28 H 22 Na 2 O 14 Zn C, 48.43; H, 3.17; found C, 49.01; H. 3.21. | [] | ["10 d"] | ["{[Na 2 Zn 2 (L) 2 (OH) 2 ]} n", "C 28 H 22 Na 2 O 14 Zn"] | ["zinc(II) acetate dihydrate--0.219 g, 1 mmol", "sodium hydroxide--0.080 g, 2 mmol"] | [] | ["(3-carboxymethoxy-naphthalen-2yloxy)-acetic acid--0.276 g, 1 mmol"] | ["room temperature"] | ["20 min"] | ["methanol--20 ml"]
b815843f | [Ni(1,2,3-btcH)(4,4¢-bpy)(H 2 O)]·H 2 O (11). By replacing Co(NO 3 ) 2 ·6H 2 O with Ni(NO 3 )·6H 2 O (0.291 g, 1.0 mmol), a similar synthetic procedure of 10 was used to obtained the green prism crystals of 11 (yield 91% based on 1,2,3-btcH 3 ), Anal. calcd C 19 H 16 N 2 NiO 8 : C 49.71, H 3.51, N 6.10. Found: C 49.68, H 3.52, N6.11%.FT-IRdatan/cm -1 : 3410 br, 3312 m, 3152 m, 1605 s, 1540 s, 1445 s, 1391 vs, 1280 w, 1064 m, 940 w, 878 w, 818 w, 770 m, 719 m, 620 w, 525, 467 w. | [] | [] | ["[Ni(1,2,3-btcH)(4,4¢-bpy)(H 2 O)]·H 2 O", "C 19 H 16 N 2 NiO 8"] | ["Ni(NO 3 )·6H 2 O--0.291 g, 1.0 mmol"] | [] | ["1,2,3-btcH--NaN", "4,4¢-bpy--NaN"] | [] | [] | []
ic3017722 | Mes 2 Te (0.50 g, 1.36 mmol) and Ph 3 Sb (0.95 g, 2.70 mmol) were dissolved in CH 3 CN (35 mL), and triﬂic acid (0.41 g, 2.70 mmol) was slowly added. The red solution was stirred for 24 h and the solvent removed under reduced pressure. Crystallization (CH 2 Cl 2 /n-hexane) aﬀorded 4 as ruby-red crystals (1.47 g, 1.25 mmol, 92%; mp 122−125 °C).1 H NMR (CD 3 CN): δ 7.54 (m, 6H), 7.46 (m, 17H), 6.84 (m, 4H), 2.45 (s, 6H), 2.34 (s, 3H).13 C{ 1 H} NMR (CD 3 CN): δ 147.5, 145.0, 138.6, 136.6, 136.1, 133.2, 131.2, 131.0, 130.0, 129.3, 128.9, 128.7, 127.7, 127.3, 31.4, 21.2.125 Te NMR (CD 3 CN): δ 418.4.125 Te NMR (CDCl 3 ): δ 425.5. ESI-MS (CH 3 CN, positive mode): m/z 601.1 [C 27 H 26 SbTe] + for [MesTe(Sb Ph 3 )] + (4a). ESI-MS (CH 3 CN, negative mode): m/z 572.8 [C 14 H 10 F 6 O 6 S 2 Sb] − for 4b.Molar conductivity (CH 3 CN, c =5× 10 −7 mol L −1 ): Λ = 480 Ω −1 cm 2 mol −1 . Anal. Calcd for [MesTe(SbPh 3 )] + [Ph 2 Sb(O 3 SCF 3 ) 2 ] − , 1176.96: C, 41.95; H, 3.09; S, 5.46. Found: C, 42.08; H, 3.38; S, 5.18. | [] | [] | [] | ["Mes 2 Te--0.50 g, 1.36 mmol", "Ph 3 Sb--0.95 g, 2.70 mmol"] | ["triﬂic acid--0.41 g, 2.70 mmol"] | [] | [] | ["24 h"] | ["CH 3 CN--35 mL"]
00958970802183844 | 2.2. Synthesis of [Nd(3-Pyta) 3 (H 2 O) 2 ] n (1) 4-Pyridylthioacetic acid (0.085 g, 0.5 mmol) and NaOH (0.02 g, 0.5 mmol) in hot distilled water (20 mL) were stirred for 3 h. To the above solution was added a dilute aqueous solution of Nd(NO 3 ) 3  6H 2 O (0.111 g, 0.25 mmol) and violet precipitate formed immediately. The slurry was further vigorously stirred under heating for 6 h and then filtered after cooling to room temperature. The violet block single crystals of [Nd(4-Pyta) 3 (H 2 O) 2 ] n were obtained by slow evaporation of the solvent within five days and washed with distilled water and then dried naturally (yield: 55% based on neodymium nitrate). Anal. Calcd for C 21 H 22 N 3 O 8 S 3 Nd: C, 36.80%; H, 3.21%; N, 6.13%. Found: C, 36.60%; H, 3.11%; N, 6.01%. Main IR bands (cm 1 ): 3411(w), 2970(w), 1581(vs), 1485(w), 1412(m), 1392(s). | [] | ["5 days"] | ["[Nd(3-Pyta) 3 (H 2 O) 2 ] n", "C 21 H 22 N 3 O 8 S 3 Nd"] | ["Nd(NO 3 ) 3 ?6H 2 O--0.111 g, 0.25 mmol"] | [] | ["4-Pyridylthioacetic acid--0.085 g, 0.5 mmol", "NaOH--0.02 g, 0.5 mmol"] | [] | ["3 h", "6 h"] | ["distilled water--20 mL"]
d0dt02120b | Synthesis of {[Ln(dpc)(2H 2 O)]·(Hbibp) 0.5 } n (I-VI) A mixture of Ln(NO 3 ) 3 ·6H 2 O (0.075 mmol), H 4 dpc (0.1 mmol) and bibp (0.1 mmol) in 15 mL H 2 O was stirred for 40 min and then transferred into 25 mL Teflon-lined stainless steel autoclave at 130 °C for 72 h. After cooling to room temperature at the cooling rate of 5 °C /h and then yellowish cluster crystals were obtained. LnMOFs of I-VI were synthesized under similar conditions. The analysis data of I-VI are listed in detail as the following. | [] | [] | ["{[Ln(dpc)(2H 2 O)]·(Hbibp) 0.5 } n", "I-VI"] | ["Ln(NO 3 ) 3 \n6H 2 O--0.075 mmol"] | [] | ["H 4 dpc--0.1 mmol", "bibp--0.1 mmol"] | ["130 °C"] | ["72 h"] | ["H 2 O--15 mL"]
c1dt10778j | obtained on storing it in a closed glass vessel for several days. The use of Na 5 [2], Na 5 [3], K 5 [4]andK 5 [5], instead of Na 5 [1], also produced yellow stick crystals (La 2 [2](CH 3 COO)), yellow stick crystals (La 2 [3](CH 3 COO)), red stick crystals (La 2 [4](CH 3 COO)) and colorless stick crystals (La 2 [5](CH 3 COO)), respectively. XRay ﬂuorescence spectrometry indicated that each compound contains La atoms, besides M = Ni/Pd/Pt and Ag atoms, and their elemental analytical data were consistent with the formulas for a 1 : 2 adduct of [M 6 Ag 8 (D-pen-N,S) 12 X] 5and La 3+ . Although the structural information for these compounds was not gained from the solution spectroscopy owing to their insolubility in any common solvents, the existence of [M 6 Ag 8 (D-pen-N,S) 12 X] 5units in each compound was indicated by their IR spectral features that are nearly the same as those of the parental M 6 M¢ 8 clusters over the whole region (Figs. S1, S8†). The crystal structures of these compounds were established by single-crystal X-ray crystallography. | [] | [] | [] | ["Na 5 [2]--NaN", "Na 5 [3]--NaN", "K 5 [4]--NaN", "K 5 [5]--NaN"] | [] | [] | [] | [] | []
a604692d | [{Cu 2 (ì-N 3 )(ì-ox)(deen) 2 } n ][ClO 4 ] n 2. Copper() perchlorate hexahydrate (0.0054 mol), deen (0.0054 mol) and sodium oxalate (0.0027 mol) were mixed in water (100 cm 3 ). After stirring at room temperature for 30 min a blue microcrystalline precipitate of complex 1 was formed. Sodium azide (0.0027 mol) in water (20 cm 3 ) was added to this suspension. The solution changed to green and the blue precipitate was almost completely dissolved. | [] | [] | ["[Cu 2 (ì-N 3 )(ì-ox)(deen) 2 } n ][ClO 4 ] n"] | ["Copper() perchlorate hexahydrate--0.0054 mol"] | [] | ["deen--0.0054 mol", "sodium oxalate--0.0027 mol", "sodium azide--0.0027 mol"] | [] | [] | ["water--100 cm 3", "water--20 cm 3"]
acs.cgd.9b01471 | Synthesis of [Zn(bcbpy)(N 3 ) 2 ]·3H 2 O (5) In a crystallization tube, a solution of MeOH/H 2 O (0.5 mL, 1:1) was carefully layered on an aqueous solution (5 mL) of bcbpy (85.2 mg, 0.20 mmol) and NaN 3 (65 mg, 1 mmol), and then a MeOH (5 mL) solution of Zn(OAc) 2 (87.8 mg, 0.4 mmol) was carefully added as a second layer. Yellow crystals of complex 5 were obtained after several days in the dark (ca. 42% yield based on Page 5 of 26 ACS Paragon Plus Environment Crystal Growth & Design 1 2 3 4 5 6 7 8 9 10 11 12 13 14 15 16 17 18 19 20 21 22 23 24 25 26 27 28 29 30 31 32 33 34 35 36 37 38 39 40 41 42 43 44 45 46 47 48 49 50 51 52 53 54 55 56 57 58 59 60 | [] | [] | ["[Zn(bcbpy)(N 3 ) 2 ]·3H 2 O", "NaN 3 "] | ["Zn(OAc) 2 --87.8 mg, 0.4 mmol"] | ["NaN 3 --65 mg, 1 mmol"] | ["bcbpy--85.2 mg, 0.20 mmol"] | [] | [] | ["MeOH/H 2 O--0.5 mL, 1:1", "MeOH--5 mL", "aqueous solution--5 mL"]
ic800854y | Synthesis of MOF 1. A mixture of Zn(NO 3 ) 2 · 6H 2 O (0.279 g, 1 mmol), H 2 CNC (0.2 g, 1 mmol), and DPT (0.12 g, 0.5 mmol) was suspended in DMF (100 mL) and heated in a vial (400 mL) at 80 °C for 24 h. The red block-shaped crystals formed were collected, washed with DMF, and dried in air (Yield: 60%, based on H 2 CNC). Elem Anal. Calcd for Zn 2 (CNC) 2 (DPT) · (DMF) 1.5 (H 2 O) (C 36.5 H 32.5 N 7.5 O 10.5 Zn 2 ): C, 50.25; H, 3.76; N, 12.05. Found: C, 50.31; H, 3.3; N, 12.18. A sample of MOF 1 was soaked in methanol, ﬁltered, and activated under high vacuum at 75 and 120 °C overnight to get MOF 1a or 1b, respectively. | [] | [] | ["MOF 1", "Zn 2 (CNC) 2 (DPT) · (DMF) 1.5 (H 2 O)"] | ["Zn(NO 3 ) 2 · 6H 2 O--0.279 g, 1 mmol"] | [] | ["H 2 CNC--0.2 g, 1 mmol", "DPT--0.12 g, 0.5 mmol"] | ["80 °C"] | ["24 h"] | ["DMF--100 mL"]
ejic.200700717 | Gd(O 2 NO)(H 2 O) 3 }{Ni(bpca) 2 }](NO 3 ) 2 ·3H 2 O (1): Yield 82 %. IR data (KBr): ν ˜ = 3375 (s, broad), 1675 (s), 1596 (m), 1563 (m), 1470 (w), 1447 (w), 1382 (vs), 1345 (s), 1283 (m), 1114 (w), 1090 (w), 1043 (w), 1018 (w), 833 (vw), 799 (w), 757 (m), 713 (w), 628 (m), 544 (vw), 517 (w), 418 (w) cm –1 .C 24 H 28 GdN 9 NiO 9 (962.48): calcd. | [] | [] | ["Gd(O 2 NO)(H 2 O) 3 }{Ni(bpca) 2 }](NO 3 ) 2 ·3H 2 O", "C 24 H 28 GdN 9 NiO 9"] | [] | [] | [] | [] | [] | []
s0277-5387(02)01373-6 | 1 H NMR (300 Hz, D 2 O): d 8.79 (2H, d, py-3), 8.52 (2H, t, py-4), 8.18 (2H, d, py-6), 8.02 (2H, t, py-5), 7.01 (4H, s, C 6 H 6 ), 5.42 (4H, s, /CH 2 /O), 5.20 (4H, s,  /CH 2 COO  ).2.3. Synthesis of [Mn(H 2 O) 6 ]Cl 2 ×/L×/2H 2 O(1) Aqueous solutions of L (6 ml; 0.2 mmol, 0.08 g) and MnCl 2 ×/4H 2 O (4 ml; 1 mmol, 0.197 g) were mixed together and heated for 10 min with stirring, and then filtered. Upon slow evaporation of the filtrate at room temperature, colorless crystals of 1 were obtained after several days. Anal . Calc. for MnCl 2 ×/L (thoroughly dried sample): C, 49.46; H, 3.77; N, 5.24. Found: C, 49.50; H, 4.25; N, 5.31%. IR (KBr, cm 1 ): 3446s, 3066w, 1740s, 1629s, 1521m, 1454m, 1394m, 1209s, 1071m, 829m, 776w, 708w.2.4. Synthesis of [Co(H 2 O) 6 ]Cl 2 ×/L×/2H 2 O(2) This compound was prepared as pink block-like crystals using L (0.2 mmol, 0.08 g) and CoCl 2 ×/6H 2 O (1 mmol, 0.237 g) in a way similar to that of 1. Anal. | [] | ["several days"] | ["[Mn(H 2 O) 6 ]Cl 2 ×/L×/2H 2 O", "[Co(H 2 O) 6 ]Cl 2 ×/L×/2H 2 O"] | ["MnCl 2 ×/4H 2 O--1 mmol, 0.197 g", "CoCl 2 ×/6H 2 O--1 mmol, 0.237 g"] | [] | ["L--0.2 mmol, 0.08 g"] | [] | [] | []
c2dt30151b | MS (FAB, m /z ): 363.0, 365.0 (M + − Br). Anal. Calcd for C 15 H 18 N 2 NiBr 2 : C, 40.50; H, 4.08; N, 6.30. Found: C, 40.29; H, 4.15; N, 6.30.[(2,6i Pr 2 C 6 H 3 )HNCMeH(o-C 6 H 4 N)]NiBr 2 (2e). The synthesis was carried out according to the same procedure as for 1c, using (DME)NiBr 2 (150 mg, 0.48 mmol) and L2e (71 mg, 0.25 mmol) to give an air-sensitive orange product 2e (90 mg, 75%). Single crystals suitable for X-ray diffraction were grown by slow diffusion of Et 2 O into a saturated CH 2 Cl 2 solution of 2e. | [] | [] | ["[(2,6i Pr 2 C 6 H 3 )HNCMeH(o-C 6 H 4 N)]NiBr 2", "C 15 H 18 N 2 NiBr 2"] | ["(DME)NiBr 2--150 mg, 0.48 mmol"] | [] | ["L2e--71 mg, 0.25 mmol"] | [] | [] | ["DME--not available", "CH 2 Cl 2--not available", "Et 2 O--not available"]
b300479a | Preparation of [Ag(L2)](NO 3 ) (3) The title complex was obtained similarly to complex 1 by using L2 and AgNO 3 instead of L1 and CdBr 2 ⴢ4H 2 O, respectively.Yield: 65%. Calc. elem. anal. for C 24 H 24 N 7 AgO 3 : C, 50.90; H, 4.27; N, 17.31. Found: C, 50.98; H, 4.29; N, 17.35. | [] | [] | ["[Ag(L2)](NO 3)"] | ["AgNO 3--not provided"] | [] | ["L2--not provided"] | [] | [] | []
j.poly.2009.12.018 | The mixture was stirred and then allowed to stand for several days at room temperature, after which pink crystals were obtained (yield: 81.7%). Anal. Calc. for C 14 H 18 CoN 2 O 6 (%): C, 45.54; H, 4.87; N, 7.58. Found: C, 46.04; H, 5.17; N, 8.01%. IR ( m /cm 1 ): 3103 (m), 3065 (m), 2988 (m), 2916 (m), 1600 (m), 1561 (m), 1538 (s), 1443 (s), 1416 (s), 1400 (s), 1231 (m), 1215 (m), 1150 (m), 1069 (m), 1038 (m), 1008 (m), 804 (s), 759 (s), 704 (s).2.3. Synthesis of {[Co 2 ( l -OH 2 )( l -glutarato) 2 (pyridine) 4 ]pyridine} n (2) This complex was synthesized in the same manner as complex 1, except that glutaric acid, 0.066 g (0.5 mmol), was used instead of succinic acid. The mixture was allowed to stand for several days at room temperature, after which pink crystals were obtained (yield: 78.7%). Anal. Calc. for C 35 H 39 Co 2 N 5 O 9 (%): C, 53.06; H, 4.92; N, 8.84. | [] | [] | ["C 14 H 18 CoN 2 O 6", "{[Co 2 ( l -OH 2 )( l -glutarato) 2 (pyridine) 4 ]?pyridine} n", "C 35 H 39 Co 2 N 5 O 9"] | [] | [] | [] | ["room temperature"] | ["several days"] | []
j.molstruc.2019.07.090 | 1 mmol of KSCN was added to the mixture Zn(NO 3 ) 2 ,6H 2 O and HL I in order to synthesize of compound (3) following the same branched tube method. Single crystals of (5) were prepared using HL II instead of HL I as well as 1 mmol NaN 3 by the same method as for (1) and (3).[Zn(L I )(NO 3 )(OH 2 )] n (1): Yield: 70% (0.130 g). Anal. Calc. for C 12 H 11 N 5 O 5 Zn: C, 38.89; H, 2.99; N, 18.90. Found: C, 38.64; H, 3.13; N, 19.14%. IR (KBr cm 1 ) selected bands: 3069, 2918, 1608, 1570, 1499, 1444, 1371, 1282, 1154, 1066, 1017, 912, 841, 759, 696. | [] | [] | ["[Zn(L I )(NO 3 )(OH 2 )] n", "C 12 H 11 N 5 O 5 Zn"] | ["Zn(NO 3 ) 2 ,6H 2 O--NaN"] | [] | ["HL I--NaN"] | [] | [] | ["KSCN--1 mmol"]
b404477k | [(Ph) 2 Sn(pca)Cl] 3 3. Compound 3 is prepared in the same way as that of compound 1, by adding diphenyltin dichloride (0.686 g, 2 mmol) to 2-pyrazinecarboxylic acid (0.248 g, 2 mmol) and sodium ethoxide (0.136 g, 2 mmol). The solid is then obtained from ethanol. Yield: 84%. Mp 78–80 °C. Anal. Found: C, 47.23; H, 3.14; N, 6.49. Calc. for C 51 H 39 Cl 3 N 6 O 6 Sn 3 : C, 47.33; H, 3.04; N, 6.49%. IR (KBr, cm −1 ):  as (COO), 1633;  s (COO), 1444; (CN), 1597; (Sn–C), 558; (Sn–O), 481; (Sn–N), 457; (Sn–Cl), 267. 1 H NMR (CDCl 3 , ppm):  7.35–7.78 (m, 30H), 8.58 (dd, 3H), 8.81 (d, 3H), 9.35 (d, 3H). 13 C NMR (CDCl 3 , ppm):  129.3, 130.0, 136.9, 148.0, 143.0, 144.5, 147.2, 147.6, 172.5. 119 Sn NMR (CDCl 3 , ppm): −371.4. | [] | [] | ["[(Ph) 2 Sn(pca)Cl] 3"] | ["diphenyltin dichloride--0.686 g, 2 mmol"] | [] | ["2-pyrazinecarboxylic acid--0.248 g, 2 mmol", "sodium ethoxide--0.136 g, 2 mmol"] | [] | [] | ["ethanol--NaN"]
c4ce00816b | The mixture was sealed and allowed to stand for one week, giving colourless crystals which rapidly lost crystallinity when removed from the solution. Yield 48.4 mg (51 μmol; 81%); m.p. 188–193 °C (decomp.); found C, 30.38; H, 2.78; N, 6.36; C 22 H 20 N 4 O 6 F 6 S 2 Ag 2 ·2H 2 O requires C, 30.50; H, 2.79; N, 6.47%, consistent with loss of lattice acetone and uptake of water on standing in air; ν max (ATR)/cm −1 3435m br, 2256s, 1638m, 1462w, 1246s, 1158s, 1023s, 898w, 979m. | [] | [] | ["C 22 H 20 N 4 O 6 F 6 S 2 Ag 2 ·2H 2 O"] | [] | [] | [] | [] | ["one week"] | []
j.poly.2007.05.021 | C 18 H 20 N 6 O 8 Hg (11): C, 33.30; H, 3.10; N, 12.95. Found: C, 33.19; H, 2.93; N, 13.04%. C 18 H 20 N 4 Cl 2 O 10 Hg (12): C, 29.88; H, 2.78; N, 7.75. Found: C, 30.00; H, 2.85; N, 7.86%. C 9 H 8 N 2 Cl 2 Hg (13): C, 25.99; H, 1.94; N, 6.74.Found: C, 25.86; H, 2.03; N, 6.85%.2.3.2. Bis-azido-(8-aminoquinoline)zinc(II), [Zn(8-aq)(N 3 ) 2 ]n, 4 65 mg (0.45 mmol) 8-aminoquinoline (8-aq) in 5 ml MeOH was added to a clear solution of 100 mg (0.46 mmol) Zn(OAc) 2 Æ 2H 2 O in 20 ml MeOH and stirring was continued for 1 h. To this solution 30 mg (0.4 7 mmol) NaN 3 in MeOH (5 ml) was added and stirred for another 5 min; the colour changed to light yellow. The volume of the solution was reduced to 15 ml, ﬁltered and kept for crystallization after addition of 2 drops of 2-methoxy ethanol. Yellowish crystals were obtained by slow evaporation of the solvent. Yield was 81 mg (61%). | [] | [] | ["[Zn(8-aq)(N 3 ) 2 ]n", "C 18 H 20 N 6 O 8 Hg", "C 18 H 20 N 4 Cl 2 O 10 Hg", "C 9 H 8 N 2 Cl 2 Hg"] | ["Zn(OAc) 2 Æ 2H 2 O--100 mg, 0.46 mmol"] | ["NaN 3--30 mg, 0.47 mmol", "2-methoxy ethanol--2 drops"] | ["8-aminoquinoline (8-aq)--65 mg, 0.45 mmol"] | [] | ["1 h", "5 min"] | ["MeOH--5 ml"]
ic061561f | [Pb 3 (trop) 4 (ClO 4 ) 2 ] n (2). An aqueous solution of lead(II) perchlorate was prepared by the following methods: (a) Lead(II) oxide (0.0776 g, 0.348 mmol) was dissolved in perchloric acid (0.4 mL; ∼ 15%), pH of solution was below 1. A methanol solution (0.4 mL) of tropolone (0.0938 g, 0.768 mmol) was added to the aqueous lead(II) solution, and an orange crystalline product (mp > 533 K) was formed. Yield: 0.069 g, 46%. (b) Lead(II) perchlorate trihydrate (0.386 g, 0.839 mmol) was dissolved in water (0.9 mL); pH ) 3.2.At the addition of a methanol solution (0.9 mL) of tropolone (0.210 g, 1.720 mmol), a yellow compound of bis(tropolonato)lead(II) precipitated immediately, and the pH of the reaction mixture decreased below 1. In a few hours, the bis(tropolonato)lead(II) was transformed into orange crystals with the same composition as those in preparation route (a) described above. Yield: 0.300 g, 82%. Anal.Calcd for C 14 H 10 ClO 8 Pb 1.5 : C, 25.77; H, 1.54. Found: C, 25.89; H, 2.00. UV-vis: λ max (,dm 3 ‚mol -1 ‚cm -1 ) ) 234 (41975), 324 (17475), 385 (6975) nm.1 H NMR (CD 3 OD): δ ) 7.14 [t, 1H, H 5,15 ], 7.30 [d, 2H, H 3,7 (H 13,17 )], 7.59 [t, 2H, H 4,6 (H 14,16 )] ppm.13 C NMR (CD 3 OD): δ ) 127.2 [C 5 (C 15 )], 129.1 [C 4,6 (C 14,16 )], 137.4 [C 3,7 (C 13,17 )] ppm. | [] | [] | ["[Pb 3 (trop) 4 (ClO 4 ) 2 ] n", "C 14 H 10 ClO 8 Pb 1.5"] | ["Lead(II) oxide--0.0776 g, 0.348 mmol", "Lead(II) perchlorate trihydrate--0.386 g, 0.839 mmol"] | [] | ["perchloric acid--0.4 mL; ∼ 15%", "tropolone--0.0938 g, 0.768 mmol"] | [] | [] | ["methanol--0.4 mL", "water--0.9 mL"]
ic960894h | Preparation of [Ca 2 (XDK){µ-η 2 -(PhO) 2 PO 2 }{η 1 -(PhO) 2 PO 2 }(CH 3 OH) 3 (H 2 O)]‚CH 3 OH, 6‚CH 3 OH. A methanolic solution (1 mL) of Ca(NO 3 ) 2 ‚4H 2 O (41 mg, 0.172 mmol) was added to a solution of H 2 XDK (50 mg, 0.0861 mmol) and NaOH (350 µL, 0.5 M in MeOH) in methanol (3 mL). The solution was stirred at room temperature for 10 min, and a methanolic solution of NaDPP (47 mg, 0.172 mmol) was added. This mixture was stirred for another 10 min, and the solvent was removed in vacuo. The white residue was redissolved in methanol, and vapor diffusion of ethyl ether into the resulting solution afforded colorless needles. The crystals were collected and treated with excess pyridine (3 mL) in chloroform (5 mL). The inorganic salt contaminants were removed by filtration, and the py/CHCl 3 filtrate containing the complex was placed under vacuum to remove the solvents. The dried sample was redissolved in methanol. Vapor diffusion of ethyl ether into the solution gave long colorless block crystals of 6‚CH 3 OH in 32% yield (35 mg, 0.0269 mmol). | [] | [] | ["[Ca 2 (XDK){µ-η 2 -(PhO) 2 PO 2 }{η 1 -(PhO) 2 PO 2 }(CH 3 OH) 3 (H 2 O)]‚CH 3 OH, 6‚CH 3 OH"] | ["Ca(NO 3 ) 2 ‚4H 2 O--41 mg, 0.172 mmol"] | ["NaOH--350 µL, 0.5 M in MeOH", "pyridine--3 mL", "chloroform--5 mL", "ethyl ether--vapor diffusion"] | ["H 2 XDK--50 mg, 0.0861 mmol", "NaDPP--47 mg, 0.172 mmol"] | ["room temperature"] | ["10 min", "10 min"] | ["methanol--3 mL"]
c3ce42048e | Synthesis of [Cd(L)(DMF)] (6) A mixture of H 2 L (26.3 mg, 0.1 mmol), CdCl 2 (18.4 mg, 0.1 mmol), DMF (3 mL) and EtOH (2 mL) was placed in a glass vial (10 mL) and heated at 85 °C for 3 days. After cooling to ambient temperature, colorless prism-shaped crystals of 6 were obtained in a 41% yield based on Cd( II). Anal. calcd for C 14 H 14 CdN 4 O 6 (M r = 446.69): C, 37.64; H, 3.16; N, 12.54. | [] | [] | ["[Cd(L)(DMF)]", "C 14 H 14 CdN 4 O 6"] | ["CdCl 2--18.4 mg, 0.1 mmol"] | [] | ["H 2 L--26.3 mg, 0.1 mmol"] | ["85 \b0C"] | ["3 days"] | ["DMF--3 mL", "EtOH--2 mL"]
c9ra06639j | 2.2. Preparation of Tb 3+ @Cd-P Tb 3+ @Cd-P was prepared by adding 100 mg powder of Cd-P to the aqueous solution of Tb(NO 3 ) 3 soaking for 24 h, and separated by centrifugation and washed with deionized water to remove the remaining Tb 3+ . The collected crystal powder was dried for 12 h under vacuum conditions of 60  C. | ["60 \nC"] | ["12 h"] | ["Tb 3+ @Cd-P"] | ["Tb(NO 3 ) 3--aqueous solution"] | ["Cd-P--100 mg powder"] | [] | [] | ["24 h"] | ["deionized water--NA"]
acs.inorgchem.9b01740 | Synthesis of 2-Bi. BiI 3 (0.1 mmol, 0.0589 g) and bpdo (0.2 mmol, 0.0376 g) were dissolved in 5 mL of methanol. The pH was set as 1− 2 using 55% HI, and the reaction temperature was 160 °C for 3 d.Red block crystals with yield of 58.2% (0.0377 g, based on Bi) can be obtained. Anal. calcd for C 20 H 20 Bi 4 I 16 N 4 O 4 (3246.80): C 7.39, H 0.62, N 1.72%; found C 7.45, H 0.70, N 1.83%. IR (cm −1 ): 3045(m), 1634(m), 1566(w), 1502(m), 1428(m), 1401(w), 1326(w), 1267(w), 1211(s), 1182(w), 812(s), 695(s), 548(w).Synthesis of {(Pb 2 I 4 Br 3 )[(Pr(bpdo) 4 (H 2 O) 2 ]·(H 2 O)} n (1). First, bpdo (0.2 mmol, 0.0376 g), Pr(NO 3 ) 3 ·6H 2 O (0.1 mmol, 0.0435 g), PbBr 2 (0.1 mmol, 0.0367 g), and KBr (0.2 mmol, 0.0238 g) were mixed in 8 mL of methanol in a 25 mL Teﬂon-lined stainless steel vessel. The pH was adjusted to 1−2 with 55% HI, and then the mixture was stirred for 1−2 h at room temperature. The autoclave was heated to 140 °C at the rate of 15 ° C/h, maintained at this temperature for 3 d, and then cooled slowly to room temperature at the rate of 2.3 °C/h. | [] | [] | ["2-Bi", "C 20 H 20 Bi 4 I 16 N 4 O 4", "{(Pb 2 I 4 Br 3 )[(Pr(bpdo) 4 (H 2 O) 2 ]·(H 2 O)} n"] | ["BiI 3--0.1 mmol, 0.0589 g", "PbBr 2--0.1 mmol, 0.0367 g"] | ["55% HI--pH 1−2", "55% HI--pH 1−2"] | ["bpdo--0.2 mmol, 0.0376 g", "bpdo--0.2 mmol, 0.0376 g", "Pr(NO 3 ) 3 ·6H 2 O--0.1 mmol, 0.0435 g", "KBr--0.2 mmol, 0.0238 g"] | ["160 °C", "140 °C"] | ["3 d", "3 d"] | ["methanol--5 mL", "methanol--8 mL"]
cg301243e | Synthesis of 1. Preparation was under solvothermal conditions by the reaction of Pb(NO 3 ) 2 (19.8 mg, 0.06 mmol), H 3 BPT (11.4 mg 0.04 mmol), phenanthroline (11.9 mg, 0.06 mmol), and NaOH (4.8 mg, 0.12 mmol) in a solution of distilled water (4.0 mL) at 160 °Cfor3days.Colorless block crystals of 1 were obtained after cooling the sample to room temperature. The crystalline samples were thoroughly washed several times with water and methanol, and dried under a vacuum overnight (yield: 52% based on Pb). Elemental analysis calcd (%) for 1:C 45.86, H 2.21, N 4.86; found: C 45.50, H 2.32; N 4.92. IR (KBr, cm −1 ): 3050(m), 1602(m), 1523(vs), 1425(m), 1386(s), 1145(m), 1097(m), 861(m), 772(m), 714(m). | [] | ["overnight"] | ["1"] | ["Pb(NO 3 ) 2--19.8 mg, 0.06 mmol"] | ["NaOH--4.8 mg, 0.12 mmol"] | ["H 3 BPT--11.4 mg, 0.04 mmol", "phenanthroline--11.9 mg, 0.06 mmol"] | ["160 \nC"] | ["3 days"] | ["distilled water--4.0 mL"]
c9nj04984c | Synthesis of {[Gd(ma)(ox) 0.5 (H 2 O)]2H 2 O} n (2) AmixtureofGd(NO 3 ) 3 6H 2 O (169 mg, 0.375 mmol), H 2 ma (268 mg, 2 mmol), NaOH (8 mg, 0.2 mmol) and H 2 O (10 mL) was sealed in a 25 mL Teflon-lined autoclave and stirred for about 20 minutes and then heated to 160 1C. After being maintained for 72 h, the reaction vessel was cooled to room temperature in 12 h. Colorless crystals were obtained in B38% yield based on Gd. FT-IR (KBr pellets, cm 1 ): 3849w, 3734vw, 3457s, 1633m, 1451w, 1394w, 1342vw, 1296vw, 1140vs, 990 w, 843w, 694w , 626w, 531m. | [] | ["12 h"] | ["{[Gd(ma)(ox) 0.5 (H 2 O)]?2H 2 O} n"] | ["Gd(NO 3 ) 3 ?6H 2 O--169 mg, 0.375 mmol"] | ["NaOH--8 mg, 0.2 mmol"] | ["H 2 ma--268 mg, 2 mmol"] | ["160 1C"] | ["72 h"] | ["H 2 O--10 mL"]
j.poly.2010.08.025 | 2.3.5. {[HgBr 2 (L 3 )]H 2 O} 1 ,(4) L 3 (0.32 g, 1.0 mmol) was placed in a ﬂask containing HgBr 2 (0.36 g, 1.0 mmol) in 10 mL of DMF. The mixture was then stirred at room temperature for 24 h to afford a colorless solution. Colorless crystals were obtained by slow diffusion of ether into a DMF solution of the compound. Yield: 0.18 g (26%, based on Hg). Anal.Calc. for C 16 H 14 Br 2 HgN 6 O 3 (MW = 698.74): C, 27.50; H, 2.02; N, 12.02. Found: C, 27.82; H, 1.87; N, 12.27%. FT-IR (KBr disk, cm 1 ): 3153(w), 3047(w), 2977(w), 1677(s), 1582(s), 1519(s), 1418(s), 1308(m), 1279(s), 1242(s), 1081(m), 901(m), 863(m), 797(m), 721(m). | [] | [] | ["[HgBr 2 (L 3 )]H 2 O", "C 16 H 14 Br 2 HgN 6 O 3"] | ["HgBr 2--0.36 g, 1.0 mmol"] | [] | ["L 3--0.32 g, 1.0 mmol"] | [] | ["24 h"] | ["DMF--10 mL", "ether--not specified"]
acs.inorgchem.0c02503 | Preparation of [(tpmd)Zn(NCBH 3 ) 2 ] n ·nMeOH (4). We added a solution of NaNCBH 3 (0.125 g, 2.0 mmol) in MeOH (3 mL) to a solution of ZnSO 4 ·7H 2 O (0.287 g, 1.0 mmol) in MeOH (8 mL), stirred for 20 min, and then ﬁltered it. A solution of tpmd (0.090 g, 0.25 mmol) in MeOH (3 mL) was slowly added in the ﬁltered solution with stirring. A microcrystalline precipitate formed within 1 h in this mixture, which we collected through ﬁltration, washed with MeOH, and air-dried. Yield: 97 mg (73%). Single crystals suitable for X-ray crystallography were obtained by layering a MeOH solution of tpmd on a ﬁltered MeOH solution of ZnSO 4 and NaNCBH 3 for several days. FT-IR (KBr, cm −1 ): 3430, 3093, 3057, 2931, 2348, 2199, 1587, 1507, 1369, 1221, 1116, 1020. Anal. Calcd for C 23 H 24 B 2 N 8 Zn: C, 55.30; H, 4.84; N, 22.43. Found: C, 55.59; H, 5.10; N, 22.22. | [] | ["1 h", "several days"] | ["[(tpmd)Zn(NCBH 3 ) 2 ] n ·nMeOH", "C 23 H 24 B 2 N 8 Zn"] | ["ZnSO 4 \n7H 2 O--0.287 g, 1.0 mmol"] | [] | ["NaNCBH 3--0.125 g, 2.0 mmol", "tpmd--0.090 g, 0.25 mmol"] | [] | ["20 min"] | ["MeOH--3 mL"]
b9nj00428a | IR (KBr pellet, cm 1 ): 3416(vs), 1624(m), 1598(vs), 1556(m), 1517(s), 1425(vs), 1384(vs), 1344(w), 1221(s), 1191(vs), 1142(w), 1095(m), 1034(s), 999(w), 847(m), 828(w), 770(m), 726(vs), 689(m), 665(m), 617(vs), 556(m).[Mn(3-Sb)(phen) 2 (H 2 O)](bpe) 0.5 H 2 O (6). A mixture of Mn(CH 3 COO) 2 4H 2 O (0.5 mM, 0.123 g), 3-sulfobenzoate monosodium acid (0.5 mM, 0.112 g), 1,2-bis(4-pyridine)ethylene (0.4 mM, 0.073 g), and H 2 O (15 ml) was sealed in a 30 ml Teﬂon-lined stainless steel autoclave and heated at 423 K for 3 d. After cooling, phenanthroline (0.8 mM, 0.160 g) in DMF (5 ml) was added and evaporated at room temperature. | [] | [] | ["[Mn(3-Sb)(phen) 2 (H 2 O)](bpe) 0.5 H 2 O"] | ["Mn(CH 3 COO) 2 4H 2 O--0.123 g, 0.5 mM"] | [] | ["3-sulfobenzoate monosodium acid--0.112 g, 0.5 mM", "1,2-bis(4-pyridine)ethylene--0.073 g, 0.4 mM", "phenanthroline--0.160 g, 0.8 mM"] | ["423 K"] | ["3 d"] | ["H 2 O--15 ml", "DMF--5 ml"]
cg050249y | Synthesis of H 2 BpybcCl 2 Ligand. The H 2 BpybcCl 2 ligand was synthesized according to the route shown in Scheme 1. A mixture of 4,4′-bipyridine (3.12 g, 20 mmol) and 4-(chloromethyl)benzoic acid (6.824 g, 40 mmol) was dissolved in 15 mL of DMF and then stirred at 120 °C under nitrogen for 4 h.After the mixture was cooled to room temperature, the resulting precipitate was filtered off, washed with DMF, and dried in a vacuum to give H 2 BpybcCl 2 as a white powder (yield 35.3%). IR (KBr pellet, cm -1 ): 3438 (s), 3122 (w), 3052 (s), 3007 (s), 2589 (w), 2478 (w), 2365 (w), 1710 (s), 1688 (s), 1636 (s), 1579 (w), 1559 (s), 1506 (m), 1449 (m), 1419 (s), 1376 (m), 1318 (w), 1224 (s), 1185 (m), 1106 (m), 1021 (m), 861 (w), 827 (w), 772 (w), 745 (s), 708 (w), 588 (w), 513 (w), 470 (w). | [] | [] | ["H 2 BpybcCl 2"] | [] | [] | ["4,4′-bipyridine--3.12 g, 20 mmol", "4-(chloromethyl)benzoic acid--6.824 g, 40 mmol"] | ["120 \nC"] | ["4 h"] | ["DMF--15 mL"]
chem.201404611 | Synthesis of [Co 2 (m 3 -OH)(S-cyamp)(C 7 H 15 COO)] (S-2) and [Co 2 (m 3 OH)(R-cyamp)(C 7 H 15 COO)] (R-2): Co(NO 3 ) 2 ·6H 2 O (0.20 mmol, 64.9 mg) and S-cyampH 2 ·HCl (0.09 mmol, 22.8 mg) were added to distilled water (6 mL) and the pH value was adjusted to ca. 7.3 with triethylamine. Then n-caprylic acid solution (2 mL, 0.1 mol l 1 ) was added and the final pH was adjusted to 7.56 with triethylamine. Then the mixture was transferred to a 24 mL Teflon-lined autoclave and kept at 1208C for 4 days. After cooling to room temperature, purple–red crystals and purple powders were obtained. | [] | [] | ["[Co 2 (m 3 -OH)(S-cyamp)(C 7 H 15 COO)] (S-2)", "[Co 2 (m 3 OH)(R-cyamp)(C 7 H 15 COO)] (R-2)"] | ["Co(NO 3 ) 2 ·6H 2 O--0.20 mmol, 64.9 mg"] | [] | ["S-cyampH 2 ·HCl--0.09 mmol, 22.8 mg", "n-caprylic acid--2 mL, 0.1 mol l -1"] | ["1208C"] | ["4 days"] | ["distilled water--6 mL"]
a803165g | Since the product is very soluble in water and quite airsensitive in solution, we did not manage to separate pure Due to the slight solubility of inFeMN(CN) 2 N 2 .FeMN(CN) 2 N 2 ethanol the ratio was ca. 1 : 1.6.FeMN(CN) 2 N 2 :Na 2 SO 4 The manganese salt, is highly soluble inMnMN(CN) 2 N 2 , water. Consequently, reaction of with[Mn(H 2 O) 6 ](NO 3 ) 2 in water formed a viscous solution, which onNaMN(CN) 2 N drying produced impure of poor quality.MnMN(CN) 2 N 2 However, addition of an ethanolÈacetone mixture to the viscous solution and storage at 5 ¡C for 24 h resulted in the formation of clear colourless crystals of The crystals became[MnMN(CN) 2 N 2 (C 2 H 5 OH) 2 ] É (CH 3 ) 2 CO. | ["5 ¡C"] | ["24 h"] | ["FeMN(CN) 2 N 2", "Na 2 SO 4", "MnMN(CN) 2 N 2", "[Mn(H 2 O) 6 ](NO 3 ) 2", "[MnMN(CN) 2 N 2 (C 2 H 5 OH) 2 ] É (CH 3 ) 2 CO"] | ["FeMN(CN) 2 N 2--NaN", "Na 2 SO 4--NaN", "MnMN(CN) 2 N 2--NaN", "[Mn(H 2 O) 6 ](NO 3 ) 2--NaN"] | [] | [] | [] | [] | ["ethanol--NaN", "water--NaN", "ethanolÈacetone mixture--NaN"]
c4ce01959h | Synthe sis of {[Cd 4 Ĳbpt) 3 Ĳ1,3-bdc) 2.5 ]·4H 2 O} (3). The synthesis of 3 was similar to that of 2,butCdĲNO 3 ) 2 ·4H 2 O was replaced with CdĲClO 4 ) 2 ·6H 2 O (187 mg, 0.6 mmol) and H 2 suc was replaced with 1,3-H 2 bdc (16 mg, 0.1 mmol).Yellow crystals formed in 71% yield based on Hbpt. Anal.calcd for C 50 H 36 N 21 O 14 Cd 4 (fw 1604.60): C, 37.43%; H, 2.26%; N, 18.33%. Found: C, 37.51%; H, 2.30%; N, 18.39%. IR (KBr, cm −1 ): 3245(m), 1609(s), 1540(s), 1435(m), 1384(s), 1150(m), 858(w), 746(w). | [] | [] | ["{[Cd 4 Ĳbpt) 3 Ĳ1,3-bdc) 2.5 ]\b4H 2 O}", "C 50 H 36 N 21 O 14 Cd 4"] | ["CdĲClO 4 ) 2 ·6H 2 O--187 mg, 0.6 mmol"] | [] | ["H 2 suc--Nan", "1,3-H 2 bdc--16 mg, 0.1 mmol"] | [] | [] | []
c1dt11448d | Found: W, 59.20; Pr, 5.86; P, 1.34; Na, 1.75; C, 2.21; H, 0.96; N, 0.42 (%).Na 10 H 2 [{Ln 2 (H 2 O) 10 (pydc) 2 }{Na(H 2 O)P 5 W 30 O 110 }]·XH 2 O(Ln= Sm 3, Eu 4, Gd 5; X = 11 for 3 and 5, 13 for 4). Compounds 3, 4,and5 can be synthesized within a relatively wide pH range 3–4 using the same stoichiometric ratio as for compounds 1 and 2, except that Sm(NO 3 ) 3 ·6H 2 O, Eu(NO 3 ) 3 ·6H 2 O, and Gd(NO 3 ) 3 ·6H 2 O were used instead of Pr(NO 3 ) 3 ·6H 2 O. Crystals of 3, 4,and5 were obtained in about 42%, 45%, and 40% yields, respectively. Elemental analyses: Calcd for 3: W, 63.30; Sm, 3.45; P, 1.78; Na, 2.90; C, 1.93; H, 0.60; N, 0.32 (%). Found: W, 63.54; Sm, 3.27; P, 1.86; Na, 2.76; C, 1.85; H, 0.69; N, 0.45 (%). Calcd for 4: W, 63.02; Eu, 3.47; P, 1.77; Na, 2.89; C, 1.92; H, 0.65; N, 0.32 (%). Found: W, 63.45; Eu, 3.56; P, 1.85; Na, 2.65; C, 1.65; H, 0.47; N, 0.50 (%). Calcd for 5: W, 63.20; Gd, 3.60; P, 1.77; Na, 2.90; C, 1.93; H, 0.60; N, 0.32 (%). Found: W, 63.54; Gd, 3.30; P, 1.55; Na, 2.64; C, 1.68; H, 0.35; N, 0.24 (%). | [] | [] | ["Na 10 H 2 [{Ln 2 (H 2 O) 10 (pydc) 2 }{Na(H 2 O)P 5 W 30 O 110 }]·XH 2 O", "Sm 3", "Eu 4", "Gd 5"] | ["Sm(NO 3 ) 3 ·6H 2 O--NaN", "Eu(NO 3 ) 3 ·6H 2 O--NaN", "Gd(NO 3 ) 3 ·6H 2 O--NaN"] | ["Na(H 2 O)P 5 W 30 O 110--NaN"] | ["pydc--NaN"] | [] | [] | ["H 2 O--NaN"]
ic102179n | Yield: 35%. Anal. Calcd for C 72 H 132 Cu 3 Fe 2 N 24 O 6 : C, 49.92; H, 7.68; N, 19.41. Found: C, 49.62; H, 7.66; N, 19.60. | [] | [] | [] | [] | [] | [] | [] | [] | []
cg5006192 | Synthesis of {[Cd 2 (bpdado) 2 (bpe)(H 2 O) 2 ]·8.5H 2 O} n (3). A mixture of H 2 bpdado (0.05 mmol, 22.4 mg), bpe (0.05 mmol, 9.1 mg), and H 2 O (5 mL) was stirred and adjusted the pH to 7.0 with aqueous solution of KOH (1 mol/L). The other mixture of Cd(NO 3 ) 2 ·4H 2 O (0.05 mmol, 15.2 mg), methanol (2.5 mL), and H 2 O (2.5 mL) was stirred under air atmosphere for 5 min. Then, the metal salt solution was slowly layered onto the mixture of ligand. One week later, colorless block crystals of 3 were collected. Yield: 35% based on Cd. Elemental analysis (%): Calcd for C 72 H 86 Cd 4 N 12 O 45 :C, 37.77; N, 7.34; H, 3.78. Found: C, 37.82; N, 7.22; H, 3.89. IR (KBr, cm −1 ): 3451(s), 2026(w), 1606(s), 1427(w), 1388(s), 1232(m), 1128(w), 1011(w), 977(w), 829(w), 781(w), 547(m). | [] | [] | ["{[Cd 2 (bpdado) 2 (bpe)(H 2 O) 2 ]\b8.5H 2 O} n", "C 72 H 86 Cd 4 N 12 O 45"] | ["Cd(NO 3 ) 2 \b4H 2 O--0.05 mmol, 15.2 mg"] | [] | ["H 2 bpdado--0.05 mmol, 22.4 mg", "bpe--0.05 mmol, 9.1 mg"] | [] | ["one week"] | ["H 2 O--5 mL", "methanol--2.5 mL"]
ic062269a | Synthesis of [Cd 3 (trz) 3 F 2 (OH)]‚3H 2 O(5‚3H 2 O). A solution of CdF 2 (0.249 g, 1.655 mmol), 1,2,4-triazole (0.234 g, 3.388 mmol), H 2 O (10.00 g, 556 mmol), and tetrabutylammonium hydroxide (40%) (0.250 mL, 0.385 mmol) in the mol ratio 0.49:1.00:164: 0.11 was stirred briefly before heating to 180 °C for 72 h (initial and final pH values of 5.5 and 3.5, respectively). Colorless crystals of 5‚3H 2 O, suitable for X-ray diffraction, were isolated in 90% yield. IR (KBr pellet, cm -1 ): 3100 (b), 1751 (m), 1508 (s), 1403 (m), 1325 (m), 1284 (s), 1197 (m), 1155 (s), 1069 (s), 1016 (m), 991 (s), 881 (m), 664 (s). | [] | [] | ["[Cd 3 (trz) 3 F 2 (OH)]‚3H 2 O", "5‚3H 2 O"] | ["CdF 2--0.249 g, 1.655 mmol"] | [] | ["1,2,4-triazole--0.234 g, 3.388 mmol"] | ["180 \nC"] | ["72 h"] | ["H 2 O--10.00 g, 556 mmol", "tetrabutylammonium hydroxide (40%)--0.250 mL, 0.385 mmol"]
acs.cgd.9b01599 | [{Dy(L)(DEF)} 2 (μ 2 -OH)] n (4). Dy(NO 3 ) 3 .5H 2 O (40.5 mg, 0.1 mmol), ligand H 2 L (16.1 mg, 0.04 mmol) and 2.0 mL of DEF/water (2:1 V/V) were sealed together in a Teflon lined autoclave and heated to 120ᵒ C for 48 hours. The reaction vessel was cooled to room temperature at the rate of 1 °C/min to obtain yellow colored crystals of 4, which were collected, dried and washed with water. Yield 70% based on Dy. Anal. Calcd for C 56 H 52 Dy 2 N 4 O 13 (1313.96): C, 51.18%; H, 3.99%; N, 4.26%. Found: C, 50.98%; H, 3.88%; N, 4.22%. FT-IR (cm -1 ): 3745 (m), 2923 (m), 1571 (m), 1448 (s), 1386 (s), 1064 (w), 786 (m), 416 (m). | [] | [] | ["[{Dy(L)(DEF)} 2 (μ 2 -OH)] n"] | ["Dy(NO 3 ) 3 .5H 2 O--40.5 mg, 0.1 mmol"] | [] | ["H 2 L--16.1 mg, 0.04 mmol"] | ["120ᵒ C"] | ["48 hours"] | ["DEF/water--2.0 mL"]
00958972.2019.1580363 | 2.2. Synthesis of 1 and 2 2.2.1. [ZnL]3H 2 O (1) A mixture containing H 2 L (65 mg, 0.3 mmol), Zn(NO 3 ) 2 6H 2 O (178 mg, 0.6 mmol), NaOH (24 mg, 0.6 mmol) and H 2 O (15 mL) were sealed in a Teflon-lined stainless-steel vessel (25 mL), which was heated at 140  C for 3 days and then cooled to room temperature over 24 h. Yellow block crystals of 1 were obtained and picked out, washed with distilled water several times, and dried in air. Yield: 31 mg (48%, based on H 2 L). Elemental analysis for C 6 H 10 O 3 ZnN 10 Calcd (%): C, 21.72; H, 2.88; N, 41.89. Found: C, 21.34; H, 3.27; N, 41.52. IR (KBr plate, cm 1 ): 3421s, 1616s, 1518w, 1452s, 1381w, 1321w, 1291m, 1217w, 1185w, 1139m, 1072w, 1009w, 971m, 885w, 676m, 515w, 434w. | [] | ["24 h"] | ["[ZnL]3H 2 O", "C 6 H 10 O 3 ZnN 10"] | ["Zn(NO 3 ) 2 6H 2 O--178 mg, 0.6 mmol"] | ["NaOH--24 mg, 0.6 mmol"] | ["H 2 L--65 mg, 0.3 mmol"] | ["140  C"] | ["3 days"] | ["H 2 O--15 mL"]
acs.inorgchem.5b01324 | Four other isostructural phases were also synthesized in a manner analogous to that of 1 with FeSO 4 ·7H 2 O, Co(CH 3 COO) 2 ·4H 2 O, Ni(CH 3 COO) 2 ·4H 2 O, and Zn(CH 3 COO) 2 ·4H 2 O instead of Mn(CH 3 COO) 2 ·4H 2 O, respectively. The dark-red crystal of 2, red crystals of 3 and 4, and orange crystals of 5 were obtained in yields of 52%, 37%, 64%, and 48%, respectively. The average K:TM:Ag:I molar ratios of compounds 2−5 obtained from the microprobe elemental analyses were also in good agreement with that determined by a single-crystal X-ray diﬀraction study (Figures S2−S5). Anal. Calcd for K 0.93 [Fe(2,2bipy) 3 ] 2 Ag 6 I 11 (2): C, 23.03; H, 1.55; N, 5.37. Found: C, 23.07; H, 1.64; N, 5.30. Anal. Calcd for K 0.89 [Co(2,2-bipy) 3 ] 2 Ag 6 I 11 (3): C, 23.00; H, 1.54; N, 5.37. Found: C, 23.05; H, 1.63; N, 5.29. Anal. Calcd for K 0.93 [Ni(2,2-bipy) 3 ] 2 Ag 6 I 11 (4): C, 22.99; H, 1.54; N, 5.36. Found: C, 22.91; H, 1.56; N, 5.46. Anal. Calcd for K[Zn(2,2-bipy) 3 ] 2 Ag 6 I 11 (5): C, 22.87; H, 1.54; N, 5.34. Found: C, 22.95; H, 1.59; N, 5.30. All the compounds are stable under irradiation of sunlight. | [] | [] | ["NaN"] | ["FeSO 4 \".7H 2 O--NaN", "Co(CH 3 COO) 2 \".4H 2 O--NaN", "Ni(CH 3 COO) 2 \".4H 2 O--NaN", "Zn(CH 3 COO) 2 \".4H 2 O--NaN"] | [] | ["NaN--NaN"] | [] | [] | []
om030338c | 9d 5. {(n-Bu) 2 Sn 2 O[O 2 P(OH)-t-Bu] 4 } 2 : n-BuSn(O)OH (0.10 g, 0.47 mmol), tert-butylphosphonic acid (0.13 g, 0.95 mmol), grinding time: 120 min. Product yield: 0.20 g (92%). Mp: 278 °C (dec) (lit.9e mp: 280 °C (dec)).119 Sn NMR (CDCl 3 , ppm): -630.4 (tt, 2 J(Sn-O-P) ) 239, 286 Hz) (lit. -630.4). | [] | [] | ["{(n-Bu) 2 Sn 2 O[O 2 P(OH)-t-Bu] 4 } 2"] | ["n-BuSn(O)OH--0.10 g, 0.47 mmol"] | [] | ["tert-butylphosphonic acid--0.13 g, 0.95 mmol"] | [] | ["120 min"] | []
c1ce05102d | [Ag 2 (L 4 ) 4 ](BF 4 ) 2 $2CH 3 OH, 6. AgBF 4 (0.10 g, 0.5 mmol) and L 4 (0.38 g, 1.0 mmol) were placed in a ﬂask containing 20 mL MeOH. The mixture was then stirred at room temperature for 24 h to produce a white suspension. The suspension was ﬁltered out and the volume of the solution reduced. Diethyl ether was added to induce precipitate, which was then collected and dried under vacuum. Yield: 0.28 g (56%, based on Ag). Anal calcd for C 27 H 24 AgBF 4 I 2 N 6 O 7 (MW ¼ 993.00): C 32.66, H 2.44, N 8.46%.Found: C 32.37, H 2.01, N 8.21%. FTIR (cm 1 ): 3316(m), 3048 (m), 2952(m), 2360(m), 2343(m), 1724(s), 1707(s), 1685(s), 1671 (s), 1576(s), 1558(m), 1508(s), 1490(s), 1457(m), 1425(s), 1367(m), 1337(m), 1282(s), 1242(m), 1192(m), 1109(s), 1017(m), 967(m), 903(w), 872(m), 826(m), 787(m), 719(m), 668(w), 642(m), 507(m), 492(w), 473(w), 459(m), 444(m), 420(w). | [] | [] | ["[Ag 2 (L 4 ) 4 ](BF 4 ) 2 $2CH 3 OH", "C 27 H 24 AgBF 4 I 2 N 6 O 7"] | ["AgBF 4--0.10 g, 0.5 mmol"] | [] | ["L 4--0.38 g, 1.0 mmol"] | [] | ["24 h"] | ["MeOH--20 mL", "Diethyl ether--NaN"]
cg701167e | [Co(btzb) 2 (SCN) 2 ] n (3). A mixture of cobalt(II) chloride hexahydrate (0.10 mmol, 0.017 g), btzb (0.2 mmol, 0.040 g), and ammonium thiocyanate (0.20 mmol, 0.015 g) in H 2 O (5 mL) and ethanol (5 mL) was stirred for 10 min at room temperature. Slow evaporation of the solution at room temperature yielded red platelike crystals of 3 within 1 month. Yield: 50%. Elemental analysis calcd (%) for C 14 H 20 CoN 18 S 2 : C, 29.84, H, 3.58; N, 44.76. Found (%): C, 30.13; H, 3.87; N, 44.77.IR (KBr, cm -1 ): 3144m, 2098s, 1648m, 1497m, 1461m, 1434m, 1180m, 1131w, 1106m, 1004m, 871w, 744w, 657m. UV-visible (λ max , nm): 223, 336, 490. | [] | ["1 month"] | ["[Co(btzb) 2 (SCN) 2 ] n", "C 14 H 20 CoN 18 S 2"] | ["cobalt(II) chloride hexahydrate--0.10 mmol, 0.017 g"] | [] | ["btzb--0.2 mmol, 0.040 g"] | [] | ["10 min"] | ["H 2 O--5 mL", "ethanol--5 mL"]
chem.201001549 | Preparation of [Zn 2 ACHTUNGTRENNUNG(TCPBDA)ACHTUNGTRENNUNG(bpta)] n ACHTUNGTRENNUNG(SNU-31 ’ ): Compound SNU31MeCN was heated in a Schlenk tube at 70 8 C under vacuum for 6 h.Elemental analysis calcd (%) for Zn 2 C 52 H 32 N 8 O 8 : C 60.77, H 3.14, N 10.90; found: C 60.82, H 3.14, N 9.87; FTIR (nujol): n˜ = 1597 cm 1 (O-C=O (TCPBDA)); UV/Vis (diffuse reflectance): l max = 336, 545 nm. | [] | [] | ["[Zn 2 ACHTUNGTRENNUNG(TCPBDA)ACHTUNGTRENNUNG(bpta)] n ACHTUNGTRENNUNG(SNU-31 ’)"] | [] | [] | [] | ["70 8 C"] | ["6 h"] | []
zaac.202000286 | MS (DEI-(+), 70 eV): m/z (%): 358 (100) [TTF(py) 2 ], 382 (31) [[FeL1]], 179 (69) [C 8 H 5 NS 2 ], 103 (97) [C 3 H 3 S 2 ], 76 (21) [C 6 H 4 ]. | [] | [] | [] | [] | [] | [] | [] | [] | []
c4ce01783h | IR data (KBr pellet, ν/cm −1 ): 516(m), 657(m), 687(m), 783(m), 825(w), 875(m), 1011(w), 1091(m), 1160(m), 1238(vs), 1305(w), 1396Ĳvs-br), 1540(vs), 1599(vs), 1672(vs), 2927(w), 3060(w) and 3439Ĳw-br). Elemental analysis (%) calculated for ĳCd 2 ĲC 14 O 5 H 8 ) 2 ĲC 12 H 10 N 4 ) 2 ]ĴĲC 3 NOH 7 ) 3.5 : C: 53.1, H: 4.3, N: 11.4; found: C: 53.8, H: 4.4, N: 11.3. | [] | [] | ["Cd 2 C 14 O 5 H 8 ) 2 C 12 H 10 N 4 ) 2 ]ĴĲC 3 NOH 7 ) 3.5"] | [] | [] | [] | [] | [] | []
15533174.2012.756031 | Synthesis of [CuI(4-bpfob)(HCN)(DMF)] n A 5 mL DMF/CH 3 OH (1:1) solution of L (0.1 mmol, 21.3 mg) was added dropwise to a stirring colorless solution of CuI (0.05 mmol, 11.7 mg) dissolved in 5 mL CH 3 CN/ H 2 O/CH 3 OH in the presence of excess KI (49.8 mg, 0.3 mmol).The mixed solution was slowly evaporated in a vial at ambient temperature. Orange red transparent crystals of [CuI(4bpfob)(HCN)(DMF)] n suitable for X-ray analysis were obtained after one day in about 52% yield. | [] | [] | ["[CuI(4-bpfob)(HCN)(DMF)] n"] | ["CuI--0.05 mmol, 11.7 mg"] | ["KI--49.8 mg, 0.3 mmol"] | ["L--0.1 mmol, 21.3 mg"] | [] | ["one day"] | ["DMF/CH 3 OH--5 mL (1:1)", "CH 3 CN/ H 2 O/CH 3 OH--5 mL"]
1521-3773(20020802)41:15<2767::aid-anie2767>3.0.co;2-x | Black needle crystals of 1 were grown by the slow cooling of a toluene ± n-hexane solution of equimolar amounts of [Pt 2 (nBuCS 2 ) 4 ] and [Pt 2 (nBuCS 2 ) 4 I 2 ].[5] Differential scanning calorimetry (DSC) measurements of 1 were carried out in the temperature range of 153 ± 443 K. | [] | [] | ["[Pt 2 (nBuCS 2 ) 4 ]"] | ["[Pt 2 (nBuCS 2 ) 4 ]--equimolar amounts", "[Pt 2 (nBuCS 2 ) 4 I 2 ]--equimolar amounts"] | [] | [] | [] | [] | ["toluene ± n-hexane solution--not specified"]
b919503c | be observed in extended structures constructed from POMs and transition metal ions.Notes and references ‡ Synthesis of 1 and 2. 1 was synthesized hydrothermally by reacting Na 2 WO 4 ·2H 2 O (0.5 g, 1.5 mmol), H 3 BO 3 (0.1 g, 1.6 mmol), NiCl 2 ·6H 2 O (0.3 g, 1.3 mmol), 4,4¢-bpy (0.3 g, 1.56 mmol) and distilled water (15 ml) in an 18 ml Teﬂon-lined autoclave. The pH of the mixture was necessarily adjustedto5withNH 3 ·H 2 O solution. The mixture was heated under autogenous pressure at 160 ◦ C for 6 days and then left to cool to room temperature. Dark blue crystals could be isolated in about 10% yield (based on W). Anal. Calcd for C 50 H 55 BN 10 Ni 2 O 47 W 12 : W, 56.83; Ni, 3.02; C, 15.47; H, 1.43; N, 3.61%. Found: W, 56.72; Ni, 3.09; C, 15.35; H, 1.46; N, 3.54%. | [] | [] | ["Na 2 WO 4 ·2H 2 O", "H 3 BO 3", "NiCl 2 ·6H 2 O", "4,4¢-bpy", "C 50 H 55 BN 10 Ni 2 O 47 W 12"] | [] | [] | [] | ["160 \b0C"] | ["6 days"] | ["distilled water--15 ml"]
j.jssc.2015.04.021 | 2.1. Synthesis of {[Ag 5 (L 1 ) 5 ](BF 4 ) 5 } n (1) A mixture of L 1 0.10 mmol (21.7 mg) and AgBF 4 0.10 mmol (19.5 mg) in the 10 mL methanol was stirred for 10 min, which was then ﬁltered to give a clear ﬁ ltrate. Several days later, white block crystals suitable for X-ray diffraction analysis were collected by slow diffusion of diethyl ether into the clear ﬁltrate. Yield: 50% based on the L 1 . Anal. calcd for C 55 H 55 B 5 F 20 N 15 O 10 Ag 5 (%): C, 32.08; H, 2.69; N, 10.20; Found: C, 32.30; H, 2.92; N, 10.44. IR (KBr pellet, cm  1 ): 3451 (m), 1658 (s), 1578 (s), 1485 (m), 1456 (m), 1382 (m), 1360 (m), 1261 (m), 1246 (m), 1169 (m), 1066 (s), 1037 (s), 996 (m), 956 (m), 919 (m), 831 (m), 742 (m).2.2. Synthesis of {[Ag(L 1 )](SbF 6 )} n (2) Complex 2 was synthesized by the same procedure used for preparation of 1, except that AgSbF 6 0.10 mmol (34.3 mg) was used instead of AgBF 4 as the starting material. After several days, white block crystals suitable for X-ray diffraction analysis were obtained by slow diffusion of diethyl ether into the clear ﬁltrate.Yield: 52% based on the L 1 . Anal. calcd for C 22 H 22 F 12 N 6 O 4 Sb 2 Ag 2 (%): C, 23.56; H, 1.98; N, 7.49; Found: C, 23.27; H, 1.72; N, 7.36. IR (KBr pellet, cm  1 ): 3575 (w), 1653 (s), 1579 (s), 1483 (m), 1462 (w), 1385 (s), 1356 (m), 1275 (s), 1258 (s), 1187 (s), 1148 (m), 1091 (m), 996 (m), 971 (m), 957 (m), 933 (m), 833 (m), 746 (m), 664 (s). | [] | [] | ["{[Ag 5 (L 1 ) 5 ](BF 4 ) 5 } n", "{[Ag(L 1 )](SbF 6 )} n", "C 55 H 55 B 5 F 20 N 15 O 10 Ag 5", "C 22 H 22 F 12 N 6 O 4 Sb 2 Ag 2"] | ["AgBF 4--0.10 mmol (19.5 mg)", "AgSbF 6--0.10 mmol (34.3 mg)"] | [] | ["L 1--0.10 mmol (21.7 mg)", "L 1--0.10 mmol"] | [] | ["10 min", "several days"] | ["methanol--10 mL"]
ic0343307 | 2,2′-Bipyridine was used instead of 4,4′-bipyridine. Colorless brickshaped crystals of 2 were recovered in ca. 74.5% yield. Anal. Found for complex 2: C, 43.92; H, 2.88; N, 7.16. Calcd: C, 44.24; H, 3.05; N, 7.3%. IR (KBr, cm -1 ) data: 3375 (m), 3115 (w), 2364 (w), 1668 (w), 1608 (vs), 1439 (vs), 1180 (s), 1018 (s), 876 (w), 766 (s), 729 (m), 652 (m), 627 (m), 579 (w). | [] | [] | [] | [] | [] | ["2,2′-Bipyridine--not specified"] | [] | [] | []
00958972.2016.1180371 | 2.4. Synthesis of [Cd 3 (OABDC) 2 (H 2 O) 5 )] n (3) A mixture of Cd(NO 3 ) 2 (0.06g, 0.2mmol), Ba(NO 3 ) 2 (0.02g, 0.1mmol) and 5-oxyacetate isophthalic acid (0.048g, 0.2mmol) was placed in a 23-mL Teon liner and then 2mL of DMF and 4mL of H 2 O were added. The resulting mixture was stirred for 30min at room temperature, and then the small vial was kept at 110°C for four days. After being slowly cooled to room temperature, colorless prism crystals of 3 were isolated. Yield: 59% based on H 3 OABDC. Anal. Calcd for C 20 H 24 BaCd 2 O 21 (962.54): C, 24.93; H, 3.87%. Found: C, 37.15; H, 3.89%. IR data (KBr pellet): 3421 (m), 3124 (w), 2917 (w), 1641 (m), 1617 (s), 1562 (s), 1447 (m), 1376 (m), 1257 (m), 1137 (m), 11,063 (w), 806 (m), 784 (m), 663(s). | [] | [] | ["[Cd 3 (OABDC) 2 (H 2 O) 5 )] n", "C 20 H 24 BaCd 2 O 21"] | ["Cd(NO 3 ) 2--0.06 g, 0.2 mmol", "Ba(NO 3 ) 2--0.02 g, 0.1 mmol"] | [] | ["5-oxyacetate isophthalic acid--0.048 g, 0.2 mmol"] | ["room temperature", "110 \b0C"] | ["30 min", "four days"] | ["DMF--2 mL", "H 2 O--4 mL"]
a:1009529905538 | Calcd for C 5 H 6 CuN 3 : C, 34.98; H, 3.52; Cu, 37.02; N, 24.48. Found: C, 35.08; H, 3.79; Cu, 36.44; N, 24.54.Preparation of (CuCN)(dmim) (2) The test tubes containing the reaction solution were immersed in a 85 ◦ C water bath that was placed on an insulated surface and allowed to cool spontaneously to room temperature. After 24 h the crystals | [] | [] | ["CuCN(dmim)"] | [] | [] | [] | ["85 \nC"] | ["24 h"] | []
j.jorganchem.2007.07.004 | 3.2. Preparation of the compounds [Co(1,3-BDC)(Dpdq)(H 2 O)] Æ H 2 O (1). Compound 1 was prepared by simple hydrothermal reaction of Co(NO 3 ) 2 Æ 6H 2 O (0.024 g, 0.1 mmol), 1,3-H 2 BDC (0.016 g, 0.1 mmol ), Dpdq (0.032 g, 0.1 mmol), H 2 O (10 mL) and NaOH (0.012 g, 0.3 mmol), the mixture was stirred for 30 min in air, then transferred and sealed in a 25-ml Teﬂon reactor, which was heated at 160 C for 72 h leads to the formation of red block crystals 1. (16% yield based on Co). Anal. Calc. for C 26 H 20 N 4 O 7 Co: C, 57.46; H, 3.71; N, 10.31. Found: C, 57.31; H, 3.53; N, 10.59%. IR (KBr, cm 1 ): 3439s, 3048w, 2924w, 2362m, 1617s, 1531m, 1475m, 1388s, 1283w, 1073m, 998s, 826w, 788m, 702w, 578m, 549m.[Cd(1,3-BDC)(Dpdq)(H 2 O)] Æ 2H 2 O (2). A mixture of Cd(NO 3 ) 2 Æ 4H 2 O (0.036 g, 0.12 mmol), 1,3-H 2 BDC (0.032 g, 0.2 mmol), Dpdq (0.032 g, 0.1 mmol), H 2 O (12 mL) and NaOH (0.016 g, 0.4 mmol) was stirred for 30 min in air, then transferred and sealed in a 25-ml Teﬂon reactor, which was heated at 160 C for 72 h leads to the formation of yellow block crystals, and washed by water, ethanol, dried in air. Yield: 39% (based on Cd). Anal. | [] | [] | ["[Co(1,3-BDC)(Dpdq)(H 2 O)] \t H 2 O", "C 26 H 20 N 4 O 7 Co"] | ["Co(NO 3 ) 2 \t 6H 2 O--0.024 g, 0.1 mmol"] | ["NaOH--0.012 g, 0.3 mmol"] | ["1,3-H 2 BDC--0.016 g, 0.1 mmol", "Dpdq--0.032 g, 0.1 mmol"] | ["160 \tC"] | ["72 h"] | ["H 2 O--10 mL"]
c0dt00242a | ether affording a pink powder (1.22 g, 43%).1 H NMR (400 MHz, CDCl 3 ): d 1.19 (t, 3H, J = 7.04 Hz, CH 3 ), 1.62 (s, 6H, (CH 3 ) 2 ), 2.21–2.27 (m, 2H, CH 2 ), 2.70 (t, 2H, J = 5.84 Hz, CH 2 ), 3.17 (s, 3H, CH 3 ), 4.02 (q, 2H, J = 7.6 Hz and 14.6 Hz, CH 2 ), 4.86 (t, 2H, J = 8Hz,CH 2 ), 7.53–7.60 (m, 3H, arom.), 8.01–8.10 (m, 1H, arom.). | [] | [] | [] | [] | [] | [] | [] | [] | []
c4ra15191g | Synthesis of [Cu 2 (PDP H ) 2 (NO 3 ) 2 ] (2) Amixtureof[Cu(PDP H )Cl] (64 mg, 0.2 mmol) and NaNO 3 (17 mg, 0.2 mmol) in THF was stirred overnight and ltered. | [] | [] | ["[Cu 2 (PDP H ) 2 (NO 3 ) 2 ]"] | ["Cu(PDP H )Cl--64 mg, 0.2 mmol"] | ["NaNO 3--17 mg, 0.2 mmol"] | [] | [] | ["overnight"] | ["THF--not specified"]
s1005-9040(09)60001-5 | No.6 TAN Di et al. 663 2.4 Synthesis of Trans-[C~(bdib)(AcO)~]~(2) A methanol solution(l0 mL) of bdib(0.2 mmol, 0.071 g) was mixed together with another methanol solution(5 mL) of Cu(OAc)y2H20(0.2 mmol, 0.032 g), and the mixture was stirred for 10 min. After filtra- tion, the filtrate was diffused under ether atmosphere for assembly. After 5 days, some blocky black crystals of complex 2 deposited with a yield of 0.0375 g(35%). Elemental anal.(%) calcd. for CuC 16H 8N404( 53 5.89): C 48.38, H 4.88, N 14.27; found: C 48.54, H 5.09, N 14.15. IR, S,,,/cm-l: 3419m, 3165s, 2951m, 2892m, 1574vs, 1540s, 1479m, 1409s, 1364w, 1313w, 1284m, 1191w, 1044m, l017m, 933m. 2.5 Synthesis of Cis-[Ag2(bdib)2](N0&.2H20(3) An aqueous solution(2 mL) of bdib(0.2 mmol, 0.071 g) was added to a mixed solution of CH3CN-H20(volume ratio 1:1, 2 mL) with AgN03 (0.2 mmol, 0.034 g). After stirring for 5 min and fil- trating, the filtrate was kept in dark for slow evapora- tion. After one week, several blocky colorless crystals of complex 3 deposited with a yield of 0.03 15 g(45%). Elemental anal.(%) calcd. for Ag2C24H32N 100s (700.07): C 35.96, H 3.84, N 17.33; found: C 35.84, H 4.01, N 17.41. IR, PmaX/cm-': 3412m, 3187s, 2932m, 2866m, 1765w, 1604s, 1527s, 1447s, 1384vs, 1307m, 1272s, 1187w, 1123m, 1033w, 980s, 910w, C 852m, 764w, 682s. 3 Results and Discussion 3.1 Crystal Structure of Complex 1 Complex 1 exhibits an oligomer structure constructed from a tetranuclear cation [Cu(bdib). (,u-OCH3)]F and four C1- ions for charge balance [Fig.l(A)]. In a single cluster, the distance of 0.28993(9) nm indicates a strong bond interaction between Cul-Cu2 atoms. Every pair of Cu(I1) ions is coordi- nated by a pair of bdib ligands and two bridge methoxyl anions to construct a frame with C~~-(bdib)~O~, and every Cu(I1) is coordinated simul- taneously by a pair of N atoms from two bdib ligands and a pair of 0 atoms from two bridge methoxyl anions to form a multiparallelogram coordination configuration. The distances between Cu-0 atoms range around 0.1945-0.1950 nm, longer than the reported value^"^"^] and that between Cu-N atoms is 0.1977 nm in average, shorter than the reported ones"61. The bond angles of 01-Cul-02, Cu1-02-Cu2,02-Cu2-01, and Cu2-01-Cul are 77.81(14)", 96.30(15)", 77.73(15)", and 96.22(15)", respectively. Additionally, the tetranuclear clusters are packed together interestingly by multi C12...H interactionsCFig. 1(B), Table 21. Fig.1 Crystal structure of complex 1(A) and multi HB interactions of CI-H(thin lines) in complex 1 construct its supramolecular crystal architecture(B) Some H atoms, C1- ions, and unordered MeOH molecules in (B) are omitted for clarity. By these Cl...H interactions, the crystal architec- ture of complex 1 presents a 3D supramolecular network that can be simplified as a topologic graph with lattices of 5x6~7 around Cul and Cu2(Fig.2). | [] | [] | ["Trans-[Cu(bdib)(AcO)]2", "C16H8N404"] | ["Cu(OAc)y2H20--0.032 g, 0.2 mmol"] | [] | ["bdib--0.071 g, 0.2 mmol"] | [] | ["5 days"] | ["methanol--10 mL"]
ic7003968 | Synthesis of [N,N′-Bis(acetylacetone)-1,2-ethylenediimine]manganese(III) Azide [(acacen)MnN 3 ] (3). A 125 mL roundbottom flask was charged with 0.3 g of 2 (0.959 mmol), 0.178 g of AgNO 3 (1.06 mmol), and 30 mL of distilled H 2 O. A heavy, white precipitant immediately formed and was filtered from the aqueous solution after 30 min of mixing. The solution was transferred to a 500 mL separatory funnel, treated with 6.5 g of NaN 3 , and vigorously shaken. The product was extracted with 100 mL of CHCl 3 , dried by Na 2 SO 4 , filtered, and rinsed with an additional 30 mL of CHCl 3 . The solution volume was reduced to ∼15 mL in vacuo, and the final product was recrystallized by the addition of 300 mL of diethyl ether. A fine, dark brown microcrystalline solid was collected by filtration and dried in air. Yield: 146 mg (47.3%). Single crystals suitable for X-ray diffraction were obtained by slow diffusion of pentane into a saturated CH 2 Cl 2 solution of the complex. Anal. Calcd for C 12 H 18 N 5 O 2 Mn: C, 45.15; H, 5.68; N, 21.94. Found: C, 44.62; H, 5.61; N, 21.19. | [] | [] | ["[(acacen)MnN 3 ]", "C 12 H 18 N 5 O 2 Mn"] | ["AgNO 3--0.178 g, 1.06 mmol"] | [] | ["2--0.3 g, 0.959 mmol", "NaN 3--6.5 g"] | [] | ["30 min"] | ["distilled H 2 O--30 mL", "CHCl 3--100 mL", "diethyl ether--300 mL"]
j.jssc.2010.04.037 | 2.2. Synthesis 2.2.1. Synthesis of [Ni(4,4 0 -bipy)(H 2 L 1 ) 2 (H 2 O) 2 ]  2H 2 O 1 A mixture of Ni(CH 3 COO) 2  4H 2 O (0.1244 g, 0.5 mmol), H 3 L 1 (0.054 g, 0.25 mmol), 4,4 0 -bipy (0.096 g, 0.5 mmol) and distilled water (10 mL) was stirred for dissolution and the pH value was adjusted to 2.0 by addition of 2.0 M HCl solution before heating to 170 1C for 72 h in a Telﬂon-lined stainless steel autoclave (30 mL). | [] | [] | ["[Ni(4,4?-bipy)(H 2 L 1 ) 2 (H 2 O) 2 ] ? 2H 2 O"] | ["Ni(CH 3 COO) 2 ?4H 2 O--0.1244 g, 0.5 mmol"] | ["HCl solution--2.0 M"] | ["H 3 L 1--0.054 g, 0.25 mmol", "4,4?-bipy--0.096 g, 0.5 mmol"] | ["170 \nC"] | ["72 h"] | ["distilled water--10 mL"]
chem.201104001 | Synthesis of 3: A mixture of CuACHTUNGTRENNUNG(NO 3 ) 2 ·6H 2 O (24 mg, 0.1 mmol), ligand L (10 mg, 0.03 mmol), and DMF/H 2 O/EtOH (5:3:3 mL) was placed in a Teflon reactor (25 mL) and heated at 140 8 C for 4 d, then cooled to RT at 10 8 Ch 1 . After 5 d, green crystals of 3 (5.0 mg) were obtained in 18% yield. Elemental analys is calcd (%) for C 38 H 54 N 4 O 14 Cu 2 ·H 2 O: C 50.72, H 5.82, N 6.23; found: C 50.66, H 5.83, N 6.27; IR (KBr): n˜ = 3431 (br), 2926 (br), 1654, 1599, 1482, 1383, 1271, 1184, 1128, 986, 864, 786, 750, 730, 478 cm 1 .Detection of intermediates M 1 and M 2 :CuACHTUNGTRENNUNG(NO 3 ) 2 (24 mg) and ligand L (10 mg) were dissolved in CH 3 CN/ H 2 O/EtOH (4:1:1 mL; M 1 ) or DMF/ H 2 O/EtOH (5:3:3 mL; M 2 ) and the solution was analyzed by mass spectrometry after stirring for 10 min. | [] | ["5 d"] | ["C 38 H 54 N 4 O 14 Cu 2 ·H 2 O"] | ["CuACHTUNGTRENNUNG(NO 3 ) 2 \n6H 2 O--24 mg, 0.1 mmol"] | [] | ["ligand L--10 mg, 0.03 mmol"] | ["140 8 C"] | ["4 d"] | ["DMF/H 2 O/EtOH--5:3:3 mL"]
cg200961a | Synthesis of {[Cd(bmb)(o-phda)] 3 H 2 O} n (1). A mixture of Cd(NO 3 ) 2 3 4H 2 O (61.7 mg, 0.2 mmol), bmb (36.6 mg, 0.1 mmol), o-H 2 phda (38.8 mg, 0.2 mmol), and NaOH (8.0 mg, 0.2 mmol) in 10 mL distilled H 2 O was sealed in a 25 mL Teflon-lined stainless steel container and heated at 140 °Cfor4days.Afterthemixturecooledtoroom temperature at a rate of 5 °C/h, colorless block crystals of 1 were obtained with a yield of 48% (based on Cd). Anal. Calcd for C 34 H 32 N 4 O 5 Cd(%): C, 59.26; H, 4.68; N, 8.13. Found: C, 59.43; H, 4.66; N, 8.01. IR (KBr, cm 1 ): 3426(m), 3054(w), 1942(w), 1703(m), 1586(s), 1483(m), 1455(w), 1415(m), 1383(s), 1316(w), 1286(w), 1246(m), 1154(w), 1120(m), 1072(w), 1017(m), 988(w), 914(w), 832(s), 742(s), 665(m), 602(m), 505(m), 425(m). | [] | [] | ["{[Cd(bmb)(o-phda)] 3 H 2 O} n", "C 34 H 32 N 4 O 5 Cd"] | ["Cd(NO 3 ) 2 3 4H 2 O--61.7 mg, 0.2 mmol"] | ["NaOH--8.0 mg, 0.2 mmol"] | ["bmb--36.6 mg, 0.1 mmol", "o-H 2 phda--38.8 mg, 0.2 mmol"] | ["140 \b0C"] | ["4 days"] | ["distilled H 2 O--10 mL"]
j.poly.2005.03.036 | 2. Experimental Reagents were purchased from Aldrich or Aesar Chemical and used without further puriﬁcation. Infrared spectra were record ed on a Paragon 500 Spectrophotometer and referenced to polystyrene. The composition of 1 and 2 was conﬁrmed by combustion analysis (Marine Science Institute, University of California, Santa Barbara, CA 93106).2.1. (2,5-Dmpz)copper(II) chloride (1) A solution of CuCl 2 (1.34 g, 10 mmol) in 50 ml of methanol was added to a solution of 2,5-dmpz (1.08 g, 10 mmol) in 50 ml of methanol. The solution was stirred at room temperature for an hour and the resulting slurry ﬁltered to give a green powder, 0.76 g (31%). The ﬁltrate was left to evaporate slowly at room temperature, yielding green needles suitable for X-ray diﬀraction. CHN for C 12 H 16 N 4 Cl 2 Cu Calc.: C, 29.71; H, 3.32; N, 11.55. | [] | [] | ["(2,5-Dmpz)copper(II) chloride", "C 12 H 16 N 4 Cl 2 Cu"] | ["CuCl 2--1.34 g, 10 mmol"] | [] | ["2,5-dmpz--1.08 g, 10 mmol"] | ["room temperature"] | ["1 hour"] | ["methanol--50 ml"]
j.jssc.2017.04.039 | 990 w, 970 w, 917 m, 834 m, 783 s, 758 s, 733 s, 598 w. 2.3.3. Preparation of [Zn(HL)(SCN)] n (3) A mixture of Zn(ClO 4 ) 2 ·6H 2 O (0.074 g 0.2 mmol), KSCN (0.009 g, 0.1 mmol), H 2 L (0.019 g 0.1mmol) and H 2 O/CH 3 CN (1:1, v/v, 7 mL) was sealed in a Teflon-lined stainless steel container and heated at 140 °C for 2 days and then cooled to room temperature at a rate of 5 C·h –1 . Colorless block crystals of 3 were obtained in 53% based on H 2 L. Anal. Calcd for C 10 H 7 N 3 O 3 SZn (%): C, 38.17; H, 2.24; N, 13.35. Found: C, 38.31; H, 2.38; N, 13.03. IR (KBr pellets, cm -1 ): 3900 w, 3378 s, 3266 m, 2936 w, 2911 w, 2730 w, 2670 w, 2573 w, 2384 w, 2130 s, 2119 m, 1899 w, 1802 w, 1702 w, 1666 w, 1627 m, 1604 s, 1574 s, 1541 m, 1521 m, 1485 m, 1472 m, 1410 s, 1341 m, 1306 m, 1228 w, 1194 m, 1125 w, 1074 s, 1037 w, 957 m, 912 m, 870 w, 853 w, 827 m, 779 s, 752 m, 712 m, 960 m, 645 w, 605 w, 589 w. 2.3.4. Preparation of {[Zn 2 (HL) 2 (SO 4 )]·(4,4′-bpy)} n (4) A mixture of ZnSO 4 ·7H 2 O (0.056 g 0.2 mmol), 4,4′-bpy (0.016 g, 0.1 mmol), H 2 L (0.019 g 0.1mmol) and H 2 O/CH 3 CN/CH 3 OH (1:1:1, v/v/v, 7 mL) was sealed in a Teflon-lined stainless steel container and heated at 130 °C for 3 days and then cooled to room temperature at a rate of 5 C·h –1 . Colorless block crystals of 4 were obtained in 58% based on H 2 L. Anal. Calcd for C 28 H 22 N 6 O 10 SZn 2 (%): C, 43.94; H, 2.89; N, 10.98. Found: C, 43.71; H, 2.78; N, 11.03. IR (KBr pellets, cm -1 ): 3293 m, 3095 w, 2920 w, 2858 w, 2621 w, 2514 w, 1871 w, 1632 m, 1598 s, 1582 s, 1547 m, 1580 m, 1468 m, 1431 s, 1409 s, 1342 m, 1314 w, 1250 w, 1225 m, 1177 m, 1132 s, 1088 m, 1039 m, 1020 w, 1000 w, 982 w, 951 w, 903 w, 369 w, 850 w, 837 w, 824 w, 808 m, 783 m, 754 w, 728 w, 690 w, 671 w, 620 w, 605 w. 2.3.5. Preparation of {[Zn(HL) 2 ]·2H 2 O} n (5) A mixture of Zn(BF 4 ) 2 ·H 2 O (0.026 g, 0.1 mmol), H 2 L (0.019 g, 0.1 mmol), and CH 3 CN/H 2 O (1:1, v/v, 5 mL) was placed in a 25 mL Teflon-lined stainless steel vessel and heated at 140 °C for 2 days. After the mixture had been cooled to room temperature at a rate of 5 °C·h -1 , colorless block crystals of 5 were obtained with a yield of 37% (based on H 2 L). Anal. Calcd for C 18 H 18 N 4 O 8 Zn (%): C, 44.69; H, 3.75; N, 11.58. Found: C, 44.50; H, 3.58; N, 11.92. IR (KBr pellets, cm -1 ): 3390 s, 3119 s, 2912 m, 2780 m, 2671 w, 2158 w, 1921 w, 1802 w, 1673 w, 1624 m, 1603 s, 1566 s, 1479 s, 1439 m, 1421 m, 1396 s, 1344 s, 1307 m, 1255 w, 1231 w, 1132 w, 1098 m, 1087 s, 1036 m, 985 w, 951 w, 908 w, 891 w, 826 s, 792 m, 777 m, 756 m, 720 w, 698 w, 663 w, | [] | [] | ["[Zn(HL)(SCN)] n", "C 10 H 7 N 3 O 3 SZn"] | ["Zn(ClO 4 ) 2 \n6H 2 O--0.074 g 0.2 mmol"] | [] | ["KSCN--0.009 g, 0.1 mmol", "H 2 L--0.019 g 0.1mmol"] | ["140 \n°C"] | ["2 days"] | ["H 2 O/CH 3 CN--1:1, v/v, 7 mL"]
ejic.200800486 | Yield: 0.284 g, 50%. C 26 H 30 Cl 2 Cu 3 N 22 O 14 (1136.24): calcd. C 27.48, H 2.66, N 27.12; found C 27.45, H 2.65, N 27.09. IR (KBr): ν ˜ = 3217 (m), 3134 (m), 3086 (w), 2018 (vw), 16661 (vs), 1607 (m), 1529 (w), 1462 (m), 1403 (s), 1346 (m), 1297 (s), 1230 (w), 1107 (m), 1065 (m), 981 (m), 913 (w), 828 (w), 776 (m), 726 (m), 624 (s), 452 (vw) cm –1 .Synthesis of [Cu 6 (dcadpz-2H) 2 (µ-pz) 6 ] (7): A methanol solution (10 mL) of Cu(ClO 4 ) 2 ·6H 2 O (0.277 g, 0.75 mmol) was added dropwise to a CH 3 OH/H 2 O (5:1, v/v) solution (20 mL) containing sodium dicyanamide (0.089 g, 1.0 mmol) and pyrazole (0.136 g, 2.0 mmol) under vigorous stirring. A blue solution formed on addition of metal salt to the ligands. The mixture was heated with Eur. J. Inorg. Chem. 2008, 4616–4624 © 2008 Wiley-VCH Verlag GmbH & Co. KGaA, Weinheim www.eurjic.org 4623 stirring at 60 °C for ca. 30 min, and then an acetonitrile solution (5 mL) of AgBF 4 (0.146 g, 0.75 mmol) was added, the solution turned dark green, and some precipitate was soon formed. The mixture was filtered after cooling to room temperature. Needleshaped dark green crystals of 7 suitable for X-ray diffraction were obtained within one week. Yield: 0.053 g, 36% based on copper salt. C 34 H 30 Cu 6 N 26 (1184.08): calcd. C 34.49, H 2.55, N 30.76; found C 34.38, H 2.64, N 30.56. IR (KBr): ν ˜ = 3419 (vw), 3148 (m), 2922 (m), 2851 (w), 1744 (w), 1660 (w), 1599 (s), 1515 (m), 1488 (m), 1433 (w), 1382 (m), 1349 (s), 1325 (m), 1301 (m), 1253 (w), 1202 (m), 1175 (w), 1049 (vs), 991 (w), 943 (m), 876 (w), 809 (s), 756 (vs), 676 (w), 627 (s), 582 (m) cm –1 .X-ray Crystallographic Study: The data collections were carried out with a Bruker SMART Apex CCD diffractometer by using graphite-monochromated Mo-K α radiation (λ = 0.71073 Å) at 293 K (frames of 0.3° oscillation). Absorption corrections were applied by using SADABS.[27] The structures were solved with direct methods and refined with a full-matrix least-squares technique with the SHELXTL package.[28] Anisotropic thermal parameters were applied to all non-hydrogen atoms. The organic hydrogen atoms were generated geometrically, the aqua hydrogen atoms were located from difference maps and refined with isotropic temperature factors. The crystallographic data for 3–7 are summarized in Table 2.CCDC-688303 (3), -688304 (4), -688305 (5), -688306 (6), and -688307 (7) contain the supplementary crystallographic data for this paper. These data can be obtained free of charge from The Cambridge Crystallographic Data Centre via www.ccdc.cam.ac.uk/ data_request/cif.Supporting Information (see footnote on the first page of this article): Products generated in situ by nucleophilic additions of different nucleophiles to dicyanamine in complexes 3–7; hydrogenbonded layers or networks in 3, 4, 5, and 7.Acknowledgments This work was supported by the National Natural Science Foundation of China (20525102), the Research Fund for the Doctoral Program of Higher Education (20060558081), and the National Basic Research Program of China (2007CB815305). M.-L. Tong et al.FULL PAPER [1] a) B. N. Storhoff, H. C. Lewis, Coord. Chem. Rev. 1977, 23,1– 29; b) B. Corain, M. Basato, A. C. Veronese, J. Mol. Catal.1993, 81, 133–155; c) X.-M. Chen, M.-L. Tong, Acc. Chem.Res. 2007, 40, 162–170; d) X.-M. Zhang, Coord. Chem. Rev.2005, 249, 1201–1219; e) H. Zhao, Z.-R. Qu, H.-Y. Ye, R.-G.Xiong, Chem. Soc. Rev. 2008, 37,84–100.[2] a) A. G. Sharpe, The Chemistry of Cyano Complexes of the Transition Metals, Academic Press, London, 1976;b)R.W.Hay in Reactions of Coordinated Ligands (Ed.: P. S. Braterman), Plenum Press, New York, 1989, vol. 2, p. 280; c) E. C.Constable, Metals and Ligand Reactivity – An Introduction to the Organic Chemistry, VCH, Weinheim, 1995,p.65.[3] a) V. Y. Kukushkin, A. J. L. Pombeiro, Chem. Rev. 2002, 102, 1771–1802; b) A. J. L. Pombeiro, V. Y. Kukushkin, “Reactions of Coordinated Nitriles” in Comprehensive Coordination Chemistry (Eds.: J. A. McCleverty, T. J. Meyer), 2nd ed., Elsevier, Oxford, UK, 2003, vol. 1, p. 639; c) R. A. Michelin, M. Mozzon, R. Bertani, Coord. Chem. Rev. 1996, 147, 299–338; d) J.R. Li, Y. Tao, Q. Yu, X.-H. Bu, Chem. Commun. 2007, 1527– 1529.[4] J. Eglin, Comments Inorg. Chem. 2002, 23, 231–238.[5] a) M. N. Kopylovich, V. Y. Kukushkin, M. F. C. Guedes da Silva, M. Haukka, J. J. R. Fraústo da Silva, A. J. L.Pombeiro, J. Chem. Soc. Perkin Trans. 1 2001, 1569–1573; b) J.Burgess, C. D. Hubbard, Adv. Inorg. Chem. 2003, 54,71–155; c) V. Y. Kukushkin, A. J. L. Pombeiro, Inorg. Chim. Acta 2005, 358,1–21.[6] See reviews: a) S. R. Batten, K. S. Murray, Coord. Chem. Rev.2003, 246, 103–130; b) X.-Y. Wang, Z.-M. Wang, S. Gao, Chem. Commun. 2008, 281–294.[7] W. P. Norris, R. A. Henry, J. Org. Chem. 1964, 29, 650–660.[8] J. Kozisek, M. Hvastijova, J. Kohout, Inorg. Chim. Acta 1990, 168, 157–158.[9] R. Boc ˇ a, M. Hvastijova, J. Kozisek, M. Valko, Inorg. Chem.1996, 35, 4794–4797.[10] M. B. Michael, F. L. Leonard, M. Srihari, T. Peter, J. Chem.Soc., Dalton Trans. 2000, 233–234.[11] a) I. M. Atkinson, M. M. Bishop, F. L. Leonard, M. Srihari, T. Peter, Chem. Commun. 2002, 2818–2819; b) X.-H. Zhao, X.D. Chen, M. Du, Acta Crystallogr., Sect. E 2006, 62, m3580– m3581; c) G.-F. Liu, L.-L. Li, Y. Zhang, J.-P. Lang, S. W. Ng, Acta Crystallogr., Sect. C 2007, 63, m1–m3.[12] M. Hvastijová, J. Kohout, J. Buchler, W. Boc ˇ a, J. Koz ˇ ís ˇ ek, L.Jäger, Coord. Chem. Rev. 1998, 175, 17–42.[13] M.-L. Tong, J. Ru, Y.-M. Wu, X.-M. Chen, H.-C. Chang, K.Mochizuki, S. Kitagawa, New J. Chem. 2003, 27, 779–782.[14] M.-L. Tong, Y.-M. Wu, Y.-X. Tong, X.-M. Chen, H.-C. Chang, S. Kitagawa, Eur. J. Inorg. Chem. 2003, 2385–2388.www.eurjic.org © 2008 Wiley-VCH Verlag GmbH & Co. KGaA, Weinheim Eur. J. Inorg. Chem. 2008, 4616–46244624 [15] a) L.-L. Zheng, W.-X. Zhang, L.-J. Qin, J.-D. Leng, J.-X. Lu, M.-L. Tong, Inorg. Chem. 2007, 46, 9548–9557; b) A. IgashiraKamiyama, T. Kajiwara, T. Konno, T. Ito, Inorg. Chem. 2006, 45, 6460–6466.[16] a) M. Friedrich, J. C. Gálvez-Ruiz, T. M. Klapötke, P. Mayer, B. Weber, J. J. Weigand, Inorg. Chem. 2005, 44, 8044–8052; b) E.-Q. Gao, N. Liu, A.-L. Cheng, S. Gao, Chem. Commun.2007, 2470–2472; c) L.-L. Zheng, H.-X. Li, J.-D. Leng, J.Wang, M.-L. Tong, Eur. J. Inorg. Chem. 2008, 213–217.[17] J.-P. Zhang, Y.-Y. Lin, X.-C. Huang, X.-M. Chen, J. Am. Chem.Soc. 2005, 127, 5495–5505.[18] a) G. Rembarz, E. Fischer, K.-C. Röber, R. Ohff, H. Crahmer, J. Prakt. Chem. 1969, 311, 889–891; b) G. Götz, H. U. Kibbel, Z. Chem. 1975, 15, 278–280; c) M. Hvastijová, J. Kohout, H.Köhler, G. Ondrejovic ˇ , Z. Anorg. Allg. Chem. 1988, 566, 111– 120; d) M. Hvastijová, J. Kohout, J. Klimc ˇ íková, H. Köhler, J.Coord. Chem. 1987, 15, 409–412; e) J. Mrozin ´ ski, J. Kohout, M. Hvastijová, H. Köhler, Transition Met. Chem. 1986, 11, 481–484.[19] V. Chandrasekhar, R. Azhakar, V. Krishnan, A. Athimoolam, B. M. Pandian, J. Am. Chem. Soc. 2006, 128, 6802–6803.[20] G. R. Desiraju, T. Steiner, The Weak Hydrogen Bond in Structural Chemistry and Biology, Oxford University Press, Oxford, 1999.[21] J. Tercero, C. Diaz, J. Ribas, J. Mahía, M. A. Maestro, Inorg.Chem. 2002, 41, 5373–5381.[22] T. Kajiwara, A. Kamiyama, T. Ito, Chem. Commun. 2002, 1256–1257.[23] MAGMUN4.1 is freely available through http:// www.ucs.mun.ca/~lthomp/magmun.html. The program may be used for scientific purposes only. Reference to it should be quoted appropriately.[24] L. Zherlitsyna, N. Auner, M. Bolte, Y. Pozdniakova, O. Shchegolikhina, K. Lyssenko, V. Pashchenko, B. Wolf, M. Lang, F.Schütz, M. Kollar, F. Sauli, P. Kopietz, Eur. J. Inorg. Chem.2007, 4827–4838.[25] M. F. Iskander, T. E. Khalil, W. Haase, R. Werner, I. Svoboda, H. Fuess, Polyhedron 2001, 20, 2787–2798.[26] H. Matsushima, H. Hamada, K. Watanabe, M. Koikawa, T.Tokii, J. Chem. Soc., Dalton Trans. 1999, 971–977; E. Spodine, A. M. Atria, J. Valenzuela, J. Jalocha, J. Manzur, A. M. García, M. T. Garland, O. Peña, J.-Y. Saillard, J. Chem. Soc., Dalton Trans. 1999, 3029–3034.[27] G. M. Sheldrick, Program for Empirical Absorption Correction of Area Detector Data, University of Göttingen, Germany, 1996.[28] G. M. Sheldrick, SHELXTL, Version 6.10, Bruker Analytical X-ray Systems, Madison, WI, USA, 2001.Received: May 16, 2008 Published Online: September 2, 2008 | [] | ["within one week"] | ["[Cu 6 (dcadpz-2H) 2 (µ-pz) 6 ]", "C 34 H 30 Cu 6 N 26"] | ["Cu(ClO 4 ) 2 ·6H 2 O--0.277 g, 0.75 mmol", "AgBF 4--0.146 g, 0.75 mmol"] | [] | ["sodium dicyanamide--0.089 g, 1.0 mmol", "pyrazole--0.136 g, 2.0 mmol"] | ["60 °C"] | [] | ["CH 3 OH--20 mL", "H 2 O--5:1, v/v", "acetonitrile--5 mL"]
jm701553u | [Co(L1)] · H 2 O. H 2 O 2 (10%, 5 mL) was added to a solution of Na[Co(L1)] · 3H 2 O (0.1 g, 0.24 mmol) in 20 mL of water at room temperature. The resulting violet solution was stirred for 12 h. The complex was then precipitated by addition of ethanol (20 mL). Yield 0.075 g (88.75%). Anal. (C 10 H 17 N 2 O 8 Co) H, N. C: calcd, 34.10; found, 34.72.Na[Mn(L1)]. This compound was synthesized from Na 3 L1 · H 2 O (0.36 g, 1 mmol) and MnSO 4 · H 2 O (0.17 g, 1 mmol) by using the procedure reported for Na[Co(L1)] · 3H 2 O. Yield 0.25 g (71.42%).Anal. (C 10 H 15 N 2 O 7 MnNa) C, H, N.[Fe(L1)] · 2H 2 O. This compound was synthesized from Na 3 L1 · H 2 O (0.36 g, 1 mmol) and FeCl 3 (0.16 g, 1 mmol) by using the procedure reported for Na[Co(L1)] · 3H 2 O, adjusting pH of the solution to 5. Yield 0.28 g (75.67%). Anal. (C 10 H 19 N 2 O 9 Fe) C, H, N. | [] | [] | ["[Co(L1)] · H 2 O", "C 10 H 17 N 2 O 8 Co", "Na[Mn(L1)]", "[Fe(L1)] · 2H 2 O"] | ["Na[Co(L1)] · 3H 2 O--0.1 g, 0.24 mmol", "MnSO 4 · H 2 O--0.17 g, 1 mmol", "FeCl 3--0.16 g, 1 mmol"] | ["H 2 O 2--10%, 5 mL"] | ["L1--NaN"] | [] | ["12 h"] | ["water--20 mL", "ethanol--20 mL"]
j.molstruc.2009.09.024 | 2.3. Preparation of polymer {[Cd(TTTMB)(Hbtrc 2 )(H 2 O)]2H 2 O} n (2) A mixture of TTTMB (0.037 g, 0.1 mmol), 3CdSO 4 8H 2 O (0.026 g, 0.03 mmol) and H 3 btrc (0.021 g, 0.1 mmol) in H 2 O (10 mL) was kept in a Teﬂon-lined autoclave at 120 °C for 3 days. Then the reaction system was cooled to room temperature slowly, and colorless crystals of 2 were obtained. The crystals were collected and were further used for single-crystal analysis and physical measurements. Yield: 67%. Anal. Calcd for C 54 H 62 Cd 2 N 18 O 18 (%): C, 43.94; H, 4.23; N, 17.08. Found: C, 43.37; H, 4.20; N, 17.35. IR (KBr, cm 1 ): 3430(m), 3128(w), 2364(w), 1712(s), 1614(s), 1566(s), 1439(s), 1371(s), 1279(m), 1226(w), 1136(s), 1012(w), 986(w), 879(w), 759(w), 731(m), 675(s), 641(w), 527(w).2.4. Preparation of polymer [Zn(TTTMB)(Hbtrc 2 )(H 2 O)] n (3) The synthesis was the same as that for 2, except using Zn(NO 3 ) 2 4H 2 O (0.030 g, 0.1 mmol) instead of and 3CdSO 4 8H 2 O. | [] | [] | ["[Cd(TTTMB)(Hbtrc 2 )(H 2 O)]2H 2 O", "C 54 H 62 Cd 2 N 18 O 18"] | ["3CdSO 4 8H 2 O--0.026 g, 0.03 mmol"] | [] | ["TTTMB--0.037 g, 0.1 mmol", "H 3 btrc--0.021 g, 0.1 mmol"] | ["120 \nC"] | ["3 days"] | ["H 2 O--10 mL"]
cg1014913 | {[Mn(L 3 ) 2 (NCS) 2 ] 3 0.5CH 3 OH 3 4.5H 2 O} n (3). 3 was prepared in the same way for 1 by using corresponding L 3 instead of L 1 . Yellow crystals of 3 were collected in 20% yield based on ligand. Anal. Calcd. for C 54.5 H 43 N 10 O 13 S 2 Mn: C, 56.18; H, 3.72; N, 12.02; S, 5.50. Found: C, 56.34; H, 3.53; N, 12.13; S, 5.63%. IR (KBr, cm 1 ): 3432s, 2915w, 2370w, 2343w, 2064w, 1705w, 1576s, 1406m, 1343w, 1070s, 652m, 467m.{[Cd(L 1 )I 2 ] 3 3(H 2 O)} n (4). A solution of CdI 2 (36.6 mg, 0.1 mmol) in CH 3 OH (3 mL) was carefully layered onto a solution of L 1 (40.0 mg, 0.1 mmol) in CHCl 3 (10.0 mL) in a test tube. The solution was left to stand for 2 weeks at room temperature, and white crystals appeared in 30% yield based on the ligand. Anal. Calcd. for C 22 H 20 N 4 O 7 I 2 Cd: C, 32.28; H, 2.46; N, 6.84. Found: C, 32.15; H, 2.90; N, 6.57%. IR (KBr, cm 1 ): 3436w, 2098s, 1776m, 1732vs, 1617m, 1566w, 1425m, 1388s, 1368s, 1332w, 1124m, 1070w, 1020w, 946m, 781w, 730m, 630w, 585w, 477m. | [] | [] | ["[Mn(L 3 ) 2 (NCS) 2 ] 3 0.5CH 3 OH 3 4.5H 2 O", "C 54.5 H 43 N 10 O 13 S 2 Mn"] | [] | [] | ["L 3--corresponding amount"] | ["room temperature"] | ["2 weeks"] | ["CH 3 OH--not specified", "CHCl 3--10.0 mL"]
00958972.2013.775574 | IR (KBr)/cm 1 : 3131(br, m), 1659(s), 1616(s), 1528(m), 1498(m), 1460(s), 1394(s), 1319(s), 1307(m), 1230(w), 1029(w), 989(w), 850(m), 821(m), 773(w), 741(s), 657(m), 592(m).2.2.2. Synthesis of [Y(HBIC) 3 ] n (2). An identical procedure with 1 was followed to prepare 2 except Gd(NO 3 ) 3 ·6H 2 O was replaced by Y(NO 3 ) 3 ·6H 2 O (0.0383 g, 0.1 mmol).Colorless ﬂaky crystals of 2 were collected, yield: ca. 66% (based on Y). Anal. Calcd for C 24 H 15 N 6 O 6 Y (%): C, 50.37; H, 2.64; N, 14.68. Found (%): C, 50.67; H, 2.20; N, 14.92.IR (KBr)/cm 1 : 3137(br, m), 1647(s), 1599(s), 1524(m), 1490(m), 1443(s), 1389(s), 1322(s), 1301(m), 1219(w), 1013(w), 987(w), 824(m), 812(m), 769(w), 738(s), 628(m), 579(m). | [] | [] | ["[Y(HBIC) 3 ] n", "C 24 H 15 N 6 O 6 Y"] | ["Y(NO 3 ) 3 \n6H 2 O--0.0383 g, 0.1 mmol"] | [] | [] | [] | [] | []
s1600536807029492 | The corresponding copper(II) coordination polymer has double-stranded chain structures. (Li et al., 2005).Experimental The ligand L was prepared according to the reported procedure (Li et al., 2005). Copper(II) perchlorate hexahydrate (37.1 mg, 0.10 mmol) and copper plates (12.8 mg, 0.2 mmol) were stirred in acetone (5 cm 3 ) under an ethylene atmosphere for 1 h, and to the resulting colourless solution was added an acetone solution (5 cm 3 ) containing L (48 mg, 0.20 mmol) under argon. The yellow mixture was stirred, and the filtrate transferred to a 10 mm diameter glass tube and layered with n-pentane (2 cm 3 ) as a diffusion solvent. After standing for 2 weeks at 278 K, pale yellow crystal was obtained in 62% Yield. Analysis calculated for C 12 H 12 CuN 6 O 4 Cl: C 35.74, H 3.00, N 20.84%; found: C 35.63, H 2.94, N 20.78%). | [] | [] | ["C 12 H 12 CuN 6 O 4 Cl"] | ["Copper(II) perchlorate hexahydrate--37.1 mg, 0.10 mmol", "copper plates--12.8 mg, 0.2 mmol"] | [] | ["L--48 mg, 0.20 mmol"] | [] | ["2 weeks"] | ["acetone--5 cm3"]
cg020060b | Dilute aqueous solutions of hydrated nickel(II) chloride and sodium salt of 1,3,5-benzenetricarboxylic acid were allowed to slowly diffuse, in an U-shaped tube, through agar-agar gel media at room temperature. After a few weeks of diffusion, single crystals of both phases were obtained depending on the strength of the gel medium.Anal. Calc. for Ni 3 (btc) 2 (H 2 O) 14 ‚4H 2 O (found): Ni 19.3% (19.5); C 23.6% (23.5); O 52.5% (52.4); H 4.6% (4.4).Anal. Calc. for Ni 3 (btc) 2 (H 2 O) 12 (found): Ni 21.9% (22.0); C 26.8% (27.2); O 47.6% (47.5); H 3.7% (3.3). | [] | [] | ["Ni 3 (btc) 2 (H 2 O) 14 ‚4H 2 O", "Ni 3 (btc) 2 (H 2 O) 12"] | ["hydrated nickel(II) chloride--NaN", "NaN--NaN"] | [] | ["sodium salt of 1,3,5-benzenetricarboxylic acid--NaN"] | [] | [] | ["water--NaN"]
c8qi01396a | Synthesis and activation of SNNU-5-Al: The freshly prepared 0.02 mol/L stock solution of aluminum nitrate in DMF (2 mL) was added to H 3 DCPB (31 mg, 0.085 mmol), followed by the addition of 5 mL of DMF and 0.3 mL of formic acid. The mixture was sealed in a 20 mL vial and ultrasonicated to give a clear solution, and then transferred into a Teflon-lined stainless-steel autoclave (23 mL), and heated to 150 o C at a rate of 60 o C/h, and kept for 96 h. After that, it was cooled down to room temperature at a rate of 5 o C/h. The homogeneous crystals were collected by centrifugation at 8000 rpm for 5 minutes and washed with DMF and ethanol. Prior to gas sorption measurements, the dried samples were directly loaded in sample tubes and activated under high vacuum (10 -3 torr) at 160 °C for 12 h. | ["160 °C"] | ["12 h"] | ["SNNU-5-Al"] | ["aluminum nitrate--0.02 mol/L"] | ["formic acid--0.3 mL"] | ["H 3 DCPB--31 mg, 0.085 mmol"] | ["150 o C"] | ["96 h"] | ["DMF--5 mL"]
ejic.201900865 | Potassium Ion Extraction: In a 50 mL plastic vial, 10.0 mL of a solution of 2b (0.20 m M )inCH 2 Cl 2 and 10.0 mL of deionized water were pipetted. The vial was tightened and vibrated well on the bottle shaker. After 2 h, 1 mL of the aqueous phase was pipetted to determine the concentrations of Cu 2+ and K + (for blank test). | [] | [] | [] | [] | [] | [] | [] | ["2 h"] | ["CH 2 Cl 2--10.0 mL", "deionized water--10.0 mL"]
ejic.200401033 | Synthesis of Metal Salts of DPA – [Na(DPA)]·H 2 O (1): To an aqueous (10 mL) suspension of DPA (0.439 g, 1 mmol) 2 mL of NaOH (0.04 g) was added dropwise and the reaction mixture was stirred at room temperature for 2 h, during which a dark brown solution was formed. After stripping off the water in a rotavap, the dry mass was dissolved once again in 5 mL volume of water and filtered to remove traces of insoluble material. The water was then evaporated and the compound was dried in vacuo, yield 94% (0.45 g). C 12 H 6 N 7 NaO 13 (479.0): calcd. | [] | [] | ["C 12 H 6 N 7 NaO 13"] | ["NaOH--2 mL"] | [] | ["DPA--0.439 g, 1 mmol"] | ["room temperature"] | ["2 h"] | ["water--10 mL"]
cg701061q | cooled to room temperature, purple block-shaped crystals were ﬁltered off, washed with distilled water, and dried in air. Yield: 62% (based on Co). Elemental analysis (%): Calcd. for (1): C 42.93, H 3.00, N 16.69. Found: C 42.89, H 3.04, N 16.75. IR (KBr): ν (cm -1 ) ) 3092 (m), 2950 (m), 2866 (m), 1623 (vs), 1577 (s), 1535 (s), 1456 (m), 1408 (s), 1340 (s), 1240 (m), 1091 (s), 1070 (s), 838 (m), 654 (m). | [] | [] | [] | [] | [] | [] | [] | [] | []
ic502194d | The mixture was stirred under ambient temperature for 12 h. The color of the mixture turned from orange to luminous yellow. Then, diethyl ether was diﬀused slowly into the solution. Yellow crystals of 3 were obtained in ca. one week. Yield: 0.1348 g (62.8%). Elemental analysis (%) calcd for C 34 H 36 N 2 O 16 Yb 2 (1074.43): C, 38.00; H, 3.38; N, 2.61. found: C, 38.00; H, 3.37; N, 2.60; IR (KBr, cm −1 ): 3386(m), 2930(w), 1614(s), 1555(vs), 1237(m), 1200(m), 970(m), 739(w). | [] | ["ca. one week"] | ["3"] | [] | [] | [] | ["ambient temperature"] | ["12 h"] | []
j.poly.2015.07.056 | The residue was dissolved in water (50 mL) and acidiﬁed with glacial acetic acid (AcOH) to pH 3–5. After ﬁltration, the product was obtained as a pale-yellowish crystalline solid. Yield: 74%. Anal. Calc.for C 15 H 13 NO 4 : C, 66.41; H, 4.83; N, 5.16. Found: C, 66.48; H, 4.75; N, 5.11%. IR (KBr, cm 1 ): 3406(s), 2862(br), 2600(br), 1692(s), 1600(s), 1439(s), 1503(m), 1439(s), 1345(m), 1307(s), 1278(s), 1137(w), 1089(w), 997(w), 895(m), 758(s), 701(s).1 H NMR (DMSO-d 6 ) d, ppm: 4.30(d, 2H, –CH 2 –), 6.82(s, 1H, NH), 7.25(m, 7H), 7.63(s, 1H, C–CH).13 C NMR (DMSO-d 6 ) d, ppm: 46, 117, 118, 127, 128, 132, 139, 149, 167. ESI-MS – (m/z): 270.0644 (ES-1) + (Figs. S1–S4). | [] | [] | ["C 15 H 13 NO 4"] | [] | [] | [] | [] | [] | ["water--50 mL", "glacial acetic acid (AcOH)--to pH 3-5"]
c5ra08696e | Synthesis of {Cu 4 (OAc) 4 [1,3-(2,6-iPr 2 C 6 H 3 N=CH) 2 -5-ClC 6 H 2 O85 2] 2 ( 4 -O)} (2e) As for 2a, but using 2,6-diformyl-4-chloro-phenoxy(2,6diisopropylaniline) (0.51 g, 1.0 mmol) and copper diacetate (0.37 g, 2.0 mmol) affording 2e as green crystals. Yield: 0.35 g, 46 %; elemental analysis calculated for C 72 H 88 Cl 2 Cu 4 N 4 O 11 : C, 57.25; 90 H, 5.87; N, 3.71. Found: C, 57.36; H, 6.02; N, 3.88 %. IR (nujol null, KBr): 3065(w), 2962(s), 2927(s), 2868(s), 2360(w), 1931(w), 1860(w), 1777(w), 1613(s), 1587(s), 1548(s), 1440(s), 1398(s), 1347(s), 1256(w), 1221(w), 1172(s), 1107(m), 1058(s), 990(w), 932(w), 882(w), 863(w), 791(s), 768(w), 724(s), 667(m), 95 621(s), 563(m). MS (ESI): m / z 991.5 (M + – L – O). Synthesis of {Cu 4 (OAc) 4 [1,3-(2,6-iPr 2 C 6 H 3 N=CH) 2 -5-tBuC 6 H 2 O2] 2 ( 4 -O)} (2f) Page 8 of 15RSC Advances RSC Advances Accepted Manuscript Published on 08 June 2015. Downloaded by UNIVERSITY OF NEW ORLEANS on 09/06/2015 02:01:19. View Article Online DOI: 10.1039/C5RA08696E | [] | [] | ["{Cu 4 (OAc) 4 [1,3-(2,6-iPr 2 C 6 H 3 N=CH) 2 -5-ClC 6 H 2 O85 2] 2 ( 4 -O)} (2e)", "{Cu 4 (OAc) 4 [1,3-(2,6-iPr 2 C 6 H 3 N=CH) 2 -5-tBuC 6 H 2 O2] 2 ( 4 -O)} (2f)"] | ["copper diacetate--0.37 g, 2.0 mmol"] | [] | ["2,6-diformyl-4-chloro-phenoxy(2,6diisopropylaniline)--0.51 g, 1.0 mmol"] | [] | [] | []
c2ce25953b | Synthesis of [Zn(L)(biim-4) 0.5 ]?2H 2 O (2). The preparation of 2 was similar to that of 1 except that biim-4 (0.010 g, 0.05 mmol) was added to the reaction system of 1. Colorless block crystals of 2 were obtained in a 51% yield based on Zn( II). Anal. Calcd for C 19 H 20 ZnN 3 O 7 (M r = 467.75): C, 48.79; H, 4.31; N, 8.98. Found: C, 48.92; H, 4.77; N, 9.40. IR data (KBr, cm 21 ): 3395 (m), 3122 (m), 3082 (m), 2942 (m), 1942 (w), 1651 (s), 1591 (s), 1548 (s), 1458(m), 1388 (s), 1233 (s), 1112 (s), 955 (m), 830 (w), 769 (s), 735(w), 655 (m).Synthesis of [Zn(L)(biim-6) 0.5 ]?2H 2 O (3). The preparation of 3 was similar to that of 2 except that biim-6 (0.011 g, 0.05 mmol) was used instead of biim-4. Colorless block crystals of 3 were obtained in a 56% yield based on Zn( II). Anal. Calcd for C 20 H 22 ZnN 3 O 7 (M r = 481.78): C, 49.86; H, 4.60; N, 8.72. Found: C, 49.63; H, 4.72; N, 8.36. IR data (KBr, cm 21 ): 3476 (w), 2934 (m), 1652 (w), 1538 (w), 1415 (w), 1238 (m), 1107 (m), 954 (s), 859 (m), 824 (s), 771 (w), 658 (m). | [] | [] | ["[Zn(L)(biim-4) 0.5 ]?2H 2 O", "C 19 H 20 ZnN 3 O 7"] | ["Zn( II)--NaN"] | [] | ["L--NaN", "biim-4--0.010 g, 0.05 mmol"] | [] | [] | []
b512266j | Yield 80%. Calcd (%) for C 39 H 30 N 12 OS 2 Fe 2 : C, 54.56; H, 3.52; N, 19.58.Found (%): C, 54.43; H, 3.27; N, 19.80. | [] | [] | ["C 39 H 30 N 12 OS 2 Fe 2"] | [] | [] | [] | [] | [] | []
ic7007057 | (CuCN) 2 (Pym(NH 2 ) 2 ), 8a. The procedure was identical to that used for 1a using Pym(NH 2 ) 2 instead of Pyz. A cream powder was isolated (43.0%). IR (KBr pellet, cm -1 ) 3460 (s), 3422 (m), 3348 (w), 3325 (s), 2112 (s), 1653 (m), 1607 (s), 1556 (w), 1490 (m), 1461 (m), 1391 (w), 1267 (w), 801 (w). Anal. Calcd for C 6 H 6 N 6 Cu 2 : Cu, 43.9; C, 24.92; H, 2.09; N, 29.05. Found: Cu, 43.8; C, 25.04; H, 1.96; N, 29.15. | [] | [] | ["(CuCN) 2 (Pym(NH 2 ) 2 )"] | ["CuCN--NaN"] | [] | ["Pym(NH 2 ) 2--NaN"] | [] | [] | []
j.ica.2004.10.040 | After standing for 1 week at room temperature, colorless block crystals of 2 suitable for single crystal X-ray analysis were obtained. Yield: 59.4% (17.6 mg, 1.49 · 10 2 mmol). Anal. Calc. for C 30 H 24 O 9 F 12 Ag 4 : C, 30.33; H, 2.04. Found: C, 30.76; H, 2.05%.1 H NMR (acetonitrile-d 3 ): d H 3.09 (CH 2 , pcp), 6.54 (phenyl, pcp).1.76–1.81, 3.60–3.65 (CH 2 , CH, THF). IR (KBr, m/cm 1 ): 2951(w), 2927(w), 2868(w), 1699(s), 1637(s), 1489(w), 1398(m), 1274(m), 1156(s), 1040(m), 943(m), 913(m), 820(m), 806(m), 750(m), 718(m), 615(w), 557(w), 509(w). | [] | [] | ["Ag 2 (4,4'-bipyridine) 2 (H 2 O) 2 (CH 3 OH) 2"] | [] | [] | [] | [] | ["1 week"] | []
acs.organomet.5b00557 | Elemental analysis: calcd. for C 22 H 20 O 2 Zn: % C 69.21, % H 5.28, found % C 68.99, % H 5.14.Synthesis of (2·THF) n . A similar procedure as that for [1·THF] 2 , using 1 mmol of Et 2 Zn (0.5 mL of a 2 M solution in hexane) and 212 mg (1 mmol) of diphenylacetic acid. Yield 69% (260 mg). | [] | [] | ["(2·THF) n", "C 22 H 20 O 2 Zn"] | ["Et 2 Zn--1 mmol"] | [] | ["diphenylacetic acid--212 mg, 1 mmol"] | [] | [] | ["THF--NaN"]
j.poly.2008.12.046 | 2.2.6. [Co(Hbpt)(pda)] n (5) The same synthetic procedure as that for 4 was used except that H 2 pa was replaced by H 2 pda, and red prismatic crystals of 5 were collected in a yield of 50% (based on Co). Anal. Calc. for 5 (C 22 H 17 CoN 5 O 4 ): C, 55.71; H, 3.61; N, 14.76. Found: C, 55.65; H, 3.58; N, 14.85%. IR (cm 1 , KBr): 3332(s), 1635(s), 1615(s), 1581(m), 1544(s), 1456(s), 1399(s), 1220(m), 1036(w), 917(w), 836(s),740(s), 720(s), 615(m), 521(m), 433(m). | [] | [] | ["[Co(Hbpt)(pda)] n", "C 22 H 17 CoN 5 O 4"] | [] | [] | ["H 2 pda--NaN"] | [] | [] | []
ejic.201100119 | [CuCl 2 (3a)] n (5a): 2-Propanol solutions (5 mL) of CuCl 2 ·2H 2 O (86 mg, 0.50 mmol) and 3a (58 mg, 0.25 mmol) were combined at room temperature to give an orange–yellow powder of 5a and a dark blue powder of 6a as a mixture. This reaction is sensitive to external conditions. The purity of 5a was examined each time by elemental analysis and the highest purity precipitates were used for further physical measurements; m.p. ⬎ 270 °C (dec). IR (KBr disk): ν ˜ = 1667, 1545, 1478, 1418, 1310, 1254, 1111, 806, 694 cm –1 . | [] | [] | ["[CuCl 2 (3a)] n", "5a"] | ["CuCl 2 \n2H 2 O--86 mg, 0.50 mmol"] | [] | ["3a--58 mg, 0.25 mmol"] | [] | [] | ["2-Propanol--5 mL"]
s1600536810030710 | Experimental CoBr 2 (0.1097 g, 0.5 mmol), 5-aminoisophthalic acid, (0.0903 g, 0.5 mmol) and 1,2-bis(4-pyridyl)ethane (0.0913 g, 0.5 mmol) were mixed in 10 ml deionized water. After being stirred for 30 min, the mixture was placed in a 25 ml Teflon liner reactor and heated at 423 K in the oven for 24 h. The resulting solution was slowly cooled to room temperature. The purple transparent single crystals of the title compound were obtained in 46.45% yield (based on cobalt).Refinement H atoms were positioned geometrically with N—H = 0.86, C—H = 0.93 (aromatic) and 0.97 Å (methylene), and were refined using a riding model with U iso (H) = 1.2U eq (C,N). A voids of 69 Å 3 exists close to an inversion center in the crystal | [] | [] | ["CoBr 2"] | ["CoBr 2--0.1097 g, 0.5 mmol"] | [] | ["5-aminoisophthalic acid--0.0903 g, 0.5 mmol", "1,2-bis(4-pyridyl)ethane--0.0913 g, 0.5 mmol"] | ["423 K"] | ["24 h"] | ["deionized water--10 ml"]
j.poly.2016.06.043 | Mn(CH 3 COO) 2 4H 2 O (147.1 mg, 0.6 mmol) was added to the solution and stirred for 30 min at room temperature, and then sealed in a 25 mL Teﬂon-lined autoclave at 140 °C for 48 h. After the mixture was cooled to room temperature at a rate of 5 °Ch 1 , blue block-like single crystals of 2 were obtained. Yield: 23% based on H 3 L 1 . Anal. Calc. (%) for C 8 H 20 N 18 O 6 Mn 2 : C, 16.67; H, 3.85; N, 43.75. Found: C, 16.55; H, 3.79; N, 43.59%. IR (KBr pellets, cm 1 ): 3853w, 3734w, 3239s, 3114s, 2931s, 2263w, 1684w, 1558w, 1492w, 1455m, 1428w, 1307w, 1233w, 1217w, 1206w, 1155w, 1134m, 1118w, 1055w, 1030w, 983m, 951w, 929w, 850m, 755w, 737w, 717w, 691w, 602w. | [] | [] | ["Mn(CH 3 COO) 2 4H 2 O", "C 8 H 20 N 18 O 6 Mn 2"] | ["Mn(CH 3 COO) 2 4H 2 O--147.1 mg, 0.6 mmol"] | [] | [] | ["140 °C"] | ["48 h"] | []
acs.cgd.5b00565 | Synthesis of [Mn(pybimc) 2 ]·2H 2 O·THF (1 thf ). A solution of Mn(NO 3 ) 2 ·6H 2 O (73.5 mg, 0.26 mmol) in MeOH (5 mL) was carefully layered on top of THF (8 mL, middle), and a solution of pybimcH (24.2 mg, 0.10 mmol) and KOH (pH = 8.7) in H 2 O (5 mL, bottom) at room temperature. The solution was allowed to stand for approximately 2 weeks, resulting in the formation of deep-yellow block-shaped crystals in a yield of 40% (14.1 mg, 2.0 × 10 −2 mmol).Elemental analysis calcd (%) for C 26 H 16 MnN 6 O 4 ·3H 2 O·C 4 H 8 O: C, 54.80; H, 4.60; N, 12.78; found: C, 54.72; H, 4.71; N, 12.54. | [] | [] | ["[Mn(pybimc) 2 ]·2H 2 O·THF", "C 26 H 16 MnN 6 O 4 ·3H 2 O·C 4 H 8 O"] | ["Mn(NO 3 ) 2 ·6H 2 O--73.5 mg, 0.26 mmol"] | ["KOH--pH = 8.7"] | ["pybimcH--24.2 mg, 0.10 mmol"] | ["room temperature"] | ["2 weeks"] | ["MeOH--5 mL", "THF--8 mL", "H 2 O--5 mL"]
acs.cgd.5b00958 | Synthesis of [Cd 3 ((S)-CIA) 2 (tmdpy) 2 ]⋅H 2 O (3-L): The same procedure as 3-D, except (S)-H 3 CIA was used. Colorless crystals (41mg, 65%, based on (S)-H 3 CIA) were obtained after filtration. Elemental analysis (%) calcd for 3-L (Cd 3 C 48 H 44 O 15 N 4 ): C 45.97, H 3.54, N 4.47; found: C 44.85, H 3.24, N 4.21. IR (solid KBr pellet, cm -1 ): 3432.5m, 3063.7w, 2918.5w, 2861.1w, 1603.4s, 1552.1s, 1366.0s, 1265.6m, 1125.9w, 1089.4m, 1021.9m, 860.4m, 819.2m, 788.2m, 720.6m, 580.1w. Synthesis of [Cd 4 ((R)-CIA) 2 (OH) 2 (1.4-DIB) 2 ]⋅4.5H 2 O (4-D): Cd(NO 3 ) 2 ·4H 2 O (0.2mmol, 62mg), (R)-H 3 CIA (0.1mmol, 26mg), Na 2 CO 3 (0.15mmol, 16mg), 1.4-DIB (0.15mmol, 32mg), and distilled water (4mL) were mixed in a 23-mL teflon cup, and the mixture was stirred for 5 min. After the vessel was sealed and heated at 140℃ for 48 hours, the autoclave was subsequently allowed to cool to room temperature. Colorless crystals (33mg, 43%, based on (R)-H 3 CIA) were obtained after filtration. Elemental analysis (%) calcd for 4-D (Cd 4 C 46 H 45 N 8 O 20 . | [] | [] | ["[Cd 3 ((S)-CIA) 2 (tmdpy) 2 ]\bH 2 O", "Cd 3 C 48 H 44 O 15 N 4"] | ["Cd(NO 3 ) 2 \b4H 2 O--0.2mmol, 62mg"] | [] | ["(S)-H 3 CIA--NA", "tmdpy--NA"] | [] | [] | ["NA--NA"]
ic900313b | Synthesis of [(THF) 3 LiZn(NHDipp)(Me) 2 ] (3). To a solution of hexane (5 mL) and 2,6-diisopropylaniline (0.35 mL, 2 mmol) was added n BuLi (1.6 M in hexane, 1.25 mL, 2 mmol), and the resulting suspension was stirred for 10 min. Me 2 Zn (2 mL of a 1 M solution in heptane, 2 mmol) was then added, and the reaction mixture stirred for 30 min, followed by the addition of THF (0.49 mL, 6 mmol), to give an oil, which remained even after addition of toluene (1 mL) and gentle heating. The Schlenk tube was placed in the freezer (-20 C) and left for several days. A batch of colorless crystals was isolated (0.43 g, yield 43%). | [] | ["several days"] | [] | ["Me 2 Zn--2 mL of a 1 M solution in heptane, 2 mmol"] | [] | ["2,6-diisopropylaniline--0.35 mL, 2 mmol"] | [] | ["30 min"] | ["hexane--5 mL", "THF--0.49 mL, 6 mmol", "toluene--1 mL"]
c3ce40904j | Syntheses of 1–10 Synthesis of{[Zn(H 2 MBP)(IPA)] n ·H 2 O} (1). 0.1 mmol of H 2 MBP, 0.1 mmol of isophthalic acid and 0.1 mmol of Zn (NO 3 ) 2 ·6H 2 O were dissolved in a 1 : 1 : 1 mixture of water, methanol and DMF and heated to 75 °C in a sealed container for 3 days. Afterwards, the container was cooled to room temperature slowly. Colourless block shaped crystals were obtained which were filtered, washed with methanol and dried in air (45% yield based on H 2 MBP).IR (KBr, cm −1 ): 3281(br), 1610(sh), 1564(s), 1479(sh), 1440 (sh), 1398(s), 1352(s).Anal calculated for C 30 H 28 Zn 2 N 8 O 10 : C, 45.49; H, 3.53; N, 14.15. Found: C, 45.93; H, 3.73; N, 13.97. | [] | [] | ["{[Zn(H 2 MBP)(IPA)] n ·H 2 O}", "C 30 H 28 Zn 2 N 8 O 10"] | ["Zn (NO 3 ) 2 ·6H 2 O--0.1 mmol"] | [] | ["H 2 MBP--0.1 mmol", "isophthalic acid--0.1 mmol"] | ["75 °C"] | ["3 days"] | ["water--1 : 1 : 1 mixture", "methanol--1 : 1 : 1 mixture", "DMF--1 : 1 : 1 mixture"]
acs.inorgchem.5b01900 | Synthesis of MOF-888, [Ni 2 (CPB)]·4.1H 2 O. A 0.05 M stock solution of nickel(II) acetate tetrahydrate in DMF (0.375 mL) was added to a 2 mL Pyrex tube (o.d. × i.d. = 6.5 mm × 5.5 mm), which was preloaded with H 6 CPB (15 mg, 0.019 mmol). This was followed by the addition of 1.125 mL of deionized water. The tube was then quickly sealed, sonicated for 5 min, and heated at 150 °C for 48 h to produce yellow rectangular-shaped crystals. The crystals were then thoroughly washed with DMF (4 × 5 mL) per day for a total of 3 days.To yield guest-free material, DMF-washed MOF-888 was subsequently immersed in DCM (4 × 5 mL) per day over a period of 4 days. The solvent-exchanged sample was activated under vacuum at ambient temperature for 24 h, followed by heating at 240 °C under vacuum for an additional 24 h. EA. Calcd for Ni 2 C 48 H 32.20 O 16.10 ([Ni 2 (CPB)]· 4.1H 2 O): C, 58.59; H, 3.30. Found: C, 58.55; H, 3.63. FT-IR (KBr, 3500−400 cm −1 ): 3430 (br), 3066 (w), 2802 (vw), 2361 (vw), 1699 (w), 1609 (m), 1584 (m), 1524 (m), 1427 (s), 1411 (s), 1309 (vw), 1277 (br), 1180 (w), 1150 (vw), 1101 (br), 1018 (w), 866 (s), 758 (s).Synthesis of MOF-889, [Mg 2 (H 2 CPB)(DEF) 0.5 (EtOH) 0.5 ]·3H 2 O.A 0.5 M stock solution of magnesium nitrate hexahydrate in deionized water (0.12 mL) was added to an 8 mL vial, which was preloaded with H 6 CPB (8 mg, 0.01 mmol). This was followed by the addition of DEF (0.40 mL), EtOH (1.50 mL), and deionized water (0.24 mL) to the vial. The reaction mixture was quickly sonicated and heated at 120 °C for 24 h, yielding colorless, block-shaped crystals. The crystals were then thoroughly washed with DMF (4 × 8 mL) per day for 4 days total. To yield guest-free material, DMF-washed MOF-889 was subsequently immersed in DCM (4 × 8 mL) per day for 4 days total. | ["ambient temperature", "240 °C"] | ["3 days", "4 days"] | ["[Ni 2 (CPB)]·4.1H 2 O", "Ni 2 C 48 H 32.20 O 16.10"] | ["nickel(II) acetate tetrahydrate--0.05 M stock solution in DMF (0.375 mL)", "magnesium nitrate hexahydrate--0.5 M stock solution in deionized water (0.12 mL)"] | [] | ["H 6 CPB--15 mg, 0.019 mmol", "H 6 CPB--8 mg, 0.01 mmol"] | ["150 °C", "120 °C"] | ["48 h", "24 h"] | ["DMF--1.125 mL", "deionized water--1.125 mL", "DEF--0.40 mL", "EtOH--1.50 mL", "deionized water--0.24 mL"]
acs.inorgchem.7b02448 | Synthesis of Complex 1b. To a green solution of CuCl 2 ·2H 2 O (0.170 g, 1 mmol) in THF (15 mL) were added pyridine-2carboxaldehyde (pyca) (0.107 g, 1 mmol) and acetophenone in excess (0.600 g, 5 mmol) with stirring for 16 h. The resulting solution was concentrated, and hexane was added to obtain a green precipitate that was isolated by ﬁltration and washed with hexane (3 × 10 mL). Yield 0.303 g, 84%. Anal. Calcd for C 14 H 13 Cl 2 CuNO 2 : C 46.49, H 3.62, N 3.87. Found C 46.35, H 3.63, N 3.92. μ eff (293 K) 1.52 MB. A crystal suitable for X-ray determination was obtained by slow evaporation of a solution of CuCl 2 ·2H 2 O (0.1 mmol) with pyca (0.1 mmol) in acetophenone (1 mL).Synthesis of Complex 1c. To a green solution of CuCl 2 ·2H 2 O (0.170 g, 1 mmol) in THF were added pyridine-2-carboxaldehyde (pyca) (0.107 g, 1 mmol) and 2-cyclohexen-1-one in excess (0.480 g, 5 mmol), and the solution was stirred for 16 h. After this time, an oil precipitate appeared. The crude was stirred with THF/ether 1:4 in an ultrasonic bath until a solid precipitate was obtained, which was isolated by ﬁltration with a fritted funnel and dried under vacuum. Yield 0.290 g, 86%. Anal. Calcd for C 12 H 13 Cl 2 CuNO: C 42.68, H 3.88, N 4.15. Found C 42.31, H 3.57, N 4.03. μ eff (293 K) 1.46 MB. A crystal suitable for X-ray Inorganic Chemistry Article DOI: 10.1021/acs.inorgchem.7b02448 Inorg. Chem. XXXX, XXX, XXX−XXX H | [] | [] | ["Complex 1b", "Complex 1c"] | ["CuCl 2 \n2H 2 O--0.170 g, 1 mmol", "CuCl 2 \n2H 2 O--0.170 g, 1 mmol"] | [] | ["pyridine-2carboxaldehyde (pyca)--0.107 g, 1 mmol", "acetophenone--0.600 g, 5 mmol", "pyridine-2-carboxaldehyde (pyca)--0.107 g, 1 mmol", "2-cyclohexen-1-one--0.480 g, 5 mmol"] | [] | ["16 h", "16 h"] | ["THF--15 mL", "acetophenone--1 mL"]
cg801285u | Synthesis of [Cu(Cl 2 )(OH 2 )-NC 6 H 4 NCH 2 OCO] 2 · 3H 2 O3.Anhydrous copper(II) chloride (27 mg, 0.2 mmol) was added to a solution of 1 (44 mg, 0.2 mmol) in water (10 mL). The blue solution was stirred at RT for 30 min. and ﬁltered. The ﬁltrate was concentrated to half of its original volume and acetone (5 mL) was added, to afford a precipitate that was ﬁltered and washed with acetone (2 × 5 mL). The solid was dissolved in water (5 mL) and evaporated at RT to yield the title compound as blue crystals (yield: 68%). ESI-MS (H 2 O): 215 [Ligand+H] + . | [] | [] | ["[Cu(Cl 2 )(OH 2 )-NC 6 H 4 NCH 2 OCO] 2 · 3H 2 O"] | ["anhydrous copper(II) chloride--27 mg, 0.2 mmol"] | [] | ["1--44 mg, 0.2 mmol"] | [] | ["30 min"] | ["water--10 mL", "acetone--5 mL"]
cjc-2018-0287 | [(L4)Cu(MeOH)][NO 3 ] 2 ·½MeOH, 5. Analogous to 1, from Cu(NO 3 ) 2 ·2.5 H 2 O (67 mg, 0.29 mmol), 2,4di-tert-butyl-6-((2-(piperazin-1-yl)ethyl)iminomethyl)phenol (L4H) (100 mg, 0.29 mmol) in methanol (10 mL) refluxed 1 h to yield dark green crystals. The crystals were re-crystallized from a minimum amount of boiling methanol and washed with hexane (3 x 5 mL). (18 mg, 10%) Page 11 of 36 https://mc06.manuscriptcentral.com/cjc-pubs Canadian Journal of Chemistry Can. J. Chem. Downloaded from www.nrcresearchpress.com by Det Kongelige Bibliotek: Nationalbibliotek og Kbenhavns Universitetsbibliotek on 10/15/18 For personal use only. This Just-IN manuscript is the accepted manuscript prior to copy editing and page composition. It may differ from the final official version of record. | [] | [] | ["[(L4)Cu(MeOH)][NO 3 ] 2 ·½MeOH"] | ["Cu(NO 3 ) 2 ·2.5 H 2 O--67 mg, 0.29 mmol"] | [] | ["2,4di-tert-butyl-6-((2-(piperazin-1-yl)ethyl)iminomethyl)phenol (L4H)--100 mg, 0.29 mmol"] | ["refluxed"] | ["1 h"] | ["methanol--10 mL"]
b710916d | Crystals suitable for X-ray single diffraction were obtained from slow evaporation of diethyl ether into its DMF solution. Anal.calcd for C 26 H 28 Ag 2 N 12 O 7 : C, 37.34; H, 3.37; N, 20.10. Found: C, 37.39; H, 3.44; N, 19.94%. | [] | [] | ["C 26 H 28 Ag 2 N 12 O 7"] | ["Ag--NaN"] | [] | ["NaN--NaN"] | [] | [] | ["diethyl ether--NaN", "DMF--NaN"]
acs.cgd.5b01064 | 119 Sn NMR (186 MHz, ppm): δ = 25 (s).ESI-MS: m/z (%) 164.9812 [CH 3 Sn] + (100), 628.8217 [{Me 3 Sn} 2 (L4) + H] + (60). IR (KBr, ν/cm −1 ): 3003 (m), 2923 (m), 1979 (s), 1913 (s), 1898 (s), 1613 (s), 1366 (s), 1337 (s), 1147 (m), 779 (s) 755 (m), 619 (s). Orange crystals of 5 were obtained from slow evaporation of a chloroform/MeOH (1:1) solution of 5.[(Me 3 Sn) 2 (μ-L3)(μ-4,4′-bipy)] n (6). (Method A) Me 3 SnCl (0.093 g, 0.46 mmol), L3H 2 (0.069 g, 0.23 mmol), 4,4′-bipyridine (0.012, 0.23 mmol). Yield: 0.13 (70%). Mp > 200 °C. Anal. (%) Calcd for C 27 H 30 CrN 2 O 7 Sn 2 : C, 41.37; H, 3.86; N, 3.57. Found: C, 41.44; H, 3.81; N, 3.52.1 H NMR [500 MHz, CDCl 3 , ppm]: δ = 0.44 (s, 18H, Sn−CH 3 ), 5.90 (s, 4H, Ar), 7.55 (d, 4H, Ar), 8.57 (d, 4H, Ar). ESIMS: m/z (%) 784.9598 [{Me 3 Sn} 2 (L3) + 4,4′bipyridine + H] + (5).IR (KBr, ν/cm −1 ): 3065 (m), 3037 (m), 2998 (m), 2921(m), 1976 (s), 1912 (s), 1883 (s), 1641 (s), 1600(s), 1358 (s), 1327 (s), 781 (s), 654 (s), 621 (s). Orange crystals of 6 were obtained from slow evaporation of a chloroform/MeOH (1:1) solution of 6. | [] | [] | ["[(Me 3 Sn) 2 (μ-L3)(μ-4,4′-bipy)] n", "C 27 H 30 CrN 2 O 7 Sn 2"] | ["Me 3 SnCl--0.093 g, 0.46 mmol"] | [] | ["L3H 2--0.069 g, 0.23 mmol", "4,4′-bipyridine--0.012, 0.23 mmol"] | [] | [] | ["chloroform/MeOH--1:1"]
zaac.201000346 | C 20 H 16 N 6 O 4 Cu: calcd. C 51.34, H 3.45, N 17.96 %; found: C, 51.28, H, 3.53, N, 17.92 %. IR (KBr): ν ˜ = 3444.8 (w), 3354.2 (w), 1639.5 (s),1604.7 (s),1498.7 (m), 1411.9 (m), 1373.3 (m), 1313.5 (s), 1300 (m), 1242.2 (m), 1141.8 (m), 1014.6 (w), 831.3 (m), 765.7 (m), 688.6 (w), 657.8 (w), 497.6 (w) cm –1 . | [] | [] | ["C 20 H 16 N 6 O 4 Cu"] | [] | [] | [] | [] | [] | []
acs.inorgchem.8b03046 | Synthesis of Co−MB. A mixture of 0.0287 g of Co(NO 3 ) 2 ·6H 2 O, 0.0165 g of 3,3′-methylenediphthalic acid (H 4 mda), 0.0270 g of 1,4bis(imidazol-1-ylmethyl)-benzene (bib) (its chemical structure is shown in Figure S1 in the Supporting Information (SI)), and 0.0085 g of sodium hydroxide was dissolved in water (8 mL) in a screw capped vial. The mixture was then placed in an oven at 120 °C for 3 days. | [] | [] | ["Co−MB"] | ["Co(NO 3 ) 2 ·6H 2 O--0.0287 g"] | ["sodium hydroxide--0.0085 g"] | ["3,3′-methylenediphthalic acid (H 4 mda)--0.0165 g", "1,4bis(imidazol-1-ylmethyl)-benzene (bib)--0.0270 g"] | ["120 °C"] | ["3 days"] | ["water--8 mL"]
00958972.2013.767895 | 2.2. Preparation of coordination polymers 2.2.1. Synthesis of [Co(bmib)(bpda)]·H 2 O (1). The synthesis is performed in a 25-mL Teﬂon-lined stainless steel vessel. A mixture of H 2 bpda (0.20 mmol, 0.052 g), bmib (0.22 mmol, 0.060 g), cobalt chloride hexahydr ate (0.20 mmol, 0.048 g), NaOH (0.30 mmol, 0.012 g), and 10 mL H 2 O was heated to 170 °C for 3 days, followed by slow cooling (a descent rate of 10 °C/h) to room temperature, giving purple block crystals. Yield of 76% (based on Co). Anal. (%) calcd for C 30 H 28 N 4 CoO 5 (583.49): C, 61.70; H, 4.80; N, 9.60. | [] | [] | ["[Co(bmib)(bpda)]·H 2 O"] | ["cobalt chloride hexahydr ate--0.20 mmol, 0.048 g"] | ["NaOH--0.30 mmol, 0.012 g"] | ["H 2 bpda--0.20 mmol, 0.052 g", "bmib--0.22 mmol, 0.060 g"] | ["170 °C"] | ["3 days"] | ["H 2 O--10 mL"]
s1600536812023379 | Experimental A mixture of 3,5-H 2 pdc (0.0330 g, 0.2 mmol), SrCl 2 .6H 2 O (0.0539 g, 0.2 mmol), imidazole (0.0320 g, 0.47 mmol), C 2 H 5 OH / H 2 O = 1: 2 (3 ml) was placed in a Pyrex-tube (8 ml). The tube was heated for 4 days at 393 K under autogenous pressure. Colourless rod-shaped crystals were obtained. Anal. Calc. for C 7 H 7 NO 6 Sr: C, 29.12; N, 4.85; H, 2.44. Found: C, 28.65; N, 4.60; H, 2.35%. IR (KBr, cm -1 ): 3490 br, 1610 s, 1552 s, 1455 s, 1421 s, 1385 s, 1311 s, 1132 s, 1030 s, 941 s, 827 s, 782 s, 739 s, 651 s, 570 s, 439 s. | [] | [] | ["3,5-H 2 pdc", "Sr(imidazole) n"] | ["SrCl 2 .6H 2 O--0.0539 g, 0.2 mmol"] | [] | ["imidazole--0.0320 g, 0.47 mmol"] | ["393 K"] | ["4 days"] | ["C 2 H 5 OH / H 2 O--1: 2 (3 ml)"]
acs.inorgchem.5b02614 | [1{Ni(OAc) 2 } 2 ]. A solution of 100.0 mg of 1 (188 μmol, 1 equiv) and 93.8 mg of nickel(II) acetate tetrahydrate (377 μmol, 2 equiv) in 12 mL of ethanol (EtOH) was stirred for 1 h at room temperature.After removal of the solvent, the green−yellow precipitate was washed with n-hexane and Et 2 O and dried in vacuo (162 mg, 183 μmol, 97%).Upon recrystallization from C H 2 Cl 2 , yellow−green crystals of [1{Ni(OAc) 2 } 2 ] were obtained. Elemental analysis (%) for C 34 H 62 N 12 Ni 2 O 8 (884.32): calcd. C 46.18, H 7.07, N 19.01, found C 46.54, H 7.13, N 18.76.1 H NMR (600.13 MHz, 295.0 K, toluened 8 ): δ = 47.13 (s, 12H, CH 3 COO), 25.59 (s, 2H, CH arom ), 24.27 (s, 12H, CH 3 ), 22.53 (s, 12H, CH 3 ), 18.97 (s, 12H, CH 3 ), 12.30 (s, 12H, CH 3 ) ppm. | [] | [] | ["[1{Ni(OAc) 2 } 2 ]", "C 34 H 62 N 12 Ni 2 O 8"] | ["1--100.0 mg, 188 μmol", "nickel(II) acetate tetrahydrate--93.8 mg, 377 μmol"] | [] | [] | ["room temperature"] | ["1 h"] | ["ethanol (EtOH)--12 mL", "C H 2 Cl 2--recrystallization"]
s11243-010-9336-3 | Methyl (S)-6-(4-isobutyl-4,5-dihydro-1,3-oxazol-2yl)pyridine-2-carboxylate (2c) Yield 72%; mp 74–75 °C; a½ 20 D ¼64:4  (c 1.07, CH 3 OH); 1 H NMR (CDCl 3 -d, 500 MHz, d ppm): 8.21 (m, 2H, PyH), 7.91 (t, 3 J = 7.8 Hz, 1H, PyH), 4.60 (t, 3 J = 8.2 Hz, 1H, OxCH 2 ), 4.38 (m, 1H, OxCH), 4.08 (t, 3 J = 8.2 Hz, 1H, OxCH 2 ), 3.98 (s, 3H, CH 3 ), 1.83 (sp, 3 J = 6.6 Hz, 1H, CH), 1.71 (m, 1H, CH 2 ), 1.38 (m, 1H, CH 2 ), 0.95 (m, 6H, 2 9 CH 3 ); 13 C NMR (CDCl 3 -d, 125 MHz, d ppm): 165.4; 162.0; 148.1; 147.3; 137.9; 127.2; 126.8; 74.0; 65.6; 53.1; 45.5; 25.6; 22.8; EI-MS: m/z 262, 247, 219, 205 (100%), 191, 177, 151, 137, 117, 103; Anal. calcd. for C 14 H 18 N 2 O 3 : C, 64.1; H, 6.9; N, 10.7. Found: C, 64.4; H, 6.8; N, 10.6. | [] | [] | ["Methyl (S)-6-(4-isobutyl-4,5-dihydro-1,3-oxazol-2yl)pyridine-2-carboxylate (2c)"] | [] | [] | [] | [] | [] | []
ic901671j | 15 (Bu 4 N)[OsCl 5 (Hpz)] (1). To a solution of (H 2 pz) 2 [OsCl 6 ] (100 mg, 0.18 mmol) in dry ethanol (10 mL) excess Bu 4 NCl (153 mg, 0.55 mmol) was added. The suspension was stirred at 85 °C for 24 h. The volume of the solvent was then reduced to a quarter, and the reaction mixture was allowed to stand at -20 °C for 2 days. The yellow product formed was filtered off and purified by column chromatography on silica, using as eluent a mixture of CHCl 3 /CH 3 OH 4:1 and collecting the first fraction (R f =0.75). Yield: 30 mg, 24%. Anal. Calcd for C 19 H 40 Cl 5 N 3 Os Chart 1. Compounds Reported in This Work a a Underlined complexes have been characterized by X-ray crystallography; atom labeling was introduced for assignments of resonances in NMR spectra. | ["-20 \nC"] | ["2 days"] | ["(Bu 4 N)[OsCl 5 (Hpz)]", "C 19 H 40 Cl 5 N 3 Os"] | ["(H 2 pz) 2 [OsCl 6 ]--100 mg, 0.18 mmol"] | [] | ["Bu 4 NCl--153 mg, 0.55 mmol"] | ["85 \nC"] | ["24 h"] | ["dry ethanol--10 mL"]
j.inoche.2011.03.040 | Synthesis of [Zn(dpa)] n (1): The complex 1 was prepared by hydrothermal reaction. Zn(OAc) 2 •2H 2 O (0.216 g, 1 mmol), H 2 dpa (0.242 g, 1 mmol), NaOH (0.08 g, 2 mmol) and distilled water (15 ml) were heated to 160 °C for 96 h in a 25 ml stainless steel reactor with a Teﬂon liner, followed by slow cooling to room temperature. Yield: 53% for 1 (based on Zn). Elemental anal. calcd. (%) for C 14 H 8 ZnO 4 : C, 55.02; H, 2.64. Found: C, 55.47; H, 2.61. IR: 1626 s, 1578 s, 1443 s, 1407 s, 1352 w, 1094m, 867 m, 655 w, and 524 m.Synthesis of {[Zn 2 (dpa)(PyBIm)(H 2 O) (OH)]•1.5 (H 2 O)} n (2): The complex 2 was prepared by hydrothermal reaction. Zn(OAc) 2 •2H 2 O (0.216 g, 1 mmol), H 2 dpa (0.242 g, 1 mmol), PHbim (0.195, 1 mmol), NaOH (0.08 g, 2 mmol) and distilled water (15 ml) were heated to 160 °C for 96 h in a 25 ml stainless steel reactor with a Teﬂon liner, followed by slow cooling to room temperature. Yield: 56% for 1 (based on Zn). Anal. calcd. (%) for C 26 H 22 Zn 2 N 3 O 7.5 : C, 49.79; H, 3.54; N, 6.70; Found: C, 49.75; H, 3.58; N, 6.68. IR: 3315 b, 3006 w, 1615 s, 1593 s, 1563 s, 1466 s, 1418 s, 1326 w, 1247 w, 871 m, 754 m, 657 w, and 565 m. | [] | [] | ["[Zn(dpa)] n", "C 14 H 8 ZnO 4"] | ["Zn(OAc) 2 •2H 2 O--0.216 g, 1 mmol"] | ["NaOH--0.08 g, 2 mmol"] | ["H 2 dpa--0.242 g, 1 mmol"] | ["160 °C"] | ["96 h"] | ["distilled water--15 ml"]
ic403134c | Isonicotinic acid (106 mg, 0.86 mmol) and LiOH· H 2 O (35 mg, 0.83 mmol) were dissolved in boiling methanol (5 mL). Dioxane (5 mL) was then added to the boiling solution with further heating. When the vapor temperature approached the boiling point of dioxane, colorless crystals separated from the solution. Upon cooling, the crystals were collected, washed with dioxane, and dried in air. Yield: 59%. Anal.Found: C, 46.9; H, 4.7; N, 8.1. Calcd for Li(inic)·0.2dioxane·1.5H 2 O: C, 47.0; H, 5.0; N, 8.1%.Li(inic)·S (Type II). S = 0.5 MeOH and 0.5 EtOH.The following procedure for the synthesis of the type II Li(inic)· 0.5MeOH is similar to that employed for the ethanol solvate. Speciﬁc details for the synthesis of the second (type II) compound, Li(inic)· EtOH, are presented in the Supporting Information.Isonicotinic acid (200 mg, 1.6 mmol) and LiOH·H 2 O (68.3 mg, 1.6 mmol) were dissolved in boiling MeOH (20 mL). Acetonitrile (25 mL) was added to the boiling solution. The temperature of the Scheme 1. Summary of Structural Types for Li(inic) Frameworks Inorganic Chemistry Article dx.doi.org/10.1021/ic403134c ¦ Inorg. Chem. 2014, 53, 4956−49694957 solution was held at 50 °C in an open ﬂask. The gradual evaporation of the reaction mixture to approximately half the initial volume caused the separation of colorless crystals, which were collected and dried brieﬂy under a ﬂow of air. Yield: 217 mg (83%). Anal. Found: C, 53.9; H, 3.5; N, 10.3. Calcd for Li(inic)·0.1MeOH ·0.25H 2 O: C, 53.5; H, 3.6; N, 10.2%. | [] | [] | ["Li(inic)·0.2dioxane·1.5H 2 O"] | ["LiOH· H 2 O--35 mg, 0.83 mmol"] | [] | ["Isonicotinic acid--106 mg, 0.86 mmol"] | [] | [] | ["methanol--5 mL", "Dioxane--5 mL", "Acetonitrile--25 mL"]
j.jorganchem.2009.12.015 | Crystals of 1 are stable in the air. Anal. Calc. for C 47 H 52 Fe 2 N 4 O 5 Mn: C, 61.39; H, 5.70; N, 6.09. Found: C, 61.33; H, 5.65; N, 5.98%. IR (cm 1 , KBr): 3360 m, 3089 s, 2936 s, 1552 s, 1504 m, 1457 m, 1416 s, 1293 m, 1253 m, 1198 m, 1103 m, 1040 m, 1004 m, 906 m, 820 m, 747 s, 640 m, 490 s. | [] | [] | ["C 47 H 52 Fe 2 N 4 O 5 Mn"] | [] | [] | [] | [] | [] | []
zaac.201500242 | UO 2 Cu(btec)(phen) (2): Pyromellitic acid (H 4 btec, 0.0508g, 0.2 mmol) and 1,10-phenanthroline (phen, 0.0396 g, 0.2 mmol) were added to the solution of uranium oxynitrate hexahydrate (0.0502 g, 0.1 mmol) in deionized water (10 mL), fully stirred, then anhydrous copper(II) bromide (0.0223 g, 0.1 mmol) was added to the above solution. The mixture was adjusted to pH of 4–5 by 30% sodium hydroxide solution and sealed in a 23 mL stainless steel reactor with a Teflon liner and heated at 160 ˚ C for 4 d, then slowly cooled with 10 K·h –1 to room temperature. The dark blue needle-like crystals was filtered off, washed with water, and dried at room temperature (32% yield based on UO 2 2+ ). C 22 H 10 CuN 2 O 10 U (763.89): calcd. C 34.59, N 3.67, H Table 1. Crystal data and structure parameter for complexes 1 and 2. | [] | [] | ["UO 2 Cu(btec)(phen) "] | ["uranium oxynitrate hexahydrate--0.0502 g, 0.1 mmol", "anhydrous copper(II) bromide--0.0223 g, 0.1 mmol"] | [] | ["Pyromellitic acid (H 4 btec)--0.0508g, 0.2 mmol", "1,10-phenanthroline (phen)--0.0396 g, 0.2 mmol"] | ["160 ˚ C"] | ["4 d"] | ["deionized water--10 mL"]
j.poly.2020.114364 | 2.2.5. Synthesis of [Co(3amp)(Cl) 2 ] 1 3-(Aminomethyl)pyridine (0.962 mmol, 0.1040 g) was dissolved in 10 ml CHCl 3 and the solution was stirred for a minute in a vial. A buffer layer of MeOH was layered on top of the CHCl 3 solution. CoCl 2 (0.920 mmol, 0.2189 g), dissolved in 10 ml MeOH, was carefully layered over the buffer layer. The vial was covered with Paraﬁlm and the product was allowed to crystallise at the interphase at room temperature. Blue crystals of [Co(3amp) (Cl) 2 ] 1 were harvested after two to three weeks. A yield of 94% was obtained. CHN analysis: (%) Expected values: C, 30.28; H, 3.39; N, 11.77. Found: C, 29.44; H, 3.57; N, 11.54. | [] | [] | ["[Co(3amp)(Cl) 2 ] 1"] | ["CoCl 2--0.920 mmol, 0.2189 g"] | [] | ["3-(Aminomethyl)pyridine--0.962 mmol, 0.1040 g"] | [] | ["two to three weeks"] | ["CHCl 3--10 ml", "MeOH--10 ml"]
zaac.200900020 | Preparation of [Pb 2 (4,4⬘-bpy)(5,5⬘-dm-2,2⬘-bpy) 2 (NO 3 ) 4 ] (1) 5,5⬘-dimethyl-2,2⬘-bipyridine (0.184 g, 1 mmol) and 4,4⬘-bipyridine (0.156 g, 1 mmol) were placed in one arm of a branched tube and lead(II) nitrate (0.330 g, 1 mmol) was placed in the other. Methanol was carefully added to fill both arms, the tube was then sealed and the ligand-containing arm immersed in a bath at 55 °C, while the other one remained at ambient temperature. After three days, the crystals which had deposited in the cooler arm were filtered off and air dried. Yield: 50 %, m. p.: 245 °C. Analysis: found: C: 35.00, H: 2.76, N: 11.98 %. Calculated for C 34 H 32 N 10 O 12 Pb 2 : C: 34.37, H: 2.69, N: 11.76 %.IR selected bonds: ν ⫽ 671(m), 850(m), 1285(s), 1385(vs), 1462(m), 1500(s), 1524(s), 2985(w), 3060(w) cm ⫺1 . | [] | [] | ["[Pb 2 (4,4⬘-bpy)(5,5⬘-dm-2,2⬘-bpy) 2 (NO 3 ) 4 ]", "C 34 H 32 N 10 O 12 Pb 2"] | ["lead(II) nitrate--0.330 g, 1 mmol"] | [] | ["5,5⬘-dimethyl-2,2⬘-bipyridine--0.184 g, 1 mmol", "4,4⬘-bipyridine--0.156 g, 1 mmol"] | ["55 °C"] | ["three days"] | ["methanol--not specified"]
c7dt02288c | Yield: 35%. Anal. calcd for C 96 H 78 N 18 O 6 Ni 2 P 2 : C, 65.55; N, 14.33; H, 4.47. Found: C, 65.79; N, 14.46; H, 4.34. IR (KBr, cm −1 ): 3408, ν(OH); 3058, ν(CH); 1605, ν(CvO); 1579, ν(CvC); 1543, ν(CN). | [] | [] | ["C 96 H 78 N 18 O 6 Ni 2 P 2"] | [] | [] | [] | [] | [] | []
j.poly.2015.04.017 | 2.2.7. Synthesis of [Zn(L7) 2 (H 2 O) 2 ](mql) 2 (7) A solution of Zn(CH 3 COO) 2 2H 2 O (0.0426 g, 0.2 mmol) in MeOH (10 mL) was added to an EtOH solution (20 mL) of 2-hydroxy-5(phenyldiazenyl) benzoic acid (HL7) (96.8 mg, 0.4 mmol) under continuous stirring. The solution was reﬂuxed for about 2 h and the solution became turbid. Afterwards, 2-methylquinoline (ca. | [] | [] | ["[Zn(L7) 2 (H 2 O) 2 ](mql) 2", "HL7"] | ["Zn(CH 3 COO) 2 2H 2 O--0.0426 g, 0.2 mmol"] | ["2-methylquinoline--NaN"] | ["2-hydroxy-5(phenyldiazenyl) benzoic acid--96.8 mg, 0.4 mmol"] | ["reflux"] | ["2 h"] | ["MeOH--10 mL", "EtOH--20 mL"]
ic300097y | Syntheses of [Zn 3 (bdc) 3 (bphy) 3 ]·2DMF·10H 2 O(3). A mixture of Zn(NO 3 ) 2 ·6H 2 O (0.5 mmol, 148 mg), H 2 bdc (1 mmol, 40 mg), and azpy (0.5 mmol, 58 mg) in 15 mL of DMF was stirred at 60 °C for 30 min, then sealed in a Teﬂon-lined autoclave, and heated to 160 °C for 2 days. After the autoclave was cooled to room temperature at 5 °C h −1 , the mother liquid was decanted, and the crystals were rinsed three times with DMF (8 mL × 3) and dried in air for 1 h (yield ∼80% based on Zn). Anal. Calcd for C 60 H 76 N 14 Zn 3 O 24 : C, 45.80; H, 4.87; N, 12.46. Found: C, 45.71; H, 4.83; N, 12.41. IR (KBr, cm −1 ): 3731 (w), 3627 (w), 2360 (s), 1623 (s), 1559 (m), 1480 (w), 1389 (s), 1104 (w), 1024 (w), 848 (m), 748 (s), 720 (s), 669 (m), 594 (w). | [] | ["1 h"] | ["[Zn 3 (bdc) 3 (bphy) 3 ]\b2DMF\b10H 2 O", "C 60 H 76 N 14 Zn 3 O 24"] | ["Zn(NO 3 ) 2 \b6H 2 O--0.5 mmol, 148 mg"] | [] | ["H 2 bdc--1 mmol, 40 mg", "azpy--0.5 mmol, 58 mg"] | ["160 \bC"] | ["2 days"] | ["DMF--15 mL"]
s13738-012-0109-0 | containing Et 3 NHCl was ﬁltered off leaving the organotin(IV) derivative in the ﬁltrate. Solvent was removed by rotary evaporator and the precipitate was recrystallized from a chloroform/methanol (4:1 v/v) mixture (Eqs. 2 and 3 in Scheme 2).Procedure (b) 3-[(3 0 ,5 0 -Dimethylphenylamido)]propanoic acid (4.6 mmol, 1 g) was suspended in dry toluene (100 mL). To this solution, Oct 2 SnO (2.3 mmol, 0.8 g) was added as solid with constant stirring and the mixture reﬂuxed for 8–10 h. | [] | [] | [] | ["Oct 2 SnO--2.3 mmol, 0.8 g"] | [] | ["3-[(3 0 ,5 0 -Dimethylphenylamido)]propanoic acid--4.6 mmol, 1 g"] | [] | ["8–10 h"] | ["dry toluene--100 mL"]
j.ica.2007.10.051 | Mp: 235–238 ° C. Anal. Calc. for C 18 H 17 N 3 OAgCl: C, 49.73; H, 3.76; N, 9.75%. Found: C, 49.74; H, 3.94; N, 9.67%.1 H NMR (DMSO-d 6 ): d 5.06 (s, 2H, C H 2 C@O), 5.34 (s, 2H, PhCH 2 ), 7.07 (t, J HH = 7.2 Hz, 1H, p-Ph-H), 7.28–7.37 (m, 7H, Ph-H), 7.50–7.59 (m, 4H, Ph-H, imiH), 10.45 (br, 1H, CONH).13 C{ 1 H} NMR (DMSO-d 6 ): d 54.2 (CH 2 ), 55.4 (CH 2 ), 119.7 (CH), 122.2 (CH), 124.1 (CH), 124.4 (CH), 128.1 (CH), 128.5 (CH), 129.3 (CH), 129.4 ( CH), 137.7 (quaternary C), 139.5 (quaternaryC), 165.8 (C@O), 180.5 (br, Ag–C).2.3. Synthesis of 2b The compound was synthesized following a similar procedure of 2a. A mixture of 1b (0.155 g, 0.447 mmol) and silver oxide (0.0518 g, 0.224 mmol) was used. A white solid was obtained. Yield: 0.189 g, 93%. Mp: 175–178 °C. | [] | [] | ["C 18 H 17 N 3 OAgCl"] | ["silver oxide--0.0518 g, 0.224 mmol"] | [] | ["1b--0.155 g, 0.447 mmol"] | [] | [] | []
s2053229620004052 | 2.1. Synthesis and crystallization A mixture of Zn(NO 3 ) 2 6H 2 O (29.6 mg, 0.1 mmol), H 2 PMBD (0.012 g, 0.049 mmol) and DPB (0.012 g, 0.049 mmol) in a mixed solvent of DMF and H 2 O (3:1 v /v) was placed in a Teﬂon-lined stainless steel container and heated at 393 K for 3 d. Colourless block-shaped single crystals were obtained after cooling to room temperature. The crystals were collected, washed with ethanol three times and then dried in air [yield 31.8%, based on Zn(NO 3 ) 2 6H 2 O]. Elemental analysis calculated (%) for C 54 H 40 N 4 O 6 Zn: H 4.45, C 71.56, N 6.18; found: H 4.40, C 71.51, N 6.22. IR data (KBr, cm 1 ): 3359 (s), 3138 (w), 3048 (w), 2921 (w), 2827 (w), 1624 (s), 1507 (w), 1407 (s), 1315 (m), 1231 (w), 1112 (m), 1023 (m), 942 ( s), 834 (s), 763 (m), 722 (s), 614 (m), 578 (w), 511 (w). | [] | [] | ["C 54 H 40 N 4 O 6 Zn", "[Zn(NO 3 ) 2 6H 2 O]"] | ["Zn(NO 3 ) 2 6H 2 O--29.6 mg, 0.1 mmol"] | [] | ["H 2 PMBD--0.012 g, 0.049 mmol", "DPB--0.012 g, 0.049 mmol"] | ["393 K"] | ["3 d"] | ["DMF--mixed solvent", "H 2 O--mixed solvent"]
ic060958g | ZnBr 2 (BPU) (2). A solution of BPU (0.043 g, 0.2 mmol) in 3 mL of EtOH was layered over a solution of ZnBr 2 (0.023 g, 0.1 mmol) in 2 mL of deionized water. Colorless crystals of 2 were collected after 4 days and washed with EtOH. Yield: 0.020 g (46%).FTIR (KBr): ν 3348 m, 3251 m, 3072 w, 1672 s, 1613 m, 1587 s, 1540 s, 1474 m, 1429 s, 1333 m, 1267 s, 1223 s, 1128 w, 1102 w, 1056 w, 911 w, 800 w, 781 m, 733 m, 692 m, 650 m, 543 w, 509 w. Anal. Calcd for C 11 H 10 N 4 Br 2 OZn: C, 30.07; H, 2.29; N, 12.75. | [] | [] | ["ZnBr 2 (BPU)", "C 11 H 10 N 4 Br 2 OZn"] | ["ZnBr 2--0.023 g, 0.1 mmol"] | [] | ["BPU--0.043 g, 0.2 mmol"] | [] | ["4 days"] | ["EtOH--3 mL", "deionized water--2 mL"]
c6ra25319a | Synthesis of [Co 2 (m 2 -OH)(HL1)(bpmp)(H 2 O) 4 ] n (4) A mixture of Co(NO 3 ) 2 $6H 2 O (87.1 mg, 0.3 mmol), H 4 L1 (20.3 mg, 0.05 mmol), bpmp (26.8 mg, 0.1 mmol) and H 2 O (10 mL) was sealed in a 23 mL Teon-lined autoclave and heated at 150  C for 3 days. Aer cooling to room temperature at a speed of 0.1  C min 1 , the red crystals of 4 (48.66 mg) were obtained and washed with distilled water. 37% yield based on Co.Elemental analysis for C 38 H 40 Co 2 N 4 O 13 , calcd (%): C, 51.90; H, 4.55; N, 6.37. Found (%): C, 51.88; H, 4.57; N, 6.33. IR data (KBr, cm 1 ): 3558 (s), 3231 (s), 1522 (s), 1394 (s), 1261 (m), 1155 (w), 1125 (w), 1051 (w), 966 (w), 851 (m), 778 (m), 670 (w), 570 (w), 514 (w). | [] | [] | ["[Co 2 (m 2 -OH)(HL1)(bpmp)(H 2 O) 4 ] n", "C 38 H 40 Co 2 N 4 O 13"] | ["Co(NO 3 ) 2 $6H 2 O--87.1 mg, 0.3 mmol"] | [] | ["H 4 L1--20.3 mg, 0.05 mmol", "bpmp--26.8 mg, 0.1 mmol"] | ["150  C"] | ["3 days"] | ["H 2 O--10 mL"]
c0ce00963f | Both 1 and 2 were prepared under hydrothermal conditions. A mixture of Zn(NO 3 ) 2 $6H 2 O, 2-stpH 2 Na, and bpy in a mole ratio of 5 : 1 : 7 was heated at 160  C for 48 h to afford well-formed yellowish crystals of 1 in excellent 98% yield. A mixture of Cu(NO 3 ) 2 $3H 2 O, 2stpH 2 Na, and bpy with a different mole ratio of 5 : 2 : 4 was similarly heated, producing blue crystals of 2 in 84% yield. The purities of the samples were determined by powder X-ray diffraction (PXRD) (Fig. S1 and S2†). The formation of 1 was highly dependent on the mole ratio of starting materials. Varying the ratio to 1 : 1 : 1 or 3 : 2 : 3 (theoretical mole ratio) did not lead to the formation of 1 (Fig. S3†). The formation of 2 was less dependent on the mole ratio of starting materials. Changing the ratio to its theoretical mole ratio also afforded pure 2 according to PXRD analysis (Fig. S4†). Nevertheless, employing the mole ratio of 1 : 1 : 1 gave a somewhat impure 2. | [] | [] | ["NaN"] | ["Zn(NO 3 ) 2 $6H 2 O--NaN", "Cu(NO 3 ) 2 $3H 2 O--NaN"] | [] | ["2-stpH 2 Na--NaN", "bpy--NaN"] | ["160  C"] | ["48 h"] | []
zaac.202000076 | Synthesis of CdBr: Crystals suitable for SC-XRD were obtained by the reaction of CdBr 2 (0.5 mmol, 136.1 mg) with 2-cyanopyrazine (0.25 mmol, 22.5 μL) in MeCN (1.0 mL) after a few days. Crystalline powders were obtained by the reaction of CdBr 2 (0.5 mmol, 136.1 mg) and 2-cyanopyrazine (1.0 mmol, 89.5 μL) in MeCN (1.0 mL). Elemental analysis: calcd. for C 10 H 6 Br 2 CdN 6 (482.43 g·mol –1 ): C 24.90, H 1.25, N 17.42 %; found: C 24.75, H 1.19, N 17.35 %. | [] | [] | ["CdBr: Crystals", "C 10 H 6 Br 2 CdN 6"] | ["CdBr 2--0.5 mmol, 136.1 mg"] | [] | ["2-cyanopyrazine--0.25 mmol, 22.5 μL"] | [] | ["a few days"] | ["MeCN--1.0 mL"]
s11243-016-0091-y | Synthesis of [Cu(Pyala)SCN] n [Cu(Pyala)SCN] was synthesized following the same procedure as for [MnPyalaSCN]. Nee dle-like blue crystals were obtained. Yield 85 %, Anal. Calc. for C 10 H 11 N 3 O 2SCu: C: 39.9; H: 3.7; N: 14.0; S: 10.7; Cu: 21.1; Found: C: 39.7; H: 3.7; N: 14.1; S: 10.6; Cu: 21.0.Magnetic susceptibility measurements The room temperature magnetic susceptibilities of the compounds were measured using a Sherwood Scientiﬁc Magnetic Susceptibility balance at 300 K. Diamagnetic corrections were made for all the constituent atoms of the ligands. | [] | [] | ["[Cu(Pyala)SCN] n", "C 10 H 11 N 3 O 2SCu"] | ["Cu--NaN"] | [] | ["Pyala--NaN"] | [] | [] | []
j.ica.2004.10.040 | 2.2. Preparations 2.2.1. [Ag 4 (pcp)(C 2 F 4 (CO 2 ) 2 ) 2 ](1) Tetraﬂuorosuccinic acid (HOOC(CF 2 ) 2 COOH) (76 mg, 0.4 mmol) and AgCF 3 CO 2 (22.0 mg, 0.1 mmol) were dissolved in 3 ml of THF and reacted for 30 min at room temperatur e. Then, pcp (5.2 mg, 0.025 mmol) was added to the above solution. After stirring for 30 min at room temperature, the resultant solution was introduced into glass tube and layered with tetradecane.One week later, colorless chunk crystals of 1 were obtained. Yield: 82.6% (21.0 mg, 2.07 · 10 2 mmol). Anal. | [] | ["One week"] | ["[Ag 4 (pcp)(C 2 F 4 (CO 2 ) 2 ) 2 ](1)"] | ["AgCF 3 CO 2--22.0 mg, 0.1 mmol"] | [] | ["Tetrafluorosuccinic acid (HOOC(CF 2 ) 2 COOH)--76 mg, 0.4 mmol", "pcp--5.2 mg, 0.025 mmol"] | ["room temperature"] | ["30 min"] | ["THF--3 ml"]
j.jssc.2010.11.012 | [Pr(cpia)(H 2 O) 2 ] n  nH 2 O(2). Light yellow block crystals washed with distilled water, and air-dried to give 2 in 83% yields (based on Pr). Elemental analysis: Anal. Calc. for C 15 H 13 O 10 Pr (494.05): C 36.47; H 2.65. Found: C 36.50; H 2.68%. IR (KBr, cm –1 , Fig. S4b): 3420 (s), 1621 (s), 1597 (m), 1538 (m), 1462 (m), 1394 (s), 1249 (m), 1212 (m), 916 (w), 863 (w), 779 (m), 715 (m).[Nd(cpia)(H 2 O) 2 ] n  nH 2 O(3). Light yellow block crystals washed with distilled water, and air-dried to give 3 in 85% yields (based on Nd). Elemental analysis: Anal. Calc. for C 15 H 13 O 10 Nd (497.35): C 36.22; H 2.63. Found: C 36.17; H 2.67%. IR (KBr, cm –1 , Fig. S4c): 3387 (m), 1621 (m), 1596 (m), 1538 (s), 1461 (m), 1395 (s), 1249 (m), 1211 (m), 918 (w), 863 (w), 779 (m) and 715 (m).[Sm(cpia)(H 2 O) 2 ] n  nH 2 O(4). Light yellow block crystals washed with distilled water, and air-dried to give 4 in 87% yields (based on Sm). Elemental analysis: Anal. Calc. for C 15 H 13 O 10 Sm (503.45): C 35.79; H 2.60. Found: C 35.74; H 2.63%. IR (KBr, cm –1 , Fig. S4d): 3414 (m), 1623 (m), 1597 (s), 1541 (s), 1460 (m), 1396 (s), 1250 (m), 1212 (m), 919 (w), 864 (w), 779 (m) and 715 (m). | [] | [] | ["[Pr(cpia)(H 2 O) 2 ] n  nH 2 O", "[Nd(cpia)(H 2 O) 2 ] n  nH 2 O", "[Sm(cpia)(H 2 O) 2 ] n  nH 2 O"] | ["Pr--NaN", "Nd--NaN", "Sm--NaN"] | [] | ["cpia--NaN"] | [] | [] | ["H 2 O--NaN"]
j.solidstatesciences.2017.09.003 | Elemental analysis calcd (%) for C 19 H 19 N 5 O 7 Zn: C 46.12, H 3.87, N 14.15; found: C 46.44, H 3.77, N 14.36. IR (KBr, cm 1 ): 3421(m), 3134(m), 1593(s), 1510(m), 1356(s), 1259(m), 1117(w), 1072(m), 1011(w), 835(w), 748(w). | [] | [] | ["C 19 H 19 N 5 O 7 Zn"] | [] | [] | [] | [] | [] | []
chem.201101621 | Preparation of [Mn 3 ACHTUNGTRENNUNG(bipo  C ) 4 (Cl) 2 ] n (2) and [Mn 3 ACHTUNGTRENNUNG(bipo  C ) 4 ACHTUNGTRENNUNG(SCN) 2 ] n ACHTUNGTRENNUNG(2a): Under the same solvothermal conditions as for 1 and 1b, the reaction by the replacement of CdACHTUNGTRENNUNG(CH 3 COO) 2 ·2H 2 O with MnACHTUNGTRENNUNG(CH 3 COO) 2 ·4H 2 O (98 mg, 0.40 mmol) afforded yellow polycrystalline samples of 2, yield 187 mg (0.30 mmol, 75 %), and 2a, yield 179 mg (0.28 mmol, 70%). IR (KBr) of 2: n˜ =3441(w), 1635(s), 1623(s), 1601(m), 1572(s), 1543(vs), 1508(s), 1491(s), 1451(m), 1368(s), 1327(s), 1283(s), 1091(m), 997(m), 746(s), 732(s), 698(m), 535(m) cm 1 ;of2a: n˜ =3440(w), 2062(vs), 1637(s), 1625(s), 1573(s), 1543(vs), 1506(w), 1491(s), 1452(m), 1368(s), 1327(s), 1283(s), 1095(m), 997(m), 746(s ), 732(s), 697(m), 536(m) cm 1 ; elemen tal analysis calcd (%) for C 28 H 18 Mn 1.5 ClN 8 O 2 (2): C 54.56, H 2.94, N 18.18; found: C 53.92, H 3.02, N, 18.01; for C 29 H 18 Mn 1.5 N 9 O 2 S(2a): C 54.51, H 2.84, N 19.73; found: C 54.25, H 2.89, N 19.62. | [] | [] | ["[Mn 3 ACHTUNGTRENNUNG(bipo  C ) 4 (Cl) 2 ] n", "[Mn 3 ACHTUNGTRENNUNG(bipo  C ) 4 ACHTUNGTRENNUNG(SCN) 2 ] n ACHTUNGTRENNUNG(2a)"] | ["MnACHTUNGTRENNUNG(CH 3 COO) 2 \b4H 2 O--98 mg, 0.40 mmol"] | [] | ["CdACHTUNGTRENNUNG(CH 3 COO) 2 \b2H 2 O--Not Available"] | [] | [] | []
j.poly.2009.11.009 | 2.3.4. [Cd 3 Br 6 (htm) 2 (H 2 O) 5 (htm)(H 2 O) 6 ] n (4) An aqueous solution (5 mL) of hexamethylenetetramine (0.140 g, 1 mmol) was added drop wise into a hot methanolic solution (10 mL) of cadmium(II) bromide tetrahydrate (0.344 g, 1 mmol). The solution was stirred for 2 h and ﬁltered. The colorless single crystals suitable for X-ray analysis were obtained from the ﬁltrate after a few weeks. Yield 68% (233.9 mg). Anal. Calc. for C 18 H 36 Br 6 Cd 3 N 12 O 11 : C, 15.29; H, 2.56; N, 11.89. Found: C, 15.28; H, 2.54; N, 11.88%. | [] | ["a few weeks"] | ["[Cd 3 Br 6 (htm) 2 (H 2 O) 5 (htm)(H 2 O) 6 ] n"] | ["cadmium(II) bromide tetrahydrate--0.344 g, 1 mmol"] | [] | ["hexamethylenetetramine--0.140 g, 1 mmol"] | [] | ["2 h"] | ["methanol--10 mL", "water--5 mL"]
j.ica.2014.02.027 | Calc. for C 22 H 24 CdN 6 O 4 (548.87): C, 48.09; H, 4.37; N, 15.30. Found: C, 48.02; H, 4.33; N, 15.22%. Infrared spectrum (KBr disc, cm 1 ): 3444w( m as (NH)), 3288w( m s (NH)), 3132m, 3035m, 2945m, 2868m, 1614s( m as (COO)), 1590m, 1565m, 1508m, 1458m, 1419s( m s (COO)), 1389m, 1296m, 1228s, 1191m, 1050m, 1016m, 967m, 861m, 804m, 755m, 699m, 645m, 617m.2.2.2. Synthesis of Zn(Hdmpz) 2 (L2) 2 (2) A solution of Zn(CH 3 COO) 2 2H 2 O (0.022 g, 0.10 mmol) in 5 mL of EtOH was added to a MeOH solution (12 mL) containing Hdmpz (0.019 g, 0.20 mmol) and N-phenylanthranilic acid (HL2) (0.085 g, 0.40 mmol), under continuous stirring. The solution was stirred for about 2 h at room temperature, the solution became turbid, then a few drops of conc. ammonia was added till the solution became clear completely. The clear solution was ﬁltered into the test tube, after several days colorless crystals formed, which was ﬁltered off, washed with EtOH and dried under vacuum to afford 0.10 g of the product. Yield: 76% (Based on Hdmpz). Elemental analysis performed on crystals exposed to the atmosphere: Anal. | [] | ["several days"] | ["Zn(Hdmpz) 2 (L2) 2", "C 22 H 24 CdN 6 O 4"] | ["Zn(CH 3 COO) 2 \n2H 2 O--0.022 g, 0.10 mmol"] | [] | ["Hdmpz--0.019 g, 0.20 mmol", "N-phenylanthranilic acid (HL2)--0.085 g, 0.40 mmol"] | ["room temperature"] | ["about 2 h"] | ["EtOH--5 mL", "MeOH--12 mL"]
j.poly.2013.04.056 | for C 24 H 24 Cl 2 N 4 O 6 Zn (600.74): C, 47.94; H, 3.99; N, 9.32. Found: C, 47.89; H, 3.92; N, 9.22%. IR (KBr disc, cm 1 ): 3497m ( m as (NH)), 3286m ( m s (NH)), 3089m, 2947m, 2869m, 1604s ( m as (COO)), 1553m, 1400s ( m s (COO)), 1331m, 1274m, 1211m, 1167m, 1075m, 986m, 912m, 842m, 768m, 716m, 668m, 605m.2.2.6. Synthesis of Cd(Hdmpz) 2 (HL6) (6) A solution of Cd(CH 3 COO) 2 2H 2 O (0.0270 g, 0.1 mmol) in 6 mL of MeOH was added to a MeOH solution (7 mL) containing Hdmpz (0.0192 g, 0.2 mmol) and 5-sulfosalicylic acid dihydrate (H 3 L6) (0.1016 g, 0.4 mmol), under continuous stirring. The solution was stirred for about 2 h at room temperature, the solution became turbid, then a few drops of conc. ammonia were added until the solution became completely clear. The clear solution was ﬁltered into a test tube and after several days colorless block crystals formed, which were ﬁltered off, washed with MeOH and dried under vacuum to afford 0.0450 g of the product. Yield: 86.40% (Based on Hdmpz). Elemental analysis performed on crystals exposed to the atmosphere: Calc. for C 17 H 20 CdN 4 O 6 S (520.83): C, 39.17; H, 3.84; N, 10.75; S, 6.14. Found: C, 39.13; H, 3.78; N, 10.67; S, 6.07%. IR (KBr disc, cm 1 ): 3584s ( m (OH)), 3466m ( m as (NH)), 3257m ( m s (NH)), 3139m, 2951m, 2867m, 1669s ( m (C@O)), 1539m, 1488m, 1361m, 1297s ( m (C–O)), 1267m, 1226m, 1165m, 1093m, 1036m, 936v, 889m, 823v, 749m, 677m, 611v. | [] | ["several days"] | ["C 24 H 24 Cl 2 N 4 O 6 Zn", "Cd(Hdmpz) 2 (HL6)"] | ["Cd(CH 3 COO) 2 \n2H 2 O--0.0270 g, 0.1 mmol"] | [] | ["Hdmpz--0.0192 g, 0.2 mmol", "5-sulfosalicylic acid dihydrate (H 3 L6)--0.1016 g, 0.4 mmol"] | ["room temperature"] | ["about 2 h"] | ["MeOH--6 mL"]
nature06900 | Synthesis of ZIF-95. A solid mixture of zinc( II) nitrate tetrahydrate (Zn(NO 3 ) 2 ?4H 2 O, 1.044 g, 4.0 mmol) and cbIM (C 7 H 5 N 2 Cl, 6.106 g, 40.0 mmol) was dissolved in 295 ml DMF and 5 ml H 2 O in a 500 ml container.The container was capped and heated at 120 uC for 72 h to give light yellow plate crystals. The reaction mixture was allowed to cool gradually to room temperature and crystals were washed with DMF and dried in air (yield: 1.103 g, 75% based on Zn(NO 3 ) 2 ?4H 2 O). Elemental microanalysis for Zn(cbIM) 2 ; C 14 H 8 N 4 Cl 2 Zn 1 , calculated based on framework only (%): C, 45.63; H, 2.19; N, 15.20; Cl, 19.24; Zn, 17.74. Found (%): C, 46.06; H, 2.40; N, 14.38; Cl, 19.13; Zn, 18.17. FT-IR (KBr, 4,000–400 cm 21 ): 3,426(br), 3,080(w), 2,935(w), 2,860(w), 1,671(vs), 1,612(m), 1,566(w), 1,475(vs), 1,393(m), 1,347(s), 1,291(s), 1,261(m), 1,240(m), 1,194(m), 1,130(w), 1,104(m), 1,067(m), 1,011(w), 930(m), 853(m), 807(s), 726(m), 655(m), 599(m), 488(m), 431(m).Synthesis of ZIF-100. Under a dry nitrogen atmosphere a solid mixture of zinc( II) trifluoromethanesulphonate (Zn(O 3 SCF 3 ) 2 , 1.453 g, 4.0 mmol) and cbIM (6.103 g, 40.0 mmol) was dissolved in anhydrous DMF (270 ml) in a 500 ml container. Subsequently, H 2 O (5.8 ml) was added, the container capped and heated in an isothermal oven at 120 uC for 48 h to give dark yellow cubic crystals. The reaction mixture was allowed to cool naturally to room temperature and the crystals were washed with DMF and dried in air. Yield: 1.012 g, 70.5% based on Zn(O 3 SCF 3 ) 2 . Elemental microanalysis for Zn 20 (cbIM) 39 (OH) ; C 273 H 157 N 78 O 1 Cl 39 Zn 20 , calculated based on framework only (%): C, 45.31; H, 2.19; N, 15.10; Cl, 19.11; Zn, 18.07. Found (%): C, 45.11; H, 2.18; N, 14.79; Cl, 19.19; Zn, 18.93. FT-IR (KBr, 4,000–400 cm 21 ): 3,430(br), 3,080(m), 2,931(m), 2,860(w), 1,668(vs), 1,612(s), 1,576(m), 1,573(w), 1,475(vs), 1,437(m), 1,415(w), 1,342(s), 1,286(s), 1,256(m), 1,240(s), 1,195(s), 1,134(m), 1,098(m), 1,072(s), 1,014(w), 925(s), 859(m), 803(s), 762(w), 726(s), 659(m), 604(s), 487(m), 431(m).Under these reaction conditions (metal, ligand, solvents, temperature, time, and so on), use of different counter anions (such as zinc( II) trifluoromethanesulphonate, nitrate, tetrafluoroborate, chloride) yield similar quantities of ZIF100. However, tuning the water content of the reaction ultimately controls the yield of ZIF-100. Therefore anions are not SDAs.Activation of ZIF-95 and ZIF-100. As-synthesized samples of ZIF-95 were immersed in anhydrous acetone in a glove box for 3 days; during the exchange the acetone was refreshed three times. The resulting acetone-exchanged sample of ZIF-95 was transferred as a suspension to a quartz cell in a glove box and the solvent was decanted. The wet sample was then evacuated (10 23 torr) at 50 uC for 10 h then at 100 uC for 12 h. ZIF-100 was identically activated, except that anhydrous methanol was used as the exchange solvent.Gas adsorption and separation measurements. Low-pressure gas adsorption experiments (up to 850 torr) were carried out on a Quantachrome AUTOSORB1 automatic volumetric instrument. Ultrahigh-purity-grade gases were used in all adsorption measurements. The N 2 (for ZIF-95, 77 K) and Ar (for ZIF-100, 87 K) isotherms were measured using a liquid nitrogen and an argon bath, respectively. CO 2 ,CH 4 , CO and N 2 isotherms were also tested for both ZIF-95 and ZIF-100 at 273 and 298 K, respectively.ZIF-95. An apparent surface area of 1,240 m 2 g 21 (Langmuir, the linearity of fitting, R 5 0.9999) was obtained by using the data points on the adsorption branch of the N 2 isotherm in the range P/P 0 5 0.1–0.35 (Supplementary Information Section S5). A BET surface area of 1,050 m 2 g 21 was obtained by using P/P 0 5 0.03–0.08. A micropore volume of 0.43 cm 3 g 21 was obtained by applying non-local density functional theory (NLDFT) with a N 2 -zeolites and silica model on the adsorption branch (the fitting error was 0.155%) (Supplementary Information Section S5).ZIF-100. An apparent surface area of 780 m 2 g 21 (R 5 0.9998) was obtained by using the data points on the adsorption branch of the Ar isotherm in the range P/P 0 5 0.1–0.3 (Supplementary Information Section S5). A BET surface area of 595 m 2 g 21 was obtained by using P/P 0 5 0.03–0.09. A micropore volume of 0.37 cm 3 g 21 was obtained by applying NLDFT with an Ar-zeolites and silica model on the adsorption branch (the fitting error was 0.095%) (Supplementary Information Section S5).The gas-separation properties of ZIF-95 and ZIF-100 were tested by breakthrough experiments using a CO 2 /CH 4 ,CO 2 /N 2 or CO 2 /CO (about 50:50 v/v) gas mixture. 1.2 g of activated ZIF-95 and 1.1 g of activated ZIF-100 were packed into a stainless-steel column (0.46 cm inner diameter and 8 cm length) in a glove box. The columns were then attached to gas-separation apparatus built as shown in Supplementary Fig. 32. Helium gas was used to initially purge the sample columns. All the experiments were carried out at room temperature. The gases (20 p.s.i.) were dosed into the column at a flow rate of 20 ml min 21 . The relative amounts of the gases passing through the column were monitored on a Hiden Analytical HPR20 gas analysis system detecting ion peaks at m/z 1 5 44 (CO 2 ), 16 (CH 4 ), 28 (N 2 ), 12 (CO).doi:10.1038/nature06900 Nature Publishing Group ©2008 | ["50 uC, 100 uC", "50 uC, 100 uC"] | ["3 days", "3 days"] | ["ZIF-95", "ZIF-100"] | ["zinc( II) nitrate tetrahydrate--1.044 g, 4.0 mmol", "zinc( II) trifluoromethanesulphonate--1.453 g, 4.0 mmol"] | [] | ["cbIM--6.106 g, 40.0 mmol", "cbIM--6.103 g, 40.0 mmol"] | ["120 uC", "120 uC"] | ["72 h", "48 h"] | ["DMF--295 ml", "H 2 O--5 ml", "anhydrous DMF--270 ml", "H 2 O--5.8 ml"]
ic991244r | (b) Mn{[N(CN) 2 ] 2 bpym}‚H 2 O (2a). 2a was prepared as described above from MnCl 2 ‚4H 2 O (134.6 mg, 0.7521 mmol). Crystals suitable for X-ray diffraction were obtained over a period of 3 days. The crystals were harvested, washed with water, and air-dried. (Found for MnC 12 N 10 H 8 O: C, 39.80; H, 2.23; N, 38.43. Anal. Calcd: C, 39.68; H, 2.20; N, 38.57%).(c) Fe{[N(CN) 2 ] 2 bpym}‚H 2 O (2b). 2b was prepared as described above using Fe(BF 4 ) 2 ‚6H 2 O (253.0 mg, 0.7495 mmol) in a Vacuum Atmospheres, Inc. DriLab. After 1 day, crystalline material suitable for single-crystal X-ray diffraction formed. The crystals were filtered, washed with water, and dried under an inert atmosphere. (Found for FeC 12 N 10 H 8 O: C, 38.92; H, 2.04; N, 38.29. Anal. Calcd: C, 39.58; H, 2.20; N, 38.48%).Physical Techniques. Infrared spectra were recorded on a Bio-Rad FTS-40 FTIR spectrometer as KBr pellets in the 4000-400 cm -1 region. | [] | [] | ["Mn{[N(CN) 2 ] 2 bpym}‚H 2 O", "Fe{[N(CN) 2 ] 2 bpym}‚H 2 O"] | ["MnCl 2 ‚4H 2 O--134.6 mg, 0.7521 mmol", "Fe(BF 4 ) 2 ‚6H 2 O--253.0 mg, 0.7495 mmol"] | [] | ["bpym--not specified"] | [] | ["3 days", "1 day"] | []
c9dt04397g | Synthesis of {Zn 3 (PCAP) 2 [CrMo 6 (OH) 5 O 19 ](H 2 O) 6 }·6H 2 O (3). The preparation of complex 3 was similar to that of 2, except that the solvent was adjusted to H 2 O (5 mL) and methanol (5 mL) (v:v = 1:1). After slow cooling to room temperature with the final 20 pH value of 2.46, colorless block crystals of 3 was filtered and washed off the pink precipitate with distilled water, and then dried in a desiccator at room temperature to give a yield of 26% based on Mo. Anal. Calcd (Found %) for 3: C, 14.86 (14.96); H, 2.55 (2.48); N, 4.24 (4.39). IR (KBr, cm -1 ) for 3: 3328(s), 25 2364(w), 1663(s), 1532(s), 1419(w), 1363(m), 1107(w), 906(s), 649(s). | [] | [] | ["{Zn 3 (PCAP) 2 [CrMo 6 (OH) 5 O 19 ](H 2 O) 6 }\n6H 2 O", "3"] | [] | [] | ["PCAP--NaN"] | [] | [] | ["H 2 O--5 mL", "methanol--5 mL"]
s10904-014-0149-2 | Colorless transparent prismatic single crystals of 2 suitable for X-ray analysis were obtained by methanol diffusion into the colorless solution of 2 in DMSO over 1 week (yield 0.53 g, 79.9 %, m.p. 286 °C). IR (CsI, cm -1 ): 3289 m, 3246 m, 3172 m, 3089 m, 3026 m, 2939 m, 1650 w, 1600 m, 1530 s, 1427 m, 1431 m, 1352 s, 1223 m, 1167 m, 1092 s, 1042 s, 1007 m, 874 m, 700 m, 650 w, 551 m, 436 m, 289 m, 252 s. UV–Vis: k max (DMSO, nm), 260. | [] | [] | ["2"] | [] | [] | [] | [] | ["1 week"] | ["methanol--diffusion", "DMSO--colorless solution"]
j.jssc.2018.11.039 | Elemental analysis (%): Anal. Calcd for C 27 H 16 N 6 O 6 Cd: C, 51.32; H, 2.66; N, 13.37. Found: C, 51.24; H, 2.55; N, 13.28. IR (cm −1 , KBr pellets): 3147(w), 3106(w), 3076(w), 1717(m), 1614(s), 1561(s), 1507(m), 1479(m), 1458(s), 1439(s), 1379(s), 1243(m), 1215(m), 1176(m), 1097(m), 769(m), 740(m).2.2.6. {[Zn(L 2 )(4,4´-OBA)]·H 2 O} n (6) A mixture of Zn(BF 4 ) 2 ·H 2 O (0.1 mmol, 26.0 mg), L 2 (0.1 mmol, 31.2 mg), 4,4 ´ -H 2 OBA (0.1 mmol, 21.4 mg), NaOH (8 mg) in 6 mL of solution (V H2O :V CH3CN = 1:1) were sealed in a 25 mL Teﬂon-lined autoclave, and heated at 160 °C for 12 h, and then cooled to environScheme 1. The L ligands and organic acids used in this work.J.-L. Dong et al.Journal of Solid State Chemistry 270 (2019) 379–387 380 ment temperature. Orange nubby crystals of 6 were collected and washed with water and methanol. Yield: ~45% (based on L 2 ). | [] | [] | ["{[Zn(L 2 )(4,4´-OBA)]·H 2 O} n", "C 27 H 16 N 6 O 6 Cd"] | ["Zn(BF 4 ) 2 \bH 2 O--0.1 mmol, 26.0 mg"] | ["NaOH--8 mg"] | ["L 2--0.1 mmol, 31.2 mg", "4,4 ´ -H 2 OBA--0.1 mmol, 21.4 mg"] | ["160 °C"] | ["12 h"] | ["solution (V H2O :V CH3CN = 1:1)--6 mL"]
acs.cgd.7b00448 | [(UO 2 ) 4 K 4 (R-chdc) 6 (H 2 O) 6 ](2). R-H 2 chdc (17 mg, 0.10 mmol), UO 2 (NO 3 ) 2 ·6H 2 O (35 mg, 0.07 mmol), KNO 3 (15 mg, 0.15 mmol), N-methyl-2-pyrrolidone (0.2 mL), and demineralized water (0.5 mL) were placed in a 10 mL tightly closed glass vessel and heated at 150 °C under autogenous pressure, giving light yellow crystals of compound 2 in low yield within 1 week. | [] | [] | ["(UO 2 ) 4 K 4 (R-chdc) 6 (H 2 O) 6 "] | ["UO 2 (NO 3 ) 2 ·6H 2 O--35 mg, 0.07 mmol", "KNO 3--15 mg, 0.15 mmol"] | [] | ["R-H 2 chdc--17 mg, 0.10 mmol"] | ["150 °C"] | ["1 week"] | ["N-methyl-2-pyrrolidone--0.2 mL", "demineralized water--0.5 mL"]
j.molstruc.2011.02.050 | 2.2.2. [Fe(btx)(N(CN) 2 ) 2 (H 2 O) 2 ](2) A mixture of Fe(ClO 4 ) 2 6H 2 O (72.6 mg, 0.2 mmol), ascorbic acid (10 mg) and NaN(CN) 2 (89 mg, 1 mmol) in water (7 mL) was stirred for half an hour, a solution of btx (48 mg, 0.2 mmol) in ethanol (10 mL) was slowly added into the mixed solution. The obtained mixture was stirred for 1 h, then the precipitate was ﬁltered off. | [] | [] | ["[Fe(btx)(N(CN) 2 ) 2 (H 2 O) 2 ]", "Fe(btx)(N(CN) 2 ) 2 (H 2 O) 2"] | ["Fe(ClO 4 ) 2 6H 2 O--72.6 mg, 0.2 mmol"] | ["NaN(CN) 2--89 mg, 1 mmol"] | ["btx--48 mg, 0.2 mmol", "ascorbic acid--10 mg"] | [] | ["1 h"] | ["water--7 mL", "ethanol--10 mL"]
s2052520617003870 | 2.2.4. Synthesis of [Cd(L)(EtOH)(DMF) 2 ] 2 (3). A solution of H 2 L (22.2 mg, 0.1 mmol) in DMF (3 ml) and anhydrous ethanol (3 ml) was slowly added to the bottom of a test tube (50 ml) and then DMF (3 ml) and anhydrous ethanol (3 ml) were layered in the middle as a buffer layer. Finally, a solution of Cd(NO 3 ) 2 4H 2 O (31.8 mg, 0.1 mmol) in DMF (1 ml) and anhydrous ethanol (3 ml) was layered on the top. The solutions were left for ca three weeks at room temperature, and the colorless crystals were obtained at the interface and bottom layers (yield: 25.2% based on Cd). The molecular structures have been determined to be [Cd(L)(EtOH)(DMF) 2 ] 2 (3) by crystallographic analysis. FT–IR spectrum (cm 1 ): 3134(w), 2978(w), 2903(w), 1594(m), 1550(m), 1451(m), 1366(s), 1310(m), 1211(w), 1019(m), 1000(m), 953(m), 814(s), 780(m), 724(s), 634(m). | [] | [] | ["[Cd(L)(EtOH)(DMF) 2 ] 2"] | ["Cd(NO 3 ) 2 4H 2 O--31.8 mg, 0.1 mmol"] | [] | ["H 2 L--22.2 mg, 0.1 mmol"] | [] | ["ca three weeks"] | ["DMF--3 ml", "anhydrous ethanol--3 ml"]
s11224-010-9684-9 | Prearation of 3: 3 can be prepared in a similar way as 1 except that KOH was replaced by NaOH. Phase-pure crystals of 3 were obtained by manual separation. Yield: 62 mg, ca. 31.24% (based on Co). Anal. calcd. (%) for C 18 H 12 CoNaN 3 O 9 : C 43.56, H 2.43, N 8.46; Found: C 43.51, H 2.48, N 8.52. IR data for 3 (KBr, cm -1 ): 3439(s), 2927(w) 1644(s), 1551(w), 1465(m), 1422(m), 1383(m), 1312(m), 1239(w), 1208(w), 1096(s), 901(w), 791(w), 664(w), 570(w), 483 (w).Structure determination Single crystal X-ray diffraction analyses of the three compounds were carried out on a Bruker SMART APEX CCD diffractometer equipped with a graphite monochromated Mo Ka radiation (k = 0.71073 A ˚ ) by using x - h scan technique at 298 K. Raw frame data were integrated Scheme 1 Various coordination modes of the nico ligand in its metal complex: a g 1 :g 1 :g 2 :l 3 -O; b g 2 :g 2 :g 2 :g 1 :l 4 -O,N; c g 2 :g 1 :l 2 -O; d g 1 :g 1 :l 1 -O; e g 1 :g 2 :g 2 :g 1 :l 3 -O,N; f g 1 :g 1 :l 2 -O; g g 1 :g 1 :g 1 :l 2 -O,N; h monodentate 136 Struct Chem (2011) 22:135–140 123 | [] | [] | ["3", "C 18 H 12 CoNaN 3 O 9"] | [] | [] | [] | [] | [] | []
c5ce01884f | Synthesis of [ZnĲIDPA)Ĳphen)·(H 2 O)] n ·nĲH 2 O) (6) Compound 6 was prepared similarly to 5, except that the volume ratio of DMF/H 2 O (2 : 1) was changed to 1 : 2 and the pH value was adjusted to 11.0 with 0.5 mol L −1 NaOH solution.Colorless block crystals of 6 were formed and collected by filtration and then washed with DMF several times (yield: 69% based on H 2 IDPA). Anal. calcd. for C 28 H 21 ZnN 3 O 7 : C 58.25, H 3.64, N 7.28. Found: C 58.33, H 3.69, N 7.35. IR/cm −1 (KBr): 3539 (m), 3068 (w), 1698 (s), 1619 (s), 1571 (s), 1367 (s), 1108 (m), 853 (m), 784 (s), 726 (m). | [] | [] | ["[Zn(IDPA)(phen)·(H 2 O)] n ·n(H 2 O)", "C 28 H 21 ZnN 3 O 7"] | [] | ["NaOH solution--0.5 mol L −1"] | ["H 2 IDPA--NaN", "phen--NaN"] | [] | [] | ["DMF--NaN", "H 2 O--NaN"]
ic500638z | Found: C 63.85, H 6.04, N 7.94.iPr2 LCuOAc (9b). A suspension of 2b (100 mg, 0.21 mmol) and Cu(OAc) 2 ·H 2 O (45 mg, 0.23 mmol) in 50 mL of MeCN was heated to reﬂux for 2 h, resulting in a dark green solution. Upon cooling to room temperature, the reaction was stirred with MgSO 4 for 30 min. | [] | ["30 min"] | ["iPr2 LCuOAc"] | ["Cu(OAc) 2 ·H 2 O--45 mg, 0.23 mmol"] | [] | ["2b--100 mg, 0.21 mmol"] | ["reflux"] | ["2 h"] | ["MeCN--50 mL"]
ic900328z | {[Yb(CB7) 2 (H 2 O) 4 ][Yb(ReO 4 )(NO 3 )(H 2 O) 5 ] 2 }[Yb(CB7)(ReO 4 )(H 2 O) 3 ][Yb(H 2 O) 8 ](ReO 4 ) 10 · CB7 · 21H 2 O (14). CB7 · 10H 2 O (10 mg, 0.007 mmol), a 4-fold excess of Yb(NO 3 ) 3 · 5H 2 O (13 mg, 0.029 mmol), a 10-fold excess of HReO 4 (18 mg, 0.072 mmol), and demineralized water (1.1 mL) were placed in a 10 mL tightly closed glass vessel and heated at 180 °C under autogenous pressure. A few colorless crystals of compound 14 appeared within 10 days. | [] | [] | ["{[Yb(CB7) 2 (H 2 O) 4 ][Yb(ReO 4 )(NO 3 )(H 2 O) 5 ] 2 }[Yb(CB7)(ReO 4 )(H 2 O) 3 ][Yb(H 2 O) 8 ](ReO 4 ) 10 · CB7 · 21H 2 O", "CB7 · 10H 2 O"] | ["Yb(NO 3 ) 3 · 5H 2 O--13 mg, 0.029 mmol"] | [] | ["CB7--10 mg, 0.007 mmol", "HReO 4--18 mg, 0.072 mmol"] | ["180 \nC"] | ["10 days"] | ["demineralized water--1.1 mL"]
j.ica.2006.06.010 | 2.2.4. [Ag 2 (BM-2-PTP)(CF 3 COO) 2 ](benzene) (3) The colorless needles of complex 3 were obtained similar to those of complex 2 at room temperature. Anal. Calc. for C 35 H 22 Ag 2 F 12 N 2 O 4 S 2 : C, 40.33; H, 2.13; N, 2.69. Found: C, 39.80; H, 2.15; N, 2.71% . IR (KBr pellet): 3051 (w), 2949 (w), 1682 (s), 1591 (m), 1554 (m), 1494 (m), 1433 (m), 1273 (s), 1191 (s), 1109(s), 1060 (m), 985 (m), 777 (m). UV–Vis (solid state) k max 340 nm: after irradiation with 340 nm light (solid state) k max 570 nm.S Br 2 CH 3 COOH S Br Br S B(OH) 2 Br 1) n - BuLi ether, -78 0 C 2) B(OBu) 3 S N Br 1) 2-Bromo pyridyne 2) [Pd(PPh 3 ) 4 ], Na 2 CO 3 THF, refluxed SS NN 1) n - BuLi THF, -78 0 C FF F 2 F 2 F 2 2) F 2 F 2 F 2 Scheme 1. Synthesis of BM-2-PTP. | [] | [] | ["[Ag 2 (BM-2-PTP)(CF 3 COO) 2 ](benzene)", "C 35 H 22 Ag 2 F 12 N 2 O 4 S 2"] | [] | [] | [] | [] | [] | []
zaac.200900400 | Synthesis of Complexes 1–3 Cd 2 (L) 4 (2bpy) 2 (μ-H 2 O) (1): A mixture of HL (0.05 mmol) and 2,2'bipyridine (2bpy) (0.05 mmol) in CH 3 OH (10 mL) with an excess of 2,6-dimethylpyridine (ca. 0.05 mL to adjust the pH value to basic condition) was carefully layered on top of a solution of Cd(NO 3 ) 2 ·6H 2 O (0.05 mmol) in H 2 O (15 mL) in a test tube. Yellow single crystals | [] | [] | ["Cd 2 (L) 4 (2bpy) 2 (μ-H 2 O) (1)"] | ["Cd(NO 3 ) 2 ·6H 2 O--0.05 mmol"] | ["2,6-dimethylpyridine--ca. 0.05 mL"] | ["HL--0.05 mmol", "2,2'bipyridine--0.05 mmol"] | [] | [] | ["CH 3 OH--10 mL", "H 2 O--15 mL"]
s0277-5387(01)00765-3 | 3 .3 .2 . Sodium [ triaqua5 -sulfosalicylato ) copper ( II )] 2 hemihydrate, Na [( H 2 O ) 3 ( Ssal ) Cu ( II )] · 2× 0 . | [] | [] | ["Na [( H 2 O ) 3 ( Ssal ) Cu ( II )] · 2× 0"] | [] | [] | [] | [] | [] | []
cg100104t | Anal. Calcd. (%) for 1: C, 27.78; H, 1.65; N, 4.63. Found (%): C, 27.83; H, 1.70; N, 4.67.Synthesis of [CuAg 2 (C 7 H 3 NO 5 ) 2 ] n (2). A mixture of Cu(CH 3 COO) 2 3 H 2 O (0.50 mmol), AgNO 3 (0.50 mmol), chelidamic acid (0.50 mmol), ethanol (5 mL), and water (10 mL) was loaded into a 25-mL Teflon-lined autoclave, and heated at 413 K for 3 days, after which it was cooled to room temperature over 2 days. Pale green prismatic crystals of 2 that are stable in air were obtained by filtration of the resul ting solution. Yield: 29% (based on HChel liga nd). | [] | ["2 days"] | ["[CuAg 2 (C 7 H 3 NO 5 ) 2 ] n", "C 7 H 3 NO 5"] | ["Cu(CH 3 COO) 2 3 H 2 O--0.50 mmol", "AgNO 3--0.50 mmol"] | [] | ["chelidamic acid--0.50 mmol"] | ["413 K"] | ["3 days"] | ["ethanol--5 mL", "water--10 mL"]
cg201180u | Synthesis of [Zn(btmx)(L 4 )] n (4). The process was similar to 1 except that H 2 L 1 was replaced by H 2 L 4 (25.2 mg, 0.1 mmol). Colorless crystals of 4 were obtained with yield 70% based on Zn. Anal. Calcd for C 30 H 38 N 6 O 4 Zn (%): C, 58.87; H, 6.26; N, 13.73. Found: C, 58.83; H, 6.23; N, 13.76. IR (cm −1 , KBr): 3132m, 2904s, 2845m, 1700w, 1602s, 1525w, 1449w, 1389s, 1358w, 1276s, 1231m, 1196w, 1130s, 1035w, 994s, 895w, 832w, 768w, 712w, 671m, 648m. | [] | [] | ["[Zn(btmx)(L 4)] n", "C 30 H 38 N 6 O 4 Zn"] | [] | [] | ["H 2 L 4--25.2 mg, 0.1 mmol"] | [] | [] | []
ja991100b | Preparation of Microcrystalline Powders 6‚ and 19‚AgOTf. The organic ligand (40 mg, 0.1 mmol) was dissolved in benzene (10 mL) and acetone (1 mL), and then the solution was added to a solution of silver(I) trifluoromethanesulfonate (25 mg, 0.1 mmol) in benzene (10 8208 J. Am. Chem. Soc., Vol. 121, No. 36, 1999 Kiang et al. mL). The vial was left undisturbed and exposed to the atmosphere to allow escape of solvent. Crystalline precipitate typically formed after 24 h. | [] | [] | [] | ["silver(I) trifluoromethanesulfonate--25 mg, 0.1 mmol"] | [] | ["organic ligand--40 mg, 0.1 mmol"] | [] | ["24 h"] | ["benzene--10 mL", "acetone--1 mL"]
j.cej.2020.124587 | Syntheses of [Cd(N 3 ) 2 (btzp)] n 3 . The procedure was the same as that for 2 except that the ligand brt (0.136 g, 1.0 mmol) and CdCl 2 ·2.5H 2 O (0.114 g, 0.5 mmol) were replaced by the ligand btzb (0.088 g, 0.50 7 mmol) and Cd(ClO 4 ) 2 ·6H 2 O (0.210 g, 0.50 mmol), respectively. Colorless prism crystals of 3 were collected after 3 d. Yield: 60% (based on btzp). Anal. Calcd for C 5 H 8 N 14 Cd: C, 15.94; H, 2.14; N, 52.06%. Found: C, 15.91; H, 2.04; N, 51.80%. IR (KBr pellet, cm −1 ): 3384 w, 3134 s, 3000 w, 2065 vs, 1497 m, 1452 s, 1342 s, 1283 s, 1173 s, 1106 s, 960 m, 878 m, 804 m, 657 s ( Figure S1 ). 2.1.4. | [] | [] | ["[Cd(N 3 ) 2 (btzp)] n", "C 5 H 8 N 14 Cd"] | ["Cd(ClO 4 ) 2 \n6H 2 O--0.210 g, 0.50 mmol"] | [] | ["btzb--0.088 g, 0.507 mmol"] | [] | ["3 d"] | []
ic402200v | Synthesis of 3Cu. Cu(HCOO) 2 ·(HCONH 2 ) 2 was obtained by reacting CuCl 2 ·2H 2 O (0.170 g, 1 mmol) with 10 mL of formamide in a 22 mL sealed vial, heated to 70 ° C under autogenous pressure for 72 h. The resulted clear blue solution was cooled to RT at ambient atmosphere and kept undisturbed in the sealed vial. Square bipyramidal shaped blue crystals were obtained in a yield of 60% based on Cu after 3 weeks. The product was vacuum-dried. Anal. | [] | ["3 weeks"] | ["Cu. Cu(HCOO) 2 ·(HCONH 2 ) 2"] | ["CuCl 2 ·2H 2 O--0.170 g, 1 mmol"] | [] | [] | ["70 ° C"] | ["72 h"] | ["formamide--10 mL"]
d0nj03628e | Synthesis of [Cd 2 (µ 5 -deta)(4,4′-bipy) 2 (H 2 O) 2 ] n ·2nH 2 O (4). Compound 4 was synthesized following a procedure similar to 1 except using CdCl 2 ·H 2 O (40.2 mg, 0.2 mmol) and 4,4′-bipy (31.2 mg, 0.2 mmol) instead of MnCl 2 ·4H 2 O and phen, respectively. Colorless block-shaped crystals of 4 were obtained (yield: 61% based on H 4 deta). Calculated for C 36 H 27 Cd 2 N 4 O 13 : C 45.59, H 2.87, N 5.91%. Found: C 45.83, H 2.89, N 5.94%. FTIR (KBr, cm –1 ): 3370 w, 3051 w, 1602 s, 1568 s, 1492 w, 1417 m, 1372 s, 1257 w, 1221 m, 1142 w, 1070 w, 1039 w, 1005 w, 951 w, 898 w, 809 m, 730 w, 689 w, 632 w. | [] | [] | ["[Cd 2 (µ 5 -deta)(4,4′-bipy) 2 (H 2 O) 2 ] n ·2nH 2 O", "C 36 H 27 Cd 2 N 4 O 13"] | ["CdCl 2 ·H 2 O--40.2 mg, 0.2 mmol"] | [] | ["4,4′-bipy--31.2 mg, 0.2 mmol"] | [] | [] | []
j.ica.2011.01.005 | 2.2.3. [Co(bbbi)(L2)] (3) The synthetic procedure for 3 is the same as that for 1 except that H 2 L2 (0.013 g, 0.1 mmol) was used instead of H 2 L1. Pink crystals of 3 suitable for X-ray diffraction were isolated by mechanical separation from amorphous solid in 42% yield (based on Co II salt).Anal. Calc. for C 23 H 22 CoN 4 O 4 : C 57.91, H 4.58, N 11.69. Found: C 57.86, H 4.61, N 11.74%. IR (KBr, cm 1 ): 3089 (m), 2995 (w), 2935 (w), 2360 (s), 1651 (m), 1541 (s), 1508 (s), 1425 (m), 1396 (s), 1294 (s), 1257 (s), 1205 (m), 756 (s), 740 (s), 671 (m). | [] | [] | ["[Co(bbbi)(L2)]", "C 23 H 22 CoN 4 O 4"] | [] | [] | ["H 2 L2--0.013 g, 0.1 mmol"] | [] | [] | []
j.poly.2008.01.026 | 2.4.2. Preparation of copper( II) chloride complex 13 Reaction of 3 (13.3 mg, 0.052 mmol ) with copper(II) chloride (18.5 mg, 0.107 mmol) in methanol gave a dark green crystalline solid. Yield 18.5 mg (84.6%), m.p.>350 °C. Anal. Calc. for C 16 H 10 N 4 CuCl 2  MeOH  1/2H 2 O: C, 47.08; H, 3.59; N, 12.92. Found: C, 46.94; H, 3.27; N, 12.65%. Crystals suitable for X-ray crystal structure analysis were obtained by layering a methanol solution of copper(II) chloride onto a dichloromethane solution of 3. | [] | [] | ["C 16 H 10 N 4 CuCl 2  MeOH  1/2H 2 O"] | ["copper(II) chloride--18.5 mg, 0.107 mmol"] | [] | ["3--13.3 mg, 0.052 mmol"] | [] | [] | ["methanol--methanol solution", "dichloromethane--dichloromethane solution"]
ejic.200700900 | Synthesis of P(NC 4 H 8 NMe) 3 (1): A solution of N-methylpiperazine (20.7 g, 0.206 mol) in petroleum ether (20 mL; boiling range 60– 80 °C) was added drop wise to a solution of phosphorus trichloride (4.72 g, 0.034 mol) also in petroleum ether (100 mL) at 0 °C with constant stirring. The reaction mixture was slowly warmed to room temperature, allowed to stir overnight, and then filtered through celite. The filtrate was concentrated under vacuum and stored at –30 °C for two days to give an analytically pure white crystals of 1. Yield 80 % (9.04 g); m.p. 78–80 °C. C 15 H 33 N 6 P (328.4): calcd. C 54.85, H 10.13, N 25.59; found C 54.82, H 10.10, N 25.51.1 H NMR (400 MHz, CDCl 3 ): δ = 2.27 (s, 9 H, NCH 3 ), 2.32 (br. s, 12 H, CH 2 ), 2.94 ppm (br. s, 12 H, CH 2 ).31 P{ 1 H} NMR (162 MHz, CDCl 3 ): δ = 112.2 ppm (s).Synthesis of [(CuCl){P(NC 4 H 8 NMe) 3 }] 4 (2): A solution of cuprous chloride (0.059 g, 0.597 mmol) in acetonitrile (5 mL) was added drop wise to a solution of 1 (0.196 g, 0.597 mmol) also in acetonitrile (7 mL) with constant stirring. After stirring for 4 h, the solution was concentrated to 5 mL under vacuum and stored at room temperature overnight to give analytically pure pale green crystals of 2. Yield 82% (0.209 g); m.p. 148–150 °C (dec.). | [] | [] | ["P(NC 4 H 8 NMe) 3", "[(CuCl){P(NC 4 H 8 NMe) 3 }] 4"] | ["phosphorus trichloride--4.72 g, 0.034 mol", "cuprous chloride--0.059 g, 0.597 mmol"] | [] | ["N-methylpiperazine--20.7 g, 0.206 mol"] | ["room temperature"] | ["overnight", "4 h"] | ["petroleum ether--20 mL", "acetonitrile--5 mL"]
j.molstruc.2007.08.032 | 2.4. Preparat ion of [Cd(H 2 O) 4 (3,3 0 -bpy)](ClO 4 ) 2 Æ2 3,3 0 bpy (3) The procedure for 1 above was followed, using 115 mg (0.37 mmol) Cd(ClO 4 ) 2 Æ6H 2 O as the metal source. One hundred and forty-three milligrams (0.168 mmol, 69% yield based on 3,3 0 -bpy) of 3 as large colorless blocks were isolated after washing with distilled water, isopropanol, and acetone and drying in air. Anal. Calcd for C 30 H 32 CdCl 2 N 6 O 12 (3): C, 42.30; H, 3.79; N, 9.87%; Found: C, 42.85; H, 3.81; N, 9.84%. IR (cm 1 ): 3440 w br, 2880 w br, 1603 w, 1542 m, 1497 w, 1460 m, 1433 m, 1408 m, 1300 m, 1244 w, 1195 m, 1088 vs, 1050 s, 1030 s, 1008 m, 926 m, 835 w, 795 s, 753 w, 698 s. | [] | [] | ["[Cd(H 2 O) 4 (3,3 0 -bpy)](ClO 4 ) 2 Æ2 3,3 0 bpy", "C 30 H 32 CdCl 2 N 6 O 12"] | ["Cd(ClO 4 ) 2 Æ6H 2 O--115 mg (0.37 mmol)"] | [] | ["3,3 0 -bpy--143 mg (0.168 mmol, 69% yield based on 3,3 0 -bpy)"] | [] | [] | []
ic050644d | Ni(BDC)(2,2′-bipy) 2 ‚2H 2 O (5). To achieve the high yield and purity, a mixture of NiCl 2 ‚6H 2 O (0.42 mmol, 100 mg), 1,4benzenedicarboxylic acid (0.63 mmol, 104.7 mg), KOH (1.68 mmol, 94.3 mg), 2,2′-bipyridine (0.84 mmol, 130.8 mg), and H 2 O (0.5 mL) was heated in a 23-mL stainless steel reactor with a Teflon liner at 160 °C for 48 h. Yield: 75% based on Ni. Anal. Calcd for C 56 H 48 N 8 Ni 2 O 12 : C, 58.88; H, 4.23; N, 9.81. Found: C, 58.87; H, 4.28; N, 9.84. IR (KBr): 3316m (br), 3104.85m, 1604.01s, 1587.18s, 1573.15s, 1493.60w, 1473.35m, 1442.02s, 1377.41s, 1307.02w, 1283.40w, 1248.20w, 1223.13w, 1172.99w, 1152.26m, 1187.18w, 1056.32m, 1040.89w, 1022.09m, 890.95ww, 817.19m, 772.35m, 753.55m, 737.16m, 653.27w, 632.54w, 548.17w, 497.54w, 416.55w cm -1 . | [] | [] | ["Ni(BDC)(2,2′-bipy) 2 ‚2H 2 O", "C 56 H 48 N 8 Ni 2 O 12"] | ["NiCl 2 ‚6H 2 O--0.42 mmol, 100 mg"] | ["KOH--1.68 mmol, 94.3 mg"] | ["1,4benzenedicarboxylic acid--0.63 mmol, 104.7 mg", "2,2′-bipyridine--0.84 mmol, 130.8 mg"] | ["160 °C"] | ["48 h"] | ["H 2 O--0.5 mL"]
zaac.201200428 | The reaction yields a crystalline colorless product of the formula together with a slight excess of the reagents. Yield: 270 mg (84%). Anal. | [] | [] | [] | [] | [] | [] | [] | [] | []
j.ica.2011.11.015 | 2.3. Synthesis of [Ni(HL 1 ) 2 (4,4 0 -bipy)] (2) The synthesis of 2 was similar with that of 1, only that 0.1 mmol 4,4 0 -bipyridine was used instead of 0.1 mmol 2,2 0 -bipyridine, NaOH aqueous solution was reduced to 0.1 mL and the temperature of the reaction mixture was 150 °C. Blue block crystals were obtained. Yield: 54.5%. Anal. Calc. for C 30 H 22 NiN 6 O 4 : C, 61.15; H, 3.76; N, 14.27. Found: C, 61.33; H, 3.55; N, 14.55%. IR data (KBr pellet, m /cm 1 ): 1634 s, 1583 s, 1488 m, 1414 s, 1339 s, 1297 s, 1209 m, 1097 m, 942 w, 807 m, 663 w. | [] | [] | ["[Ni(HL 1 ) 2 (4,4 0 -bipy)]", "C 30 H 22 NiN 6 O 4"] | [] | [] | ["HL 1--NaN", "4,4 0 -bipyridine--0.1 mmol"] | ["150 \nC"] | [] | ["NaOH aqueous solution--0.1 mL"]
j.jssc.2013.01.014 | 2.2.2. Synthesis of [Pb 2 (C 5 H 3 N 5 O 5 ) 2 (NMP)  NMP] n Pb(CH 3 COO) 2  3H 2 O (0.380 g, 1.0 mmol) was added to a solution of ANPyO (0.215 g, 1.0 mmol) in N-Methyl pyrrolidone (20 mL) at 80 1C for 2 h, then cooled to room temperature and ﬁltered, a red clear solution was got. After keeping the mixture for six weeks, the resulting orange-block like single crystals were obtained. Anal. Calcd. (%): C, 23.11; H, 2.31; N, 16.17. Found: C, 23.37; H, 2.35; N, 16.65. IR, (KBr, cm  1 ): 3446, 3337, 3058, 1575, 1482, 1350, 1308, 1214, 1076, 941, 806, 749, 712.2.3. Crystallographic data collection and structure determination Diffraction data was collected o n N onius-CAD-4 diffractometer with graphite-monochromated MoK a radiation ( l ¼ 0.071073 nm).The structures were solved by direct methods using the SHELXS 97 [24] program and reﬁned by full-matrix least squares on F 2 using SHELXL 97 [25] program. All the non-hydrogen atoms were obtained from the difference Fourier map and were reﬁned. The hydrogen atoms were obtained from the difference Fourier map or positioned geometrically and treated as riding on the parent atoms or were constrained in the locations during reﬁnements. Crystallographi c and reﬁnement data is listed in Table 1. | [] | [] | ["[Pb 2 (C 5 H 3 N 5 O 5 ) 2 (NMP)  NMP] n", "Pb(CH 3 COO) 2  3H 2 O"] | ["Pb(CH 3 COO) 2  3H 2 O--0.380 g, 1.0 mmol"] | [] | ["ANPyO--0.215 g, 1.0 mmol"] | ["80 1C", "room temperature"] | ["2 h", "six weeks"] | ["N-Methyl pyrrolidone--20 mL"]
j.molstruc.2004.01.028 | [Er 2 (bpndc) 3 (phen)] n (3). The mixture of ErCl 3 ·6H 2 O (0.057 g, 0.15 mmol), benzophenone-4,4 0 -dicarboxylic acid (0.061 g, 0.225 mmol), phen·H 2 O (0.040 g, 0.2 mmol), H 2 O (5 ml), C 2 H 5 OH (5 ml), and aqueous solution of NaOH (0.5 ml, 0.325 mmol) was heated in a 23 ml capacity stainless-steel reactor with Teﬂon liner at 180 8 C for 5 days and then slowly cooled to room temperature by aircooling. The light pink crystals were collected by ﬁltration, washed with ethanol, and then air-dried in 53.8% yield (0.093 g). (Found: C, 51.49; H, 2.47; N, 2.69.C 57 H 32 N 2 O 15 Er 2 requires C, 51.84; H, 2.12; N, 2.44). IR data (KBr pellet, n/cm 21 ): 3444(m), 1636(s), 1585(m), 1530(m), 1415(m), 1276(s), 731(s), 496(m). | [] | [] | ["Er 2 (bpndc) 3 (phen) n", "C 57 H 32 N 2 O 15 Er 2"] | ["ErCl 3 ·6H 2 O--0.057 g, 0.15 mmol"] | [] | ["benzophenone-4,4 0 -dicarboxylic acid--0.061 g, 0.225 mmol", "phen·H 2 O--0.040 g, 0.2 mmol"] | ["180 8 C"] | ["5 days"] | ["H 2 O--5 ml", "C 2 H 5 OH--5 ml", "aqueous solution of NaOH--0.5 ml, 0.325 mmol"]
c5ra10799g | Selected IR data (cm 1 , KBr pellet): n ¼ 3385 (m), 1626 (s), 1562 (s), 1492 (s), 1400 (vs.), 1360 (s), 1190 (m), 1101 (w), 1014 (m), 924 (m), 792 (s), 596 (m), 561 (m) cm 1 . Anal. calc. for desolvated (3) [Nd(2,6-ndc) 1.5 (H 2 O) 2 ], C 18 H 5 O 8 Nd 1 : C 44.46, H 1.82.Found: C 43.22, H 1.70. IR (KBr pellet): n ¼ 1625 (s), 1557 (s), 1495 (s), 1406 (vs.), 1360 (s), 1190 (m), 1101 (m), 1018 (m), 926 (m), 792 (s), 667 (m), 564 (m) cm 1 . | [] | [] | ["desolvated (3) [Nd(2,6-ndc) 1.5 (H 2 O) 2 ]", "C 18 H 5 O 8 Nd 1"] | ["Nd--not specified"] | [] | ["2,6-ndc--not specified"] | [] | [] | ["H 2 O--not specified"]
cg101642j | Light pink square-crystals were obtained (yield: 71% based on Tb). Anal.for C 26 H 21 N 4 O 13 TbZn (%): Calcd.: C, 38.00; H, 2.58; N, 6.82. Found: C, 38.28; H, 3.08; N, 6.73. IR (KBr pellet, cm 1 ): 3113 (s), 1603 (m), 1550 (s), 1367 (vs), 1295 (m), 1242 (w), 1014 (s), 766 (m), 683 (s). | [] | [] | ["C 26 H 21 N 4 O 13 TbZn"] | [] | [] | [] | [] | [] | []
00958972.2012.734610 | Adiponitrile (0.54 mL, 5 mmol) was added and the solution was layered with diethyl ether (10 mL). Blue crystals of 2 started to grow, and after five days the mixture was filtered, the crystals were washed with diethyl ether (5 mL) and dried by suction. Yield: 0.26 g (85%). IR: 3381 (bs), 2947 (s), 2304 (s), 1685 (m), 1465 (m), 1413 (w), 1251 (s), 1228 (s), 1167 (s), 1032 (s), 905 (w), 759 (m), 638 (s), 576 (w), 519 (m) cm 1 .2.3. X-ray crystallography Diffraction data were collected using a Bruker-Nonius X8 APEX-II instrument (Mo-Ka radiation). Structures were solved using SIR-92 [8] and refined using SHELXL-97 [9]. All non-H atoms were refined anisotropically. A semi-empirical absorption correction was applied using SADABS. Carbon-bonded hydrogen atoms were placed in calculated positions and refined using a riding model. Diagrams were drawn using ORTEP-3 [10] for Windows and Pluton [11]. SIR-92, SHELXL, and ORTEP-3 operated under the WinGX program suit [12]. Crystal and refinement data are collected in table 1. Selected bond distances and angles for 1 and 2 are collected in tables 2 and 3, respectively. | [] | [] | [] | [] | ["Adiponitrile--0.54 mL, 5 mmol"] | [] | [] | ["five days"] | ["diethyl ether--10 mL"]
zaac.201400528 | IR (KBr): ν ˜ = 3448 s, 1638 s, 1505 m, 1417 m, 1384 m, 1320 w, 1235 m, 1119 s, 1042 m, 883 m, 746 s cm –1 . | [] | [] | [] | [] | [] | [] | [] | [] | []
j.poly.2012.11.003 | Preparation of [Cd(fpht)(bpy)2H 2 O]2H 2 O(5). Prepared as described for 1 except that CdSO 4 3H 2 O instead of CuSO 4 5H 2 O was used. Colorless column crystals 5 were collected (yield: 40% based on Cd). Anal. Calc. For C 18 H 19 CdFN 2 O 8 522.75: C, 41.36; H, 3.66; N, 5.36. Found: C, 41.04; H, 3.43; N, 5.74%. IR (KBr pellet, cm 1 ): 3441(s, br), 1605(s), 1569(s), 1470(w), 1448(w), 1392(s), 1242(m), 1219(m), 1012(w), 961(w), 853(m), 806(m), 777(m), 633(m), 567(w), 523(w). | [] | [] | ["[Cd(fpht)(bpy)2H 2 O]2H 2 O"] | ["CdSO 4 3H 2 O--NaN"] | [] | ["fpht--NaN", "bpy--NaN"] | [] | [] | []
c5ra06072a | Preparation of [Cd(tib)(m-BDC-CH 3 )]$3H 2 O (3). Complex 3 was synthesized by the same procedure of 2, except that m-H 2 BDC-CH 3 (5.5 mg, 0.03 mmol) was used instead of m-H 2 BDC-OH, colorless block crystals of 3 were obtained in 56% yield. Anal. calcd for C 24 H 24 CdN 6 O 7 : C 46.43, H 3.90, N 13.54%. Found: C 46.39, H 3.95, N 13.61%. IR (KBr pellet, cm 1 ): 3404 (m), 3150 (w), 1623 (s), 1508 (s), 1423 (m), 1369 (s), 1309 (w), 1248 (m), 1115 (m), 1067 (s), 1013 (s), 934 (m), 886 (w), 813 (w), 766 (w), 736 (m), 656 (m), 602 (w). | [] | [] | ["[Cd(tib)(m-BDC-CH 3 )]\n3H 2 O", "C 24 H 24 CdN 6 O 7"] | [] | [] | ["m-H 2 BDC-CH 3--5.5 mg, 0.03 mmol"] | [] | [] | []
j.jssc.2016.10.026 | Data for {[Cu(L salpyca )]∙3H 2 O} n (3): Light-green block-like crystals.Anal. Calcd for C 14 H 16 CuN 2 O 6 : C, 45.22; H, 4.34; N, 7.53%. Found: C, 45.55; H, 4.20; N, 7.66%. IR (cm –1 ): 3393(br, m), 2948(w), 1635(w), 1608(s), 1559(w), 1471(w), 1438(m), 1385(m), 1323(m), 1283(m), 1248(w), 1194(w), 1175(w), 1129(w), 1067(w), 1051(w), 1022(w), 901(w), 842(w), 815(w), 788(m), 766(m), 713(m), 653(m), 619(m). | [] | [] | ["{[Cu(L salpyca )]\n∙3H 2 O} n"] | [] | [] | [] | [] | [] | []
15533174.2013.797462 | b ωR 2 = [[ω(F 0 2 − F c 2 ) 2 ]/[ω(F 0 2 ) 2 ]] 1/2 .in the a Parr-Teﬂon lined stainless steel vessel, stirred for 30 min, sealed and heated to 130 ◦ C for 5 days under autogenous pressure. Reaction mixture was cooled by natural cooling to room temperature. Then the ﬁltered solutions was evaporated at room temperature for a few days, highly pure and well-shaped colorless block crystals was obtained and washed with distilled water. Elemental analysis Calcd (%) for {[Gd 2 (btc)(oxa)(H 2 O) 4 ]·4H 2 O} n : C 18.09, H 2.28. Found (%): C 18.20, H 2.30. IR spectrum (cm −1 ): 3431(vs), 1671(m), 1652(m), 1615(m), 1560(s), 1505(m), 1452(m), 1403(vs), 1335(w), 1320(w), 1292(w), 1234(w), 1178(w), 1145(m), 932(w), 883(m), 849(m), 818(w), 803(w), 769(w), 745(w), 714(w), 686(w), 594(m), 526(m). | [] | [] | ["[Gd 2 (btc)(oxa)(H 2 O) 4 ]·4H 2 O"] | [] | [] | [] | ["130 \n C"] | ["5 days"] | []
s11243-016-0041-8 | Yield 52.1 % (based on L1). Calcd . for C 30 H 33 AgN 4 O 9 (Fw = 701.47): C 51.4, H 4.8, N 8.0 %. Found: C 51.2, H 5.0, N 8.1 %. IR (KBr, cm -1 ): 3430 m, 2930 w, 1720 m, 1676 w, 1550 s, 1360 s, 1255 w, 1143 w, 1083 w, 769 m, 644 w. | [] | [] | ["C 30 H 33 AgN 4 O 9"] | [] | [] | [] | [] | [] | []
s2052520620009336 | 2.2.4. {[Pr 2 Zn(pzdc) 4 (H 2 O) 6 ]2H 2 O} n (IV). Compound IV was synthesized using a metalloligand strategy. To prepare metalloligand (ampyH) 2 [Zn(pzdc) 2 (H 2 O) 2 ]6H 2 O (where ampy is 2-amino-4-methylpyridine), a mixture of ampy (0.050 g, 0.41 mmol) and H 2 pzdc (0.040 g, 0.24 mmol) in water was reﬂuxed for an hour. To this, a solution of Zn(NO 3 ) 2 4H 2 O (0.020 g, 0.080 mmol) was added dropwise and reﬂuxing continued for 6 h. After slow evaporation of the solvent at room temperature, light-pink block-shaped crystals (38 g) were collected (Mirzaei et al., 2011). The resulting crystals were mixed with Pr(NO 3 ) 3 6H 2 O in distilled water (12 ml) and the mixture was then transferred to a 20 ml Teﬂon-lined stainless steel vial and heated at 393 K for 48 h. Suitable palegreen plate-shaped single crystals of IV were collected in 78% yield after cooling the sample to room temperature at a rate of 5  Ch 1 (m.p. > 350  C). Analysis calculated (%) for C 24 H 24 N 8 O 24 Pr 2 Zn: C 26.7, H 2.4, N 10.9; found: C 26.9, H 2.2, N 10.7.IR (cm 1 ): 780 (s), 868 (s), 1117 (s), 1167 (s), 1361 (s), 1406 (s), 1456 (m), 1643 (vs), 3250 (m), 3378 (br).research papers 2of10 Faezeh Moghzi et al. Metal–organic networks for iodine adsorption Acta Cryst. (2020). B76 | [] | [] | ["{[Pr 2 Zn(pzdc) 4 (H 2 O) 6 ]2H 2 O} n", "C 24 H 24 N 8 O 24 Pr 2 Zn"] | ["Zn(NO 3 ) 2 4H 2 O--0.020 g, 0.080 mmol", "Pr(NO 3 ) 3 6H 2 O--not specified"] | [] | ["ampy--0.050 g, 0.41 mmol", "H 2 pzdc--0.040 g, 0.24 mmol"] | ["reflux", "393 K", "room temperature"] | ["1 hour", "6 h", "48 h"] | ["water--not specified", "distilled water--12 ml"]
c1dt11435b | [(L 1 )Cu(N 3 )(Cl)] (4). To a stirred solution of 1 (0.1 g, 0.127 mmol) in a mixed solvent of CH 2 Cl 2 –MeOH(1:1v/v,12mL) was added slowly a MeOH solution (3 mL) of NaN 3 (0.0247 g, 0.380 mmol). The solution color changed from green to greenish yellow and was stirred further for 6 h. The reaction mixture was ﬁltered through Celite pad. The clear greenish yellow ﬁltrate (15 mL) was then layered with dry Et 2 O (25 mL) and kept at -10 ◦ C overnight. The microcrystalline compound which precipitated out was ﬁltered off and washed successively with distilled H 2 O, 1 mL cold MeOH, Et 2 O and dried (0.046 g, 49% yield). Crystals of 4 were grown from ether diffusion of 4 in MeOH solvent at -10 ◦ C. Elemental analysis (%): calc. for C 13 H 12 N 5 S 1 Cu 1 Cl (4): C 42.28, H 3.27, N 18.96; found: C 42.25, H 3.24, N 18.91. Selected IR frequencies (KBr disk, cm -1 ): 3056(w), 3007(w), 2922(w), 2036(vs), 2012(s), 1592(m), 1559(w), 1477(m), 1442(w), 1300(w), 1236(w), 1043(w), 1019(w), 981(w), 962(w), 785(m), 769(m), 644(w), 499(m), 415(w); Electronic absorption spectrum in MeOH, l max /nm (e/M -1 cm -1 )): 665 (320), 333 (10175), 257 (24170). | ["-10 \t C"] | ["overnight"] | ["(L 1 )Cu(N 3 )(Cl)"] | ["NaN 3--0.0247 g, 0.380 mmol"] | [] | [] | [] | ["6 h"] | ["CH 2 Cl 2 –MeOH--12 mL", "MeOH--3 mL", "Et 2 O--25 mL", "distilled H 2 O--not specified", "cold MeOH--1 mL"]
j.micromeso.2013.07.022 | 2.5. Synthesis of (Me 2 NH 2 ) 2 [Cd 3 (2,6-ndc) 4 ]3DMF (4) A mixture of Cd(NO 3 ) 2 4H 2 O (0.0617 g, 0.2 mmol), 2,6-ndcH 2 (0.0432, 0.2 mmol) and DMF (10 ml) was stirred for 30 min in air, and then sealed in a 15-mL Teﬂon-lined reactor and kept heating at 140 °C for 24 h. The autoclave was cooled at a rate of 10 °C/h to room temperature. Light yellow prism crystals were collected by ﬁltration, washed with DMF and dried in air (yield 35%, based on Cd). Elemental analysis calcd (%) for C 61 H 61 Cd 3 N 5 O 19 : C, 37.13; H, 4.26; N, 8.45. Found: C, 37.3; H, 4.11; N, 8.17%. FTIR (KBr): m (COO)/cm 1 : 1586(s), 1391(s). | [] | [] | ["(Me 2 NH 2 ) 2 [Cd 3 (2,6-ndc) 4 ]3DMF", "C 61 H 61 Cd 3 N 5 O 19"] | ["Cd(NO 3 ) 2 \n4H 2 O--0.0617 g, 0.2 mmol"] | [] | ["2,6-ndcH 2--0.0432, 0.2 mmol"] | ["140 \n°C"] | ["30 min", "24 h"] | ["DMF--10 ml"]
j.jssc.2009.03.012 | 2.4.3. [(AgSCN) 2 L] n (3) Yellow prism crystals of 3 were obtained in a similar way as for 1 except that AgSCN was employed instead of AgCN and the reaction was carried out at 160 1C (yield: 59% based on AgSCN). | [] | [] | ["[(AgSCN) 2 L] n"] | ["AgSCN--not specified"] | [] | [] | ["160 1C"] | [] | []
s0108270109002674 | The mixture was cooled to room temperature after stirring at 333 K for 2 h, then poured into water (200 ml). A white solid formed immediately, which weighed 3.6 g after drying in air. For the synthesis of (I), a mixture of CdCl 2 2.5H 2 O (0.114 g, 0.5 mmol), H 2 chdc (0.086 g, 0.5 mmol) and bis (0.095, 0.5 mmol) was dissolved in distilled water (12 ml), and then triethylamine was added until the pH value of the system was adjusted to about 5.5. The resulting solution was stirred for about 1 h at room temperature, sealed in a 23 ml Teﬂon-lined stainless steel autoclave and heated at 425 K for 3 d under autogenous pressure. The reaction system was subsequently cooled slowly to room temperature. Colorless block-shaped crystals of (I) suitable for single-crystal X-ray diffraction analysis were collected from the ﬁnal reaction system by ﬁltration, washed several times with distilled water and dried in air at ambient temperature (yield 57%, based on Cd II ). | [] | [] | ["(I)"] | ["CdCl 2 ? 2.5H 2 O--0.114 g, 0.5 mmol"] | ["triethylamine--adjusted until pH value ~5.5"] | ["H 2 chdc--0.086 g, 0.5 mmol", "bis--0.095, 0.5 mmol"] | ["425 K"] | ["3 d"] | ["distilled water--12 ml"]
ic061867m | {[Ag 2 (4tet)](ClO 4 ) 2 } ∞ (4). AgClO 4 (33 mg, 0.16 mmol) dissolved in 20 mL of degassed MeCN was added via cannula to 4tet (50 mg, 80 µmol) dissolved in 20 mL of degassed CH 2 Cl 2 and stirred overnight. The tan solid which precipitated was filtered and dried in vacuo. Yield 73 mg (88%). Pale yellow X-ray quality crystals of 4‚2MeCN‚2CHCl 3 were grown from the slow diffusion of a CHCl 3 solution of 4tet layered with CH 2 Cl 2 and an MeCN solution of AgClO 4 . Anal. Calcd for C 34 H 34 N 4 O 8 S 4 Cl 2 Ag 2 ‚H 2 O: C, 38.53; H, 3.43; N, 5.23; S, 12.11%. Found: C, 38.29; H, 3.20; N, 5.27; S, 12.12%. Selected IR (KBr)/cm -1 : 2925m br (4tet), 1607s br (4tet), 1420m (4tet), 1081s br (ClO 4 ), 1009w (4tet), 574m (4tet). | [] | [] | ["{[Ag 2 (4tet)](ClO 4 ) 2 } ∞", "C 34 H 34 N 4 O 8 S 4 Cl 2 Ag 2 ‚H 2 O"] | ["AgClO 4--33 mg, 0.16 mmol"] | [] | ["4tet--50 mg, 80 µmol"] | [] | ["overnight"] | ["MeCN--20 mL", "CH 2 Cl 2--20 mL", "CHCl 3--CHCl 3 solution"]
00958972.2012.721128 | 2.2.2. Synthesis of {[Ca(NiL)(H 2 O) 4 ] .3H 2 O} n (1). The mixture of the above dark red powder (0.0365 g, 0.066 mmol), CaCl 2 (0.0091 g, 0.082 mmol), CH 2 Cl 2 (15 mL) and water (15 mL) was stirred for 30 min at room temperature to give a red solution. The filtrate of the solution was then kept at room temperature for several days, and red crystals suitable for X-ray single crystal analysis were obtained. Yield: 35% (0.0155 g).Anal. found (Calcd for C 24 H 26 CaN 4 NiO 13 ): C 42.76 (42.56), H 3.71 (3.87), N 8.45 (8.27), Ca 5.78 (5.91), Ni 8.78 (8.67)%. IR (KBr cm 1 ): 3424(m), 1629(s), 1591(s), 1543(s), 1475(m), 1453(m), 1365(s), 1252(m), 1177(m), 1125(m), 989(m), 781(m), 739(m).2.2.3. Synthesis of {[Pb(NiL)(H 2 O) 2 ] .3H 2 O)} n (2). Red crystals suitable for X-ray single-crystal analysis were obtained by the same method used for preparing 1 except using Pb(NO 3 ) 2 (0.0265 g, 0.080 mmol) instead of CaCl 2 (0.0091 g, 0.082 mmol). Yield: 23% (0.0123 g). Anal. found (Calcd for C 24 H 22 N 4 NiO 11 Pb): C 35.54 (35.66), H 2.92 (2.74), N 7.01 (6.93), Ni 7.38 (7.26), Pb 25.78 (25.63)%. Main IR bands: 3418(m), 1611(s), 1586(s), 1546(s), 1466(m), 1444(m), 1365(s), 1258(m), 1176(m), 1118(m), 979(m), 782(m), 733(m). | [] | ["several days"] | ["{[Ca(NiL)(H 2 O) 4 ] .3H 2 O} n", "{[Pb(NiL)(H 2 O) 2 ] .3H 2 O)} n"] | ["CaCl 2--0.0091 g, 0.082 mmol", "Pb(NO 3 ) 2--0.0265 g, 0.080 mmol"] | [] | ["dark red powder--0.0365 g, 0.066 mmol", "NiL--not specified"] | ["room temperature"] | ["30 min"] | ["CH 2 Cl 2--15 mL", "water--15 mL"]
d0ce01383h | {[Mn 3 (cpboda) 2 (phen) 3 (H 2 O) 2 ]·4H 2 O} n (5) Synthesis of 5 was similar to that of 4 except that 1,4-bib was replaced by phen (29.70 mg, 0.15 mmol. Yellow block-shaped crystals were collected by filtration, washed with H 2 O and dried in air, yield 60% (based on H 3 cpboda). Analysis Calcd. for C 80 H 64 Mn 3 N 6 O 24 : C 57.88, H 4.01, N 5.06%; Exp: C57.32, H 3.98, N 5.13%. FT–IR: 3438w, 1615w, 1569s, 1428w, 1381s, 1223s, 1133m, 1102m, 1011m, 846w, 796w, 777w, 748w, 728w, 697w. | [] | [] | ["{[Mn 3 (cpboda) 2 (phen) 3 (H 2 O) 2 ]·4H 2 O} n"] | [] | [] | ["phen--29.70 mg, 0.15 mmol"] | [] | [] | []
c2dt11992g | The pH was then adjusted to ∼ 2 by using consecutively 5 M and 1 M HCl solutions. Separately, a quantity of La 2 O 3 (0.127 g, 0.39 mmol) was suspended in 30 mL of DI water and then dissolved by consecutive addition of 5 M and 1 M HCl solutions, adjusting the pH to about 0.9. The two solutions were then mixed and the ﬁnal pH was adjusted to 1.2 with a 1 M NaOH stock solution. The resulting clear colourless solution was left undisturbed for 2 months, after which time a microcrystalline white solid app eared. Alternatively, solid H 8 DTMP (Dequest 2051) can be used instead of the K 6 (H 2 DTMP) stock solution . | [] | [] | ["La 2 O 3"] | ["La 2 O 3--0.127 g, 0.39 mmol"] | ["HCl solutions--5 M and 1 M", "NaOH stock solution--1 M"] | [] | [] | ["2 months"] | ["DI water--30 mL"]
acs.inorgchem.6b02601 | H, 0.94; Si, 0.55; Cu, 7.45; W, 43.09; Mo, 11.24. Found: C, 14.28; N, 3.50; H, 1.15; Si, 0.48; Cu, 7.15; W, 43.22; Mo, 11.88. Selected IR peaks (KBr disk, cm −1 ): 1600(w), 1446(w), 1311(w), 1248(w), 1174(w), 1011(w), 961(w), 914(m), 868(m), 762(s), 621(s), 515(s), 466(m). | [] | [] | [] | [] | [] | [] | [] | [] | []
cg500114k | Synthesis of ¦C 2 H 7 N¦[Ln 2 (EBDC)(NO 3 ) 2 (C 3 H 7 NO) 4 ](1−3). Ln(NO 3 ) 3 ·6H 2 O [Ln = Eu (1), Tb (2), or Er (3); 0.090 mmol], H 4 EBDC (0.028 mmol), dimethylformamide (DMF) (1 mL), CH 3 CN (1 mL), and HNO 3 (0.2 mL, 2.7 M in DMF) were added to a 20 mL vial, and the solution was heated to 85 °C for 48 h to give colorless crystals (60, 68, and 61% yields based on H 4 EBDC, respectively). The agreement between the experimental and simulated PXRD patterns indicated the phase purity of the as-synthesized product (see Figure S1 of the Supporting Information). Analysis for 1. Found (wt %): C, 34.24; H, 4.10; N, 9.21. Calcd (wt %): C, 34.45; H, 3.70; N, 8.79.Analysis for 2. Found (wt %): C, 34.01; H, 3.96; N, 8.87. Calcd (wt %): C, 34.03; H, 3.66; N, 8.68. Analysis for 3. Found (wt %): C, 32.84; H, 4.34; N, 8.93. Calcd (wt %): C, 33.53; H, 3.60; N, 8.55. IR spectrum (KBr, cm −1 ) for 1: 3083 m, 2925 s, 2809 m, 2501 w, 2329 w, 1672 s, 1597 s, 1467 s, 1385 s, 1302 s, 1104 s, 1035 s, 994 w, 926 m, 782 s, 718 s, 672 s, 625 w, 535 m, 481 m, 426 s. IR spectrum (KBr, cm −1 ) for 2: 3076 w, 2946 m, 2815 w, 2507 w, 2324 w, 1652 s, 1638 s, 1597 s, 1446 s, 1385 s, 1302 s, 1248 s, 1111 s, 1042 s, 919 m, 782 s, 727 s, 676 s, 625 w, 542 m, 495 w, 439 m. IR spectrum (KBr, cm −1 ) for 3: 3083 w, 2936 w, 2761 w, 1645 s, 1590 s, 1432 s, 1385 s, 1295 s, 1254 m, 1104 m, 1042 m, 919 w, 782 s, 713 s, 679 s, 542 w, 426 m (see Figure S2 of the Supporting Information). | [] | [] | ["¦C 2 H 7 N¦[Ln 2 (EBDC)(NO 3 ) 2 (C 3 H 7 NO) 4 ](1−3)", "Ln(NO 3 ) 3 ·6H 2 O [Ln = Eu (1), Tb (2), or Er (3)"] | ["Eu(NO 3 ) 3 ·6H 2 O--0.090 mmol", "Tb(NO 3 ) 3 ·6H 2 O--0.090 mmol", "Er(NO 3 ) 3 ·6H 2 O--0.090 mmol"] | [] | ["H 4 EBDC--0.028 mmol", "C 3 H 7 NO--4 mL"] | ["85 °C"] | ["48 h"] | ["dimethylformamide (DMF)--1 mL", "CH 3 CN--1 mL", "HNO 3--0.2 mL, 2.7 M in DMF"]
j.ica.2011.12.026 | FT-IR (KBr pellet, cm 1 ): m s (C„N), 2142(vs); m as (C„N), 2240(m); m s (C„N) + m as (C„N), 2241 and 2305. Bluish-Green block crystals of complex 2 have been prepared in a similar manner as in the case of complex 1. Anal. Calc.: C, 39.1; H, 5.3; N, 36.5. Found: C, 39.0; H, 5.8; N, 36.3%. FT-IR (KBr pellet, cm 1 ): m s (C„N), 2140(vs); m as (C„N), 2240(m); m s (C„N) + m as (C„N), 2240 and 2300. | [] | [] | ["complex 2"] | [] | [] | [] | [] | [] | []
s41598-020-63277-0 | Synthesis of copper (I) complex. e reaction was carried out in a 10 mL high pressure resistant glass bottle under autogenous pressure. e reactor with pyrazine-2, 3-dicarboxylic acid (1 mmol, 168 mg), Mg(OH) 2 (1 mmol, 58 mg), copper nitrate trihydrate (0.5 mmol, 121 mg), oxalyl dihydrazide (1 mmol, 118 mg) and H 2 O (5 mL) was sealed and heated at 120 °C for 24 h before cooling to room temperature. e brown cubic crystals were collected by ltration, washed with puried water and ethanol and dried in air at room temperature. e product yield was 67% based on Cu(II): Anal. Calcd C 12 H 18 Cu 2 MgN 4 O 15 : C 23.64, H 2.98, N 9.19. Found: C 23.56, H 3.03, and N 9.25. IR (cm −1 ): 3601(vs), 2923(w), 1597(m), 1542(s), 1315(w), 1267(m), 954(m), 853(s), 525(m), 471(vs). In the FT-IR spectra of the complex, a high intensity broad band observed in the range of 3700– 3500 cm −1 is attributed to OH stretching of the H 2 O. A medium intensity band in the range of 1625–1600 cm −1 is attributed to CN stretching which shis lower to 1597–1542 cm −1 aer coordination. is is further supported by the appearance of a medium intensity band in the range of 525–520 cm −1 which is assigned to Cu-N stretching 31 . e absence of strong characteristic peaks around 1720 cm −1 indicates that all carboxylate groups are completely deprotonated 32 . | [] | [] | ["copper (I) complex", "C 12 H 18 Cu 2 MgN 4 O 15"] | ["copper nitrate trihydrate--0.5 mmol, 121 mg", "Mg(OH) 2--1 mmol, 58 mg"] | [] | ["pyrazine-2, 3-dicarboxylic acid--1 mmol, 168 mg", "oxalyl dihydrazide--1 mmol, 118 mg"] | ["120 \nC"] | ["24 h"] | ["H 2 O--5 mL"]
jacs.9b06500 | Synthesis of (S)-3-(1H-imidazol-5-yl)-2-(4H-1,2,4-triazol-4yl)propanoic acid (S-HTA). 2 (6.3 g, 0.044 mol) and L-histidine (3.1 g, 0.02 mol) were mixed together in 150 mL EtOH. The mixture was refluxed with stirring for 48 h. The final solution was filtered off from unreacted L-histidine and the solvent was removed under reduced pressure to afford an orange gel that was washed with EtOH to yield a white precipitate of S-HTA, that was collected by filtration, washed with EtOH (15 × 3 mL), Et 2 O (15 × 3 mL) and dried in air. Yield: 3.5 g (0.017 mol, 85%). Anal. Calcd C 8 H 9 N 5 O 2 (%): C, 46.38; H, 4.38; N, Page 2 of 13 ACS Paragon Plus Environment Journal of the American Chemical Society 1 2 3 4 5 6 7 8 9 10 11 12 13 14 15 16 17 18 19 20 21 22 23 24 25 26 27 28 29 30 31 32 33 34 35 36 37 38 39 40 41 42 43 44 45 46 47 48 49 50 51 52 53 54 55 56 57 58 59 60 | [] | [] | ["(S)-3-(1H-imidazol-5-yl)-2-(4H-1,2,4-triazol-4yl)propanoic acid (S-HTA)", "C 8 H 9 N 5 O 2"] | [] | [] | ["2--6.3 g, 0.044 mol", "L-histidine--3.1 g, 0.02 mol"] | ["reflux"] | ["48 h"] | ["EtOH--150 mL"]
c1ce05817g | {[Mn 3 (ABTC) 2 (H 2 O) 4 ]$9.5H 2 O} n (3). A mixture of MnCl 2 $4H 2 O (0.0396 g, 0.2 mmol), H 3 ABTC (0.0157 g, 0.05 mmol), NaOH aqueous solution (0.5 mL, 1 M) and distilled water (10 mL) was sealed in a 20 mL Teﬂon-lined stainless steel vessel, and heated at 65  C for two days. After the autoclave was cooled over a period of 7 h at a rate of 5  Ch 1 , orange blockshaped crystals of 3 were collected, washed with distilled water, and dried in air. Yield: 13.3 mg, 20% based on Mn. Anal. calcd for C 30 H 41 N 4 O 25.5 Mn 3 : C, 34.97; H, 4.01; N, 5.44%. Found: C, 35.07; H, 4.02; N, 5.45%. IR data (KBr, cm 1 ): 3399(s), 1636(m), 1610(w), 1576(w), 1543(w), 1378(s), 1109(w), 790(w), 709(s). | [] | ["7 h"] | ["[Mn 3 (ABTC) 2 (H 2 O) 4 ]$9.5H 2 O} n"] | ["MnCl 2 $4H 2 O--0.0396 g, 0.2 mmol"] | [] | ["H 3 ABTC--0.0157 g, 0.05 mmol"] | ["65 \n C"] | ["two days"] | ["NaOH aqueous solution--0.5 mL, 1 M", "distilled water--10 mL"]
ic402867x | Synthesis of [Cu(en)(Im) 2 ][(VO 3 ) 2 ] (2). A mixture of compound 1 (0.16 g, 0.5 mmol), Im (0.1 g, 1.5 mmol), and H 2 O (12 mL) was adjusted to approximately pH 7.5 with dilute en solution and HCl and stirred for 0.5 h and then transferred to and sealed in a 22 mL Teﬂonlined stainless steel container, which was heated at 150 °C for 72 h and then cooled to room temperature naturally. Blue rodlike crystals of 2 existed on the surface of 1, and they were peeled oﬀ compound 1 and washed with distilled water. The mixture 2 was comprised of both 2a and 2b, which could be separated manually under a polarized light microscope (yield about 18% based on Cu). Elemental analyses calculated for 2: C, 20.99; H, 3.53; N, 18.37. Found: C, 21.06; H, 3.49; N, 18.42. IR (KBr pellet, cm −1 ): 3103 (m), 1574 (m), 1324 (s), 937 (s), 827(w), 780 (s), 653 (s). | [] | [] | ["[Cu(en)(Im) 2 ][(VO 3 ) 2 ]", "2"] | ["compound 1--0.16 g, 0.5 mmol"] | [] | ["Im--0.1 g, 1.5 mmol"] | ["150 \nC"] | ["72 h"] | ["H 2 O--12 mL"]
b716291j | Synthesis of [Cu(N 3 )(C 4 H 3 S–CH 2 COO)(DMSO)] n (1) 1 mmol of 2-(thiophen-2-yl)acetic acid was dissolved in CH 3 OH (20 cm 3 ) and 1 mmol of NaOH was added. After 30 min stirring, 1 mmol of CuCl 2 ·2H 2 OinCH 3 OH (15 cm 3 ) was added drop wise. | [] | [] | ["[Cu(N 3 )(C 4 H 3 S-CH 2 COO)(DMSO)] n"] | ["CuCl 2 ·2H 2 O--1 mmol"] | [] | ["2-(thiophen-2-yl)acetic acid--1 mmol"] | [] | ["30 min"] | ["CH 3 OH--20 cm 3"]
c6ra25319a | Synthesis of {[Co 2 (L2)(bpfp)(H 2 O) 2 ]$4H 2 O} n (5) A mixture of Co(NO 3 ) 2 $6H 2 O (17.5 mg, 0.06 mmol), H 4 L2 (8.1 mg, 0.02 mmol), bpfp (17.7 mg, 0.06 mmol), H 2 O (10 mL) and 1 mol L 1 NaOH aqueous solution (0.1 mL) was sealed in a23mLTeon-lined autoclave and heated at 160  C for 3 days. | [] | [] | ["{[Co 2 (L2)(bpfp)(H 2 O) 2 ]$4H 2 O} n"] | ["Co(NO 3 ) 2 $6H 2 O--17.5 mg, 0.06 mmol"] | [] | ["H 4 L2--8.1 mg, 0.02 mmol", "bpfp--17.7 mg, 0.06 mmol"] | ["160  C"] | ["3 days"] | ["H 2 O--10 mL", "NaOH aqueous solution--1 mol L 1, 0.1 mL"]
j.jssc.2013.05.028 | 2.2. Syntheses of the complexes 2.2.1. Synthesis of {[MnO(nda)](H 2 dmt)(H 2 O)} n (1) H 2 nda (0.216 g, 1 mmol), dmt (0.125 g, 1 mmol) and MnCl 2  4H 2 O (0.394 g, 2 mmol) in 1 0 mL of H 2 O wer e stirred for 20 min at room temperature, and the mixture was sealed in a 25 mL Teﬂon-lined reactor, which was heated to 150 1C for 3 days. After the autoclave had been cooled to room temperature over 6–7h, yellow strip crystals of 1 were obtained, and washed by H 2 O (Yield: 0.180 g, 41.8% based on H 2 nda). Anal. Calc. for (%): C 16 H 17 MnN 5 O 6 : C 44.65, H 3.98, N 16.28; Found: C 44.54, H 3.92, N 16.31. IR (KBr, pellet, cm −1 ): 3429m, 3174s, 2359 w, 1653m, 1557s, 1512m, 1458m, 1410m, 1364s, 1264m, 1208m, 1162w, 829m, 793m, 776m, 625w. | [] | ["6–7h"] | ["{[MnO(nda)](H 2 dmt)(H 2 O)} ", "C 16 H 17 MnN 5 O 6"] | ["MnCl 2  4H 2 O--0.394 g, 2 mmol"] | [] | ["H 2 nda--0.216 g, 1 mmol", "dmt--0.125 g, 1 mmol"] | ["150 \nC"] | ["3 days"] | ["H 2 O--10 mL"]
c1ce06246h | Elemental analysis calcd. for 1 (C 5 H 4 Ag 3 N 7 , 485.76): C, 12.36; H, 0.83; N, 20.17%. Found: C, 12.31; H, 0.86; N, 20.22%. IR (KBr pellets, cm 1 ): 3138(w), 3116(w), 2096(m), 1495(s), 1277 (m), 1192(w), 1151(s), 1049(m), 979(m), 890(w), 860(w), 663(s), 603(w), 580(w), 551(w). | [] | [] | ["C 5 H 4 Ag 3 N 7"] | [] | [] | [] | [] | [] | []
j.poly.2015.06.028 | 2.2. Preparation of K 4 (S-H 2 His) 2 (Mo 7 O 24 )16H 2 O(2) Potassium molybdate pentahydrates (0.33 g, 1.0 mmol) and histidine (0.78 g, 0.5 mmol) were dissolved in 10 mL water. The solution was kept stirring about 4 h and the pH value of the solution was adjusted to 5.0 by the addition of 2.0 M hydrochloric acid. Slow evaporation at room temperature led to the light yellow crystals of 2 for several days. The crystals were collected and washed with cold water and 95% ethanol. Yield: 0.10 g (39% based on Mo). Anal. Calc. for C 12 H 52 K 4 Mo 7 N 6 O 44 : C, 8.0; H, 2.9; N, 4.6. | [] | [] | ["K 4 (S-H 2 His) 2 (Mo 7 O 24 )16H 2 O", "C 12 H 52 K 4 Mo 7 N 6 O 44"] | ["Potassium molybdate pentahydrates--0.33 g, 1.0 mmol"] | [] | ["histidine--0.78 g, 0.5 mmol"] | ["room temperature"] | ["several days"] | ["water--10 mL"]
j.jssc.2019.03.052 | 2.3. Synthesis of [Ni(tfbdc)(1,4-bimb)(H 2 O) 2 ] n (2) The synthesis procedure for 2 is similar to that used for 1, expect that Ni(NO 3 ) 2 ‧6H 2 O (0.1 mmol) was used instead of Co(NO 3 ) 2 ‧6H 2 O. The green block crystals of 2 were obtained (yield: 67% based on Ni(II)). | [] | [] | ["[Ni(tfbdc)(1,4-bimb)(H 2 O) 2 ] n"] | ["Ni(NO 3 ) 2 ‧6H 2 O--0.1 mmol"] | [] | ["tfbdc--NaN", "1,4-bimb--NaN"] | [] | [] | []
cryst8020100 | Crystals 2018, 8, 100 5 of 11 Synthesis of [Mn 6 O 2 (O 2 CCMe 3 ) 10 (HO 2 CCMe 3 ) 2 (MeOH) 2 ] · 2(MeOH) · H 2 O ( 3 ).[Mn 6 O 2 (O 2 CCMe 3 ) 10 (Me 3 CCO 2 H) 4 ] (0.3 g, 0.168 mmol), Dy(NO 3 ) 3 · 6H 2 O (0.01 g, 0.028 mmol) and triethanolamine (H 3 tea) (0.004 g, 0.0268 mmol) were dissolved in a MeOH/CH 2 Cl 2 (5 mL/5 mL) mixture. The reaction mixture was treated in an ultrasonic bath for 40 min. The dark-brown solution was ﬁltered and allowed to evaporate slowly at room temperature. Brown crystals suitable for X-ray measurements were obtained in one week and washed with MeOH and dried in air. Yield (based on Mn): 0.015 g, 53%. Elemental analyses calcd. for C 64 H 128 Mn 6 O 31 (1723.3 g mol −1 ): C 43.03, H 6.87; found: C 42.61, H 6.87%. IR ( ν , cm −1 ): 3676 w, 2971 m, 2928 sh, 2902 sh, 1694 w, 1579 sh, 1566 v/s, 1482 m, 1458 m, 1409 v/s, 1374 s, 1359 s, 1312 w, 1225 s, 1205 sh, 1074 sh, 1066 m, 1057 m, 938 w, 894 m, 872 w, 787 m. | [] | [] | ["[Mn 6 O 2 (O 2 CCMe 3 ) 10 (HO 2 CCMe 3 ) 2 (MeOH) 2 ] · 2(MeOH) · H 2 O", "C 64 H 128 Mn 6 O 31"] | ["[Mn 6 O 2 (O 2 CCMe 3 ) 10 (Me 3 CCO 2 H) 4 ]--0.3 g, 0.168 mmol", "Dy(NO 3 ) 3 · 6H 2 O--0.01 g, 0.028 mmol"] | [] | ["triethanolamine (H 3 tea)--0.004 g, 0.0268 mmol"] | ["room temperature"] | ["one week"] | ["MeOH/CH 2 Cl 2--5 mL/5 mL"]
acs.cgd.6b00890 | Anal. Calcd for C 9 H 14 Cd 1.5 N 4 O 9.5 : C, 21.67; H, 2.83; N, 11.23%.Found: C, 21.75; H, 2.77; N, 11.27%. IR (KBr, cm −1 ): 3415(vs), 2928(w), 1608(m), 1556(s), 1434(w), 1347(s), 1231(w), 1170(w), 1096(w), 1035(w), 927(m), 757(w), 717(w).Synthesis of [Cd(H 2 tzia) 2 (H 2 O) 4 ]·H 2 O(3). Complex 3 was prepared similar to that of 1, but CdCl 2 ·2.5H 2 O (0.023 g, 0.1 mmol) was used instead of Cd(NO 3 ) 2 ·4H 2 O. Colorless sheet crystals of 3 were isolated. | [] | [] | ["[Cd(H 2 tzia) 2 (H 2 O) 4 ]\b7H 2 O", "C 9 H 14 Cd 1.5 N 4 O 9.5"] | ["CdCl 2 \b72.5H 2 O--0.023 g, 0.1 mmol"] | [] | ["H 2 tzia--not provided"] | [] | [] | []
j.ica.2017.09.004 | 6 To a suspension of 107 mg of Cu(Glu)·1.5H 2 O, (0.48 mmol) in 12 mL of dimethylformamide (DMF)/water solution (9/1), 130 mg of Hpz (1.94 mmol) were added and the mixture was sealed in a glass vial and heated at 115 °C for 4 h. The vial was let to spontaneously cool at r.t. yielding a little solid that was eliminated and a blue solution which was slowly saturated with diethyl ether vapors, obtaining, in about two weeks, crystals of 4. Some crystals were maintained in the presence of mother liquors for the SC-XRD analysis while the remaining were dried under vacuum yielding a blue solid, 4’. Elemental analysis and IR spectrum were performed only on the dried sample, 4’. 4’. Yield 39 mg, 42%. Elem. Anal. Calcd for Cu 3 (OH)(pz) 3 (Glu)(DMF) 0.5 : C, 32.35; H, 3.42; N, 15.82. Found: C, 32.45; H, 2.99; N, 15.44 2.3.5. Synthesis of [Cu(Glu)(Hpz) 4 ], 5. To a stirred suspension of 499 mg of Cu(Glu)·1.5H 2 O, (2.3 mmol) in 80 mL of MeOH, a solution of 1.241 g of Hpz (18.3 mmol) in 20 mL of MeOH was added and the stirring was maintained for 3 days, obtaining a suspension of the starting material, that was filtered off. The blue solution was let to evaporate yielding a microcrystalline compound, 5, which was filtered, washed with ethyl ether and dried in the air. 5. Yield: 837 mg, 79%. Elem. Anal. Calcd for Cu(Glu)(Hpz) 4 : C, 43.82; H, 4.76; N, 24.05. Found: C, 43.77; H, 4.76; N, 24.12. 2.3.6. Synthesis of [Cu(HGlu) 2 (Hpz) 4 ], 6. From slow evaporation of a solution of 5 (106 mg in 4 mL of MeOH) a small crop of microcrystalline 1 was first obtained, followed by a few blue crystals of 6, suitable for a SC-XRD determination. 6. Elem. Anal. Calcd for Cu(HGlu) 2 (Hpz) 4 : C, 44.18; H, 5.06; N, 18.74. Found: C, 44.32; H, 4.85; N, 18.91. 2.3.7. Synthesis of [Cu(Glu)(Hpz) 3 ], 7. | [] | ["about two weeks"] | ["Cu(Glu)(Hpz) 3"] | ["Cu(Glu)·1.5H 2 O--107 mg, 0.48 mmol"] | [] | ["Hpz--130 mg, 1.94 mmol"] | ["115 \n°C"] | ["4 h"] | ["dimethylformamide (DMF)/water solution--12 mL (9/1)"]
cg800329k | Synthesis of [Co(2,3-PDCO)(bbix) · H 2 O] (5). A mixture of Co(NO 3 ) 2 · 6H 2 O (0.1442 g, 0.5 mmol), 2,3-PDCO (0.0905 g, 0.5 mmol), bbix (0.1679 g, 0.5 mmol), NaOH (0.0387 g, 1.0 mmol) and 1.0 mL CH 3 OH /4.0 mL H 2 O was heated at 120 °C for 3 days in an analogous procedure for 2. Purple crystals of 5 were obtained (yield: 22% based on Co). Anal. Calcd for C 29 H 23 CoN 5 O 6 : C 58.40, H 3.89, N 11.74. Found: C 58.45, H 3.85, N 11.72%. IR spectrum (cm -1 ): 3431 (s), 1626 (s), 1582 (s), 1505 (s), 1478 (m), 1460 (m), 1439 (w), 1425 (w), 1385 (s), 1293 (w), 1255 (m), 1202 (w), 1181 (m), 1159 (w), 1145 (w), 1124 (w), 1093 (w), 1066 (w), 1030 (w), 1011 (w), 983 (w), 951 (w), 917 (m), 895 (w), 848 (m), 806 (m), 773 (s), 739 (m), 710 (w), 639 (w), 613 (w), 579 (w), 565 (w), 512 (m), 502 (w), 459 (w), 438 (w), 428 (w). | [] | [] | ["[Co(2,3-PDCO)(bbix) · H 2 O]", "C 29 H 23 CoN 5 O 6"] | ["Co(NO 3 ) 2 · 6H 2 O--0.1442 g, 0.5 mmol"] | ["NaOH--0.0387 g, 1.0 mmol"] | ["2,3-PDCO--0.0905 g, 0.5 mmol", "bbix--0.1679 g, 0.5 mmol"] | ["120 °C"] | ["3 days"] | ["CH 3 OH--1.0 mL", "H 2 O--4.0 mL"]
j.ica.2012.01.037 | 2.3. Synthesis of CoK 2 (C 9 H 4 O 6 ) 2 (H 2 O) 6 (2) An aqueous solution of KOH (100 mg, 1.78 mmol) was added to a solution of 4-btc (23 mg, 1.14 mmol) in an ethanol:water mixture (1:1). After neutralisation at room temperature, an aqueous solution of CoCl 2 6H 2 O (202 mg, 0.85 mmol) was slowly added. The pink precipitate formed during the neutralisation was dissolved in water with constant stirring. After a few months at room temperature, the formation of single crystals suitable for X-ray diffraction was observed in the ﬁnal solution with a yield of 26%.Elemental Anal. Calc. for C 18 H 20 O 18 CoK 2 : C, 32.68; H, 3.05. Found: C, 32.90; H, 3.07%.2.4. Synthesis of [Zn 2 (C 9 H 4 O 6 ) 2 (H 2 O) 6 ](3) An aqueous solution of KOH (99 mg, 1.77 mmol) was added to a solution of 4-btc (216 mg, 1.03 mmol) in an ethanol:water mixture (1:1). After neutralisation at room temperature, an aqueous solution of Zn(NO 3 ) 2 6H 2 O (328 mg, 1.12 mmol) was added by slow diffusion. After 7 days, single crystals were obtained, separated by ﬁltration and dried at room temperature with a yield of 49%. Elemental Anal. Calc. for C 18 H 20 O 18 Zn 2 : C, 33.00; H, 3.08. Found: C, 33.06; H, 3.29%. | [] | [] | ["CoK 2 (C 9 H 4 O 6 ) 2 (H 2 O) 6", "[Zn 2 (C 9 H 4 O 6 ) 2 (H 2 O) 6 ]"] | ["CoCl 2 6H 2 O--202 mg, 0.85 mmol", "Zn(NO 3 ) 2 6H 2 O--328 mg, 1.12 mmol"] | ["KOH--100 mg, 1.78 mmol", "KOH--99 mg, 1.77 mmol"] | ["4-btc--23 mg, 1.14 mmol", "4-btc--216 mg, 1.03 mmol"] | [] | ["a few months", "7 days"] | ["ethanol:water mixture--1:1", "ethanol:water mixture--1:1"]
c9qi00339h | Synthesis of [{Dy 4 (µ 3 -OH) 4 (µina) 1.6 (ina) 2.4 (H 2 O) 4 }{Re 6 S 8 (CN) 6 }]·5H 2 O (7). Compound 7 was synthesized using the same procedure as for 1 except using Dy(NO 3 ) 3 ·6H 2 O (30 mg, 0.066 mmol) instead of Pr(NO 3 ) 3 ·6H 2 O. Yield: 16 mg (46%). FT-IR (ν max , cm –1 ): ν(CN) 2129 (vs); ν(OH) 3589 (vs) 3332 (vs); ina: 1598 (vs), 1548 (vs), 1496 (m), 1411 (vs), 1128 (w), 1155 (m), 1060 (w), 1008 (w), 864 (w), 773 (s), 711 (m), 682 (s), 567 (w). Anal. Calcd for C 30 H 38 Dy 4 N 10 O 21 Re 6 S 8 : C, 12.43; H, 1.32; N, 4.83. Found: C, 12.38; H, 1,34; N, 4.86. EDS: Gd:Re:S = 3.9:6.0:8.4. | [] | [] | ["[{Dy 4 (µ 3 -OH) 4 (µina) 1.6 (ina) 2.4 (H 2 O) 4 }{Re 6 S 8 (CN) 6 }]·5H 2 O", "C 30 H 38 Dy 4 N 10 O 21 Re 6 S 8"] | ["Dy(NO 3 ) 3 ·6H 2 O--30 mg, 0.066 mmol"] | [] | [] | [] | [] | []
cg101351b | Synthesis of {[Zn(DIBA)(NO 3 )]} n ,(3). Compound 3 was synthesized under acidic conditions instead of using ammonia solution. A mixture of Zn(NO 3 ) 2 3 6H 2 O (1.0 mmol), DICN (0.25 mmol), aqueous HNO 3 (0.1 mL, 5 N), EtOH (2 mL), and distilled water (4 mL) was sealed in a Teflon-lined stainless steel autoclave, which was heated at 160 °C for 24 h under autogenous pressure. After slow cooling to room temperature at 5 °Ch -1 , colorless rectangular crystals of 3 were filtered off, washed with distilled water, and dried in air (yield; 58% yield based on Zn). Anal. | [] | [] | ["[Zn(DIBA)(NO 3 )] n", "Compound 3"] | ["Zn(NO 3 ) 2 3 6H 2 O--1.0 mmol"] | [] | ["DICN--0.25 mmol"] | ["160 °C"] | ["24 h"] | ["aqueous HNO 3--0.1 mL, 5 N", "EtOH--2 mL", "distilled water--4 mL"]
cg101261f | Synthesis of {[Zn(L)(L1)] 3 (H 2 O)(DMF) 2 } n (1). A mixture of H 2 L, L1, Zn(NO 3 ) 2 3 6H 2 O (a molar ratio of 1:1:1), and the solvent of H 2 O/DMF (1:2, v/v, 8 mL) was sealed in a 15 mL PTFE-lined stainless-steel acid digestion bomb and heated at 85 °C for 48 h and then was cooled to give large quantities of colorless block crystals of 1. The pure crystals of 1 were isolated by filtration, washed with *To whom correspondence should be addressed. E-mail: zhenghg@nju. | [] | [] | ["{[Zn(L)(L1)] 3 (H 2 O)(DMF) 2 } n"] | ["Zn(NO 3 ) 2 3 6H 2 O--a molar ratio of 1:1:1"] | [] | ["H 2 L--not specified", "L1--not specified"] | ["85 \nC"] | ["48 h"] | ["H 2 O/DMF--1:2, v/v, 8 mL"]
00958972.2015.1038997 | 2.4. Preparation of [Ni(D-cam)(3-pna)(H 2 O) 2 ] n (3) Ni(NO 3 ) 2 ·6H 2 O (110 mg, 0.34 mmol), 3-pna (78 mg, 0.38 mmol), D-camphoric acid (76 mg, 0.38 mmol), and 1.0 mL of a 1.0 M NaOH solution were mixed with 10 mL of distilled H 2 O in a 23 mL Teﬂon-lined acid digestion bomb. The bomb was sealed and heated in an oven at 120 °C for 24 h and then cooled slowly to 25 °C. Green blocks of 3 (83 mg, 50% yield based on Ni) were isolated after washing with distilled water, ethanol, and acetone and drying in air. C 21 H 27 N 3 NiO 7 calcd C, 51.25; H, 5.53; N, 8.54%; found C, 52.17; H, 6.09; N, 8.30%. IR ( ~ v) = 3283 (m), 2923 (m), 1651 (m), 1600 (m), 1585 (m), 1525 (s), 1477 (m), 1431 (s), 1390 (s), 1360 (s), 1332 (m), 1287 (s), 1241 (m), 1197 (m), 1117 (m), 1049 (m), 1031 (m), 899 (m), 825 (m), 804 (m), 793 (m), 690 (s) cm −1 . | [] | [] | ["[Ni(D-cam)(3-pna)(H 2 O) 2 ] n", "C 21 H 27 N 3 NiO 7"] | ["Ni(NO 3 ) 2 ·6H 2 O--110 mg, 0.34 mmol"] | [] | ["3-pna--78 mg, 0.38 mmol", "D-camphoric acid--76 mg, 0.38 mmol"] | ["120 °C"] | ["24 h"] | ["distilled H 2 O--10 mL"]
c4ra11352g | Flake type of single crystals suitable for X-ray analysis was obtained from a saturated solution of CH 2 Cl 2 –MeOH (1 : 10 v/v) aer 7 days. One diﬀraction quality crystal was selected, cleaned with paraﬃn oil and used for X-ray structure determination.Yield: 0.65 g, (84%). Anal. Calc. for C 24 H 28 N 14 O 4 Zn 3 (772.77 g mol 1 ): C, 37.30; H, 3.65; N, 25.38. Found: C, 37.32; H, 3.63; N, 25.35. Selected FT-IR bands: (KBr, cm 1 ;s¼ strong, vs ¼ very strong, m ¼ medium, br ¼ broad) 2957(br), 2107(s), 2085(vs), 1645(s), 1550(m), 1294(s), 1198(m), 906(m), 756(m). Molar conductance, L M : (MeOH solution) 18 S m 2 mol 1 . UV-Vis spectra [l max ,nm(3, L mol 1 cm 1 )]: (MeOH solution) 360 (695), 266 (1185), 221 (3119). | [] | [] | ["Zn(1,4-bis(1H-imidazol-1-yl)benzene) 2 (NO 3 ) 2 "] | ["Zn--NaN"] | [] | ["1,4-bis(1H-imidazol-1-yl)benzene--NaN"] | [] | ["7 days"] | ["CH 2 Cl 2 –MeOH (1 : 10 v/v)--NaN"]
00958972.2015.1071483 | 2.1.1. Synthesis of {[Zn 3 (MIDC) 2 (4,4′-bipy) 3 ](4,4′-bipy)·8H 2 O} n (1). A solution of H 3 MIDC (17.0 mg, 0.1 mmol) in 6 mL water containing NH 2 NH 2 ·H 2 O (30 µL, concentration: 50%) was directly mixed with a 1 mL 0.10 mol L −3 ZnCl 2 solution at room temperature in a 15 mL beaker. A solution of 4,4′-bipy (7.8 mg, 0.05 mmol) in 2 mL methanol was added to the mixture. The resulting mixture was transferred and sealed in a 25 mL Teﬂonlined stainless steel reactor and heated at 170 °C for 72 h. Upon cooling to room temperature, colorless crystals were ﬁltered and washed with ethanol. Yield: 25% (based on H 3 MIDC). Elemental Anal. Calcd C 52 H 54 N 12 O 18 Zn 3 (1299): C, 46.81; H, 4.35; N, 12.60. | [] | [] | ["{[Zn 3 (MIDC) 2 (4,4′-bipy) 3 ](4,4′-bipy)·8H 2 O} n", "C 52 H 54 N 12 O 18 Zn 3"] | ["ZnCl 2--1 mL 0.10 mol L −3"] | ["NH 2 NH 2 ·H 2 O--30 µL, concentration: 50%"] | ["H 3 MIDC--17.0 mg, 0.1 mmol", "4,4′-bipy--7.8 mg, 0.05 mmol"] | ["170 °C"] | ["72 h"] | ["water--6 mL", "methanol--2 mL"]
cg100907p | Then, phen (0.20 g, 1.0 mmol) was added under stirring. Finally, a solution of sodium hydroxide was added slowly to adjust the pH to a final value of ∼9. The resulting solution was left to stir for a half hour at room temperature. Then, it was placed in a 23 mL Teflonlined stainless steel reactor and heated to 160 °C for 85 h. Subsequently, the reactor was allowed to cool to room temperature. At the bottom of the Teflon-lined stainless steel reactor appeared yellow crystals. The resulting crystals (0.24 g, yield ∼58%) were collected by filtration, washed with water, and air-dried. Anal. Calcd for 1, [Pb 2 (C 12 H 8 N 2 ) 4 (C 4 H 2 O 4 )](NO 3 ) 2 (C 52 H 34 O 10 N 10 Pb 2 , MW 1373.30): C, 45.0; H, 2.4; N, 10.0. Found: C, 44.8; H, 2.3; N, 9.8. | [] | [] | ["[Pb 2 (C 12 H 8 N 2 ) 4 (C 4 H 2 O 4 )](NO 3 ) 2", "C 52 H 34 O 10 N 10 Pb 2"] | [] | [] | ["phen--0.20 g, 1.0 mmol"] | ["160 \n°C"] | ["85 h"] | ["sodium hydroxide solution--slowly added to adjust pH to ∼9"]
c5ce01675d | Diamagnetic corrections were made with Pascal's constants for all of the constituent atoms.Synthesis of [NdLĲglu)] n ·2nH 2 O (1). NdĲNO 3 ) 3 ·6H 2 O (87.67 mg, 0.2 mmol), HL (37.64 mg, 0.1 mmol), H 2 glu (13.21 mg, 0.1 mmol) and H 2 O (10 mL) were mixed and stirred for 30 min at room temperature. The acidity of the mixture was then adjusted to pH 4.0 with 0.5 mol L −1 NaOH solution. The reactants above were sealed in a 25 mL Teflon-lined stainless steel autoclave and maintained at 180 °C for 3 days. Upon cooling to room temperature, pale yellow block crystals were obtained. Yield: 29.2 mg (42.6%) based on HL. Anal. calcd. | [] | [] | ["[NdLĲglu)] n ·2nH 2 O", "NdĲNO 3 ) 3 ·6H 2 O"] | ["NdĲNO 3 ) 3 ·6H 2 O--87.67 mg, 0.2 mmol"] | ["NaOH solution--0.5 mol L −1"] | ["HL--37.64 mg, 0.1 mmol", "H 2 glu--13.21 mg, 0.1 mmol"] | ["180 °C"] | ["3 days"] | ["H 2 O--10 mL"]
ic1020059 | 1,4-Bis(pyridin-3-ylethynyl)benzene, L 2 . CuI (0.09 g, 0.49 mmol), Pd(PPh 3 ) 2 Cl 2 (0.17 g, 0.24 mmol), 1,4-diethynylbenzene (0.31 g, 2.44 mmol), and 3-iodopyridine (1.00 g, 4.88 mmol) in THF (20 mL) and triethylamine (20 mL) to yield L 2 as a pale yellow solid (0.49 g, 65%). Mp: 182-183 °C; IR (ATR): v h 2206, 1556, 1505, 1473, 1406, 1188, 1120, 1020, 847, 835, 815, 799, 699, 654, 623, 546, 520, 447 cm -1 ; 1 H NMR (500 MHz, CD 3 CN): δ 8.76 (d, J = 1.5 Hz, 2H, H-2), 8.57 (dd, J = 4.8, 1.5 Hz, 2H, H-4), 7.90 (dt, J = 7.9, 1.9 Hz, 2H, H-6), 7.61 (s, 4H, H-10), 7.39 (ddd, J = 4.8, 7.9, 0.6 Hz, 2H, H-5); 13 C (125 MHz): δ 153.1 (C2), 150.2 (C-4), 139.5 (C-6), 132.9 (C-10), 124.5 (C-5), 124.0 (C9), 120.9 (C-1), 92.5 (C-8), 89.1 (C-7) ppm; HR-ESI MS (DCM/ MeOH): m/z 281.107 ([L 2 þH] þ , calcd for C 20 H 13 N 2 281.107), 303.089 ([L 2 þNa] þ , calcd for C 20 H 12 N 2 Na 303.089); Anal.Calcd for C 20 H 12 N 2 : C 85.69, H 4.31, N 9.99. Found: C 85.61, H 4.21, N 9.69% 1,3-Bis(pyridin-3-ylethynyl)benzene, L 3 . CuI (0.120 g, 0.63 mmol), Pd(PPh 3 ) 2 Cl 2 (0.105 g, 0.15 mmol), 1,3-diethynylbenzene (0.398 g, 3.15 mmol), and 3-iodopyridine (1.29 g, 6.30 mmol) in THF (20 mL) and triethylamine (20 mL) to yield L 3 as a pale yellow solid (0.807 g, 90%). Mp: 61-63 °C; IR (ATR): v h 2211, 1594, 1574, 1557, 1480, 1409, 1186, 1096, 1020, 908, 808, 794, 701, 682, 539, 526, 469, 433 cm -1 ; 1 H NMR (500 MHz, CD 3 CN): δ 8.76 (d, J = 1.6 Hz, 2H, H-2), 8.57 (dd, J = 4.8, 1.6 Hz, 2H, H-4), 7.90 (dt, J = 7.9, 1.9 Hz, 2H, H-6), 7.76 (br t, J = 1.4 Hz, 1H, H-12), 7.61 (dd, J = 7.7, 1.7 Hz, 2H, H-10), 7.48 (t, J = 7.7 Hz, 1H, H-11), 7.39 (ddd, J = 7.9, 4.8, 0.7 Hz, 2H, H-5); 13 C (125 MHz): δ 153.0 (C-2), 150.1 (C-4), 139.4 (C-6), 135.2 (C-12), 132.9 (C-10), 130.3 (C-11), 124.4 (C-5), 124.1 (C-9), 120.7 (C-1) 91.9 (C-8), 87.7 (C-7) ppm; HR-ESI MS (DCM/ MeOH): m/z 331.122 ([L 4 þH] þ , calcd for C 24 H 15 N 2 331.123), 353.103 ([L 4 þNa] þ , calcd for C 24 H 14 N 2 Na 353.105); Anal. | [] | [] | ["1,4-Bis(pyridin-3-ylethynyl)benzene, L 2", "1,3-Bis(pyridin-3-ylethynyl)benzene, L 3"] | ["CuI--0.09 g, 0.49 mmol", "CuI--0.120 g, 0.63 mmol"] | [] | ["Pd(PPh 3 ) 2 Cl 2--0.17 g, 0.24 mmol", "Pd(PPh 3 ) 2 Cl 2--0.105 g, 0.15 mmol", "1,4-diethynylbenzene--0.31 g, 2.44 mmol", "1,3-diethynylbenzene--0.398 g, 3.15 mmol", "3-iodopyridine--1.00 g, 4.88 mmol", "3-iodopyridine--1.29 g, 6.30 mmol"] | [] | [] | ["THF--20 mL", "triethylamine--20 mL"]
ic048708s | (8) Complex 1 was synthesized as follows: A mixture of H 4 [SiO 4 (W 3 O 9 ) 4 ]H 4 O 40 SiW 12 (1.15 g, 0.4 mmol), 4,4′-bpy (0.06 g, 0.4 mmol), Ni(NO 3 ) 2 ‚6H 2 O (0.23 g, 0.8 mmol), H 2 O (10 mL) in a molar ratio of ca. 1:1:2:1389 was adjusted to approximately pH ) 4-5 with 1 mol‚L -1 NaOH, then transferred and sealed in a 25 mL Teflon-lined stainless steel container. The container was heated to 200 °C and held at that temperature for 2 days, then cooled to 100 °C at a rate of 5 °C h -1 , and held for 10 h, followed by further cooling to 30 °Catthe same rate. Pale green sheets of 1 were collected in 10% yield. IR spectra (KBr, cm -1 ): 3451s, 3235w, 3082m, 1612s, 1491w, 1416m, 1221m, 1015m, 972s, 923s, 796s, 535s. Complexes 2 and 3 were prepared in the similar way as illustrated for 1; the only difference among 1, 2, and 3 is the pH value of the solution. In 2 and 3, the pH value of the solution was adjusted to ca. 6 and 7, respectively. IR spectra (KBr, cm -1 ) for 2: 3447s, 3230w, 3070m, 2924m, 1611s, 1490w, 1415m, 1221w, 1015m, 972s, 923s, 797s, 534s. IR spectra (KBr, cm -1 ) for 3: 3436s, 2924m, 2854m, 1612s, 1478s, 1415m, 1384s, 1016m, 972s, 923s, 797s. | ["100 \nC"] | ["10 h"] | ["H 4 [SiO 4 (W 3 O 9 ) 4 ]H 4 O 40 SiW 12", "4,4′-bpy", "Ni(NO 3 ) 2 ‚6H 2 O"] | ["Ni(NO 3 ) 2 ‚6H 2 O--0.23 g, 0.8 mmol"] | [] | ["H 4 [SiO 4 (W 3 O 9 ) 4 ]H 4 O 40 SiW 12--1.15 g, 0.4 mmol", "4,4′-bpy--0.06 g, 0.4 mmol"] | ["200 \nC"] | ["2 days"] | ["H 2 O--10 mL"]
polym12081823 | 2.3. Compound 4 4-(tert-Butoxy)benzaldehyde (1.78 g, 1.75 mL, 10.0 mmol) was dissolved in EtOH (50 mL), then 3-acetylpyridine (2.42 g, 2.20 mL, 20.0 mmol) and crushed KOH (1.12 g, 20.0 mmol) were added to the solution. Aqueous NH 3 (32%, 38.5 mL) was slowly added to the reaction mixture, and this was stirred at room temperature overnight. The solid that formed was collected by ﬁltration, washed with H 2 O (3 × 10 mL) and EtOH (3 × 10 mL), recrystallized from EtOH and dried in vacuo. Compound 4 was isolated as a colorless powder (0.781 g, 2.05 mmol, 20.5%). M.p. = 207 ◦ C. | [] | [] | ["4-(tert-Butoxy)benzaldehyde", "3-acetylpyridine", "KO", "NH 3"] | [] | [] | [] | [] | ["overnight"] | ["EtOH--50 mL"]
j.poly.2015.01.009 | ); 6.83 (d, 1H, CH arom.); 4.85 (m, 1H, CH); 2.95 (m, 2H, CH 2 ); 1.50 (m, 6H, -CH 2 ); 1.20 (m, 12H, /-CH 2 ); 0.85 (t, 9H, CH 3 , J = 7.33 Hz). 13 C{ 1 H}  175.68 (s, COO); 163.98 (s, C=N); 160.06 (s, C-OH phenolic ) 141.46 (s, CH arom ); 134.94 (s, CH arom ); 133.64 (s, CH arom ); 128.81 (s, CH arom ); 127.68 (s, CH arom ); 126.77 (s, CH arom ); 120.12 (s, CH arom ); 118.89 (s, CH arom ); 110.04 (s, CH arom ); 70.70 (s, CH); 43.75 (s, CH 2 ); 27.71 (-CH 2 , 2 J[ 13 C 119 Sn] = 19.9 Hz ); 26.98 (-CH 2 , 3 J[ 13 C 119 Sn] = 65.8 Hz); 16.46 (-CH 2 , 1 J[ 13 C 119 Sn] = 354.9 Hz); 13.58 (s, CH 3 ). | [] | [] | [] | [] | [] | [] | [] | [] | []
b302233a | [UO 2 Na 2 (L)(H 2 O)(CH 3 OH) 6 ]ⴢ2CH 3 OH 2. LH 4 (30 mg, 0.042 mmol) was dissolved in CHCl 3 (70 ml). NaOH (7 mg, 0.175 mmol) in CH 3 OH (7 ml) was then added. Further addition of UO 2 (NO 3 ) 2 ⴢ6H 2 O (21 mg, 0.041 mmol) in CH 3 OH (20 ml) resulted in an orange solution which was reﬂuxed for Scheme 1 p-tert-Butyltetrahomodioxacalix[4]arene, LH 4 . | [] | [] | ["[UO 2 Na 2 (L)(H 2 O)(CH 3 OH) 6 ]ⴢ2CH 3 OH", "LH 4"] | ["UO 2 (NO 3 ) 2 ⴢ6H 2 O--21 mg, 0.041 mmol"] | [] | ["LH 4--30 mg, 0.042 mmol"] | ["refluxed"] | [] | ["CHCl 3--70 ml", "CH 3 OH--7 ml", "CH 3 OH--20 ml"]
1099-0682(200210)2002:10<2730::aid-ejic2730>3.0.co;2-g | Synthesis of [Co{1,2-bis(4-pyridyl)ethane}(2-aminoterephthalate)] (1): An aqueous mixture (10 cm 3 ) containing Co(NO 3 ) 2 ·6H 2 O (0.292 g, 1 mmol), 1,2-bis(4-pyridyl)ethane (0.184 g, 1 mmol), 2aminoterephthalic acid (0.181 g, 1 mmol) and NaOMe (0.108 g, 2 mmol) was placed in a Parr Teflon-lined stainless steel bomb (25 cm 3 ). The bomb was heated at 5 °C·min ⫺1 to 160 °C; after 24 h at 160 °C it was cooled to 90 °C at the rate of 0.1 °C·min ⫺1 ,then maintained at that temperature for 12 h. Finally, it was cooled at 0.1 °C·min ⫺1 to 20 °C. The bomb was opened to give red block crystals in 62% yield. C 20 H 17 CoN 3 O 4 (422.3): calcd. C 56.86, H 4.06, N 9.95; found C 56.96, H 4.01, N 9.97. IR (KBr): ν ˜ ⫽ 3442m, 3338m, 3055w, 2945w, 1618s, 1564s, 1549s, 1498m, 1446m, 1421s, 1396s, 1375m, 1333w, 1261s, 1072w, 1028s, 847s, 816m, 768s, 702w, 536w, 517w cm 1 . | [] | [] | ["[Co{1,2-bis(4-pyridyl)ethane}(2-aminoterephthalate)]", "C 20 H 17 CoN 3 O 4"] | ["Co(NO 3 ) 2 ·6H 2 O--0.292 g, 1 mmol"] | [] | ["1,2-bis(4-pyridyl)ethane--0.184 g, 1 mmol", "2-aminoterephthalic acid--0.181 g, 1 mmol"] | ["5 °C·min ⫺1 to 160 °C", "0.1 °C·min ⫺1 to 90 °C", "0.1 °C·min ⫺1 to 20 °C"] | ["24 h at 160 °C", "12 h at 90 °C"] | ["NaOMe--0.108 g, 2 mmol"]
s10876-007-0172-3 | Experimental Preparation of Polymer [(Cu 4 I 4 )(bix) 2 ] n (1). (1) Compound 1 was hydrothermally synthesized under autogenous pressure. A mixture of CuI (38 mg, 0.2 mmol), bix (55 mg, 0.2 mmol), concentrated KI solution (6 mL) and CH 3 OH (4 mL) was sealed in a 20 mL Telﬂon-lined autoclave, which was heated to 160 °C for 3 days. After slow cooling to room temperature, gray yellow crystals of 1 were obtained by ﬁltration. The crystals were washed with distilled water several times and ﬁnally dried in air. Yield, 80% (based on Cu). Anal. Calc. | [] | [] | ["[(Cu 4 I 4 )(bix) 2 ] n"] | ["CuI--38 mg, 0.2 mmol", "concentrated KI solution--6 mL"] | [] | ["bix--55 mg, 0.2 mmol"] | ["160 °C"] | ["3 days"] | ["CH 3 OH--4 mL"]
ic7011759 | Co 4 (µ 3 -O) 4 (µ-O 2 CMe) 4 (py) 4 ‚KPF 6 ‚3H 2 O (1a‚KPF 6 ‚3H 2 O). Wellformed crystals of 1a‚KPF 6 ‚3H 2 O, having tetragonally compressed octahedral morphology, are obtained in a similar manner by adding a concentrated aqueous solution of KPF 6 in place of NaClO 4 to the concentrated reaction mixture. The dried sample was analyzed as 1a‚KPF 6 ‚3H 2 O. Anal. Calcd for C 28 H 38 N 4 O 15 Co 4 KPF 6 : C, 30.84; H, 3.51; N, 5.14. Found: C, 30.64; H, 3.57; N, 5.24. IR data (KBr pellet, ν max /cm -1 ) for 1a‚KPF 6 ‚3H 2 O: 3406(s, br), 3119(w), 3084(w), 2932(w), 1610(m), 1535(vs), 1487(s), 1450(s), 1411(vs), 1347(m), 1214(m), 1154(m), 1073(m), 1028(vs), 849(vs), 762(s), 696(s), 636(s), 583(s), 558(s), and 453(w). | [] | [] | ["Co 4 (µ 3 -O) 4 (µ-O 2 CMe) 4 (py) 4 ‚KPF 6 ‚3H 2 O", "1a‚KPF 6 ‚3H 2 O", "C 28 H 38 N 4 O 15 Co 4 KPF 6"] | [] | [] | [] | [] | [] | ["aqueous solution--concentrated", "KPF 6--concentrated"]
zaac.202000100 | Synthesis of 1: 200 μL of a Cd(NO 3 ) 2 (1 m, 0.2 mmol) aqueous solution, 400 μLofaH 2 MMA (1 m, 0.4 mmol) aqueous solution, 200 μL bpy (0.2 mmol) methanol solution and 2 mL DMF were placed in a 15 mL vial. 0.1 m NaOH aqueous solution was added dropwise to adjust the pH value of the resulting solution to about 3.0 whilst stirring.The vial was sealed and heated at 90 °C in an oven for 24 h, then cooled to room temperature. Colorless block crystals were collected. | [] | [] | ["1"] | ["Cd(NO 3 ) 2--200 μL of a 1 M solution (0.2 mmol)"] | [] | ["H 2 MMA--400 μL of a 1 M solution (0.4 mmol)", "bpy--200 μL of a 0.2 mmol solution"] | ["90 \b0C"] | ["24 h"] | ["DMF--2 mL"]
b820659g | The bright orange compound 1 was found to desolvate under vacuum into an ochre powder, which analyses as [UO 2 (py) 2.2 KI 2 ] (2). Diffusion of diethyl ether into a pyridine solution of 2 gave back orange crystals of 1. An orange powder was also formed when uranyl iodide was reacted with K(Hg) in pyridine but separation of the product from the residual mercury was difﬁcult. | [] | [] | ["[UO 2 (py) 2.2 KI 2 ]", "1"] | ["uranyl iodide--NaN", "K(Hg)--NaN"] | [] | ["pyridine--NaN"] | [] | [] | ["diethyl ether--NaN"]
00958972.2018.1504035 | give green crystals (0.317 g, 70% yield) (figure 1). The single crystals of the complex suitable for X-ray diffraction were separated and washed with EtOH/water (1:1). Anal. Calcd. for C 28 H 32 N 4 O 18 S 4 Cu (MW = 904.37): C, 37.19; H, 3.57; N, 6.20; S, 14.18; Cu, 7.03%. Found: C, 37.20; H, 3.55; N, 6.25; S, 14.20; Cu, 7.00%. IR (KBr, cm -1 ): 3467(br), 3371(m), 3293(m), 3101(w), 2713(w), 2550(w), 1640(s), 1477(s), 1617(s), 1570(s), 1535(s), 1440(s), 1418(s), 1341(s), 1283(s), 1065(s), 1212(s), 1163(s), 1127(s), 1093(s) and 577(w). UV-vis (1×10 -3 M, DMSO): λ max (ε, M -1 cm -1 ) = 268(2070), 299(3340) and 776(190). 2.5. Synthesis of (HEtOabt) 4 [Cu(ssa) 2 ]·4H 2 O (4) A solution of 1 mmol of Cu(CH 3 COO) 2 ·H 2 O (0.199 g) in water (10 mL) was added dropwise to a 1 mmol salt solution of 2 (0.412 g) in water/ethanol (1:1) (20 mL) with stirring at room temperature over one day. The reaction mixture was kept at room temperature for two weeks to give green crystals (0.236 g, 70% yield) (figure 1). The single crystals of the complex suitable for X-ray diffraction were separated and washed with EtOH/water (1:1). The quality of the crystals for 4 is poor although many recrystallization attempts have been done to obtain better ones. Anal. Calcd. for C 50 H 58 N 8 O 20 S 6 Cu (MW = 1346.95): C, 44.58; H, 4.34; N, 8.32; S, 14.28; Cu, 4.72%. Found: C, 44.52; H, 4.38; N, 8.35; S, 14.30; Cu, 4.75%. IR (KBr, cm -1 ): 3292(m), 3230(m), 3074(w), 2987(w), 2936(w), 2884(w), 2762(w), 2583(w), 1644(s), 1469(s), 1602(s), 1543(s), 1488(s), 1425(s), 1378(s), 1223(s), 1056(s), 1262(s), 1151(s), 1085(s), 1056(s) and 579(w). UV-vis (1×10 -3 M, DMSO): λ max (ε, M -1 cm -1 ) = 289(24960), 307(23270) and 772(200). 2.6. X-ray data collection and structure refinement Single crystal X-ray diffraction data of 3 and 4 were recorded on a Bruker APEX II QUAZAR area-detector X-ray diffractometer using graphite monochromated MoK  radiation (λ = 0.71073 Å), using the -2 scan mode. Data reduction was carried out using the SAINT-NT software package program [33]. Multi-scan absorption corrections were applied to all intensity data by using the SADABS program [34]. The structures were solved by direct methods and refined on F 2 by full-matrix least-squares procedures using SHELXS-97 and SHELXL-97 [35] programs. The H atoms were placed in idealized positions and constrained to ride on their parent atoms with distances in the range of N-H = 0.86-0.88 Å, C-H = 0.93-0.95 Å and with U iso (H) = 1.2Ueq(C,N). Hydrogen atoms on the coordinated water molecules were included from Accepted Manuscript | [] | ["two weeks"] | ["{[Cu(ssa) 2]·4H 2 O}"] | ["Cu(CH 3 COO) 2 ·H 2 O--0.199 g, 1 mmol"] | [] | ["HEtOabt--4", "ssa--2"] | [] | ["one day"] | ["water--10 mL", "water/ethanol--20 mL"]
ic020031q | Anal. Calcd for C 19 H 35 N 3 S 2 : C, 61.75; H, 9.55; N, 11.38. Found: C, 61.04; H, 9.62; N, 10.87.[(benpaZn) 2 (µ-OH) 2 ](ClO 4 ) 2 (2). A methanol solution (1 mL) of benpa (0.10 g, 0.29 mmol) was added to methanol solution (2 mL) of Zn(ClO 4 ) 2 ‚6H 2 O (0.10 g, 0.27 mmol). The resulting solution was stirred for ∼30 min at ambient temperature, at which time a methanol solution (2 mL) of KOH (0.013 g, 0.28 mmol) was added. | [] | [] | ["[(benpaZn) 2 (µ-OH) 2 ](ClO 4 ) 2", "C 19 H 35 N 3 S 2"] | ["Zn(ClO 4 ) 2 ‚6H 2 O--0.10 g, 0.27 mmol"] | [] | ["benpa--0.10 g, 0.29 mmol", "KOH--0.013 g, 0.28 mmol"] | [] | [] | ["methanol--1 mL", "methanol--2 mL"]
ic700931u | Preparation of {[Ni(oba)(dpa)]‚H 2 O} (1). A mixture of Ni(NO 3 ) 2 ‚6H 2 O (81 mg, 0.28 mmol), 4,4′-oxy(bisbenzoic acid) (72 mg, 0.28 mmol), and dpa (95 mg, 0.56 mmol), along with 0.6 mL of a 1.0 M NaOH solution, was suspended in 10 g of H 2 O (555 mmol) in a 23 mL Teflon-lined acid digestion bomb which was placed in a 120 °C oven for 48 h. The bomb was allowed to cool slowly to room temperature; then 93 mg (66% yield based on Ni) of green crystals of 1 were isolated after washing with distilled water, ethanol, and acetone and drying in air. Anal. Calcd for C 24 H 19 N 3 NiO 6 : C, 57.18; H, 3.80; N, 8.33%. Found: C, 57.47; H, 3.25; N, 8.43%. IR (KBr, ν,cm -1 ): 3450 vw b, 3250 vw, 3150 vw, 3000 vw, 2900 vw, 1595 s, 1519 s, 1500 m, 1419 s, 1342 m, 1234 m, 1213 m, 1180 m, 1156 m, 1080 w, 1064 w, 1023 m, 903 w, 880 m, 849 m, 820 m, 781 m, 772 m, 724 m, 663 m. | [] | [] | ["{[Ni(oba)(dpa)]‚H 2 O}", "C 24 H 19 N 3 NiO 6"] | ["Ni(NO 3 ) 2 ‚6H 2 O--81 mg, 0.28 mmol"] | [] | ["4,4′-oxy(bisbenzoic acid)--72 mg, 0.28 mmol", "dpa--95 mg, 0.56 mmol"] | ["120 \n°C"] | ["48 h"] | ["H 2 O--10 g (555 mmol)"]
zaac.201700060 | 1: Yield: 15.7 mg, 0.039 mmol, 39% based on EuCl 3 ·6H 2 O.C 8 H 7 O 7 SEu: calcd. H 1.77; C 24.07; S 8.03 %; found: H 1.83; C 24.11; S 7.98 %. IR (KBr): ν ˜ = 3449 (s), 1598 (s), 1544 (w), 1391 (s), 1316 (w), 1122 (m), 1036 (m), 779 (m), 668 (m) cm –1 . | [] | [] | ["C 8 H 7 O 7 SEu"] | ["EuCl 3 ·6H 2 O--NaN"] | [] | [] | [] | [] | []
zaac.200600092 | strukturreflexe; Reflexe werden bis zu hohen 2θ-Werten gemessen, was zeigt, daß das Tl-Cl-Gerüst keiner Fehlordnung unterliegt. In 3 wurden die C- und N-Atome in den Phenyl- bzw. Pyridin-Resten isotrop verfeinert. | [] | [] | [] | [] | [] | [] | [] | [] | []
j.poly.2013.12.039 | Anal. Calc. for C 22 H 18 O 10 Co 2 (M r = 560.22): C, 47.17; H, 3.24. Found: C, 47.09; H, 3.31%. IR data (KBr, cm 1 ): 3477(m), 3422(s), 2928(w), 2873(w), 1611(m), 1566(s), 1448(m), 1404(s), 1361(s), 1275(s), 1102(w), 1034(m), 932(w), 856(w), 781(m), 709(m), 615(w), 577(w), 547(w), 441(w).2.3.3. Synthesis of [Cd 2 (L)( l 3 -OH)(H 2 O) 2 ](3) The preparation of 3 was similar to that of 1 except that Cd(OAc) 2 2H 2 O (39.95 mg) was used instead of Cu(OAc) 2 H 2 O. Colorless crystals of 3 were obtained in a yield of 52% based on Cd(II).Anal. Calc. for C 22 H 18 O 10 Cd 2 (M r = 667.16): C, 39.60; H, 2.72. Found: C, 39.52; H, 2.66%. IR data (KBr, cm 1 ): 3398(m), 2945(m), 1704(m), 1551(s), 1455(m), 1415(s), 1370(s), 1318(m), 1271(s), 1200(m), 1133(m), 1032(m), 892(w), 762(m), 723(s), 673(m), 576(w), 462(m). | [] | [] | ["[Cd 2 (L)( l 3 -OH)(H 2 O) 2 ]", "C 22 H 18 O 10 Cd 2"] | ["Cd(OAc) 2 \n2H 2 O--39.95 mg"] | [] | [] | [] | [] | []
j.ica.2009.06.009 | 2.4. Preparation of the silver complexes 2.4.1. Synthesis of {Ag[HC(S-tim Me ) 3 ]}(BF 4 ). (1a) A solution of 0.410 g (1.16 mmol) HC(S-tim Me ) 3 in 10 mL THF was added dropwise to a solution of 0.227 g (1.16 mmol) AgBF 4 in 10 mL THF to immediately produce a colorless precipitate. After the mixture had been stirred at room temperature for 4 h, the solid was separated by cannula ﬁltration and was washed with two 20 mL portions of THF, two 20 mL portions of Et 2 O, and was dried under vacuum to give 0.592 g (76%) of 1a as a colorless solid. Mp 185 °C, brown, 228–230 °C dec. to brown oil. Anal. Calc. for C 13 H 16 AgBF 4 N 6 S 3 : C, 28.54; H, 2.95; N, 15.36. Found: C, 28.58; H, 2.94; N, 15.07%. | [] | [] | ["{Ag[HC(S-tim Me ) 3 ]}(BF 4 )", "C 13 H 16 AgBF 4 N 6 S 3"] | ["AgBF 4--0.227 g, 1.16 mmol"] | [] | ["HC(S-tim Me ) 3--0.410 g, 1.16 mmol"] | ["room temperature"] | ["4 h"] | ["THF--10 mL"]
ic902514w | The series of [Zn 1-x Ru x (bpy) 3 ][NaCr(ox) 3 ] mixed crystals was obtained by adding different volumes of the [Zn(bpy) 3 ] 2þ and [Ru(bpy) 3 ] 2þ solutions in order to have the nominal values of x = 0, 0.05, 0.1, 0.2, 0.4, 0.6, 0.8, and 1. Crystals were obtained of the mixed compounds in the same way as for the neat compounds. The effective Zn 2þ and Ru 2þ concentrations were determined by inductively coupled plasma-mass spectrometry (ICP-MS) and resulted in effective x values of 0, 0.18, 0.31, 0.44, 0.58, 0.76, 0.90, and 1, respectively. Powder samples were prepared by quick precipitation while stirring the mixture.For the same nominal ratios, the ICP-MS analysis gave real x values of 0, 0.23, 0.39, 0.56, 0.78, 0.89, 0.96, and 1, respectively. | [] | [] | ["[Zn 1-x Ru x (bpy) 3 ][NaCr(ox) 3 ] mixed crystals"] | ["[Zn(bpy) 3 ] 2þ--NaN", "[Ru(bpy) 3 ] 2þ--NaN"] | [] | [] | [] | [] | []
j.poly.2019.02.044 | Pale yellow powder, 1.22 g, Yield: 89.0%, m.p.: 270-272 °C. IR (ν cm -1 ): 3213, 3182, 2977, 1739, 1635, 1601. Anal. Calc. for C 14 H 15 N 3 O 3 : C, 61.53; H, 5.53; N, 15.38; found: C, 61.57; H, 5.47; N, 15.24 %. 1 H NMR (400 MHz, DMSO-d 6 , δ ppm): 2.18 (s, 6 H, C 6 H 2 (CH 3 ) 3 -oCH 3 ), 2.24 (s, 3 H, C 6 H 2 (CH 3 ) 3 -p-CH 3 ), 6.97 (s, 2 H, C 6 H 2 -m-H), 7.91-7.95 (d, 1H, NHCH=C, J = 14.5 Hz), 10.73 (br. s, 1H, O=CNH), 10.88 (br. s, 1H, O=CNH), 11.30-11.33 (d, 1H, NHCH=C, J = 14.5 Hz). 13 C NMR (100 MHz, DMSO-d 6 , δ ppm): 17.9 (C 6 H 2 (CH 3 ) 3 o-CH 3 ), 20.5 (C 6 H 2 (CH 3 ) 3 -p-CH 3 ), 91.2 (NHCH=C), 129.2 (C 6 H 2 ), 132.3 (C 6 H 2 ), 135.1 (C 6 H 2 ), 136.6 (C 6 H 2 ), 150.8 (NHCH=C), 157.8 (C=O), 163.7 (C=O), 166.1 (C=O). | [] | [] | ["C 14 H 15 N 3 O 3"] | [] | [] | [] | ["270-272 \t°C"] | [] | []
acs.inorgchem.9b02742 | {[Gd 2 (3-PBI) 3 (H 2 O) 3 ]·DMF·3H 2 O} n (3). 3 was also synthesized by a similar procedure to that of 1, except Zn(NO 3 ) 2 ·6H 2 O was replaced by GdCl 3 ·6H 2 O. Yield: 43% (based on 3-H 2 PBI). Anal. Calcd for C 63 H 55 Gd 2 N 7 O 22 : C, 47.99; H, 3.53; N, 6.22. Found: C, 48.05; H, 3.58; N, 6.20. IR (KBr, cm −1 ): 3434 (b), 3280 (w), 3063 (w), 1637 (s), 1602 (s), 1525 (s), 1449 (s), 1378 (s), 1315 (w), 1280 (m), 1092 (w), 1101 (w), 846 (w), 770 (s), 700 (w), 547 (w), 518 (w). | [] | [] | ["{[Gd 2 (3-PBI) 3 (H 2 O) 3 ]·DMF·3H 2 O} n", "C 63 H 55 Gd 2 N 7 O 22"] | ["GdCl 3 ·6H 2 O--NaN"] | [] | ["3-PBI--NaN"] | [] | [] | ["DMF--NaN", "H 2 O--3H 2 O"]
c9dt01237k | From the mother liquor, a second crop of yellow crystals of 4a′ was obtained, which were isolated by filtration (243.5 mg, 40% yield). IR (cm −1 ): 3147 (w), 3129 (w), 3004 (w), 2976 (w), 1638 (vs), 1514 (w), 1463 (w), 1417 (w), 1388 (s), 1360 (s), 1302 (s), 1267 (s), 1231 (s), 1110(s), 1099 (s) 1078 (m), 1031 (w), 985 (m), 956 (m), 856 (m), 841 (m), 785(m), 743 (m), 729 (m), 657 (vs), 524 (m). Elemental Anal. Calc. for: C 12 H 14 N 4 O 4 Zn·H 2 O: C, 39.85; H, 4.46; N, 15.49. Found: C, 39.67; H, 4.32; N, 15.18%. | [] | [] | ["4a′"] | ["Zn--from mother liquor"] | [] | [] | [] | [] | []
c8qi01396a | Synthesis and activation of SNNU-5-In: A mixture of In(NO 3 ) 3 ·xH 2 O (29 mg, 0.1 mmol), and H 3 DCPB (31 mg, 0.085 mmol) was dissolved in a mixed solution of H 2 O/DMPU(1,3-dimethyl-3,4,5,6-tetrahydro-2(1H)pyrimidinone)/ethanol (2:3:3 v/v/v, 4 mL). The mixture was sealed in a 20 mL vial and ultrasonicated to white emulsion, and then placed in an oven preheated at 100 o C for 7 days. After that, it was cooled down to room temperature. Then the resulting crystals were washed with DMF and ethanol and dried in air. Before to gas sorption measurements, the assynthesized crystalline samples was soaked with ethanol for 7 days, during the exchange, the methanol was refreshed six times to remove solvent molecules. Finally, the resulting methanol-exchanged samples were then evacuated (10 -3 torr) at 60 o C for 12 h. | ["60 o C"] | ["7 days"] | ["SNNU-5-In"] | ["In(NO 3 ) 3 ·xH 2 O--29 mg, 0.1 mmol"] | [] | ["H 3 DCPB--31 mg, 0.085 mmol"] | ["100 o C"] | ["7 days"] | ["H 2 O/DMPU/ethanol--4 mL"]
ejic.200600382 | The suspension was filtered again and the filtrate concentrated to dryness, leaving behind 134 mg (31%) of impure 1g as a light yellow powder, m.p. 231 °C. Attempts at purification by recrystallization were unsuccessful.1 H NMR (CDCl 3 ): δ = 2.60 [s, 9 H, Me(pz)], 6.40 [s, 3 H, H(pz)], 6.85 (d, J = 8.9 Hz, 4 H, Ph), 7.52 (d, J = 5.9 Hz, 6 H, Py), 7.98 (d, J = 9.1 Hz, 4 H, Ph), 8.61 (d, J = 5.7 Hz, 6 H, Py) ppm. IR (KBr): ν ˜ = 2566 w (BH), 1621 s (Py), 1591 s and 1346 vs (NO) cm –1 . | [] | [] | ["1g"] | [] | [] | [] | [] | [] | []
00958970902756457 | The complex [Cu(NIT4Py)(IDA)] 1 was synthesized by addition of an aqueous solution (5 mL) of dipotassium iminodiacetate (0.063 g, 0.6 mmol) to a MeOH solution (30 mL) which contained Cu(ClO 4 ) 2  6H 2 O (0.111 g, 0.3 mmol) and NIT4Py (0.144 g, 0.6 mmol). The mixture was stirred for 40 min and then filtered; the blue filtrate was allowed to stand at room temperature for 1 week. Blue crystals were obtained. Anal. Calcd Found: (Anal. calcd for C 16 H 21 N 4 O 6 Cu): C, 44.76(44.80); H, 4.90(4.94); N, 12.98(13.06)%. | [] | ["1 week"] | ["Cu(NIT4Py)(IDA) 1"] | ["Cu(ClO 4 ) 2 ? 6H 2 O--0.111 g, 0.3 mmol"] | [] | ["NIT4Py--0.144 g, 0.6 mmol", "dipotassium iminodiacetate--0.063 g, 0.6 mmol"] | [] | ["40 min"] | ["MeOH--30 mL", "water--5 mL"]
c5dt00903k | Synthesis of [Ag I 3 (btz) 3 (PMo 12 O 40 )]·H 2 O (4). Compound 4 was prepared similarly to 3, except that pH was adjusted to 2.4 with 1.0 mol L −1 ammonium hydroxide (initial pH = 1.8). After manual cooling to room temperature, yellow sheet crystals of 4 (yield 26% based on Mo) were obtained. Anal. Calcd for 4 C 27 H 27 N 9 Ag 3 PMo 12 O 41 (2639.4): C 12.29, H 1.03, N 4.78.Found: C 12.23, H 1.08, N 4.72. IR (KBr pellet, cm −1 ): 3150 (w), 2362 (m), 1616 (w), 1524 (s), 1450 (w), 1377 (w), 1300 (w), 1217 (w), 1147 (s), 1061 (s), 957 (s), 872 (m), 797 (s), 662 (w). | [] | [] | ["[Ag I 3 (btz) 3 (PMo 12 O 40 )]·H 2 O", "C 27 H 27 N 9 Ag 3 PMo 12 O 41"] | ["NaN--NaN"] | [] | ["btz--NaN"] | [] | [] | ["NaN--NaN"]
ic061227j | [Zn(H4,4′-bipy) 2 (H 2 O) 4 ][(ZnO 6 )(As III 3 O 3 ) 2 Mo 6 O 18 ]‚8H 2 O (4).A mixture of Zn(OAc) 2 ‚2H 2 O (0.5 mmol), NaAsO 2 (1 mmol), Na 2 MoO 4 ‚2H 2 O (1 mmol), 4,4′-bipy (0.5 mmol), and water (8 mL) was stirred for 30 min in air; then the pH value of the mixture was carefully adjusted to about 5.20, and it was sealed in an 18 mL Teflon-lined autoclave, which was heated at 140 °C for 96 h. After the mixture was slowly cooled to room temperature, colorless platelet crystals of 4 were filtered off, washed with distilled water, and dried at ambient temperature (36% yield based on Zn). Anal. | [] | [] | ["[Zn(H4,4′-bipy) 2 (H 2 O) 4 ][(ZnO 6 )(As III 3 O 3 ) 2 Mo 6 O 18 ]‚8H 2 O", "NaAsO 2", "Na 2 MoO 4 ‚2H 2 O"] | ["Zn(OAc) 2 ‚2H 2 O--0.5 mmol", "NaAsO 2--1 mmol", "Na 2 MoO 4 ‚2H 2 O--1 mmol"] | [] | ["4,4′-bipy--0.5 mmol"] | ["140 \nC"] | ["96 h"] | ["water--8 mL"]
s0020-1693(02)01051-4 | 2.2. Synthesis of [M 2 Pd(1-MeU  ) 4 ] and [M 2 Pd(1Me5FU  ) 4 ] complexes Tetrakis(1-methyluracilato)palladium complexes, [M 2 Pd(1-MeU  ) 4 ], were prepared as follows. To an aqueous solution (10 ml) containing M 2 PdCl 4 (M/ Li  ,Na  ,K  ,orCs  ; 0.5 mmol) was added 4 equiv.(2.0 mmol) of 1-MeUH and the pH of the solution was adjusted to 9.7 by addition of an aqueous solution of the corresponding alkali metal carbonate (M 2 CO 3 ). The pale-yellow crystals that were separated on standing at room temperature (r.t.) were collected, and characterized as analytically pure complexes as follows: [Li 2 Pd(1-MeU  ) 4 ]×/4.5H 2 O(1): Anal. Calc. for C 20 H 20 N 8 O 8 PdLi 2 ×/4.5H 2 O: C, 34.67; H, 4.07; N, 16.17. Found: C, 34.47; H, 4.15; N, 15.90%. | [] | [] | ["[M 2 Pd(1-MeU  ) 4]", "[M 2 Pd(1Me5FU  ) 4]"] | ["M 2 PdCl 4 (M/ Li  ,Na  ,K  ,orCs  )--0.5 mmol"] | [] | ["1-MeUH--2.0 mmol"] | [] | [] | ["aqueous solution--10 ml"]
chem.201101998 | Bulk sample: The synthesis of 4 was easily scaled-up from the crystallisation. L (118.9 mg, 0.3 mmol) was dissolved in DMF (30 mL) by gently heating the stirred solution and a solution of CoCl 2 ·6H 2 O (71.4 mg, 0.3 mmol) in DMF (5 mL) was added slowly. The clear dark green solution was then allowed to cool to room temperature and after a few days the orange-red solid that formed was removed by filtration, washed with DMF and a small volume of ethanol was added to yield an orange-brown powder. After being air-dried 190 mg was obtained, this translates to 78% yield if a molecular formula of CoCl 2 L·4DMF is considered (as determined from thermogravimetric analysis). A sample for elemental analysis was dried at 70 8 C for 30 h. IR (ATR): n˜ =3262 (brs), 1698 (s), 1596 (s), 1508 (s), 1213 (m), 1125 (s), 1031 (s), 899 (s), 828 (s), 752 cm 1 (s); elemental analysis calcd (%) for CoCl 2 C 22 H 16 N 6 O 2 ·2 1 / 2 H 2 O: C 46.25, H 3.71, N, 14.71; found: C 46.45, H 3.50, N 14.70. | [] | [] | ["CoCl 2 L·4DMF"] | ["CoCl 2 ·6H 2 O--71.4 mg, 0.3 mmol"] | [] | ["L--118.9 mg, 0.3 mmol"] | [] | ["a few days"] | ["DMF--30 mL", "DMF--5 mL", "ethanol--small volume"]
chem.201500615 | Synthesis Synthesis of [Cd{(S)-PIA}(HDABCO)] n (1-L):Amixture of Cd(NO 3 ) 2 ·4H 2 O(0.046 g, 0.15 mmol), (S)-H 3 PIA(0.031 g, 0.1 mmol), DABCO (0.034 g, 0.03 mmol), and DMF (3 mL) was stirred in ascrew-capped vial. The resulting suspension was placed in an oven at 808Cfor 10 d. Colorless crystals with block shape were obtained after filtration (32 mg, 60 %yield based on (S)-H 3 PIA). Elemental analysis calcd (%) for 1-L:C45.38, H4.16, N7.94;found:C 43.24, H4.72, N8.98;IR(solid KBr pellet): ~ n = 3439.3 s, 2957.9 w, 2880.3 w, 1651.9 s, 1607.9 s, 1574.3 s, 1436.3 m, 1386.2 s, 1186.9 w, 1115.4 w, 1076.6 w, 844.6 w, 772.1 w, 722.0 wcm ¢1 .Synthesis of [Cd{(R)-PIA}(HDABCO)] n n ¢ ¢ (1-D):The procedure was the same as for 1-L,except (R)-H 3 PIA was used. Colorless crystals with block shape (16 mg, 30%yield based on (R)-H 3 PIA) were obtained after filtration. Elemental analysis calcd (%) for 1-D:C45.38, H4.16, N7.94;found:C43.57, H4.45, N8.64;IR(solid KBr pellet): ~ n = 3439.3 s, 2957.9 w, 2886.3 w, 1651.9 s, 1609.1 s, 1574.3 s, 1436.3 m, 1390.3 s, 1099.0 w, 1054.1 w, 844.5 w, 772.1 w, 722.0 wcm ¢1 . | [] | [] | ["[Cd{(S)-PIA}(HDABCO)] n", "[Cd{(R)-PIA}(HDABCO)] n"] | ["Cd(NO 3 ) 2 \n4H 2 O--0.046 g, 0.15 mmol"] | [] | ["(S)-H 3 PIA--0.031 g, 0.1 mmol", "DABCO--0.034 g, 0.03 mmol", "(R)-H 3 PIA--NA"] | ["808 \nC"] | ["10 d"] | ["DMF--3 mL"]
j.poly.2015.06.002 | 2.6. Preparation of [Cd( j 2 -OAc) 2 (NC 5 H 4 Me-4) 2 (H 2 O)][Cd( j 2 -OAc) 2 (H 2 O) 2 )] (6) Complex 6 was prepared from Cd(OAc) 2 2H 2 O (500 mg, 1.88 mmol) and 4-picoline (175 mg, 1.88 mmol)/(350 mg, 3.76 mmol) in methanol (30 mL + 5 mL) following the procedure outlined for CP 1. Yield: 92% (606 mg, 0.86 mmol). Anal. Calc. for C 20 H 32 N 2 O 11 Cd 2 (701.29) (6): C, 34.25; H, 4.60; N, 3.99. Found: C, 34.18; H, 4.86; N, 3.96%. m.p. (DSC) 98.65 °C. IR (KBr, cm 1 ): m a (H 2 O) 3402 (br, s); m a (OC(O)) + ( m (C@C), m (C@N)) L 1574 (br, vs), 1505 (sh, m); m s (OC(O)) + ( m (C@C), m (C@N)) L 1422 (br, vs). | [] | [] | ["[Cd(j 2 -OAc) 2 (NC 5 H 4 Me-4) 2 (H 2 O)][Cd(j 2 -OAc) 2 (H 2 O) 2 )]", "C 20 H 32 N 2 O 11 Cd 2"] | ["Cd(OAc) 2 \n2H 2 O--500 mg, 1.88 mmol"] | [] | ["4-picoline--175 mg, 1.88 mmol"] | [] | [] | ["methanol--30 mL + 5 mL"]
cg500371n | Synthesis of [Co(HBTC)(L 3 )]·H 2 O (6). A mixture of CoCl 2 ·6H 2 O (0.048 g, 0.20 mmol), L 3 (0.027 g, 0.10 mmol), H 3 BTC (0.032 g, 0.15 mmol), NaOH (0.018 g, 0.44 mmol), and H 2 O (12 mL) was stirred for 30 min in air, then transferred and sealed in a Teﬂon-lined reactor, and heated at 120 °C for 4 days. After the mixture was cooled to room temperature, the red crystals of 6 were obtained. Yield 56% based on Co. Anal. Calcd for C 23 H 20 CoN 4 O 9 (555.35): C, 49.70; H, 3.60; N, 10.08%. Found: C, 49.75; H, 3.64; N, 10.12%. IR (KBr, cm −1 ): 3650w, 3453s, 3266w, 3203w, 2933m, 1692s, 1630s, 1546s, 1487s, 1388s, 1340s, 1283s, 1196s, 1176s, 1108s, 1028s, 912m, 866s, 756s, 722s, 647m, 543m, 524m.Synthesis of [Co(HBTC)(L 6 )(H 2 O)]·3H 2 O(7).The synthesis method of 7 is similar to that of 6 except for L 6 (0.038 g, 0.10 mmol) as the substitute of L 3 ,andadiﬀerent amount of NaOH (0.016 g, 0.40 mmol) was added to adjust the pH of the reaction mixture. | [] | [] | ["[Co(HBTC)(L 3 )]·H 2 O", "C 23 H 20 CoN 4 O 9"] | ["CoCl 2 ·6H 2 O--0.048 g, 0.20 mmol"] | ["NaOH--0.018 g, 0.44 mmol"] | ["L 3--0.027 g, 0.10 mmol", "H 3 BTC--0.032 g, 0.15 mmol"] | ["120 °C"] | ["4 days"] | ["H 2 O--12 mL"]
c8ce01371c | 6 mL) were mixed in an acid digestion bomb at 80 °C for 36 h and then cooled to 40 °C with a cooling rate of 1 °C /h. The resultant plate-like orange-yellow crystals, which were characterized as [Zn 2 (2,6-ndc)(2,6-Hndc) 2 (NI-bpy-34) 2 ]·H 2 O (2) by single-crystal X-ray diffraction analysis, were collected by filtration, washed with distilled water and ethanol, and dried at room temperature. Yield: 34% based on NI-bpy-34 (8.5 mg, 5.7 × 10 –3 mmol). IR (KBr, cm –1 ): 3627br, 3060br, 1706s, 1609s, 1409w, 1363s, 1238m, 1179m, 924w, 849w, 782m, 691w, 578w. Anal. Calcd for C 80 H 48 N 6 O 17 Zn 2 : C, 64.23; H, 3.23; N, 5.62%. Found: C, 63.09; H, 3.23; N, 5.19%. Synthesis of [Zn(Hbtc)(NI-bpy-34)(H 2 O)]·2H 2 O (3) A mixture of Zn(NO 3 ) 2 ·6H 2 O (14.9 mg, 0.050 mmol), benzene-1,3,5-tricarboxylic acid (H 3 btc, 10.5 mg, 0.050 mmol), NI-bpy-34 (8.8 mg, 0.025 mmol), N,Nʹ-dimethylformamide (DMF, 2.5 mL), and H 2 O (2.5 mL) were mixed in an acid digestion bomb at 80 °C for 36 h and then cooled to 40 °C with a cooling rate of 1 °C /h. The resultant needlelike yellow crystals were collected by filtration, washed with distilled water and ethanol, and dried at room temperature. Yield: 71% based on NI-bpy-34 (11.8 mg, 0.018 mmol). IR (ATR, cm –1 ): 3492br, 3357br, 3077w, 1712m, 1673m, 1628s, 1435m, 1357s, 1241m, 1183w, 1100vw, 1036vw, 907vw, 854vw, 757w, 680w. Anal. Calcd for C 31 H 23 N 3 O 11 Zn: C, 54.84; H, 3.41; N, 6.19%. Found: C, 54.61; H, 3.92; N, 6.53%. X-ray crystallography The diffraction data were collected in an Oxford Diffraction Gemini S diffractometer (1 and 3) and a Bruker D8 Venture diffractometer configured with a PHOTO100 CMOS detector (2) at 150(2) K, equipped with a graphite monochromated Mo Kα radiation ( λ = 0.71073 Å). The structures were solved by direct methods with the SIR92 program 47 for 1 and the SHELXTL program 48 for 2 and 3, and refined by full-matrix least-squares methods on F 2 using the SHELXL-2014/7, 49 incorporated in WINGX 50,51 crystallographic collective package. Non-hydrogen atoms were refined with anisotropic displacement parameters, except where noted. Carbon-bound hydrogen atoms were Page 7 of 35 CrystEngComm CrystEngComm Accepted Manuscript Published on 24 September 2018. Downloaded by University of New England on 9/26/2018 8:19:13 AM. View Article Online DOI: 10.1039/C8CE01371C | [] | [] | ["[Zn 2 (2,6-ndc)(2,6-Hndc) 2 (NI-bpy-34) 2 ]·H 2 O", "[Zn(Hbtc)(NI-bpy-34)(H 2 O)]·2H 2 O"] | ["Zn(NO 3 ) 2 ·6H 2 O--14.9 mg, 0.050 mmol"] | [] | ["o-CbPhH 4 IDC--0.0276 g, 0.1 mmol", "benzene-1,3,5-tricarboxylic acid (H 3 btc)--10.5 mg, 0.050 mmol", "NI-bpy-34--8.8 mg, 0.025 mmol"] | ["80 \n°C"] | ["36 h"] | ["H 2 O--6 mL", "N,Nʹ-dimethylformamide (DMF)--2.5 mL"]
s12039-011-0169-1 | 2.1c 5-(4-benzimidazol-1-yl-phenyl)-dipyrromethane (4-bimpdpm): It was prepared by following the above procedure for 1 using 4-impdpm (4.44 g, 0.02 mol).Yield: 50% (3.85 g). Anal. Calc. for C 22 H 18 N 4 :C, 78.08; H, 5.36; N, 16.56%. Found: C, 78.15; H, 5.39; N, 16.49%. | [] | [] | ["C 22 H 18 N 4"] | [] | [] | ["4-impdpm--4.44 g, 0.02 mol"] | [] | [] | []
00958972.2010.514337 | 2.2. Synthesis of 1 A mixed solution of 4-(5-mercapto-1H-tetrazol-1-yl)benzoic acid (H 2 L) (0.05 mmol) and 4,4 0 -bipyridine (bipy) (0.05 mmol) in CH 3 OH (10 mL), in the presence of excess 2,6-dimethylpyridine (ca 0.05 mL for adjusting the pH to basic), was carefully layered onto a H 2 O solution (15 mL) of Co(ClO 4 ) 2  6H 2 O (0.05 mmol) in a test tube. Winecolored single crystals suitable for X-ray analysis were observed at the tube wall after ca 3 weeks. Yield: 40% based on H 2 L. Anal. Calcd for C 18 H 20 CoN 6 O 6 S: C, 42.61%; H, 3.97%; N, 16.56%. Found: C, 42.42%; H, 3.81%; N, 16.68%. IR (KBr pellet, cm 1 ): 3447(s, br), 1928(w), 1757(w), 1605(s), 1546(s), 1413(m), 1363(vs), 1279(m), 1218(w), 1173(w), 1130(w), 1103(w), 1069(w), 1040(w), 1007(w), 961(w), 850(m), 817(s), 787(m), 732(m), 699(w), 633(m), 580(w), 462(w).3394 C.-S. Liu et al.Downloaded by [Aston University] at 05:58 14 January 2014 Caution! Although we have not met with any problems in handling perchlorate salts during this study, these should be treated cautiously because of their potential explosive nature. | [] | [] | ["C 18 H 20 CoN 6 O 6 S"] | ["Co(ClO 4 ) 2  6H 2 O--0.05 mmol"] | ["2,6-dimethylpyridine--ca 0.05 mL"] | ["4-(5-mercapto-1H-tetrazol-1-yl)benzoic acid--0.05 mmol", "4,4 0 -bipyridine--0.05 mmol"] | [] | ["ca 3 weeks"] | ["CH 3 OH--10 mL", "H 2 O--15 mL"]
j.molstruc.2009.04.026 | 2.2. Synthesis In order to prepare PBB at nano-scale, 10 ml methanolic solution of lead(II) acetate (0.3 M) and KBr (0.6 M) in a vessel was positioned in a high-density ultrasonic probe, operating at 24 kHz with a maximum power output of 600 W. Into this solution 10 ml methanolic solution of the bpp ligand (0.3 M) was added dropwise. The precipitates were ﬁltered off, washed with methanol and then dried in air. D.p. = 230 °C. Analysis found: C, 27.70, H, 2.70; N, 4.30%; calcd. for C 13 H 14 Br 2 N 2 Pb: C, 27.60, H, 2.47; N, 4.95%. IR (selected bands; in cm 1 ): 527.0(m), 826.0(s), 998.0(s), 1066.0(m), 1215.0(m), 1414.0(m), 1593.0(vs), 2900.0(w), 3010.0(w).In the solvothermal procedure, 0.189 g (0.5 mmol) lead(II) acetate, 0.166 g (1 mmol) KBr and 0.098 g (0.5 mmol) bpp were dissolved in 15 ml EtOH, H 2 O or a mixture of H 2 O and EtOH. The solution was charged into a Teﬂon-lined stainless steel autoclave and heated at 150 °C for 48 h. After the autoclave was cooled to room temperature, the product was ﬁltered and dried and characterized. D.p. = 230 °C. Analysis found: C, 27.50, H, 2.60; N, 4.70%; calcd. for C 13 H 14 Br 2 N 2 Pb: C, 27.60, H, 2.47; N, 4.95%). IR (selected bands; in cm 1 ): 526.0(m), 826.0(s), 998.0(s), 1065.0(m), 1215.0(m), 1413.0(m), 1592.0(vs), 2900.0(w), 3011.0(w). | [] | [] | ["PBB", "C 13 H 14 Br 2 N 2 Pb"] | ["lead(II) acetate--0.189 g (0.5 mmol)", "KBr--0.166 g (1 mmol)"] | [] | ["bpp--0.098 g (0.5 mmol)"] | ["150 \nC"] | ["48 h"] | ["EtOH--15 ml", "H 2 O--15 ml"]
00958972.2013.812204 | 2.2. Synthesis of 1–3 2.2.1. [Pr(HPA) 3 (H 2 O) 2 ]·2H 2 O (1). A mixture of 0.025 mM Pr 2 O 3 , 0.05 mM CoCl 2 ·6H 2 O, 0.05 mM H 2 PA, and 0.2 mM 0.65 M NaOH in 10 ml water was sealed in a 25 ml Teﬂon-lined stainless reactor and heated at 170 °C for 72 h under autogeneous pressure. The reaction mixture was then cooled to 120 °C at 10 °C/h, followed by slow cooling to room temperature, upon which the desired product appeared as light blue blockshaped crystals (2.89 mg, 4.7% y ield). Anal. Calcd for C 66 H 53 PrN 6 O 10 (1231.1): C, 64.39; H, 4.34; N, 6.82%. Found: C, 64.78; H, 4.98; N, 7.15%. IR data (KBr pellet, ν/cm 1 ): 3436 (m) v(H 2 O), 3067 (m) v(C–H), 1568 (versus) v(C=O), 1500 (w), 1418 (m), 1250 (s), 1082 (m), 816 (m), 772 (m), 697 (w) v(C 6 H 6 ). | [] | [] | ["[Pr(HPA) 3 (H 2 O) 2 ]\b2H 2 O", "C 66 H 53 PrN 6 O 10"] | ["Pr 2 O 3--0.025 mM", "CoCl 2 \b6H 2 O--0.05 mM"] | ["0.65 M NaOH--0.2 mM"] | ["H 2 PA--0.05 mM"] | ["170 \bC"] | ["72 h"] | ["water--10 ml"]
j.ica.2007.04.040 | Faintly red colored mother liquor obtained after ﬁltratio n was allowed for further evaporation. Deep red block type crystals of the desired complex 1 formed in 10 days. The crystals were collected under microscope and recrystallized from water and dried in a desiccator (Yield ca. 10%). Anal.Calc. for C 42 H 24 Mn 3 N 24 : C, 49.0; H, 2.3; N, 32.6. Found: C, 48.5; H, 2.9; N, 32.8%. IR (KBr pellets, cm 1 ): m s (C„ N), 2140(vs); m as (C„ N), 2240(m); m s (C„N) + m as (C„ N), 2240 and 2300. | [] | [] | ["C 42 H 24 Mn 3 N 24"] | [] | [] | [] | [] | ["10 days"] | []
d0ce01620a | Synthesis of (H 6 L2)Cl 2 ·8H 2 O. Me 4 L2 (0.963 g, 1.23 mmol) was dissolved in THF (20 mL) and then added to a solution of KOH (0.554 g, 9.84 mmol) in water (40 mL). The reaction mixture was heated at reflux for 48 hours, after which time the reaction was left to cool to room temperature and then half of the solvent was removed by rotary evaporation.Afterwards, concentrated hydrochloric acid (12 M) was added dropwise until pH 3 was reached. The resulting precipitate was recovered by vacuum filtration, washed with distilled water (20 mL), and then dried in a desiccator overnight. Yield 0.813 g (88%).1 H-NMR (400 MHz, D 2 O, NaOD): δ 0.72 (broad, 4H), 1.47 (broad, 4H), 2.01 (broad, 2H), 2.92 (broad, 8H), 6.01 (d, 4H, 3 J = 15.9 Hz), 6.76 (d, 8H, 3 J = 5.9 Hz), 6.92–6.95 (two overlapped doublets, 12H). | [] | [] | ["(H 6 L2)Cl 2 ·8H 2 O"] | [] | [] | ["Me 4 L2--0.963 g, 1.23 mmol", "KOH--0.554 g, 9.84 mmol"] | ["reflux"] | ["48 hours"] | ["THF--20 mL", "water--40 mL"]
j.ica.2014.04.025 | Water (0.6 mL) was added to either the bottom cobalt(II) nitrate solution or intermediate ethanol layer. When the water was added to the bottom layer no red needle crystals formed initially. The components were layered at room temperature. Yield (average of 4 vials): 0.123 g of orange rectangular prism crystals. Anal. Calc.for [Co(bpy)(H 2 O) 2 (NO 3 ) 2 ]H 2 OCH 3 CH 2 OH (C 12 H 20 N 4 CoO 10 ): C, 32.81; H, 4.59; N, 12.76. Found: C, 33.28; H, 3.89; N, 13.52. IR (cm 1 ): 3320 br m ( m OH), 3230 br m ( m OH), 1608 s, 1534 w, 1456 s, 1417 w, 1293 s, 1219 m, 1070 m, 1029 w, 1009 w, 873 w, 810 s, 729 m, 633 s. | [] | [] | ["[Co(bpy)(H 2 O) 2 (NO 3 ) 2 ]H 2 OCH 3 CH 2 OH", "C 12 H 20 N 4 CoO 10"] | [] | [] | [] | [] | [] | ["Water--0.6 mL", "ethanol--intermediate layer"]
s10870-011-0002-1 | Synthesis of Complex 1, [AgGd(pyzc) 2 (ox)H 2 O)] A mixture of Pyrazine-2-carboxylate (0.124 g, 1 mmol), Gd 2 O 3 (0.182 g, 0.50 mmol), AgNO 3 (0.169 g, 1 mmol), Na 2 C 2 O 4 (0.134 g, 1 mmol), and deionized water (10 mL) was heated to 170 °C for 72 h in a 20 mL Teﬂon-lined stainless-steel autoclave and then it was cooled to room temperature at 10 °Ch -1 to obtain colorless block crystals of 1 (yield: 50% based on Gd). Anal. Calcld for C 12 H 8 AgGdN 4 O 9 (%): C 23.32; H 1.30; N 9.07; Found: C 23.12; H 1.32; N 9.03. IR frequencies (KBr,cm -1 ): 3392, 2405,1616, 1425, 1376,1220,1122, 989, 890, 740,532. | [] | [] | ["[AgGd(pyzc) 2 (ox)H 2 O)]", "Complex 1", "C 12 H 8 AgGdN 4 O 9"] | ["Gd 2 O 3--0.182 g, 0.50 mmol", "AgNO 3--0.169 g, 1 mmol"] | ["Na 2 C 2 O 4--0.134 g, 1 mmol"] | ["Pyrazine-2-carboxylate--0.124 g, 1 mmol"] | ["170 \nC"] | ["72 h"] | ["deionized water--10 mL"]
j.poly.2017.11.022 | 5 νOH: 3336 (s,br), νCN: 2072 (s), 2041 (s), 1654 (m), 1628 (m), 1497 (s), 1458 (m), 1365 (m), 1244 (w), 1209 (m), 1181 (s), 1121 (m), 1045 (w), 968 (w), 944 (w), 852 (m), νCS: 826 (s), 758 (m), 690 (w), 618 (m), 513 (m), δNCS: 472 (m). 2.2.4 [Mn(4-cyanopyridine-N-oxide) 2 (NCS) 2 (H 2 O)] 2 (4) Mn(NO 3 ) 2 ·4H 2 O (1.00 g, 4.00 mmol), 4-cyanopyridine-N-oxide (0.24 g, 2.00 mmol) and KSCN (0.78 g, 8.00 mmol) were dissolved in 5.1 mL distilled water at 50°C. Upon slow cooling to room temperature yellow crystals of 4 were separated after four days (yield: 0.59 g, 69%). Anal. Calc. For C 14 H 10 MnN 6 O 3 S 2 (429.34 g/mol): C, 39.2; H, 2.3; N, 19.6. Found: C, 39.2; H, 2.3; N, 19.4%. Selected IR bands (ATR-IR, cm -1 ): νOH: 3364 (s,br), 2086 (s), νCN: 2055 (vs), 1635 (m), 1552 (w), 1514 (w), 1482 (s), 1436 (m), 1392 (w), 1219 (s), 1172 (s), 1103 (w), 1046 (w), 971 (w), 948 (w), 850 (s), 723 (m), 668 (w), 611 (w), 551 (m), 454 (m). 2.3. X-ray crystal structure analysis The X-ray single-crystal data of the four compounds were collected on a Bruker-AXS APEX CCD diffractometer at 100(2) K. The crystallographic data, conditions retained for the intensity data collection and some features of the structure refinements are listed in Table 1. The intensities were collected with Mo-K  radiation (  = 0.71073 Å). Data processing, Lorentzpolarization and absorption corrections were performed using APEX, and the SADABS computer programs.[24] The structures were solved by direct methods and refined by full-matrix leastsquares methods on F 2 , using the SHELX program package.[25] All non-hydrogen atoms were refined anisotropically. The hydrogen atoms were located from difference Fourier maps, assigned with isotropic displacement factors and included in the final refinement cycles by use of geometrical constraints. Molecular plots were performed with the Mercury program.[26] Please insert Table 1 close to here 3. Results and discussion 3.1. Synthesis and IR spectra of the complexes The reaction of an aqueous solution containing 2:1 molar ratio amounts of Mn(NO 3 ) 2 ·4H 2 O and pyridine-N-oxide co-ligands and excess KNCS at room temperature afforded the yellow crystalline | [] | [] | ["[Mn(4-cyanopyridine-N-oxide) 2 (NCS) 2 (H 2 O)] 2", "C 14 H 10 MnN 6 O 3 S 2"] | ["Mn(NO 3 ) 2 \n4H 2 O--1.00 g, 4.00 mmol"] | [] | ["4-cyanopyridine-N-oxide--0.24 g, 2.00 mmol", "KSCN--0.78 g, 8.00 mmol"] | ["50°C"] | ["four days"] | ["distilled water--5.1 mL"]
zaac.201400341 | Mn(NCS) 2 : Ba(NCS) 2 ·3H 2 O (17.9 g, 58.44 mmol) and MnSO 4 ·6H 2 O (9.9 g, 58.44 mmol) were stirred in water (400 mL). The white precipitate of BaSO 4 was filtered off and the water evaporated using a rotary evaporator. The homogeneity of the product was investigated by Xray powder diffraction and elemental analysis. | [] | [] | [] | ["Mn(NCS) 2--NaN", "MnSO 4 \n6H 2 O--9.9 g, 58.44 mmol"] | [] | ["Ba(NCS) 2 \n3H 2 O--17.9 g, 58.44 mmol"] | [] | [] | ["water--400 mL"]
c3dt00125c | Synthesis of [Pb 2 (HL)(HBTC)] (2). A mixture of Pb(Ac) 2 ·4H 2 O (0.28 g, 0.75 mmol), H 3 L (0.26 g, 1 mmol) and H 3 BTC (0.11 g, 0.5 mmol) was dissolved in 10 mL distilled water. The pH value was adjusted to 5.0 by adding a 1 M NaOH solution dropwise. The resulting solution was stirred for about 1 h at room temperature, sealed in a 20 mL Teflon-lined stainless steel autoclave, and then heated at 160 °C for 96 h under autogenous pressure. After the mixture was cooled slowly to room temperature, colorless plate crystals of compound 2 were obtained. Yield: 42.1% (based on Pb). Anal. calcd for C 16 H 18 NO 12 PPb 2 : C, 22.30; H, 2.11; N, 1.63; P, 3.59; Pb, 48.09; Found: C, 22.35; H, 2.08; N, 1.66; P, 3.55; Pb, 48.15%. IR (KBr, cm −1 ): 3436(m), 2925(w), 2852(w), 1617(s), 1552(s), 1427(m), 1368(s), 1256(w), 1099(m), 1066(m), 980(w), 928(w), 849(w), 757(m), 724(m), 678(w), 586(w), 521(m). | [] | [] | ["[Pb 2 (HL)(HBTC)]", "C 16 H 18 NO 12 PPb 2"] | ["Pb(Ac) 2 \n4H 2 O--0.28 g, 0.75 mmol"] | ["1 M NaOH solution--dropwise"] | ["H 3 L--0.26 g, 1 mmol", "H 3 BTC--0.11 g, 0.5 mmol"] | ["160 °C"] | ["96 h"] | ["distilled water--10 mL"]
ic970226b | The hot solution was filtered and placed in a 70 °C water bath that was allowed to cool to room temperature. The following day, the crystals (colorless prisms, 133 mg, 50%) were collected by filtration: IR 3420 br, m, 3115 s, 3275 s, 2915 s, 2855 m, 2080 s, 1598 m, 1463 w, 1370 w, 1250 w, 1095 m, 1053 s, 955 m, 532 w, 455 w cm -1 . | ["room temperature"] | ["The following day"] | [] | [] | [] | [] | [] | [] | []
j.jssc.2015.12.020 | 2.2. Preparation of 1–3 2.2.1. Synthesis of [Cd(bismip)] n (1) To a solution of Cd(NO 3 ) 2  4H 2 O (30 mg, 0.1 mmol) in H 2 O (2 mL) was added a solution containing H 2 bismip (33 mg, 0.1 mmol) in DMF (2 mL). The mixture was sealed in a glass tube container and heated at 110 °C for 1 days. After cooling to room temperature at the rate of 5 °Ch  1 , colorless block crystals were obtained. Yield: 21 mg (48% based on Cd). Anal. Calcd. for C 16 H 12 N 2 O 4 SCd: C, 43.60; H, 2.74; N, 6.36%. Found: C, 43.02; H, 2.56; N, 6.63%. IR (cm  1 , KBr): 3414 s, 3150 s, 1608 s, 1552 m, 1367 s, 1242 m, 110 4 w, 1011 m, 929 w, 761 s, 619 w, and 495 m. | [] | [] | ["[Cd(bismip)] n", "C 16 H 12 N 2 O 4 SCd"] | ["Cd(NO 3 ) 2 \n4H 2 O--30 mg, 0.1 mmol"] | [] | ["H 2 bismip--33 mg, 0.1 mmol"] | ["110 \nC"] | ["1 days"] | ["H 2 O--2 mL", "DMF--2 mL"]
ncomms6851 | Synthesis of {[Ca(1,4-bdc)(bpdo)]0.5DMF} n (3* 0.5DMF). A DMF solution (40 ml) of Ca(NO 3 ) 2 4H 2 O (708 mg, 3.00 mmol), 1,4-H 2 bdc (498 mg, 3.00 mmol) and bpdo (1.13 g, 6.00 mmol) was heated at 423 K for 48 h. The obtained colourless microcrystals of {[Ca(1,4-bdc)(bpdo)]0.5DMF} n (3* 0.5DMF) were ﬁltered, washed with DMF and dried at 298 K under vacuum for 2 h. Yield: 1.20 g, 97%.Elemental analysis: Calcd for 3* 0.3DMF (C 18.9 H 4.1 CaN 2.3 O 6.3 ): C ¼ 54.79; H ¼ 3.43; N ¼ 7.78. Found: C ¼ 53.44; H ¼ 3.68; N ¼ 7.73%. | [] | [] | ["[Ca(1,4-bdc)(bpdo)]0.5DMF"] | ["Ca(NO 3 ) 2 4H 2 O--708 mg, 3.00 mmol"] | [] | ["1,4-H 2 bdc--498 mg, 3.00 mmol", "bpdo--1.13 g, 6.00 mmol"] | ["423 K"] | ["48 h"] | ["DMF--40 ml"]
ic500311y | Synthesis of [Tpa x Cu(PPh 3 )]PF 6 Complexes [Tpa x = Tpa* (9), Tpa Me3 (10), and Tpa* ,Br (11)]. A solution of PPh 3 (0.057 g, 0.217 mmol) in dichloromethane (15 mL) was treated with the corresponding [Tpa x Cu]PF 6 complex (0.217 mmol). The reaction mixture was stirred for 3 h at room temperature, and the solvent was evaporated under reduced pressure. 9. Yield: 0.18 g (99%) 1 H NMR (400 MHz, CDCl 3 ): δ 7.49−7.43 (m, 9H), 7.28−7.25 (m, 6H), 5.92 (s, 3H), 4.71 (s, 6H), 2.21 (s, 9H), 2.11 (s, 9H).13 C{ 1 H} NMR (100 MHz, CDCl 3 ): δ 149.7, 141.9, 133.1, 131.9, 130.8, 129.3, 107.1, 61.2, 14.1, 10.8.31 P{ 1 H} NMR (162 MHz, CDCl 3 ): δ 0.06 (s, PPh 3 ). Anal.Calcd for C 36 H 42 CuF 6 N 7 P 2 ·0.33CH 2 Cl 2 : C, 51.92; H, 5.12; N, 11.66.Found: C, 52.06; H, 4.96; N, 11.58. 10. Yield: 0.18 g (99%).1 H NMR (400 MHz, CDCl 3 ): δ 7.41−7.35 (m, 9H), 7.20−7.16 (m, 6H), 4.58 (s, 6H), 2.04 (s, 9H), 1.96 (s, 9H), 1.80 (s, 9H). | [] | [] | ["[Tpa x Cu(PPh 3 )]PF 6 Complexes"] | ["PPh 3--0.057 g, 0.217 mmol"] | [] | ["[Tpa x Cu]PF 6 complex--0.217 mmol"] | ["room temperature"] | ["3 h"] | ["dichloromethane--15 mL"]
ejic.201000393 | Cu 3 [(O 3 P-C 6 H 4 -SO 3 ) 2 (H 2 O) 2 ] (5): In a typical HT experiment 5 was obtained by the following procedure (Cu 2+ /H 3 L/NaOH = 3.20:1:2.75). Aqueous solutions of CuCl 2 (0.064 mmol, 64 µL), H 3 L (0.02 mmol, 20 µL), NaOH (0.055 mmol, 55 µL) and H 2 O (3.39 mmol, 61 µL) were mixed in a 300 µL reactor and heated for 48 h at 150 °C. The synthesis of compound 5 could not be scaledup in glass or Teflon ® reactors. Therefore, a larger amount of the pure phase product was collected from Teflon ® reactors of a separate high-throughput experiment. The HT experiment contained 24 identical reaction mixtures with the same molar ratio Cu 2+ /H 3 L/ NaOH = 3.20:1:2.75. The product (60 mg, 27 % based on H 3 L) contained thin blue needles (SEM micrograph Figure S6) and was identified by PXRD diffraction (Figure S3) and elemental analysis Cu 3 [(O 3 P-C 6 H 4 -SO 3 ) 2 (H 2 O) 2 ](5), M = 696.90 g mol –1 : EDX measurement: atomic ratio P/S/Cu = 1:1:1.5; elemental analysis [%]: found C 19.8, H 1.6, S 8.5; calcd. C 20.7, H 1.7, S 9.2. | [] | [] | ["Cu 3 [(O 3 P-C 6 H 4 -SO 3 ) 2 (H 2 O) 2 ](5)"] | ["CuCl 2--0.064 mmol, 64 µL"] | ["NaOH--0.055 mmol, 55 µL"] | ["H 3 L--0.02 mmol, 20 µL"] | ["150 °C"] | ["48 h"] | ["H 2 O--3.39 mmol, 61 µL"]
j.poly.2012.06.020 | 2.2. Preparation of [Co(L)(phen)]2H 2 O(1) Reaction mixture of Co(NO 3 ) 2 6H 2 O (29.1 mg, 0.1 mmol), H 2 L (24.6 mg, 0.1 mmol), phen (18.0 mg, 0.1 mmol), and KOH (11.2 mg, 0.2 mmol) in 10 mL H 2 O was sealed in a 16 mL Teﬂonlined stainless steel container and heated at 160 °C for 3 days. After cooling to the room temperature, red block crystals of 1 were collected by ﬁltration and washed by water and ethanol for several times with a yield of 62%. Anal. Calc. for C 24 H 20 N 4 O 6 Co: C, 55.50; H, 3.88; N, 10.79. Found: C, 55.21; H, 4.16; N, 10.52%. IR (KBr pellet, cm 1 ): 3443 (m, br), 1617 (s), 1577 (s), 1552 (s), 1516 (m), 1450 (s), 1421 (m), 1376 (s), 1290 (w), 1240 (w), 1220 (w), 1114 (m), 1090 (m), 938 (w), 852 (m), 782 (m), 745 (m), 729 (s), 663 (w). | [] | [] | ["[Co(L)(phen)]\n2H 2 O", "C 24 H 20 N 4 O 6 Co"] | ["Co(NO 3 ) 2 \n6H 2 O--29.1 mg, 0.1 mmol"] | ["KOH--11.2 mg, 0.2 mmol"] | ["H 2 L--24.6 mg, 0.1 mmol", "phen--18.0 mg, 0.1 mmol"] | ["160 °C"] | ["3 days"] | ["H 2 O--10 mL"]
j.jssc.2011.12.034 | 2.1.4. Synthesis of Na 2 (O 3 PC 12 H 8 PO 3 H)(H 2 NC 2 H 6 )(H 2 O) 8 ,compound7 The solvothermal reaction was carried out in 5 mL of dry toluene, 60 m L of DI water, 0.0106 g (0.086 mmol) Na 2 CO 3  H 2 O, 0.0166 g (0.05 mmol) 4,4 0 -biphenylenebisphosphonic acid hydrate, and 60 m L dimethylformamide and heated for 7 days at 120 1C. The reaction was carried out in a PTFE-lined pressure vessel of 12 mL capacity. A single crystal was selected from the mother liquid. | [] | [] | ["Na 2 (O 3 PC 12 H 8 PO 3 H)(H 2 NC 2 H 6 )(H 2 O) 8", "compound7"] | ["Na 2 CO 3 ? H 2 O--0.0106 g, 0.086 mmol"] | [] | ["4,4 0 -biphenylenebisphosphonic acid hydrate--0.0166 g, 0.05 mmol"] | ["120 \nC"] | ["7 days"] | ["dry toluene--5 mL", "DI water--60 mL", "dimethylformamide--60 mL"]
zaac.201600434 | 2.3 Preparation of Bis(3-methoxysalicylidene)-3oxapentane-1,5-diamine (Bod) The synthesis of Bod was carried out by the dropwise addition of ovanillin (12 mmol, 1.82 g) in EtOH (5 mL) to an EtOH (5 mL) solution of 3-oxapentane-1,5-diamine (5 mmol, 0.52 g). After complete addition, the solution was stirred for an additional 4 h at 78 °C. After cooling to room temperature, the precipitate was filtered. The product was dried in vacuo, and a yellow crystalline solid was obtained. Yield: 1.59 g (68.0 %). C 20 H 24 O 5 N 2 (372): calcd. C 64.50; H, 6.50; N, 7.52 %; found C 64.30; H, 6.58; N, 7.51%. IR (selected data, KBr): ν ˜ = 1629 (C=N), 1256 (C–O–C), 3440 (–OH) cm –1 . UV/Vis (DMF): λ = 271, 330 nm. Λ m (DMF, 297 K): 2 S·cm 2 ·mol –1 . | [] | [] | ["Bis(3-methoxysalicylidene)-3oxapentane-1,5-diamine", "C 20 H 24 O 5 N 2"] | [] | [] | [] | ["78 °C"] | ["4 h"] | ["EtOH--5 mL"]
j.poly.2004.01.001 | 2.2. Preparation of [Cu(L 1 )(NO 3 ) 2 ] Cu(NO 3 ) 2  3H 2 O (19 mg, 0.080 mmol) in hot methanol (1 mL) was added to L 1 (25 mg, 0.080 mmol) in hot methanol (2 mL) to give a pale green solution. The solvent was removed and the deep green residue redissolved in acetone (2 mL). Addition of diethyl ether gave a blue ﬂocculent precipitate which was ﬁltered oﬀ, washed with diethyl ether and dried. Yield: 31 mg (79%). | [] | [] | ["[Cu(L 1 )(NO 3 ) 2 ]"] | ["Cu(NO 3 ) 2 ? 3H 2 O--19 mg, 0.080 mmol"] | [] | ["L 1--25 mg, 0.080 mmol"] | [] | [] | ["methanol--1 mL", "acetone--2 mL", "diethyl ether--2 mL"]
b103107b | (2: X = Cl) MeOH polymer 598(vs), 533(vs), 534(s), 516(s), 491(s), 480(m), 443(w), 425(w), 384(w), 303(w), 280(w), 248(m), 234(s), 163(m) (2: X = Br) MeOH polymer 598(s), 554(vs), 532(vs), 515(s), 505(w), 491(w), 480(s), 442(m), 423(w), 384(m), 335(w), 304(m), 284(w), 233(w) (2: X = I) CHCl 3 monomer 561(vs), 544(m), 530(s), 501(m), 492(m), 478(s), 442(s), 382(m), 338(w), 314(s), 256(w), 229(w), 196(w) (2: X = I) EtOH polymer 597(vs), 551(s), 531(m), 513(vs), 490(s), 478(s), 420(w), 393(w), 300(w), 280(w), 193(w), 184(w).(2: X = NCS) MeOH monomer 565(sh), 559(vs), 536(vs), 511(m), 489(vs), 476(s), 445(s), 388(m), 338(w), 318(m), 225(s), 196(w), 175(w). | [] | [] | [] | [] | [] | [] | [] | [] | []
c0dt00371a | Experiment No. 3. Benzhydrazide (0.08 g, 0.60 mmol), 2-hydroxy-3-methoxybenzaldehyde (0.08 g, 0.52 mmol), 4pyridinecarboxylic acid (0.16 g, 1.30 mmol) and copper( II) acetate monohydrate (0.12 g, 0.60 mmol) were placed in the main arm of the branched tube. Ethanol (96%, 13 mL) was carefully added to ﬁll the arms, the tube was sealed and the reagents containing arm immersed in an oil bath at 60 ◦ C while the other arm was kept at ambient temperature. After two weeks, a mixture of green and brown crystals was deposited in the cooler arm, which was ﬁltered off, washed with ethanol and air dried (yield 70% based on Cu). The pH in the beginning was 4.05, at the end of the reaction 4.17. The green (1) and brown (2) crystals were manually separated under a microscope to an about 2 : 98 ratio (Fig. S8 in ESI‡).Analytical data. Mp. of green-1 242–243 ◦ C (dec.), brown-2 277–278 ◦ C. Calc. for green-C 23 H 25 CuN 3 O 7 (1): C 53.23, H 4.86, Cu 12.24, N 8.10; found: C 53.23, H, 4.40, Cu 12.50, N 8.20%. | [] | [] | ["C 23 H 25 CuN 3 O 7"] | ["copper( II) acetate monohydrate--0.12 g, 0.60 mmol"] | [] | ["Benzhydrazide--0.08 g, 0.60 mmol", "2-hydroxy-3-methoxybenzaldehyde--0.08 g, 0.52 mmol", "4pyridinecarboxylic acid--0.16 g, 1.30 mmol"] | ["60 ◦ C"] | ["two weeks"] | ["Ethanol--13 mL"]
00958972.2019.1684477 | 2.1.1. Synthesis of 1,3,6,10,12,15-hexaazatricyclo[13.3.1.1 6,10 ]eicosanenitratocopper(II) nitrate, [Cu(ACE)NO 3 ]NO 3 (1) [Cu(ACE)(NO 3 ) 2 ] (0.40 g, 0.85 mmol) and Zn(NO 3 ) 2 6H 2 O (0.25 g, 0.84 mmol) were placed in the large arms of a branched tube. Ethanol was carefully added to fill both arms. | [] | [] | ["1,3,6,10,12,15-hexaazatricyclo[13.3.1.1 6,10 ]eicosanenitratocopper(II) nitrate", "[Cu(ACE)NO 3 ]NO 3"] | ["Cu(ACE)(NO 3 ) 2--0.40 g, 0.85 mmol", "Zn(NO 3 ) 2 ?6H 2 O--0.25 g, 0.84 mmol"] | [] | [] | [] | [] | ["Ethanol--carefully added to fill both arms"]
ic050886d | Synthesis of Complexes. [Cu 2 (µ 2 -OMe) 2 (L 1 ) 2 (H 2 O) 0.69 ] n (1).11a The MeOH solution of Cu(NO 3 ) 2 ‚3H 2 O (0.2 mmol, 25 mL) was added to the MeOH solution of HL 1 (0.2 mmol, 25 mL) containing an excessive amount of Et 3 N. The resulting solution was filtered, and was left to stand at room temperature. Single crystals of 1 suitable for X-ray analysis were obtained after several days. | [] | [] | ["Cu 2 (µ 2 -OMe) 2 (L 1 ) 2 (H 2 O) 0.69"] | ["Cu(NO 3 ) 2 ‚3H 2 O--0.2 mmol, 25 mL"] | ["Et 3 N--excessive amount"] | ["HL 1--0.2 mmol, 25 mL"] | ["room temperature"] | ["several days"] | ["MeOH--25 mL"]
j.jssc.2017.12.005 | calc. for C 18 H 14 ZnN 3 O 4 : C, 53.81; H, 3.49; N, 10.46%. Found (%): C, 54.12; H, 3.25; N, 10.34%. IR (KBr pellet, ν/cm −1 ): 3431(m), 3434(w), 1646(m), 1608(m), 1590(m), 1550(s), 1381(s), 1276(w), 1165(w), 1132(w), 1087(w), 1051(w), 996(w), 890(w), 855(w), 758(w), 758(s), 700(s), 677(w), 449(w). For 2, Anal. calc. for C 18 H 14 CdN 3 O 4 : C, 48.18; H, 3.14; N, 9.36%. Found (%): C, 48.47; H, 3.11; N, 9.78%. IR (KBr pellet, ν/cm −1 ): 3436(s), 3130(w), 1605(w), 1583(w), 1561(w), 1538(s), 1520(s), 1449(m), 1410(s), 1383(s), 1288(w), 1205(w), 1167(w), 1135(m), 1051(w), 1026(w), 990(w), 910(w), 854(w), 757(s), 659(w), 621(w), 429(w). | [] | [] | ["C 18 H 14 ZnN 3 O 4 ", "C 18 H 14 CdN 3 O 4 "] | [] | [] | [] | [] | [] | []
ic900331m | Anal. Calcd for C 26 H 19 Cu 2 N 3 O 9 : C, 48.45; H, 2.97; N, 6.52.Found: C, 47.99; H, 2.77; N, 6.42. IR (ν/cm -1 ): 3491 m br, 3396 m br, 1657 m, 1607 s, 1531 s, 1508 s, 1427 m, 1389 m, 1358 s, 1220 m, 1152 w, 1086 w, 1067 w, 1033 w, 918 w, 880 w, 826 m, 769 w, 719 w, 665 w, 615 w. | [] | [] | ["C 26 H 19 Cu 2 N 3 O 9"] | [] | [] | [] | [] | [] | []
s13065-014-0058-z | Preparation of [bis(furfuryladeninN1-H ium)nickel (II)(mono aqua) (trichlorido)] chloride monohydrate. (FANICL) (4) The preparation procedure of (4) was same as that of 1 except of NiCl 2 .6H 2 O (0.0594 g) was used instead of MnCl 2 .4H 2 O. After a few day s green prismatic crystal of (2) were obtained. | [] | ["a few day s"] | ["[bis(furfuryladeninN1-H ium)nickel (II)(mono aqua) (trichlorido)] chloride monohydrate"] | ["NiCl 2 .6H 2 O--0.0594 g"] | [] | [] | [] | [] | []
ejic.201402764 | Synthesis of Compounds 1 and 2: UO 2 (C 2 H 3 O 2 ) 2 ·2H 2 O (42.4 mg, 0.1 mmol), 2,5-dihydroxy-1,4-benzenediphosphonic acid (54.0 mg, 0.2 mmol), K(C 2 H 3 O 2 ) (19.6 mg, 0.2 mmol), or CsCl (17.0 mg, 0.1 mmol), H 2 O (0.8 mL), and HF (ca. 15 μL). Reagents were added to a 5 mL Teflon vial with a snap-on lid and were placed into a 125 mL Teflon-lined Parr reaction vessel. The vessel was heated at 80 °C for 21 d, and then the autoclave was cooled to 25 °C at an average rate of 5 °Ch –1 . The mother liquor was deTable 2. Crystallographic data for 1–5. | [] | [] | [] | ["UO 2 (C 2 H 3 O 2 ) 2 \n2H 2 O--42.4 mg, 0.1 mmol", "K(C 2 H 3 O 2 )--19.6 mg, 0.2 mmol", "CsCl--17.0 mg, 0.1 mmol"] | [] | ["2,5-dihydroxy-1,4-benzenediphosphonic acid--54.0 mg, 0.2 mmol"] | ["80 °C"] | ["21 d"] | ["H 2 O--0.8 mL", "HF--ca. 15 μL"]
chem.201203254 | Compound 5: Yield 70 % (based on Cu). Green crystals are soluble in ethanol, acetonitrile, DMSO and water. IR (KBr, selected bands, cm 1 ): n˜ =2922 and 2851 (N  H), 2225 (C  N), 1628 cm 1 (C=O); elemental analysis calcd (%) for C 44 H 32 Cu 4 N 16 O 12 (1231.0): C, 42.93; H, 2.62; N, 18.21; found: C, 42.66; H, 3.11; N, 17.30.Compound 6: Yield 75% (based on Cu). Dark-green crystals are soluble in ethanol, acetonitrile, DMSO, and water. IR (KBr, selected bands): n˜ = 2218 (C  N), 1618 cm 1 (C=O); elemental analysis calcd (%) for C 48 H 44 Cu 4 N 16 O 14 (1323.15): C, 43.57; H, 3.35; N, 16.94; found: C, 44.33H, 3.76; N, 17.21. | [] | [] | ["Compound 5", "Compound 6"] | ["Cu--NaN", "Cu--NaN"] | [] | [] | [] | [] | []
c5ce00126a | Synthesis of [Ca 2 Co(pzdc) 2 (NO 3 ) 2 (H 2 O) 8 ] n ·2nH 2 O (1). L Co (0.43 g, 1 mmol) was dissolved in 20 mL of ethanol. Ca(NO 3 ) 2 ·4H 2 O (0.48 g, 2 mmol) was then added to the mixture with stirring at the room temperature for half an hour. The filtrate was allowed to evaporate slowly at room temperature. After several days orange rod crystals were obtained in a 31% yield based on Ca (II) ions. Anal. Calcd for C 12 H 24 Ca 2 CoN 6 O 24 (775.46): C 18.57%, H 3.09%, N 10.83%; Found: C 18.69%, H 3.22%, N, 10.79%. IR data (KBr pellet, cm -1 ): 3522(s), 3245(w), 1611(s), 1571(s), 1459(s), 1433(s), 1389(s), 1368(s), 1277(m), 1233(m), 1169(w), 1150(m), 1110(w), 1056(w), 988(w), 944(w), 877(w), 849(s), 833 (s), 821(m), 767 (w), 710(s), 700(s), 654(s). Synthesis of [Sr 2 Co(pzdc) 2 (H 2 O) 10 ] n ·2nCl (2). The synthetic procedure for 2 is similar to 1 by replacing the Ca(NO 3 ) 2 ·4H 2 O with SrCl 2 ·6H 2 O (0.54 g, 2 mmol). Yield: 26%, based on Sr (II) ions. Anal. Calcd for C 12 H 24 Cl 2 CoN 4 O 18 Sr 2 (817.42): C 17.62%, H 2.94%, N 6.85%; Found: C 17.51%, H 2.88%, N 6.75%. IR data (KBr pellet, cm -1 ): 3455 (s), 3032 (w), 1622(s), 1549(s), 1443(s), 1409(s), 1366(s), 1099(s), 860(s), 782(s), 751(s), 706(s), 655(s), 631(w). Synthesis of [Ba 2 Co(pzdc) 2 (H 2 O) 10 ] n ·2nCl (3). The synthetic procedure for 3 is similar to 1 by replacing the Ca(NO 3 ) 2 ·4H 2 O with BaCl 2 (0.41 g, 2 mmol). Yield: 22% based on Ba (II) ions. Anal. Calcd for C 12 H 24 Ba 2 CoN 4 O 18 Cl 2 (916.86): C 15.71%, H 2.62%, N 6.11%; Found: C 15.81%, H 2.50%, N 6.28%. IR data (KBr pellet, cm -1 ): 3480(s), 3076(w), 1613(s), 1573(s), 1452(s), 1410(s), 1379(s), 1101(s), 848(s), 771(s), 722(s), 704(s), 692(s), 601(w). Synthesis of [Ca 2 Ni(pzdc) 2 (NO 3 ) 2 (H 2 O) 8 ] n ·2nH 2 O (4). The synthetic procedure for 4 is similar to 1 by replacing L Co with L Ni (0.43 g, 1 mmol). Yield: 33% based on Ca (II) ions. Anal. Calcd for C 12 H 24 Ca 2 NiN 6 O 24 (775.24): C 18.57%, H 3.10%, N 10.84%; Found: C 18.69%, H, 3.33%, N 10.69%. IR data (KBr pellet, cm -1 ): Page 5 of 25 CrystEngComm CrystEngComm Accepted Manuscript Published on 13 March 2015. Downloaded by University of California - San Francisco on 23/03/2015 01:25:39. View Article Online DOI: 10.1039/C5CE00126A | [] | [] | ["[Ca2Co(pzdc)2(NO3)2(H2O)8]n·2nH2O", "[Sr2Co(pzdc)2(H2O)10]n·2nCl", "[Ba2Co(pzdc)2(H2O)10]n·2nCl", "[Ca2Ni(pzdc)2(NO3)2(H2O)8]n·2nH2O"] | ["L Co--0.43 g, 1 mmol", "Ca(NO3)2·4H2O--0.48 g, 2 mmol", "SrCl2·6H2O--0.54 g, 2 mmol", "BaCl2--0.41 g, 2 mmol", "L Ni--0.43 g, 1 mmol"] | [] | [] | ["room temperature", "150 ℃"] | ["half an hour", "several days"] | ["ethanol--20 mL"]
s11224-019-01301-4 | Synthesis of [Cu 5 (Hbtc) 4 (trz) 2 (H 2 O) 4 ](H 2 O) 2 (1) and [Cu 2 (btc)(trz)](H 2 O) 3 (2) H 3 btc(0.053g,0.25mmol),Htrz(0.035g,0.50mmol),H 2 O (6 mL) , and Cu(NO 3 ) 2 ·6H 2 O (0.048 g, 0.20 mmol) were added into a Teflon-lined stainless steel vessel (23 mL). The mixture was ultrasonically treated for 3 min, placed in an oven, kept at 160 °C for 60 h, and then cooled to room Fig. 2 a View for the asymmetric unit of 1. b The coordination around the Cu(II) ions in 1. c The formation of the pillar-layered network of 1. d View for the (3,4,4,4,4,6)-connected net of 1 Table 2 The Cu(II)–O and the Cu(II)–N bond lengths for compounds 1 and 2 Compound 1 Compound 2 Atom Atom Length/ Å Atom Atom Length/ Å Cu1 O5 2.058(4) Cu1 O3 1.923(4) Cu1 O10 2.222(4) Cu1 N1 1.974(5) Cu1 N1 2.031(5) Cu2 O2 2.069(4) Cu2 O1 1.966(5) Cu2 O3 2.565(4) Cu2 O6 2.024(4) Cu2 O4 2.157(4) Cu2 O7 2.197(5) Cu2 O5 1.970(4) Cu2 O9 2.335(4) Cu2 O6 1.973(4) Cu2 O10 2.175(4) Cu2 N3 2.028(5) Cu2 N2 2.073(5) Cu3 O1 1.904(3) Cu3 O2 2.064(4) Cu3 O4 2.458(4) Cu3 O8 2.138(5) Cu3 N2 2.093(5) Cu3 O9 2.087(4) Cu3 O11 2.120(5) Cu3 O12 2.198(5) Cu3 N3 2.052(5) Struct Chem | [] | [] | ["[Cu 5 (Hbtc) 4 (trz) 2 (H 2 O) 4 ](H 2 O) 2", "[Cu 2 (btc)(trz)](H 2 O) 3"] | ["Cu(NO 3 ) 2 \n6H 2 O--0.048 g, 0.20 mmol"] | [] | ["Hbtc--0.053 g, 0.25 mmol", "Htrz--0.035 g, 0.50 mmol"] | ["160 \n°C"] | ["60 h"] | ["H 2 O--6 mL"]
00958972.2020.1746772 | 2 X.-D. XU ET AL. 2.2. Synthesis of 1 Zn(NO 3 ) 2 6H 2 O (11.9 mg, 0.04 mmol), bpodc (5.4 mg, 0.02 mmol), Titpe (5.96 mg, 0.01 mmol), methanol (2 mL), and H 2 O (1 mL) were mixed in a 20-mL glass vial by ultrasonic agitation for 10 min and kept at 160  C for three days. After the reaction system was slowly cooled (5  Ch 1 ) to room temperature, colorless block crystals were filtered and dried in air. Yield: 51% (based on Titpe). Infrared spectrum of 1 (KBr; , cm 1 ): 3429(m), 3133(m), 1595(m), 1392(m), 1262(w), 1126(w), 1064(w), 830(w), 7310(w). | [] | [] | ["1"] | ["Zn(NO 3 ) 2 \n6H 2 O--11.9 mg, 0.04 mmol"] | [] | ["bpodc--5.4 mg, 0.02 mmol", "Titpe--5.96 mg, 0.01 mmol"] | ["160 \nC"] | ["three days"] | ["methanol--2 mL", "H 2 O--1 mL"]
j.poly.2009.06.044 | 2.2.2. [Cu(H 2 O) 2 (en) 2 ](tdc) A solution of Cu(CH 3 COO) 2 H 2 O (0.58 g, 2.90 mmol) in water (10 mL) was added to a solution of thiophene-2,5-dicarboxylic acid (0.5 g, 2.90 mmol) in water (20 mL). After 10 min, a blue precipitate was formed and the mixture was stirred for about 4 h at 50 o C. After that, an aqueous solution of an ethylenediamine (0.35 g, 5.8 mmol) aqueous solution was added. A clear solution was observed, stirred for 4 h at 60 o C and then cooled to room temperature. Several days later, glossy dark blue crystals were formed and collected. Anal. Calc. for C 10 H 22 CuN 4 O 6 S: C, 30.80; H, 5.69; N, 14.37; S, 8.22. Found: C, 30.72; H, 5.58; N, 14.33; S, 8.19%.2.2.3. [Cu(H 2 O) 2 (4-meim) 4 ](tdc)4H 2 O The same synthetic method was applied for the second and third complexes, but using 4-methylimidazole (0.95 g, 0.012 mol) in place of ethylenediamine. Again glossy dark blue crystals were formed and collected. Anal. Calc. For C 22 H 38 CuN 8 O 10 S: C, 39.43; H, 5.72; N, 16.72; S, 4.78. Found: C, 39.38; H, 5.64; N, 16.74; S, 4.67%. | [] | [] | ["[Cu(H2O)2(en)2](tdc)", "[Cu(H2O)2(4-meim)4](tdc)·4H2O"] | ["Cu(CH3COO)2·H2O--0.58 g, 2.90 mmol"] | [] | ["thiophene-2,5-dicarboxylic acid--0.5 g, 2.90 mmol", "ethylenediamine--0.35 g, 5.8 mmol", "4-methylimidazole--0.95 g, 0.012 mol"] | ["50 o C", "60 o C"] | ["4 h", "4 h"] | ["water--10 mL", "water--20 mL"]
c5dt01627d | The solution was ﬁltered and dried for 24 hrs obtaining single, tiny colorless crystals of 1. Raman [cm −1 ]: 2926w, 2892w, 1614s, 1497vs, 1443s, 1396s, 1342vs, 1279s, 1198w, 1080s, 1019w, 931w, 692s, 620w, 556s, 473w, 403m, 355s, 302w, 266w, 216m, 160w. | [] | [] | [] | [] | [] | [] | [] | ["24 hrs"] | []
c7dt03474a | [Mn(HPSer)(H 2 O)] n (4). Mn(OAc) 2 ·4H 2 O (122 mg, 0.5 mmol) and H 3 PSer (92 mg, 0.5 mmol) in H 2 O : MeCN in a 2 : 1 ratio were heated in a scintillation vial at 85 °C for 56 h. White crystals were formed and collected by filtration. Yield: 115 mg (90%). Anal. calcd for 4 (C 3 H 8 MnNO 7 P): C, 14.07; H, 3.15; N, 5.47. Found: C, 13.86; H, 3.51; N, 5.35. IR (ν max /cm −1 ): 3246(m), 3212(m), 1662(s), 1611(s), 1577(s), 1516(m), 1454(s), 1403(m), 1376(s), 1317(m), 1272(m), 1127(s), 1077(s), 1052(s), 997(s), 962(s), 891(m), 791(s), 708(s), 589(s), 526(s). | [] | [] | ["[Mn(HPSer)(H 2 O)] n", "C 3 H 8 MnNO 7 P"] | ["Mn(OAc) 2 \n4H 2 O--122 mg, 0.5 mmol"] | [] | ["H 3 PSer--92 mg, 0.5 mmol"] | ["85 \n°C"] | ["56 h"] | ["H 2 O : MeCN--in a 2 : 1 ratio"]
c4ce01856g | Preparation of 1,3-bisĲpyridine-3-ylmethoxy)benzene (3-mbpmb) A mixture of 1,3-dihydroxybenzene (1.00 g, 9.08 mmol) and K 2 CO 3 (12.53 g, 90.80 mmol) in DMF (17 mL) was combined with a mixture of 3-Ĳchloromethyl)pyridine hydrochloride (3.57 g, 21.79 mmol) and KI (0.53 g, 3.20 mmol) in DMF (5 mL). The reaction solution was stirred at room temperature for 85 h. The resulting solution was added to 60 mL of H 2 O and 100 mL of CHCl 3 , and the mixture was further stirred at room temperature for 1 h. Then the mixture was extracted with CHCl 3 (3 × 20 mL). The combined organic layers were washed with water and saturated NaCl, dried with anhydrous Na 2 SO 4 , and the solvent was removed in vacuo to yield the crude product. Purification by silica gel chromatography using 200–300 mesh ZCX II eluted by ethyl acetate gave the 3-mbpmb compound (1.81 g, 68%). Anal. calcd. for C 18 H 16 N 2 O 2 : C, 73.95; H, 5.52; N, 9.58. Found: C, 73.75; H, 5.69; N, 9.75. IR (KBr disc): 3446 (m), 3437 (w), 3025 (w), 2927 (w), 2856 (w), 1593 (s), 1578 (s), 1506 (s), 1475 (w), 1457 (m), 1429 (m), 1384 (m), 1328 (w), 1258 (s), 1215 (s), 1124 (m), 1009 (s), 924 (w), 865 (m), 795 (m), 728 (m), 712 (m), 619 (w) cm −1 . | [] | ["1 h"] | ["C 18 H 16 N 2 O 2"] | [] | [] | ["1,3-bis(pyridine-3-ylmethoxy)benzene (3-mbpmb)--1.81 g, 68%"] | [] | ["85 h"] | ["DMF--17 mL", "H 2 O--60 mL", "CHCl 3--100 mL"]
zaac.201500613 | C 28 H 15 N 5 CdO 8 : calcd. C 50.81; H 2.28; N 10.58%; found: C 50.75; H 2.33; N 10.54%. IR (KBr): ν ˜ = 3103 (m), 2487 (m), 2162 (w), 1661 (s), 1614 (s), 1563 (m), 1538 (w), 1446 (w), 1449 (m), 1347 (s), 1259 (m), 1195 (w), 1076 (w), 1048 (w), 925 (w), 866 (w), 811 (w), 785 (w), 733 (m) cm –1 . | [] | [] | ["C 28 H 15 N 5 CdO 8"] | [] | [] | [] | [] | [] | []
ja102134c | Anion Exchange. 100 mg of either SLUG-21 (0.126 mmol) or SLUG-22 (0.147 mmol) solid were placed into 20 mL of 0.1 M NaNO 3 or NaClO 4 solution and allowed to react either statically for 7 days or with mild stirring for 1 to 3 days. The exchange solution and solid were monitored at various time intervals to follow the exchange progress. The crystal products were isolated by ﬁltration and rinsed with water/acetone. The crystals after NaNO 3 or NaClO 4 exchange were placed into excess 0.1 M EDS disodium salt solution. The mixture was gently stirred for 3 days, followed by ﬁltration to isolate the solid product and exchange solution after the second exchange. | [] | [] | [] | [] | [] | ["SLUG-21--100 mg, 0.126 mmol", "SLUG-22--100 mg, 0.147 mmol"] | [] | ["7 days", "1 to 3 days", "3 days"] | ["0.1 M NaNO 3--20 mL", "0.1 M NaClO 4--20 mL", "water/acetone--not specified", "0.1 M EDS disodium salt solution--excess"]
zaac.201800486 | Yield: 11.0 g (78%). Mp. 145 °C. C 30 H 60 Li 2 N 6 O 2 (M = 550.73): calcd.C 65.43, H 10.98, N 15.26 %; found: C 65.47, H 11.02, N 15.30%. | [] | [] | ["C 30 H 60 Li 2 N 6 O 2"] | [] | [] | [] | [] | [] | []
00958972.2014.975219 | 2.3. Synthesis of [Co(bibp)(H 2 L 2 )] (2) AmixtureofCoCl 2 ·6H 2 O(238mg,1.0mM),H 4 L 2 (217 mg, 0.5 mM), bibp (286 mg, 1.0 mM), and water (8 mL) was placed in a 25 mL Teﬂon-lined stainless steel vessel. The pH was then adjusted to 6.0 with 1 M NaOH solution, the mixture was heated at 160 °C for 3 days, and then the reaction system was cooled to room temperature. Red crystals were obtained in 45% yield (based on Co). Elemental analysis (%): Calcd for 2:C,58.69;H,3.89; and N, 7.21. Found: C, 58.71; H, 3.84; and N, 7.25. Selected IR (KBr): ν(cm −1 ) = 1596 (s), 1560 (s), 1522 (s), 1425 (s), 1239 (s), 1105 (s), 1086 (s), 724 (s), 684 (s), and 655 (m). | [] | [] | ["[Co(bibp)(H 2 L 2 )]"] | ["CoCl 2 ·6H 2 O--238mg, 1.0mM"] | [] | ["H 4 L 2--217 mg, 0.5 mM", "bibp--286 mg, 1.0 mM"] | ["160 °C"] | ["3 days"] | ["water--8 mL"]
ic0496018 | Dilute ammonia was added dropwise to the solution to increase the pH to 3.5. The solution was concentrated and kept refrigerated for several days. The product was collected, washed with water several times, and dried in air at room temperature to give colorless crystals of 3 (2.1 g, 70%). The IR spectrum of the product was identical to that of 3. | ["room temperature"] | ["several days"] | ["3"] | [] | [] | [] | [] | [] | []
j.poly.2006.12.047 | Anal. Calc. for C 16 H 20 CdN 2 O 12 : C, 27.13; H, 2.28; N, 12.66. Found: C, 26.85; H, 2.25; N, 12.10%. | [] | [] | ["C 16 H 20 CdN 2 O 12"] | [] | [] | [] | [] | [] | []
ic971609c | The dark green crystals obtained were collected by suction filtration, washed with a minimum amount of methanol, and dried in vacuo.Yield: 0.56 g (72%). Anal. Calcd for C 56 H 76 N 26 O 6 Cl 2 Cu 4 ‚1.25H 2 O: C, 43.20; H, 5.08; N, 23.40. Found: C, 42.94; H, 5.00; N, 23.68. IR (KBr): ν N-H , 3200-3000; ν CdN , 1630-1615; ν N-O , 1385 cm -1 . UV/ vis in H 2 O[λ max /nm (/dm 3 cm -1 mol -1 )]: 716(174). UV/vis solid (λ max /nm): 740. Λ M : 109 S mol -1 cm 2 in H 2 O. Mp: >280 °C. | [] | [] | ["C 56 H 76 N 26 O 6 Cl 2 Cu 4 ‚1.25H 2 O"] | ["Cu--not specified"] | [] | [] | [] | [] | []
1521-3765(20021115)8:22<5184::aid-chem5184>3.0.co;2-2 | 9VBA-Cu complex: 9VBA (0.10 g, 0.4 mmol, 1.0 equiv) was dissolved in methanol/chloroform (4:1; 5.0 mL), and CuCl 2 ¥2H 2 O (0.035 g, 0.20 mmol, 0.5 equiv) was added to this solution. The reaction mixture was stirred for 2 h at room temperature. A brownish-green precipitate was formed, and this was isolated by filtration and washed with methanol (25 mL), chloroform (25 mL), and acetone (25 mL). The complex was dried under vacuum. Crystals suitable for X-ray studies were grown in N,N-dimethylformamide by diffusion. A green plate crystal was coated with Paratone 8277 oil (Exxon) and mounted on a glass fiber. All measurements were made on a Nonius Kappa CCD diffractometer with graphite monochromated Mo-Ka radiation. | [] | [] | ["9VBA-Cu complex"] | ["CuCl 2 \n2H 2 O--0.035 g, 0.20 mmol, 0.5 equiv"] | [] | ["9VBA--0.10 g, 0.4 mmol, 1.0 equiv"] | ["room temperature"] | ["2 h"] | ["methanol/chloroform--4:1; 5.0 mL"]
ch15560 | Complex 6, [Ag 2 (3)](NO 3 ) 2 Silver(I) nitrate (0.013 g, 0.079 mmol) in acetonitrile (1 mL) was added to a mixture of 2 (0.010 g, 0.040 mmol) in methanol/ dichloromethane (2 mL). Dark red crystals were obtained when the solution was left to evaporate slowly. Yield: 8.0 mg (48 %), mp 2178C. n max /cm 1 1554, 1313, 1285, 1201, 1107, 1016, 860, 849, 836, 824, 649, 541. HRMS m/z 610.8991, 358.9015; calcd for [Ag(3) 2 ] þ 610.8984, [Ag(3)] þ 358.9015. Anal. Calc. for [Ag 2 (3)](NO 3 ) 2 CH 3 OHH 2 O: C 22.11, H 1.70, N 15.04. Found: C 22.69, H 1.38, N 14.54 %. | [] | [] | ["[Ag 2 (3)](NO 3 ) 2", "C 22 H 26 Ag 2 N 6 O 7"] | ["Silver(I) nitrate--0.013 g, 0.079 mmol"] | [] | ["2--0.010 g, 0.040 mmol"] | [] | [] | ["acetonitrile--1 mL", "methanol--2 mL", "dichloromethane--2 mL"]
b311007a | [Mn(dpp)(dca) 2 ] n (4). 0.2 mmol of Na(dca) 2 was dissolved in the minimum amount of water and added to an aqueous solution (5 cm 3 ) of 0.1 mmol of MnCl 2 ⴢ4H 2 O. The resulting solution was mixed with an ethanolic solution (2 cm 3 ) containing 0.1 mmol of dpp and gently warmed during 15 min. Yellow irregular crystals of 4 were separated in a couple of days by slow evaporation of the resulting solution at room temperature.The yield is about 45%. Anal. Calc. for C 18 H 10 MnN 10 (4): C, 51.32; H, 2.39; N, 33.25. Found: C, 51.15; H, 2.11; N, 33.50%. | [] | [] | ["[Mn(dpp)(dca) 2 ]", "C 18 H 10 MnN 10"] | ["MnCl 2 ⴢ4H 2 O--0.1 mmol"] | [] | ["Na(dca) 2--0.2 mmol", "dpp--0.1 mmol"] | ["room temperature"] | ["couple of days"] | ["water--minimum amount", "ethanol--2 cm 3"]
acs.organomet.7b00057 | Hydrolysis Study of 3a−c. 3 (0.02 g, 1.00 equiv) was dissolved in 0.6 mL of acetone in an NMR tube. Next, a solution of H 2 Oin acetone (10%) was added. The mixture was vigorously shaken and subsequently kept at room temperature, during which the reaction mixture was monitored using 31 P NMR spectroscopy. Using this methodology, systematically H 2 O was added to the mixture, which was kept at room temperature during the described time span. 3a: (1) 0.50 equiv, 21 h; (2) 0.50 equiv, 68.5 h; (3) 1.00 equiv, 29 h; (4) 2.00 equiv, 26.5 h; (5) 4.00 equiv, 18.5 h; (6) 8.03 equiv, 24.5 h. (7) 481.7 equiv, 22.5 h. Observed hydrolysis (% 3a:% Ph 2 PH, time of measurement): (1) 97:0, 21 h; (2) 95:0, 89 h; (3) 91:0, 118 h; (4) 89:0, 144 h; (5) 85:1, 163 h; (6) 85:1, 187 h; (7) 62:4, 210 h. 3b: (1) 0.50 equiv, 18 h; 92) 0.50 equiv, 49 h; (3) 3.00 equiv, 24 h; (4) 12.1 equiv, 25 h; (5) 461.67 equiv, 16 days. Observed hydrolysis (% 3b:% Ph 2 PH, time of measurement): (1) 95:0, 18 h; 92) 91:0, 65 h; 93) 88:1, 91 h; (4) 84:2, 115 h; (5) 36:6, 524 h. 3c: (1) 0.46 equiv, 47.5 h; 92) 2.25 equiv, 24 h; (3) 16.9 equiv, 23.5 h; (4) 563.34 equiv, 72 h). | [] | [] | ["3"] | [] | ["H 2 O in acetone (10%)--not specified"] | [] | ["room temperature"] | ["21 h", "68.5 h", "29 h", "26.5 h", "18.5 h", "24.5 h", "22.5 h"] | ["acetone--0.6 mL"]
s0020-1693(02)00702-8 | The solution was heated to 140 °C for 24 h. On cooling, the resulting blue solution was ﬁltered and collected, then allowed to slowly evaporate over 3 days.The blue rod-like crystals of compound 2 were suitable for X-ray diffraction. IR (KBr pellet, cm −1 ) 1632 (m), 1592 (m), 1426 (m), 1024 (br), 782 (m), 690 (m). | [] | ["3 days"] | ["compound 2"] | [] | [] | [] | ["140 \nC"] | ["24 h"] | []
s10904-012-9754-0 | 2.2 Preparation of [Pb(neo)I 2 ] n (1) To prepare the plate-shape structure of [Pb(neo)I 2 ] n (1), a solution of Pb(CH 3 COO) 2 (25 mL of a 0.1 M) in H 2 O was positioned in a high-density ultrasonic probe operating at 20 kHz with a maximum power output of 600 W. Into this solution the ligands, neocuproine (25 mL of a 0.1 M) and potassium iodide (25 mL of a 0.2 M) were added dropwise.The obtained precipitates were ﬁltered, washed with water and air dried. Product 1: m.p. = 224 °C. Anal. Calc. for C 14 H 12 I 2 N 2 Pb: C: 25.12, H: 1.81, N: 4.19 %; found: C: 25.20, H: 1.80, N: 4.20 %. | [] | [] | ["[Pb(neo)I 2 ] n"] | ["Pb(CH 3 COO) 2--25 mL of a 0.1 M"] | ["potassium iodide--25 mL of a 0.2 M"] | ["neocuproine--25 mL of a 0.1 M"] | [] | [] | ["H 2 O--25 mL"]
j.jssc.2017.10.035 | 2.2. Synthesis of {(H 3 O) 2 [Co 4 (μ 3 -O)(α-bptc) 2 (H 2 O)]·4H 2 O} n (2) A mixture of Co(NO 3 ) 2 ·6H 2 O (0.2 mmol, 0.0582 g), L1 (0.1 mmol, 0.0448 g), distilled water (8 mL) and KOH (0.5 mL, 0.2 mol/L) was placed in a Teﬂon lined vessel (23 mL) with constant stirring (pH = 5.0 after stirring for 30 min). The mixture was then sealed in a stainless steel container and heated under autogenous pressure at 433 K for 3 days. After cooling to room temperature, pink rod-like crystals were obtained. Yield: 35% based on L1. EA (%): calcd for C 16 H 14 Co 2 O 12 (2): C 37.23; H 2.73. Found: C 37.61; H 2.62. IR (KBr, υ/cm −1 ): 3462(m), 3362(m), 3184(m), 1630(s), 1593(vs), 1553(vs), 1452(m), 1383(s), 1165(w), 821(w), 777(w), 748(w), 702(w), 685(w), 482(w). | [] | [] | ["{(H 3 O) 2 [Co 4 (? 3 -O)(α-bptc) 2 (H 2 O)]\n4H 2 O} n", "C 16 H 14 Co 2 O 12"] | ["Co(NO 3 ) 2 \n6H 2 O--0.2 mmol, 0.0582 g"] | [] | ["L1--0.1 mmol, 0.0448 g"] | ["433 K"] | ["3 days"] | ["distilled water--8 mL", "KOH--0.5 mL, 0.2 mol/L"]
zaac.201400380 | Yield: 0.005 g (60% based on Fe). C 28 H 27 FeMnN 11 O 6 : calcd. C 49.20; H 3.29; N 22.53%; found: C 48.82; H 3.19; N 22.93 %. IR (KBr): ν ˜ = 2959 (br), 2156 (m), 1906 (m), 1625 (m), 1531 (w), 1445 (w), 1377 (w), 1292 (m), 1159 (w), 810 (m), 702 (m), 409 (s) cm –1 . | [] | [] | ["C 28 H 27 FeMnN 11 O 6"] | [] | [] | [] | [] | [] | []
00958970802680690 | 2.2. Synthesis of {K[Ag 2 L 2 (l 3 -Cl)(l 2 -Cl) 2 ]} n (1) A mixture of AgCl (0.1 mmol), KCl (0.05 mmol), L (0.1 mmol) and ammonia (15 mL) was placed in a 25-mL Teflon-lined steel vessel and heated to 140  C for 5 days and cooled to room temperature, giving colorless block crystals which were collected and washed by H 2 O and diethyl ether. The yields are 35% based on Ag. Elemental analysis (%) Calcd for 1: C, 16.41; H, 2.75; N, 19.14. Found: C, 16.52; H, 2.68; N, 19.30. | [] | [] | ["{K[Ag 2 L 2 (l 3 -Cl)(l 2 -Cl) 2 ]} n", "1"] | ["AgCl--0.1 mmol", "KCl--0.05 mmol"] | [] | ["L--0.1 mmol"] | ["140 \nC"] | ["5 days"] | ["ammonia--15 mL"]
c2dt12047j | 1 ∞ [Mg(Im) 2 (ImH) 3 ] (1) Mg (1 mmol = 24 mg) and 1H-imidazole (ImH, 4 mmol = 272 mg) were sealed in an evacuated Duran glass ampoule and heated to 90 °C in 1 h followed by H 2 formation. This temperature was held for 42 h. The reaction mixture was then cooled to room temperature within 15 min. The reaction resulted in highly reﬂecting transparent colourless crystals of the product along with some excess metal and ligand. Excess ligand was evaporated in a two-chamber ampoule with a temperature gradient from 90 °C to room temperature. Yield: 164 mg = 56%. Anal. Calcd for C 15 H 18 N 10 Mg (M r = 362.70 g mol −1 ): C, 49.68; H, 5.00; N, 38.62. Found: C, 49.62; H, 5.83; N, 38.68. MIR (KBr): (3701 w, 3388 m, 3127 m, 3033 w, 2921 w, 2835 w, 2609 w, 1672 w, 1616 w, 1535 m, 1500 msh, 1470 s, 1420 m, 1325 m, 1310 m, 1252 m, 1239 m, 1228 msh, 1161 m, 1129 w, 1087 vs, 1063 vs, 976 w, 952 ssh, 943 s, 916 m, 841 s, 776 s, 751 s, 680 s, 667 s, 645 ssh, 621 w, 595 s, 405 s) cm −1 . FarIR (PE): (330 s, 201 w, 180 w, 134 w, 127 w, 119 vs) cm −1 . | ["from 90 \nC to room temperature"] | ["15 min"] | ["[Mg(Im) 2 (ImH) 3 ]", "C 15 H 18 N 10 Mg"] | ["Mg--1 mmol = 24 mg"] | [] | ["1H-imidazole (ImH)--4 mmol = 272 mg"] | ["90 \nC"] | ["42 h"] | []
ja0645483 | [Co(4-pyrdpm) 3 AgSbF 6 ] (MOF-Co/AgSbF 6 -1). The same procedure was used as in the synthesis of MOF-Co/AgBF 4 -1. For a solution containing 0.43 mM [Co(4-pyrdpm) 3 ], 0.43 mM AgSbF 6 , and 1.0 mL of acetonitrile (total volume 4.0 mL) the isolated yield of crystalline material was 0.9 mg (49%). IR (KBr pellet): ν 1562, 1380, 1345, 1254, 1032, 995 cm -1 .[Fe(4-pyrdpm) 3 AgSbF 6 ] (MOF-Fe/AgSbF 6 -1). The same procedure was used as in the synthesis of MOF-Co/AgBF 4 -1. For a solution containing 1.4 mM [Fe(4-pyrdpm) 3 ], 1.4 mM AgSbF 6 , and 1.0 mL of acetonitrile (total volume 5.6 mL) the isolated yield of crystalline material was 3.4 mg (32%). IR (KBr pellet): ν 1561, 1379, 1336, 1242, 1040, 996, 769, 657 cm -1 . | [] | [] | ["MOF-Co/AgSbF 6 -1", "MOF-Fe/AgSbF 6 -1"] | ["[Co(4-pyrdpm) 3 ]--0.43 mM", "AgSbF 6--0.43 mM", "[Fe(4-pyrdpm) 3 ]--1.4 mM", "AgSbF 6--1.4 mM"] | [] | [] | [] | [] | ["acetonitrile--1.0 mL"]
c1ce05959a | 2.2.1.12. Synthesis of [Cu(tbip)(phen)(H 2 O)] n .CuCl 2 $2H 2 O (0.085 g, 0.50 mmol) and 0.80 mmol NaOH were used in the synthesis, and were heated to 150  C at the rate of 2.5  Ch 1 and kept at that temperature for 3 days. Green block crystals were obtained (0.168 g, yield 70% based on CuCl 2 $2H 2 O). Elemental analysis: C 24 H 22 CuN 2 O 5 , found (calc.) C 59.41 (59.81), H 4.79 (4.60), N 5.73 (5.81) %. FTIR (KBr, cm 1 ): 3409(m), 2960(w), 1622(m), 1575(s), 1429(m), 1332(s), 849 (w), 725(w). Powder X-ray diffraction measurement showed that the product was of pure phase (Supporting Information, Fig. S9†). | [] | [] | ["[Cu(tbip)(phen)(H 2 O)] n .CuCl 2 $2H 2 O", "C 24 H 22 CuN 2 O 5"] | ["CuCl 2 $2H 2 O--0.085 g, 0.50 mmol"] | ["NaOH--0.80 mmol"] | [] | ["150 \n C"] | ["3 days"] | []
acs.inorgchem.5b00834 | Complex 5, [Fe(OAc)(1) 2 ]PF 6 . In a glovebox, dry CH 2 Cl 2 (10 mL) was added at room temperature to solid anhydrous [Fe(OAc) 2 ] (0.037 g, 0.21 mmol), ligand 1 (0.200 g, 0.42 mmol), and anhydrous LiPF 6 (0.128 g, 0.84 mmol), and the resulting yellowish suspension was stirred overnight at room temperature. The mixture turned to pink-red, and the suspension was ﬁltered through a pad of diatomaceous earth, and the volatiles were removed under vacuum.The resulting red sticky solid was washed twice with pentane and dried, aﬀording complex 5 as a red solid. Yield: 0.158 g (62%). Anal.Calcd for C 58 H 61 F 6 FeN 2 O 2 P 5 S 2 (1206.96): C, 57.72; H, 5.09; N, 2.32.Found: C, 57.69; H, 5.11; N, 2.35%. FTIR: ν max (solid)/cm −1 : 3052w, 2915w, 2854w, 1964vw, 1891vw, 1824vw, 1585w, 1479m (OAc), 1434s (OAc), 1308m, 1182m, 1106sh, 1090s, 1065s, 1026m, 998m, 955w, 918w, 835vs (PF 6 ), 740vs MS (ESI): m/z = 1061.25 [M-PF 6 ] + . | [] | [] | ["[Fe(OAc)(1) 2 ]PF 6"] | ["[Fe(OAc) 2 ]--0.037 g, 0.21 mmol", "LiPF 6--0.128 g, 0.84 mmol"] | [] | ["ligand 1--0.200 g, 0.42 mmol"] | [] | ["overnight"] | ["CH 2 Cl 2--10 mL"]
zaac.201400206 | Synthesis of [Mn 2 (L 1 ) 2 (tbpy) 2 ]·3H 2 O (5): The preparation of 5 was similar to that of 3 except that Mn(OAc) 2 ·4H 2 O (24.5 mg, 0.1 mmol) was used instead of Co(OAc) 2 ·4H 2 O. Yellow crystals were obtained in a 40% yield. C 92 H 80 Mn 2 N 6 O 13 (M r = 1587.50): calcd. C 69.60; H 5.08; N 5.29 %; found: C 69.45; H 5.18; N 5.35%. IR (KBr): ν ˜ = 3410 (m), 3066 (m), 2957 (s), 2863 (m), 1677 (m), 1599 (s), 1552 (s), 1474 (s), 1426 (m), 1386 (s), 1318 (m), 1239 (s), 1309 (m), 1248 (s), 1162 (w), 1115 (w), 1013 (s), 841 (s), 794 (s), 771 (s), 654 (m), 622 (w), 537 (w), 411 (w) cm –1 . | [] | [] | ["[Mn 2 (L 1 ) 2 (tbpy) 2 ]·3H 2 O", "C 92 H 80 Mn 2 N 6 O 13"] | ["Mn(OAc) 2 ·4H 2 O--24.5 mg, 0.1 mmol"] | [] | [] | [] | [] | []
j.poly.2014.11.031 | 2.2. Synthesis of hydrazido-oxalic acid Hydrazido oxalic acid was obtained as pure white polycrystalline solid by adding 2.5 mL (0.005 mol) of 10% hydrazine hydrate to a 30 mL aqueous solution containing 0.445 g (0.005 mol) of Table 1 Crystal data and structure reﬁnement for 1, 4 and 5. | [] | [] | ["hydrazido-oxalic acid"] | [] | [] | [] | [] | [] | ["10% hydrazine hydrate--2.5 mL, 0.005 mol", "aqueous solution--30 mL"]
j.jssc.2014.11.022 | [Ho III Ag I (na)(ina)(o x)]  2(H 2 O)} n (6): Compound 6 was synthesized by a procedure similar to that of 1 exce pt that Sm(NO 3 ) 3  6H 2 O was replaced by Ho(NO 3 ) 3  6H 2 O (0.2293 g, 0.5 mmol) and the solution was adjusted pH value to about 7 by triethy lamine. Y ellow block-shaped crystals were obtained. The resulting crystals were isolated after washing with distilled wat er and dried in air (yield: 185.90 mg, 58% based on Ho). Elemental analysis (%): calc. for C 14 H 12 N 2 HoAgO 10 : C 26.23, H 1 . 89, N 4.37; found: C 26.3 1, H 1.86, N 4.49. Selected IR (KBr pellet, cm  1 ) 3448 (w), 1616 (vs), 1 56 7 (m), 14 13 (s), 1 323 (m), 1 057 (w), 974 (w), 867 (w), 850 (w), 800 (m), 7 6 1 (m), 707 (w), 572 (w), 509 (w). | [] | [] | ["[Ho III Ag I (na)(ina)(o x)]  2(H 2 O)} n", "C 14 H 12 N 2 HoAgO 10"] | ["Ho(NO 3 ) 3 \n 6H 2 O--0.2293 g, 0.5 mmol", "AgNO 3--NaN"] | [] | ["na--NaN", "ina--NaN", "o x--NaN"] | [] | [] | ["triethylamine--NaN", "distilled water--NaN"]
ic5019357 | Syntheses. p-IC 6 H 4 CH(pz) 2 . A solution of 0.967 g (14.2 mmol) of pyrazole in 10 mL of THF was added to a suspension of 0.341 g (14.2 mmol) of NaH in 10 mL of THF via cannula at a rate slow enough to control hydrogen evolution The ﬂask originally containing pyrazole was washed with an additional 5 mL of THF to ensure quantitative transfer. After hydrogen evolution ceased, a solution of 0.51 mL (1.638 g/mL, 7.1 mmol) of S(O)Cl 2 in 10 mL of THF was added to the solution of Na(pz) whereupon a colorless precipitate of NaCl formed.After the suspension of S(O)pz 2 /NaCl had been stirred 30 min, 0.031 g (0.24 mmol) of CoCl 2 was added as a solid in one portion under an argon blanket. After the resulting blue suspension had been stirred 5 min, 1.10 g (4.74 mmol) of 4-iodobenzaldehyde was added under an argon blanket. After the suspension had been heated at reﬂux or 15 h, it was cooled to room temperature and 100 mL of water was added. | [] | [] | ["p-IC 6 H 4 CH(pz) 2"] | ["CoCl 2--0.031 g, 0.24 mmol"] | [] | ["pyrazole--0.967 g, 14.2 mmol", "S(O)pz 2--1.638 g/mL, 7.1 mmol", "4-iodobenzaldehyde--1.10 g, 4.74 mmol"] | ["reflux"] | ["15 h"] | ["THF--10 mL"]
ic702407y | K[P 2 W 18 O 62 ] · 2.5[H 2 bipy] · 2H 2 O (3). Compound 3 was prepared in a manner similar to that described for 1, except that the pH value was adjusted to 4.5. Black bar crystals suitable for X-ray analysis were obtained in 34% yield based on W. Anal. calcd for C 25 H 29 N 5 KO 64 P 2 W 18 (4833.81): C, 6.21; H, 0.60; N, 1.45. Found: C, 6.22; H, 0.66; N, 1.44. IR (solid KBr pellet/cm -1 ): 3437(s), 3079(w), 1604(m), 1488(m), 1406(m), 1362(w), 1238(m), 1202(m), 1085(s), 948(s), 904(m), 765(s), 521(m). | [] | [] | ["K[P 2 W 18 O 62 ] · 2.5[H 2 bipy] · 2H 2 O"] | [] | [] | [] | [] | [] | []
ic3027978 | Zn 2 L2(SO 3 CF 3 ) 4 . Zn(SO 3 CF 3 ) 2 (70.1 mg, 0.193 mmol) in CH 3 CN (5.00 mL) was added to a suspension of L2 (49.1 mg, 0.0930 mmol) in CH 3 CN (5.00 mL) with stirring at 75 °C. This resulted in complete dissolution of the ligand material and formation of a clear, yellow solution. The solution was reduced in volume by rotary evaporation and then stirred in diethyl ether (20.0 mL), resulting in precipitation of a yellow solid. This solid was isolated by ﬁltration, washed with diethyl ether, and dried in vacuo (73.0 mg, 64%). Anal. Calcd for C 31 H 28 N 8 O 16 F 12 S 4 Zn 2 ·2H 2 O: C, 28.83; H, 2.50; N, 8.68. Found: C, 29.10; H, 2.87; N, 8.79. | [] | [] | ["Zn 2 L2(SO 3 CF 3 ) 4", "C 31 H 28 N 8 O 16 F 12 S 4 Zn 2 ·2H 2 O"] | ["Zn(SO 3 CF 3 ) 2--70.1 mg, 0.193 mmol"] | [] | ["L2--49.1 mg, 0.0930 mmol"] | ["75 °C"] | [] | ["CH 3 CN--5.00 mL", "diethyl ether--20.0 mL"]
15533174.2012.751416 | Synthesis of {[Ni(CH 3 C 6 H 4 -ip)(bpe)]} n (2) 2 was synthesized in the similar way as that described for 1, except that Co(OAc) 2 ·4H 2 O and btp were replaced by Ni(OAc) 2 ·4H 2 O (0.025 g, 0.1 mmol) and bpe (0.018 g, 0.1 mmol), respectively. Yield: 41% based on Ni. IR (KBr, cm −1 ): 2926 m, 1615 m, 1562 m, 1539 m, 1510 w, 1448 s, 1430 s, 1402 m, 1370 s, 1291 m, 1223 m, 1100 m, 1070 m, 1028 m, 935 m, 917 m, 817 s, 777 s, 753 m, 735 s. Anal. Calcd. | [] | [] | ["{[Ni(CH 3 C 6 H 4 -ip)(bpe)]} n"] | ["Ni(OAc) 2 \n4H 2 O--0.025 g, 0.1 mmol"] | [] | ["bpe--0.018 g, 0.1 mmol"] | [] | [] | []
00958972.2015.1048239 | 2.2. Syntheses of the complexes 2.2.1. M[Pt(CN) 4 ]·H 2 O (M = Cu, Zn, and Cd). To water solution of PtCl 2 (0.265 g, 1 mmol) was added a solution of KCN (0.260 g, 4 mmol) in water (10 mL) and colorless K 2 [Pt(CN) 4 ]·H 2 O was crystallized. K 2 [Pt(CN) 4 ]·H 2 O (0.395 g, 1 mmol) to which was added metal chloride solutions (CuCl 2 ·2H 2 O = 0.170 g, ZnCl 2 = 0.136 g or CdCl 2 ·2.5H 2 O = 0.228 g, 1 mmol) became M[Pt(CN) 4 ]·H 2 O. The colors of Cu[Pt (CN) 4 ]·H 2 O, Zn[Pt(CN) 4 ]·H 2 O and Cd[Pt(CN) 4 ]·H 2 O are green, gray and yellow, respectively. | [] | [] | ["M[Pt(CN) 4 ]·H 2 O (M = Cu)", "M[Pt(CN) 4 ]·H 2 O (M = Zn)", "M[Pt(CN) 4 ]·H 2 O (M = Cd)"] | ["PtCl 2--0.265 g, 1 mmol", "CuCl 2 ·2H 2 O--0.170 g", "ZnCl 2--0.136 g", "CdCl 2 ·2.5H 2 O--0.228 g, 1 mmol"] | [] | [] | [] | [] | ["water--10 mL"]
s0108270112015041 | 2-(Pyridin-4-ylsulﬁnyl)pyrimidine (20 mg, 0.1 mmol) and AgNO 3 (17 mg, 0.1 mmol) were added to acetonitrile (5 ml) and stirred at room temperature for 3 h. After ﬁltration, slow evaporation from the ﬁltrate yielded block-like yellow crystals of the title complex, (I), suitable for X-ray diffraction (yield 16.85 mg, 45%). Analysis calculated (found) for C 9 H 7 AgN 4 O 4 S (%): C 28.82 (29.05), H 1.88 (1.85), N 14.94 (14.90). IR (KBr, ,cm 1 ): 1041 (vs)(S O). | [] | [] | ["2-(Pyridin-4-ylsulfinyl)pyrimidine"] | ["AgNO 3--17 mg, 0.1 mmol"] | [] | ["2-(Pyridin-4-ylsulfinyl)pyrimidine--20 mg, 0.1 mmol"] | [] | ["3 h"] | ["acetonitrile--5 ml"]
cg301214n | The synthesized compound in aqueous solution was transferred to the growth apparatus 14,15 equipped with a Eurotherm temperature controller 2416. The solution was saturated at 40 °C. A seed crystal, obtained by solvent evaporation, was inserted into the solution, and the unit was cooled at the rate of 0.05 °C per hour. Under optimum conditions, high quality crystals of typical dimensions 20 mm × 14 mm × 12 mm were grown in about 10 days (see Figure 2). The grown crystals were non-hygroscopic and highly stable. | [] | [] | [] | [] | [] | [] | [] | ["10 days"] | []
j.molstruc.2008.08.019 | Found: C, 37.44; H, 3.59; N, 4.81%. IR data (KBr, cm 1 ): 3647(m), 3181(s), 2952(m), 1629(m), 1525(m), 1430(m), 1181(s), 1150(vs), 1102(s), 1085(s), 1067(vs), 1033(s), 1016(vs), 867(m), 845(m), 797(m), 728(s), 694(m), 620(m), 579(m). | [] | [] | ["{[Cd 2 (\b5-3,3?-pytz) 3 (NO 3 ) 4 ](EtOH)} ?", "C 37 H 27 Cd 2 N 22 O 12.5 "] | ["Cd(NO 3 ) 2 \b9 4H 2 O--0.051 g, 1.65 \b7 10 -4 mol"] | [] | ["3,3?-pytz --0.075 g, 3.17 \b7 10 -4 mol"] | [] | [] | ["EtOH--10 cm 3 ", "CH 2 Cl 2--10 cm 3"]
c1ce05772c | [UO 2 (H 2 L 2 )(H 2 O) 2 ]$2H 2 O (4). Biphenyl-3,3 0 ,4,4 0 -tetracarboxylic dianhydride (30 mg, 0.10 mmol), UO 2 (NO 3 ) 2 $6H 2 O (50 mg, 0.10 mmol), and demineralized water (2 mL) were placed in a 10 mL tightly closed glass vessel and heated at 180  C under autogenous pressure. Light yellow crystals of complex 4 appeared in low yield within ten days. Prolonged heating did not improve the yield signiﬁcantly.[(UO 2 ) 3 (HL 3 ) 2 (H 2 O) 6 ]$10H 2 O (5). Bicyclo[2.2.2]oct-7-ene2,3,5,6-tetracarboxylic dianhydride (25 mg, 0.10 mmol), UO 2 (NO 3 ) 2 $6H 2 O (50 mg, 0.10 mmol), and NaOH (4 mg, 0.10 mmol) were dissolved in demineralized water (1 mL) upon heating. The solution was then left to slowly evaporate, giving light yellow crystals of complex 5 over a period of three days (10 mg, 18% yield based on U). Anal. calcd for C 24 H 50 O 38 U 3 :C, 17.36; H, 3.03. Found: C, 18.11; H, 2.95%. | [] | [] | ["[UO 2 (H 2 L 2 )(H 2 O) 2 ]$2H 2 O", "[(UO 2 ) 3 (HL 3 ) 2 (H 2 O) 6 ]$10H 2 O"] | ["UO 2 (NO 3 ) 2 $6H 2 O--50 mg, 0.10 mmol", "UO 2 (NO 3 ) 2 $6H 2 O--50 mg, 0.10 mmol"] | ["NaOH--4 mg, 0.10 mmol"] | ["Biphenyl-3,3 0 ,4,4 0 -tetracarboxylic dianhydride--30 mg, 0.10 mmol", "Bicyclo[2.2.2]oct-7-ene2,3,5,6-tetracarboxylic dianhydride--25 mg, 0.10 mmol"] | ["180 \nC", "heating"] | ["ten days", "three days"] | ["demineralized water--2 mL", "demineralized water--1 mL"]
ncomms3684 | Substrate preparation . A methanolic suspension of NOF-1 was repeatedly spincast (2,000 r.p.m.) onto a glass-bottomed culture dish. The crystals were embedded in a PDMS layer by spin-coating a pre-polymer/curing agent mixture (w/w, 10/1, Sylgard 184) at 3,000 r.p.m. for 1 min to allow the formation of a reproducible 15to 20-mm-thick polymer layer (determined via laser scanning confocal microscopy and scanning electron microscopy). The substrate was heated at 80 °C under reduced pressure for an additional 18 h. | ["80 \nC"] | ["18 h"] | ["NOF-1"] | [] | [] | [] | [] | [] | ["methanol--suspension"]
ic990429v | The syntheses of 1c-f were carried out similarly to that of 1b.Nd(isonicotinate) 3 (H 2 O) 2 , 1c. Yield: 51%. Anal. Calcd for C 18 H 16 N 3 O 8 Nd: C, 39.5; H, 2.95; N, 7.69. Found: C, 39.5; H, 2.84; N, 7.58. IR (cm -1 ): 3400 (ms), 3070 (ms), 1590 (s), 1549 (s), 1497 (ms), 1414 (s), 1226 (m), 1062 (m), 1005 (m), 863 (ms), 772 (ms), 715 (ms), 685 (ms), 675 (ms), 552 (w). | [] | [] | ["Nd(isonicotinate) 3 (H 2 O) 2", "C 18 H 16 N 3 O 8 Nd"] | [] | [] | [] | [] | [] | []
j.ica.2009.12.017 | 2.2. Synthetic procedures 2.2.1. 5,11,17,23-Tetra-tert-butyl-25,27-bisallyl-26,28-bis(2pyridylmethoxy)calix[4]arene (3a) To a stirred solution of 2 (250 mg, 0.30 mmol) in anhydrous THF (10 mL) was added solid LiH (5.20 mg, 0.65 mmol) under N 2 . After 30 min of stirring, allyl bromide (56 l L, 0.65 mmol) was added via syinge, and the mixture was heated to reﬂux for 15 h. Upon cooling volatile materials were removed under reduced pressure, and the products were extracted with CH 2 Cl 2 (2  20 mL), ﬁltered, and concentrated to dryness. Crystallization from hexanes/CH 2 Cl 2 afforded 3a as a colorless solid (170 mg, 62.2%). X-ray quality crystals were obtained by slow evaporation of a CH 3 CN solution. Anal.Calc. for C 62 H 74 N 2 O 4 : C, 81.72; H, 8.19; N, 3.07. Found: C, 82.04; H, 8.65; N, 2.59%. M.p. 100–101 °C. | [] | [] | ["5,11,17,23-Tetra-tert-butyl-25,27-bisallyl-26,28-bis(2pyridylmethoxy)calix[4]arene (3a)"] | [] | ["LiH--5.20 mg, 0.65 mmol", "allyl bromide--56 l L, 0.65 mmol"] | ["2--250 mg, 0.30 mmol"] | ["reflux"] | ["15 h"] | ["anhydrous THF--10 mL"]
c1dt11481f | Their purities were conﬁrmed by powder X-ray diffraction studies (Fig. S1 in the Supporting Information†). Elem. anal. calcd for C 7 H 6 O 9 NAsNd (M r = 467.29): Nd, 30.87; C, 17.97; H, 1.28; N, 3.00%. Found: Nd, 30.18; C, 17.90; H, 1.29; N, 2.91%. Elem. anal. | [] | [] | ["C 7 H 6 O 9 NAsNd"] | [] | [] | [] | [] | [] | []
c3ce42441c | Syntheses {[Zn 2 (μ 3 -OH)(azbpy)(suc) 1.5 ]·(H 2 O) 2 } n (1). Succinic acid (H 2 suc) (0.118 g, 1 mmol) was dissolved in water (10 mL) by adding a bead of NaOH (0.080 g, 2 mmol). 4,4′-Azobipyridine (azbpy) (1 mmol, 0.184 g) was dissolved in methanol (10 mL).The solutions of H 2 suc and azbpy were then mixed together and stirred for 30 min to prepare the ligand solution.Zn(NO 3 ) 2 ·6H 2 O (1 mmol, 0.297 mg) was dissolved in 10 mL of water. Then in a crystal tube 4 ml of Zn( II) solution was slowly and carefully layered with 8 ml of the above mentioned mixed-ligand solution using 2 ml of buffer solution (1 : 1 of water and MeOH) in between the two solutions. | [] | [] | ["{[Zn2(μ3-OH)(azbpy)(suc)1.5]·(H2O)2}n"] | ["Zn(NO3)2·6H2O--1 mmol, 0.297 mg"] | ["NaOH--0.080 g, 2 mmol"] | ["Succinic acid--0.118 g, 1 mmol", "4,4′-Azobipyridine--1 mmol, 0.184 g"] | [] | [] | ["water--10 mL", "methanol--10 mL"]
anie.200353520 | Red plates of 3 were grown from a solution of the complex in CHCl 3 diffused with pentane.[Cu(4-pyrdpm)(hfacac)] (4): 5-(4-Pyridyl)dipyrromethane (1) [9,27] (0.30 g, 1.34 mmol) was oxidized as described for 3. Cu(hfacac) 2 ·H 2 O dissolved in 50 mL of CHCl 3 was added in small increments until all of the oxidized methene had been converted to the metal complex. The addition was monitored by using TLC and UV/Vis spectroscopy. The total added Cu(hfacac) 2 ·H 2 O was 0.40 g (0.84 mmol, 0.63 equiv to 1). | [] | [] | ["3", "[Cu(4-pyrdpm)(hfacac)]"] | ["Cu(hfacac) 2 \nH 2 O--0.40 g (0.84 mmol, 0.63 equiv to 1)"] | [] | ["5-(4-Pyridyl)dipyrromethane--0.30 g, 1.34 mmol"] | [] | [] | ["CHCl 3--50 mL"]
00958971003690652 | Yield: 50%.Crystals suitable for X-ray structure analyses were obtained by addition of 0.33 cm 3 of dien (3 mmol) and 10 cm 3 of 0.1 mol solution of K 3 [Fe(CN) 6 ] (1 mmol) to the mixture formed of 10 cm 3 of a 0.1 mol solution of [Et 4 N]Br (1 mmol) and 10 cm 3 of a 0.1 mol aqueous solution of CdCl 2 2.5H 2 O (1 mmol) (synthetic procedure 2B). The resulting yellow solution was left aside for crystallization in sunlight. Within 24 h colorless crystals appeared in the discolored solution; they were collected by filtration, washed with water, and dried in air. Yield: 35%. Anal. for C 7 H 19 CdFe 0.5 N 6 O 3 (M r ¼ 375.61 g mol 1 ); C 22.4 (Calcd  22.4); H 5.1 (5.1); N 22.4 (22.3); Cd 29.9 (30.3); Fe 7.4 (7.2)%. IR: (OH) 3564 bm; (NH 2 ) 3363 m, 3226 m, 3149 m; (CH 2 ) 2989 w, 2864 w; (CN) 2060 vs, 2043 s; (NH 2 ) 1595 m; (CH 2 ) 1495 m, 1250 w, 1140 m, 1096 m, 937 m, 880 w; (Fe–CN) 591 w, 439 w; (Fe–C) 414 m, 205 w. | [] | ["24 h"] | ["C 7 H 19 CdFe 0.5 N 6 O 3"] | ["K 3 [Fe(CN) 6 ]--10 cm 3 of 0.1 mol solution (1 mmol)", "CdCl 2 2.5H 2 O--10 cm 3 of 0.1 mol aqueous solution (1 mmol)"] | [] | ["dien--0.33 cm 3 (3 mmol)", "[Et 4 N]Br--10 cm 3 of 0.1 mol solution (1 mmol)"] | [] | [] | []
s0040-4020(03)01232-8 | cis-5a. Yield 2.4 g (15%); colorless crystals; mp 76 – 788C.1 H NMR (500 MHz, CDCl 3 ) d 1.25–1.69 (m, 20H, C 6 H 10 ), 2.39 (bs, 2H, NH), 3.51 (d, 4H, J¼9.0 Hz, CH 2 O), 3.52 (d, 4H, J¼9.0 Hz, CH 2 –O), 3.58 –3.67 (m, 16H, CH 2 CH 2 O), 3.73 (s, 4H, CH 2 O).13 C NMR (125.7 MHz, CDCl 3 ) d 23.72 (CH 2 ), 25.12 (CH 2 ), 37.55 (CH 2 ), 64.81 (.C,), 69.73 (CH 2 O), 70.60 (CH 2 O), 71.09 (CH 2 O), 73.78 (CH 2 O), 95.65 (.C,). FAB (þ) MS m/z (%): 543 ([MþH] þ , 100%).Anal. calcd for C 28 H 50 N 2 O 8 : C, 61.97; H, 9.29; N, 5.16.Found: C, 61.71; H, 9.50; N, 4.93.trans-5a. Yield 2.5 g (15%); colorless crystals; mp 89– 918C.1 H NMR (500 MHz, CDCl 3 ) d 1.25–1.70 (m, 20H, C 6 H 10 ), 2.12 (bs, 2H, NH), 3.50 (d, 4H, J¼9.0 Hz, CH 2 –O), 3.52 (d, 4H, J¼9.0 Hz, CH 2 –O), 3.60 –3.66 (m, 16H, CH 2 CH 2 –O), 3.72 (s, 4H, CH 2 –O). | [] | [] | ["cis-5a", "trans-5a"] | [] | [] | [] | [] | [] | []
chem.201100226 | Preparation of [Zn(L)(3 ,4 ’ -DPEE)]·DMF (7): DMF (0.8 mL) and 1,4-dioxane (0.2 mL) were added to a mixture of ZnACHTUNGTRENNUNG(ClO 4 ) 2 ·6H 2 O (20 mg, 0.054 mmol), 3,4’-DPEE (5 mg, 0.027 mmol), and L (5 mg, 0.018 mmol) at room temperature in a heavy-walled Pyrex tube. The reaction mixture was sonicated for 2 min to disperse the mixture. The tube was frozen under liquid nitrogen, sealed under vacuum, and placed inside an oven at 80 8 C. Colorless single crystals were obtained after heating for 12 h (84% yield based on the L ligand). FTIR (KBr): n˜ = 3433 (m), 1674 (ms), 1614 (s), 1540 (s), 1393 (vs), 1320 (ms), 793 cm 1 (ms); elemental analysis calcd (%) for C 27 H 21 N 3 O 5 S 2 Zn: C 54.27, H 3.55, N 7.04; found: C 54.71, H 3.87, N 7.52.Preparation of [Zn 3 (L) 3 (3,4 ’ -DPEE) 2 ]·DMF (8): DMF (0.8 mL) and 1,4dioxane (0.2 mL) were added to a mixture of ZnACHTUNGTRENNUNG(ClO 4 ) 2 ·6H 2 O (20 mg, 0.054 mmol), 3,4’-DPEE (5 mg, 0.027 mmol), and L (5 mg, 0.018 mmol) at room temperature in a heavy-walled Pyrex tube. The reaction mixture www.chemeurj.org  2011 Wiley-VCH Verlag GmbH & Co. KGaA, Weinheim Chem. Eur. J. 2011, 17, 8630 – 8642 8640 Z. Wang, J. Du et al. | [] | [] | ["[Zn(L)(3 ,4 ’ -DPEE)]·DMF", "[Zn 3 (L) 3 (3,4 ’ -DPEE) 2 ]·DMF"] | ["ZnACHTUNGTRENNUNG(ClO 4 ) 2 ·6H 2 O--20 mg, 0.054 mmol"] | [] | ["3,4’-DPEE--5 mg, 0.027 mmol", "L--5 mg, 0.018 mmol"] | ["room temperature"] | ["12 h"] | ["DMF--0.8 mL", "1,4-dioxane--0.2 mL"]
j.inoche.2009.12.005 | Compound [Ag 7 (NHpyz) 6 (ClO 4 )] n (1), was obtained as yellow crystals by the reaction of Ag 2 O, NH 2 pyz and NaClO 4 in H 2 O/ CH 3 OH/NH 3 media under ultrasonic treatment [9]. The compositions of 1 were further deduced from X-ray single crystal diffraction, elemental analysis, IR spectrum. Its IR spectrum exhibits the singlet N–H stretching band at 3356 cm 1 which shows the existence of aromatic imino group [10] (Fig. S1, in the Supplementary material). Two infrared bands at 629 and 1118 cm 1 clearly show the existence of ClO  4 [11]. Phase purity of 1 is sustained by its powder X-ray diffraction pattern, which is consistent with that simulated on the basis of the single-crystal X-ray diffraction data (Fig. S2). | [] | [] | ["[Ag 7 (NHpyz) 6 (ClO 4 )] n"] | ["Ag 2 O--NaN"] | [] | ["NH 2 pyz--NaN"] | [] | [] | ["H 2 O/ CH 3 OH/NH 3 media--NaN"]
c2ce06428f | Found: C, 34.47, H, 3.61, Ba, 23.81, N, 2.56%. IR (KBr pellet): 3508(s), 3421(s), 2971(m), 2817(m), 2730(w), 2658(w), 2169(w), 1957(w), 1868(w), 1630(s), 1600(s), 1561(s), 1488(m), 1396(s), 1351(m), 1290(m), 1161(m), 1131(w), 1101(m), 1068(w), 1011(w), 962(w), 924(w), 868(w), 842(w), 827(w), 783(m), 742(s), 720(m), 693(m), 616(m), 579(w), 535(w), 483(w), 459(w), 427(w). | [] | [] | ["NaN"] | [] | [] | [] | [] | [] | []
s160053681202421x | Experimental A mixture of Pb(CH 3 COO) 2 .3H 2 O (0.5 mmol, 0.1897 g) and 1.10-phenanthroline (0.5 mmol, 0.0991 g) in a solution of dimethylacetylamide (DMAC; 20 ml) was stirred for 20 min. Then 5-sulfosalicylic acid dihydrate (0.5 mmol, 0.1271 g) and NaOH (0.5 mmol, 0.0200 g) were dissolved in water (20 ml), which was added dropwise into the previous solution under stirring. The mixed solution was stirred for 1 h and filtered. The resulting solution was set aside for evaporation at room temperature for 11 d, and colorless block-shaped single crystals were obtained. | [] | [] | [] | ["Pb(CH 3 COO) 2 .3H 2 O--0.5 mmol, 0.1897 g"] | [] | ["1.10-phenanthroline--0.5 mmol, 0.0991 g", "5-sulfosalicylic acid dihydrate--0.5 mmol, 0.1271 g", "NaOH--0.5 mmol, 0.0200 g"] | ["room temperature"] | ["20 min", "1 h", "11 d"] | ["dimethylacetylamide (DMAC)--20 ml", "water--20 ml"]
c4dt01413h | Found: C, 48.80; H, 3.20; N, 13.90.Preparation of L 2 ZnCl 2 (1e). Ligand L (0.035 g, 0.15 mmol) and anhydrous ZnCl 2 (0.01 g, 0.073 mmol) were stirred together in MeOH (10 mL) for 10 min at room temperature. | [] | [] | ["L 2 ZnCl 2"] | ["ZnCl 2 --0.01 g, 0.073 mmol"] | [] | ["L--0.035 g, 0.15 mmol"] | ["room temperature"] | ["10 min"] | ["MeOH--10 mL"]
b808496c | Synthesis of [Zn(tzpyo) 2 (H 2 O) 4 ][M¼ Zn (4), Ni (5)]. A mixture of Zn(OAc) 2 $4H 2 O (0.75 mmol), 4-cyanopyridine Noxide (0.0601 g, 0.5 mmol)), NaN 3 (1.0 mmol), and H 3 PO 4 (0.1258 g, 85 wt%) in H 2 O (15 ml) was stirred for 5 min, sealed in a23cm 3 Parr bomb, and heated to 140  C over a 36 h period. The temperature was kept at 140  C for 80 h and cooled to room temperature at the rate of 0.1  C min 1 . Colourless crystals of 4 were obtained in 35% yield based on Zn. Anal. Calc. For C 12 H 16 N 10 O 6 Zn: C, 31.35; H, 3.51; N, 30.47%. Found: C, 31.25; H, 3.46; N, 30.41%. IR(cm 1 ): 3330(s, vb), 1590(m), 1530(s), 1464(m), 1438(s), 1385(s), 1218(m), 1113(m), 851(s), 765(m), 655(s), 574(s). | [] | [] | ["[Zn(tzpyo) 2 (H 2 O) 4 ][M¼ Zn (4), Ni (5)]", "C 12 H 16 N 10 O 6 Zn"] | ["Zn(OAc) 2 $4H 2 O--0.75 mmol"] | ["NaN 3--1.0 mmol"] | ["4-cyanopyridine Noxide--0.0601 g, 0.5 mmol", "H 3 PO 4--0.1258 g, 85 wt%"] | ["140 \nC"] | ["80 h"] | ["H 2 O--15 ml"]
c5nj01930c | Synthesis of {[Gd 4 (OBA) 6 (DMF)(H 2 O)]2DMF3H 2 O} n (4). The process was the same as 1 except that Nd(NO 3 ) 3 6H 2 O was replaced by Gd(NO 3 ) 3 6H 2 O (0.1 mmol). White columnarshaped crystals suitable for X-ray analysis were obtained with 67% (based on the H 2 OBA). Found/calcd: C, 44.82/45.45%; H 3.19/3.16%; N 1.57/1.71 %. IR (KBr, cm 1 ): 3074(w), 2930(w), 1660(s), 1594(s), 1532(s), 1505(w), 1394(s), 1304(w), 1240(s), 1161(m), 1098(w), 1012(w), 881(m), 803(s), 784(m), 767(w), 698(m), 657(w). | [] | [] | ["{[Gd 4 (OBA) 6 (DMF)(H 2 O)]\n2DMF\n3H 2 O} n", "C 44.82/45.45%"] | ["Gd(NO 3 ) 3 \n6H 2 O--0.1 mmol"] | [] | [] | [] | [] | []
d0ce00513d | Preparation of [Cd 2 (fuma) 2 (phen) 2 ] (1) A mixture of Cd(NO 3 ) 2 ·6H 2 O (0.2 mmol, 0.0617 g), fumaric acid (0.2 mmol, 0.0232 g) in 6mL DMF was stirred for 30 min at room temperature, then solid phen (0.2 mmol, 0.036 g) was added to the mixture and stirred for another hour. After kept heating at 85 o C for 72 h and cooled down to room temperature at a rate of 5 o C·h -1 , the resulting colourless block crystals were filtered, washed with fresh DMF and dried in air. (58 % yield based on Cd(NO 3 ) 2 ). C 32 H 20 Cd 2 N 4 O 8, calcd: C, 50.18; H, 2.32; N, 6.50. Found: C, 50.01; H, 2.38; N, 6.34. FTIR (KBr, cm -1 ): 425(m), 553(w), 636(m), 687(s), 725(s), 798(m), 853(s), 974(m), 1096(w), 1141(w), 1192(m), 1345(s), 1390(s), 1511(s), 1524(s), 1979(w), 2049(w), 2162(w), 2324(w), 3058(w). Preparation of [Cd 2 (BDC) 2 (phen) 2 ]·2DMF (2) A mixture of Cd(NO 3 ) 2 ·6H 2 O (0.2 mmol, 0.0617 g), H 2 BDC (0.2 mmol, 0.0332 g) in 6mL DMF was stirred for 30 min at room temperature, then solid phen (0.2 mmol, 0.036 g) was added and stirred for another hour. After kept heating at 105 o C for 72 h and cooled down to room temperature at a rate of 5 o C·h -1 , the resulting colourless block crystals were filtered, washed with DMF and dried in air (68% yield based on Cd(NO 3 ) 2 ). C 46 H 38 Cd 2 N 6 O 10 , calcd: C, 52.13; H, 3.58; N, 7.93. Found: C, 52.20; H, 3.55; N, 7.81. FTIR (KBr, cm -1 ): 418(m), 521(s), 636(m), 725(s), 745(s), 840(s), 885(w), 968(w), 974(w), 1019(w), 1090(m), 1147(m), 1224(w), 1235(w), 1383(s), 1499(m), 1550(s), 1658(s), 1748(m), 2930(w), 3064(w). | [] | [] | ["[Cd 2 (fuma) 2 (phen) 2 ]", "C 32 H 20 Cd 2 N 4 O 8"] | ["Cd(NO 3 ) 2 ·6H 2 O--0.2 mmol, 0.0617 g"] | [] | ["fumaric acid--0.2 mmol, 0.0232 g", "phen--0.2 mmol, 0.036 g"] | ["85 \nC"] | ["72 h"] | ["DMF--6mL"]
j.jssc.2016.10.024 | Calc. for C 27 H 17 Cu 2 N 7 O 13 : C, 41.87; H, 2.21; N, 12.66%; found: C, 41.90; H, 2.19; N, 12.67%. IR data (KBr pellet, cm −1 ): 3129(s), 2152(w), 1722(s), 1625(s), 1556(s), 1515(m), 1459(m), 1404(s), 1293(m), 1223(s), 1189(w), 1134(w), 1023(m), 961(s), 919(w), 898(w), 856(s), 829(w), 780(m), 739(s), 683(m), 670(s), 552(s), 497(w), 434(s).2.3. Synthesis of [Mn(ttbz) 2 (H 2 O) 2 ] n (2) The synthetic method of complex 2 was similar to that of complex 1, except that Cu(NO 3 ) 2 ·3H 2 O was replaced by Mn(CH 3 COO) 2 ·4H 2 O (36.76 mg, 0.15 mmol). The light red crystals were obtained. Yield: ~33% (based on Mn). Anal. Calc. for C 18 H 16 MnN 14 O 2 : C, 41.95; H, 3.13; N, 38.05%; found: C, 41.98; H, 3.09; N, 38.04%. IR data (KBr pellet, cm −1 ): 3122(s), 2291(w), 1771(w), 1674(s), 1612(s), 1584(m), 1543(s), 1515(m), 1452(s), 1383(s), 1362(m), 1272(s), 1203(s), 1099(m), 1050(s), 1009(m), 968(s), 891(m), 850(s), 815(m), 752(s), 663(s), 635(m), 537(s), 490(s), 441(m).2.4. Preparation of 1-CPE The complex 1 bulk-modiﬁed carbon paste electrode (1-CPE) was fabricated by the following steps. Graphite powder 0.50 g and complex 1 0.030 g were mixed together with an agate mortar for about half an hour to achieve a mixture. About 0.35 mL paraﬃn oil was added into the mixture with stirring uniformly, which was used to pack 3 mm inner diameter glass tubes with 0.8 cm length [8]. The electrical contact was built with the copper stick, and the surface of the modiﬁed electrode was polished on a piece of weighing paper. | [] | [] | ["C 27 H 17 Cu 2 N 7 O 13", "C 18 H 16 MnN 14 O 2"] | ["Cu(NO 3 ) 2 \n3H 2 O--NaN", "Mn(CH 3 COO) 2 \n4H 2 O--36.76 mg, 0.15 mmol"] | [] | ["ttbz--NaN"] | [] | [] | []
s1463-0184(01)00007-7 | 2.2. Preparation of [Cu(1,3-bdc)(py) 3 ].H 2 O.CH 3 OH (2) and [Co(1,3bdc)(py) 3 (CH 3 OH)].H 2 O(4) Solutions of Cu(NO 3 ) 2 .21/2H 2 O (0.125 g, 0.5 mmol) in methanol(5 cm 3 ) and 1,3benzenedicarboxylic acid (0.174 g, 1.1 mmol) in methanol (5 cm 3 ) and pyridine (1 | [] | [] | ["[Cu(1,3-bdc)(py) 3 ].H 2 O.CH 3 OH", "[Co(1,3bdc)(py) 3 (CH 3 OH)].H 2 O"] | ["Cu(NO 3 ) 2 .21/2H 2 O--0.125 g, 0.5 mmol"] | [] | ["1,3benzenedicarboxylic acid--0.174 g, 1.1 mmol", "pyridine--not specified"] | [] | [] | ["methanol--5 cm 3"]
s1600536809019199 | S2. Experimental DyCl 3 .6H 2 O (0.038 g, 0.1 mmol), 0.018 g 5-aminoisophthalic acid (0.1 mmol), 0.013 g oxalic acid (0.1 mmol), 10 ml deionized water and 0.1 mmol 0.65 M NaOH aqueous solution were sealed in a 25 ml Teflon-lined stainless reactor and heated at 393 K for 72 h under autogeneous pressure, then cooled to room temperature. Colorless crystals of 1 were obtained. Anal. Calcd. for C10H8DyNO9 (448.67): C 26.75, H 1.78, N 3.12; found C 26.46, H 2.16, N 3.43. | [] | [] | ["DyCl 3 .6H 2 O", "C10H8DyNO9"] | ["DyCl 3 .6H 2 O--0.038 g, 0.1 mmol"] | ["NaOH aqueous solution--0.1 mmol 0.65 M"] | ["5-aminoisophthalic acid--0.018 g, 0.1 mmol", "oxalic acid--0.013 g, 0.1 mmol"] | ["393 K"] | ["72 h"] | ["deionized water--10 ml"]
ic960894h | Preparation of [Mg 2 (XDK){µ-η 2 -(PhO) 2 PO 2 }(CH 3 OH) 3 (H 2 O)(NO 3 )]‚3CH 3 OH, 2‚3CH 3 OH. A methanolic solution (5 mL) of Mg(NO 3 ) 2 ‚6H 2 O (44 mg, 0.172 mmol) was added to a solution of H 2 XDK (50 mg, 0.0861 mmol) and NaOH (0.172 mmol, 0.5 M in MeOH) in methanol (5 mL) and stirred for 20 min. A methanolic solution (2 mL) of diphenyl hydrogen phosphate (HDPP) (21.5 mg, 0.0861 mmol) and NaOH (0.0861 mmol, 0.5 M in MeOH) was then added. The combined solution was stirred for 30 min, and the solvent was removed under vacuum. The dried compound was redissolved in methanol and filtered, and vapor diffusion of ethyl ether into the solution gave crystalline material. The crystals were collected and treated with excess pyridine (3 mL) in chloroform (5 mL). The salt contaminants were removed by filtration, and the py/CHCl 3 filtrate containing the complex was placed under vacuum to remove the solvents. The dried sample was redissolved in methanol, and vapor diffusion of ethyl ether afforded single X-ray quality crystals of 2‚3CH 3 OH in 36% yield (36 mg, 0.0313 mmol). | [] | [] | ["[Mg 2 (XDK){µ-η 2 -(PhO) 2 PO 2 }(CH 3 OH) 3 (H 2 O)(NO 3 )]‚3CH 3 OH", "2‚3CH 3 OH"] | ["Mg(NO 3 ) 2 ‚6H 2 O--44 mg, 0.172 mmol"] | ["NaOH--0.172 mmol, 0.5 M in MeOH"] | ["H 2 XDK--50 mg, 0.0861 mmol", "diphenyl hydrogen phosphate (HDPP)--21.5 mg, 0.0861 mmol"] | [] | ["20 min", "30 min"] | ["methanol--5 mL", "chloroform--5 mL", "ethyl ether--vapor diffusion"]
ic0110373 | At this ratio, the pH was 1.2, which was low enough to prevent precipitation. The mixture was added to a Teflon-lined pressure vessel and heated at 200 °C for 3 days. The precipitated solid was isolated by filtration and washed with ddi H 2 O and finally with acetone. It was dried under vacuum at ambient temperature. Anal.Found: C, 10.40; N, 4.01; H, 3.10; C/N ) 3.02. Calcd for Mn[HN(CH 2 PO 3 H) 3 ]: C, 10.34; N, 3.98; H, 2.86. | [] | [] | ["Mn[HN(CH 2 PO 3 H) 3 ]"] | [] | [] | [] | ["200 \n C"] | ["3 days"] | []
c5ce00382b | 2.3. Synthesis of ĳHgĲL1)Ĳ μ-Cl) 2 Hg 3 Cl 6 ] n (1), ĳHgĲL1)ĲμBr) 2 HgBr 2 ] (2), ĳHgĲL1)I 2 ] (3), ĳHgĲL2)Cl 2 ]ĴCH 3 OH (4) and ĳHgĲL2)Ĳμ-Br)HgBr 3 ] 2 (5) MercuryĲ II) chloride and L1 (0.021 g, 0.05 mmol; 0.135 g, 0.5 mmol) were placed in the main arm of a branched tube. | [] | [] | ["ĳHgĲL1)Ĳ μ-Cl) 2 Hg 3 Cl 6 ] n", "ĳHgĲL1)ĲμBr) 2 HgBr 2 ]", "ĳHgĲL1)I 2 ]", "ĳHgĲL2)Cl 2 ]ĴCH 3 OH", "ĳHgĲL2)Ĳμ-Br)HgBr 3 ] 2"] | ["MercuryĲ II) chloride--0.021 g, 0.05 mmol; 0.135 g, 0.5 mmol"] | [] | ["L1--0.05 mmol; 0.5 mmol"] | [] | [] | []
ejic.201200998 | [Zn(L)(pbib) 0.5 ]·1.5H 2 O (5): A mixture of Na 2 L (2 mL, 0.1 mmol), Zn(CH 3 COO) 2 ·2H 2 O (0.022 g, 0.1 mmol), and pbib (0.024 g, 0.1 mmol) in EtOH/H 2 O (1:2, 6 mL) was sealed in a Teflon reactor (15 mL) and heated at 130 °C for 3 d. After the mixture had been cooled to room temperature at a rate of 10 °Ch –1 , colorless block crystals of 5 were obtained in 65% yield based on Zn(CH 3 COO) 2 · 2H 2 O. C 15 H 15 N 3 O 6.5 Zn (406.67): calcd. C 44.30, H 3.72, N 10.33; found C 44.48, H 3.96, N 10.48. IR (KBr): ν ˜ = 3484 (m), 3125 (m), 3015 (w), 2958 (w), 2569 (w), 1949 (w), 1656 (s), 1608 (s), 1559 (s), 1529 (s), 1412 (s), 1332 (s), 954 (m), 823 (m), 715 (m), 472 (w) cm –1 . | [] | [] | ["[Zn(L)(pbib) 0.5]\n1.5H 2 O", "C 15 H 15 N 3 O 6.5 Zn"] | ["Zn(CH 3 COO) 2 \n2H 2 O--0.022 g, 0.1 mmol"] | [] | ["Na 2 L--2 mL, 0.1 mmol", "pbib--0.024 g, 0.1 mmol"] | ["130 \n°C"] | ["3 d"] | ["EtOH/H 2 O--1:2, 6 mL"]
zaac.201000113 | Syntheses [Cd(4-fba) 2 (μ 2 -hmt)(H 2 O)] n (1): An aqueous solution of cadmium nitrate dihydrate (0.27 g, 1 mmol) was slowly added to a solution of 4Hfba (0.30 g, 2 mmol) in methanol. After stirring for 30 min at room temperature, Hmt (0.14 g, 1 mmol) in methanol was added to the above solution. The mixture was stirred for another 15 min at room temperature, and afterwards filtered (pH value is about 5). Colorless crystals of 1 suitable for X-ray diffraction were isolated from the resulting filtrate after seven days, which were collected by filtration, washed with water, and dried in a vacuum desiccator with silica gel.Yield: 0.36g (63 % based on Cd atom). Anal. Calcd. for C 22 H 24 N 4 O 7 Cd: C 46.45, H 4.25, N 9.85 %; found: C 46.42, H 4.28, N 9.84 %. IR (KBr): ν ˜ = 3380 br, 2950 w, 2844 w, 1702 s, 1677 s, 1590 s, 1548 s, 1502 m, 1471 m, 1407 s, 1297 m, 1245 s, 1207 s, 1132 w, 1006 s, 935 m, 819 s, 799 s, 692 s, 512 m cm –1 . | [] | [] | ["[Cd(4-fba) 2 (μ 2 -hmt)(H 2 O)] n", "C 22 H 24 N 4 O 7 Cd"] | ["cadmium nitrate dihydrate--0.27 g, 1 mmol"] | [] | ["4Hfba--0.30 g, 2 mmol", "Hmt--0.14 g, 1 mmol"] | ["room temperature"] | ["30 min", "15 min", "seven days"] | ["methanol--as solvent"]
c9sc00970a | Preparation of 1,4-bis(2-methyl-1H-imidazol-1-yl)butane (bmibu). 2-methyl-1H-imidazole (10 mmol) was first dissolved in DMSO (20 ml), then NaOH (20 mmol) and 1,4-dibromobutane (10 mmol) was added. After heating the reaction in an 80 °C oil bath for 10 h, the reaction solution was poured into ice water to form white precipitate. The product was further purified through recrystallization with ethanol. White crystal was obtained. The yield is 93%.Preparation of 1-(3-chloropropyl)-1H-benzo[d][1,2,3]triazole (3-Cl-pr-bt). Benzotriazole (10 mmol) and 1-chloro-3bromopropane (10 mmol) was dissolved in 40 ml CH 3 CN. Then K 2 CO 3 (20 mmol) was added into the solution, and the solution was stirred at room temperature for two days. The reaction solution was filtered, concentrated and purified via column chromatography with ethyl acetate and hexane. Colorless oil product was collected. The yield is 50%. | [] | [] | ["1,4-bis(2-methyl-1H-imidazol-1-yl)butane", "1-(3-chloropropyl)-1H-benzo[d][1,2,3]triazole"] | [] | [] | [] | ["80 \nC", "room temperature"] | ["10 h", "two days"] | ["DMSO--20 ml", "CH3CN--40 ml"]
00958972.2015.1011145 | 2.2.3. Preparation of [Cd 4 (HCAM) 4 (H 2 O) 8 ] (3). The mixture of 0.2 mM CdCl 2 ·2.5H 2 O (0.047 g), 0.3 mM H 3 CAM (0.055 g), and 8 mL H 2 O was placed in a 25 mL Teﬂon-lined stainless steel autoclave and heated at 180 °C for 72 h, then cooled to room temperature at 5°Ch −1 . Colorless block crystals were obtained in 55% yield based on the CdCl 2 ·2.5H 2 O used. Anal. Calcd for Cd 4 C 28 H 28 N 4 O 28 (3): C, 25.51; H, 2.14; N, 4.25%. Found: C, 25.73; H, 2.00; N, 3.98%. IR (KBr, cm −1 ): 3448(b,s), 1595.2(vs), 1437.5(s), 1379.4(s), 1242.5(m), 1113.2(m), 1034.1(s), 814.1(m ), 730.8(s ), 639.5(m). | [] | [] | ["[Cd 4 (HCAM) 4 (H 2 O) 8 ]", "Cd 4 C 28 H 28 N 4 O 28"] | ["CdCl 2 ·2.5H 2 O--0.047 g"] | [] | ["H 3 CAM--0.055 g"] | ["180 \nC"] | ["72 h"] | ["H 2 O--8 mL"]
j.ica.2003.09.025 | 2.2.9. ZnL 2 (ClO 4 ) 2  2.5H 2 O(14) This complex formed as a colourless microcrystalline solid over a period of 5 days from Zn(ClO 4 ) 2  6H 2 O (0.033 mmol) and o-XBP4 (0.1 mmol ) in a solution of methanol (2 cm 3 ) and acetonitrile (6 cm 3 ) stored in a desiccator. | [] | [] | ["ZnL 2 (ClO 4 ) 2  2.5H 2 O", "NaN"] | ["Zn(ClO 4 ) 2  6H 2 O--0.033 mmol"] | [] | ["o-XBP4--0.1 mmol"] | [] | ["5 days"] | ["methanol--2 cm 3", "acetonitrile--6 cm 3"]
s10870-017-0699-6 | Synthesis ofComplexes 1–6 Preparation of[Zn(L 1 ) 2 Cl 2 ] (1) Complex 1 was prepared by dissolving ZnCl 2 (0.5mmol) and L 1 (0.5mmol) in ethanol (15mL) and subsequent reﬂuxing for 4h. The solution was then cooled and ﬁltrated. Pale yellow plate-shaped crystals formed by evaporation of the solvent after 1 week (ca. 43% yield based on L 1 ). Anal. Calcd for C 22 H 14 N 8 Cl 4 Zn: C, 44.21; H, 2.36; N, 18.75; Found: C, 44.09; H, 2.18; N, 18.56. IR (cm −1 , KBr pellets): 3145w, 3067w, 2973w, 2922w, 2857w, 2709w, 2584w, 2530w, 2329w, 1957w, 1784w, 1721w, 1613m, 1576m, 1548m, 1515s, 1484s, 1425s, 1356m, 1304s, 1246s, 1179m, 1158m, 1080m, 989m, 915w, 862m, 831m, 763s, 746m. | [] | ["1 week"] | ["[Zn(L 1 ) 2 Cl 2 ]", "C 22 H 14 N 8 Cl 4 Zn"] | ["ZnCl 2--0.5 mmol"] | [] | ["L 1--0.5 mmol"] | ["reflux"] | ["4 h"] | ["ethanol--15 mL"]
cg201197k | [Mn(OCPA)(H 2 O)] n (9). The preparation of 9 was similar to that of 8 except that Mn(Ac) 2 ·6H 2 O (0.2 mmol, 56.2 mg) was used, instead of Zn(Ac) 2 ·6H 2 O. The colorless needle crystals were obtained in 75% yield based on Mn. Elemental analysis, Calc: C, 40.47; H, 3.02. Found: C, 40.68; H, 3.18. IR (KBr, cm −1 ): 3375 m, 1675 m, 1633 s, 1590 s, 1541 s, 1486 m, 1450 s, 1423 s, 1395 s, 1350 m, 1280 w, 1214 s, 1172 Crystal Growth & Design Article dx.doi.org/10.1021/cg201197k ¦ Cryst. Growth Des. 2012, 12, 1201−12111203 | [] | [] | ["[Mn(OCPA)(H 2 O)] n"] | ["Mn(Ac) 2 \n6H 2 O--0.2 mmol, 56.2 mg"] | [] | [] | [] | [] | []
cg701246j | [(UO 2 ) 2 (PZTC)(H 2 O)] · 2H 2 O (2). H 4 PZTC (27 mg, 0.105 mmol), UO 2 (NO 3 ) 2 · 6H 2 O (53 mg, 0.106 mmol), NaOH (14 mg, 0.35 mmol), and demineralized water (2.5 mL) were placed in a 15 mL tightly closed glass vessel and heated at 180 °C under autogenous pressure (ca. 1.1 MPa).Light-yellow crystals of complex 2 were obtained within 2 days, with a very low yield preventing elemental analyses from being performed.Repeated attempts at the synthesis of 2 never gave more than a few crystals.* To whom correspondence should be addressed. E-mail: bernardo.masci@ uniroma1.it (B.M.), pierre.thuery@cea.fr (P.T.). | [] | [] | ["(UO 2 ) 2 (PZTC)(H 2 O)] · 2H 2 O", "H 4 PZTC"] | ["UO 2 (NO 3 ) 2 \b6 6H 2 O--53 mg, 0.106 mmol"] | ["NaOH--14 mg, 0.35 mmol"] | ["H 4 PZTC--27 mg, 0.105 mmol"] | ["180 \b0C"] | ["2 days"] | ["demineralized water--2.5 mL"]
cm010301n | Synthesis of 4-(4-Pyridyl)benzonitrile (2). A mixture of 4-(trimethylstannyl)pyridine 11 (2.128 g, 8.8 mmol) and 4-bromobenzonitrile (2.013 g, 11 mmol) in 15 mL of dry toluene was refluxed in the presence of tetrakis(triphenylphosphine)palladium for 18 h. Toluene was removed under reduced pressure; the residue was dissolved in 150 mL of ethyl acetate and washed twice with 50 mL of water. The organic layer was dried over MgSO 4 and evaporated to dryness. Silica gel chromatography eluting with a mixture of ethyl acetate and hexanes (3:1, v/v) afforded 1.38 g of pure 2 (yield: 87%). | [] | [] | ["4-(4-Pyridyl)benzonitrile"] | ["4-(trimethylstannyl)pyridine 11--2.128 g, 8.8 mmol", "tetrakis(triphenylphosphine)palladium--not specified"] | [] | ["4-bromobenzonitrile--2.013 g, 11 mmol"] | ["reflux"] | ["18 h"] | ["dry toluene--15 mL", "ethyl acetate--150 mL", "water--50 mL", "MgSO4--not specified", "hexanes--not specified"]
c3dt53611d | 2-Chloro-N-{[6-((diphenylphosphoryl)methyl) pyridin-2-yl]methyl}acetamide (12). To a mixture of 11 (3.44 g, 10.7 mmol) and triethylamine (3.0 mL, 21 mmol) in CH 2 Cl 2 (60 mL) was added (0 °C) chloroacetyl chloride (1.02 mL, 12.8 mmol), and the mixture was stirred (15 min, 0 °C). The resulting reddish solution was then warmed and stirred (16 h, 23 °C). Water (100 mL) was added, and the aqueous layer was extracted with CH 2 Cl 2 (3 × 80 mL). The combined organic layers were washed with brine solution, dried (MgSO 4 ), filtered, and the filtrate concentrated in vacuo. Purification by flash chromatography on silica gel (eluent: CH 2 Cl 2 –MeOH, 98 : 2 to 95 : 5) aﬀorded a yellow foam that solidified upon standing (23 °C), 12: yield 3.02 g, 71%; mp 144–146 °C. | [] | [] | ["2-Chloro-N-{[6-((diphenylphosphoryl)methyl) pyridin-2-yl]methyl}acetamide"] | [] | [] | ["11--3.44 g, 10.7 mmol"] | ["0 °C", "23 °C"] | ["15 min", "16 h"] | ["CH 2 Cl 2--60 mL"]
c0dt00917b | [Cu 4 (l 2 -OH) 2 (l 3 -OH) 2 (PDC)(phen) 4 ] n ·n(PDC)·11.5nH 2 O(2).Blue–green sheet crystals were separated with a yield of 10.1% (0.002 g) based on Cu. Elemental analysis (%) calcd for C 62 H 65 Cu 4 N 10 O 23.5 : C 47.12, H 4.15, N 8.86. Found: C 46.27, H 4.63, N 9.09. IR data (KBr pellet, cm -1 ): 3423 s, 1602 s, 1578 s, 1519 m, 1431 m, 1384 s, 1221 w, 1143 w, 1053 w, 870 m, 849 m, 826 w, 781 w, 723 s, 679 m, 484 m, 430 m. | [] | [] | ["Cu 4 (l 2 -OH) 2 (l 3 -OH) 2 (PDC)(phen) 4 ] n ·n(PDC)·11.5nH 2 O"] | [] | [] | [] | [] | [] | []
c9ra06919d | 2.2. Synthesis of [Zn(1,2-bimb) 0.5 (HPO 3 )] n (1) A mixture of Zn(CH 3 COO) 2 $2H 2 O (21.9 mg, 0.1 mmol), 1,2-bimb (15.4 mg, 0.06 mmol), H 3 PO 3 (41 mg, 0.5 mmol), and H 2 O (1.0 mL) was sealed in a glass tube with the pH value of 6.0 adjusted with 25% [N(CH 3 ) 4 ]$OH (160 mL), which was heated at 120  C for 3 days and then cooled to room temperature at a rate of 5  C h 1 . Colorless crystals of 1 were obtained and picked out, washed with acetone, then dried in air. Yield: 77%. Anal. | [] | [] | ["[Zn(1,2-bimb) 0.5 (HPO 3 )] n", "NaN"] | ["Zn(CH 3 COO) 2 $2H 2 O--21.9 mg, 0.1 mmol"] | ["[N(CH 3 ) 4 ]$OH--160 mL"] | ["1,2-bimb--15.4 mg, 0.06 mmol", "H 3 PO 3--41 mg, 0.5 mmol"] | ["120  C"] | ["3 days"] | ["H 2 O--1.0 mL"]
cg301331p | Synthesis of Cd(HL)(2,2′-bpy)(H 2 O)·5H 2 O (5). The synthesis of complex 5 was carried out as described above for complex 3 except that CdSO 4 · 8 / 3 H 2 O (0.05 mmol, 0.013 g) and 2,2′-bpy (0.025 mmol, 0.004 g) were used instead of ZnSO 4 ·7H 2 O (0.05 mmol, 0.014 g) and phen (0.025 mmol, 0.005 g), respectively. The resulting colorless prismatic crystals were collected (yield, ca. 40% based on Cd). | [] | [] | ["Cd(HL)(2,2′-bpy)(H 2 O)·5H 2 O", "CdSO 4 · 8 / 3 H 2 O"] | ["CdSO 4 · 8 / 3 H 2 O--0.05 mmol, 0.013 g"] | [] | ["HL--NaN", "2,2′-bpy--0.025 mmol, 0.004 g"] | [] | [] | []
acsomega.0c01769 | form the clear solution A, which was stirred at 50°C for 30 min. NaH 2 PO 2 .H 2 O was dissolved in 10 mL of H 2 O forming the solution B. Then, solution B was added to solution A dropwise and left stirring at 50 °C for one additional hour. The resulting clear solution was left still at room temperature. After 1 week, few tiny yellow crystals were formed. The solution was then ﬁltered, and the crystals were washed with acetone. The single-crystal XRD analyses performed on several crystals indicated that all of them correspond to (2). This batch was used for biologic al tests. The ﬁltered solution was also evaporated for one more week. This led to a mixture of large yellow and orange needles of (2)(∼90%) and TPDCA (∼10%), respectively. | [] | ["1 week"] | ["(2)"] | [] | ["NaH 2 PO 2 .H 2 O--NaN"] | [] | ["50 \b0C"] | ["30 min", "one additional hour"] | ["H 2 O--10 mL", "acetone--NaN"]
chem.201502648 | Synthesis of {Cu(L)(L 4 ) 0.5 ]·2DMF·4 H 2 O} n (5 Cu ):Keeping single crystals of 5 in a0.05m solution of Cu(NO 3 ) 2 in DMF for 3d afforded 5 Cu without any loss of crystallinity.FTIR (KBr pellet, cm ¢1 ): 3425br, 3083w,2918s, 1663s, 1603s, 1393s, 1229s, 1091s, 816s, 628 s; elemental analysis (%) calcd for C 22 H 31 N 3 O 10 Cu:C47.10, H5.57, N 7.49;found:C46.96, H5.34, N7.30.Synthesis of {Cu(L)(L 4 ) 0.5 ]·3DMF·2 H 2 O} n (5 Cu MeCN ):Keeping single crystals of 5 in a0.05 m solution of Cu(NO 3 ) 2 in MeCN afforded 5 Cu MeCN without any loss of crystallinity.FTIR (KBr pellet, cm ¢1 ): 3439br,2918s, 2850s, 1604s, 1393s, 1229s, 1003s, 816s, 687 s; elemental analysis (%) calcd for C 25 H 34 N 4 O 9 Cu:C50.21, H5.73, N7.37; found:C50.05, H5.20, N7.30. | [] | [] | ["{Cu(L)(L 4 ) 0.5 ]·2DMF·4 H 2 O} n (5 Cu )", "{Cu(L)(L 4 ) 0.5 ]·3DMF·2 H 2 O} n (5 Cu MeCN )"] | ["Cu(NO 3 ) 2--0.05m solution", "Cu(NO 3 ) 2--0.05 m solution"] | [] | ["L--NaN", "L 4--NaN"] | [] | [] | ["DMF--2DMF·4 H 2 O", "MeCN--3DMF·2 H 2 O"]
j.ica.2013.04.012 | Yield 0.49 g (60%). (If the crystals along with the mother liquor are kept at room temperature the crystal vanishes. But after ﬁltration, these are stable in air.) Anal. Calc. for C 36 N 10 H 36 O 4 ClAg: C, 52.98; H, 4.45; N, 17.16. Found: C, 53.06; H, 4.51; N, 17.17%. FTIR cm 1 (KBr): 3745(w), 3500(wb), 3058(w), 2954(w), 1608(s) (C@N), 1574(m), 1446(w), 1419(m), 1367(w), 1301(w), 1250(w), 1090(s) (ClO 4 ), 829(m), 771(w), 740(w), 694(m), 623(m), 574(w). | [] | [] | ["C 36 N 10 H 36 O 4 ClAg"] | [] | [] | [] | [] | [] | []
c2ce26828k | Synthesis of compound [Cu(H 4 L 2 )(1,10-phen)][H 2 O] (6) The preparation of 6 was similar to that of 3 except that CuSO 4 ?5H 2 O was used. Blue block crystals of 6 were isolated in 88% yield based on CuSO 4 ?5H 2 O. Elemental analysis (%) calcd for C 24 H 29 CuN 2 O 10 P 3 (661.94): C 43.55, H 4.42, N 4.23; found: C 43.45, H 4.56, N 4.19. IR (KBr, cm 21 ): 3664.38 (w), 3585.22 (w, sh), 3536.73 (m), 3423.68 (m), 3094.46 (m), 3078.90 (m), 2918.47 (m), 2302.39 (m), 1629.71 (m), 1582.68 (m), 1518.89 (m), 1493.26 (w), 1426.89 (m), 1379.74 (vw), 1238.41 (m), 1182.79 (s), 1131.58 (s), 1107.36 (m), 1053.69 (m), 1006.19 (m), 954.54 (s), 907.39 (s), 872.71 (m), 854.21 (m), 809.87 (w), 788.64 (w), 753.46 (m), 739.12 (m), 721.37 (m), 691.30 (m), 646.46 (w), 631.32 (m), 583.08 (w), 541.70 (m), 506.24 (m), 487.18 (m). | [] | [] | ["[Cu(H 4 L 2 )(1,10-phen)][H 2 O]", "C 24 H 29 CuN 2 O 10 P 3"] | ["CuSO 4 ?5H 2 O--NaN"] | [] | ["H 4 L 2 --NaN", "1,10-phen--NaN"] | [] | [] | []
b708104a | Yield: 0.020 g (32% based on Dy(NO 3 ) 3 ?6H 2 O). IR (KBr pellet): 3496(m), 3355(m, br), 3177(m, br), 2971(w), 2924(w), 1630(w), 1571(s), 1477(s), 1429(s), 1371(m), 1277(m), 1233(s), 941(w), 845(m), 784(w), 699(w) cm 21 . Anal Calcd of 8?Er, C 18 H 36 N 6 Er 2 O 24 S 6 (1247.41): calcd. C 17.33, H 2.91, N 6.74; found C 17.46, H 2.95, N 6.62. Yield: 0.018 g (29% based on Er(NO 3 ) 3 ?6H 2 O). IR (KBr pellet): 3496(m), 3350(m, br), 3177(m, br), 2971(w), 2926(w), 1631(w), 1572(s), 1478(s), 1429(s), 1375(m), 1277(m), 1232(s), 943(w), 848(m), 784(w), 700(w) cm 21 . Anal Calcd of 9?Yb,C 18 H 36 N 6 Yb 2 O 24 S 6 (1258.97): calcd. C 17.17, H 2.88, N 6.68; found C 17.28, H 2.98, N 6.53. Yield: 0.021 g (33% based on Yb(NO 3 ) 3 ?6H 2 O). | [] | [] | ["Dy(NO 3 ) 3 ?6H 2 O", "Er(NO 3 ) 3 ?6H 2 O", "Yb(NO 3 ) 3 ?6H 2 O"] | ["Dy(NO 3 ) 3 ?6H 2 O--NaN", "Er(NO 3 ) 3 ?6H 2 O--NaN", "Yb(NO 3 ) 3 ?6H 2 O--NaN"] | [] | [] | [] | [] | []
c2jm15592c | [Cd(DMF) 6 ] 3 [(Cd 4 Cl) 3 (BTT) 8 (H 2 O) 12 ] 2 $14H 2 O$4DMF (2). A mixture of Cd(NO 3 ) 2 $4H 2 O (88 mg, 0.29 mmol) and H 3 BTT (40 mg, 0.14 mmol) in 4 mL of DMF was acidiﬁed with 3 drops of HCl (2 M). The resulting solution was placed in a glass tube (10 mL). The tube was sealed and heated in a programmable oven to 70  C at a rate of 0.8  C min 1 , held at this temperature for 24 h, then cooled to room temperature at a rate of 0.8  C min 1 . The resulting colorless cubic crystals of 2 were collected by ﬁltration, washed with DMF (3  1 mL) and dried in air to yield 105 g (0.01 mmol, 37%). | [] | [] | ["[Cd(DMF) 6 ] 3 [(Cd 4 Cl) 3 (BTT) 8 (H 2 O) 12 ] 2 $14H 2 O$4DMF", "Cd(NO 3 ) 2 $4H 2 O"] | ["Cd(NO 3 ) 2 $4H 2 O--88 mg, 0.29 mmol"] | ["HCl (2 M)--3 drops"] | ["H 3 BTT--40 mg, 0.14 mmol"] | ["70 \n C"] | ["24 h"] | ["DMF--4 mL"]
s0020-1693(01)00318-8 | After sealing the bomb was heated at a rate of 100°C h −1 to 180°C. After maintaining at this temperature for 2 h the bomb was cooled at a rate of 2°C h −1 to 20°C.The dark red product (248 mg, 93%) was collected by ﬁltration and air dried. (Anal. Found: C, 52.1; H, 2.9; N, 8.0; Co, 17.4. [Co 2 (C 10 H 2 O 8 )(2,2%-bipy) 2 (H 2 O)] requires: C, 51.6; H, 2.9; N, 8.0; Co, 16.9%); IR (KBr) 1604m, 1578s, 1561s, 1489w, 1470m, 1439s, 1420m, 1386s, 1320w, 1311m, 1247w, 1166w, 1152w, 1135m, 1114w, 1110w, 1055w, 1025m, 945m, 896w, 882w, 858m, 823w, 802m, 767s, 735m, 722w, 662m, 653m, 634w, 590w, 542m, 454m and 416m (cm −1 ); TGA (air) no change occurred until at 300°C a vigorous exothermic mass loss commenced. | [] | [] | ["[Co 2 (C 10 H 2 O 8 )(2,2%-bipy) 2 (H 2 O)]", "C 10 H 2 O 8 Co 2"] | [] | [] | [] | ["180 \n°C"] | ["2 h"] | []
00958972.2013.816418 | 2.5. Synthesis of {K[Dy(H 2 O) 3 (pdc)] 4 }[BW 12 O 40 ]·6H 2 O (4) The synthetic procedure of 4 was similar to that of 1 except that Dy(NO 3 ) 3 ·6H 2 O (0.4 mM, 0.18 g) replaced La(NO 3 ) 3 ·6H 2 O. Colorless crystals were obtained in 43.7% yield (0.79 g, based on W). Anal. Calcd for KC 28 H 48 Dy 4 N 4 O 74 BW 12 (%): C, 7.42; H, 1.06; N, 1.24. Found (%): C, 7.41; H, 1.08; N, 1.23. | [] | [] | ["{K[Dy(H 2 O) 3 (pdc)] 4 }[BW 12 O 40 ]\n6H 2 O", "KC 28 H 48 Dy 4 N 4 O 74 BW 12"] | ["Dy(NO 3 ) 3 \n6H 2 O--0.4 mM, 0.18 g"] | [] | [] | [] | [] | []
s0108270112025577 | Experimental Cu 2 (OH) 2 CO 3 (22 mg, 0.1 mmol), bpp (20 mg, 0.1 mmol), 4-iodotoluene (150 mg, 0.7 mmol), aqueous ammonia (25%, 1.5 ml) and CH 3 CN (0.5 ml) were added to a Pyrex glass tube (15 cm long  7 mm inner diameter). The tube was sealed and heated in an oven at 423 K for 70 h, and then cooled to room temperature at a rate of 5 K per 100 min to form yellow prisms of {[Cu 2 I 2 (bpp) 2 ]4(p-toluidine)} n , (I), which were collected by ﬁltration, washed with CH 3 CN and dried in air (yield: 21 mg, 30% based on bpp). Analysis found: C 53.59, H 5.29, N 9.20%; calculated for C 27 H 32 CuIN 4 : C 53.78, H 5.35, N 9.29%. | [] | [] | ["{[Cu 2 I 2 (bpp) 2 ]?4(p-toluidine)} n", "C 27 H 32 CuIN 4"] | ["Cu 2 (OH) 2 CO 3--22 mg, 0.1 mmol"] | [] | ["bpp--20 mg, 0.1 mmol", "4-iodotoluene--150 mg, 0.7 mmol"] | ["423 K"] | ["70 h"] | ["CH 3 CN--0.5 ml"]
s0020-1693(02)01316-6 | 2.2. Synthesis of [Cd(en)(NO 3 ) 2 (4,4?-bpy)] n Cd(NO 3 ) 2 ×/H 2 O (26.7 mg, 0.1 mmol) and en (0.1 mmol, 6 mg) were dissolved in 5 ml CH 3 OH. A 4 ml CH 3 OH solution of 4,4?-bpy (15.6 mg, 0.1 mmol) was added dropwise to the former mixture at r.t. After several days, pale green X-ray quality single crystals were obtained (20 mg). IR spectra (KBr cm 1 ): n 3327.36(m), 3379.52(m), 1603.25(s), 1352.68(s), 1219.61(m), 1006.04(m), 807.03(m), 629.22(m). Anal .Calc. for C 12 H 16 CdN 6 O 6 : C, 32.05; H, 3.49; N, 19.04.Found: C, 31.80; H, 3.66; N, 18.55%. | [] | [] | ["[Cd(en)(NO 3 ) 2 (4,4?-bpy)] n", "C 12 H 16 CdN 6 O 6"] | ["Cd(NO 3 ) 2 \times/H 2 O--26.7 mg, 0.1 mmol"] | [] | ["en--0.1 mmol, 6 mg", "4,4?-bpy--15.6 mg, 0.1 mmol"] | [] | ["several days"] | ["CH 3 OH--5 ml"]
j.poly.2012.07.036 | NBu 4 MnO 4 was prepared as described in the literature [20].[Mn(4-COOC 6 H 4 COO)(H 2 O) 2 ] n was synthesized by the reaction of MnCO 3 and terephthalic acid in boiling water. After several hours, the solution was ﬁltered and concentrated under reduced pressure, giving a pale pink precipitate of the desired product [21]. Yields were calculated for a stoichiometric reaction. Caution! Perchlorate salts of compounds containing organic ligands are potentially explosive. Only small quantities of these compounds should be prepared and handled behind suitable protective shields.2.1.1. Preparation of [{Mn(H 2 O)(phen)} 2 ( l -2-COOHC 6 H 4 COO) 2 ( l -O)](ClO 4 ) 2 (1) Phthalic acid (0.27 g, 1.60 mmol) in CH 3 CN was added to a solution of Mn(ClO 4 ) 2 6H 2 O (0.46 g, 1.28 mmol) in the same solvent. | [] | [] | ["NBu 4 MnO 4", "[Mn(4-COOC 6 H 4 COO)(H 2 O) 2 ] n", "[{Mn(H 2 O)(phen)} 2 ( l -2-COOHC 6 H 4 COO) 2 ( l -O)](ClO 4 ) 2", "C 6 H 4 COO"] | ["MnCO 3--not available", "Mn(ClO 4 ) 2 \n6H 2 O--0.46 g, 1.28 mmol"] | [] | ["terephthalic acid--not available", "phen--not available", "Phthalic acid--0.27 g, 1.60 mmol"] | [] | ["several hours"] | ["boiling water--not available", "CH 3 CN--not available"]
jacs.0c09782 | DMSO and 0.6 mL of 8 M aqueous HCl. The mixture was kept at room temperature for 18 h. The yellow polycrystalline material was collected into centrifuge tubes and washed with DMSO over the course of 8 h (4 × 15 mL). For porosity characterization, the sample was solvent-exchanged with acetone three times (15 mL each, with ∼1 h of soaking between washes) and soaked in acetone for an additional 16 h. The NU-1000-FF-Cl sample was collected by centrifugation and dried in a vacuum oven at 80 °C for 1 h, and then thermally activated at 120 °C for 18 h under dynamic vacuum to yield yellow powder (Figure S45b). | ["80 \nC", "120 \nC"] | ["8 h", "16 h"] | ["NU-1000-FF-Cl"] | [] | [] | [] | [] | ["18 h"] | ["DMSO--NaN", "8 M aqueous HCl--0.6 mL", "acetone--15 mL"]
ijms21176171 | 3.4. Synthesis of [Cu(L1 or 2) 2 ] n –N1 and N2 Ligands L1 or L2 (50 mg, 0.24 mmol) in dry THF (5 mL) wereadded to Na 2 CO 3 (0.5 g, approximately 5 mmol) suspended in dry THF (10 mL). The mixture was stirred for 1 h before Cu(NO 3 ) 2 · 5H 2 O (34 mg, 0.12 mmol) (alternatively Cu(CH 3 CO 2 ) 2 · H 2 O (24 mg, 0.12 mmol)) in dry THF (5 mL) was added dropwise. The resulting mixture was stirred at 40 ◦ C for 2 h. The excess Na 2 CO 3 was ﬁltered oﬀ, and slow evaporation of the ﬁltrate gave greenish crystals which were collected and washed with EtOH and Et 2 O. Yields were 74% and 71% for N1 and N2, respectively. The coordination polymers N1 and N2 can also be obtained in the form of powders through precipitation with n-hexane from the reaction mixture, previously concentrated under reduced pressure. The XRD powder patterns are in full agreement with data obtained from X-ray crystallographic analysis.N1: ESI-Q-TOF-HRMS: calcd. for C 24 H 29 N 2 O 4 Cu [Cu(L1) 2 +H] + : m/z = 472.1418, observed: m/z = 472.1421; calcd. for C 36 H 42 N 3 O 6 Cu 2 [Cu 2 (L1) 3 ] + : m/z = 740.1650, observed: m/z = 740.1630; calcd. for C 38 H 48 N 3 O 7 SCu 2 [Cu 2 (L1) 3 +DMSO] + : m/z = 818.1789, observed: m/z = 818.1767; calcd. | [] | [] | ["[Cu(L1 or 2) 2 ] n", "N1", "N2"] | ["Cu(NO 3 ) 2 · 5H 2 O--34 mg, 0.12 mmol", "Cu(CH 3 CO 2 ) 2 · H 2 O--24 mg, 0.12 mmol"] | [] | ["L1 or L2--50 mg, 0.24 mmol"] | ["40 ◦ C"] | ["2 h"] | ["THF--5 mL"]
00958970802491619 | 2.2.5. {[Tb(oda)(H 2 O) 3 ] 2 (ox)} n (5). Colorless crystals of 5 were obtained using a procedure similar to that reported for 1 at 150  C for 72 h but Tb 2 O 3 (0.1832 g, 0.5 mmol) was used instead of La 2 (CO 3 ) 3  8H 2 O. Yield: 65%. Anal. Calcd for C 5 H 10 O 10 Tb: C, 15.44; H, 2.59. Found: C, 15.45; H, 2.52. IR (KBr, cm 1 ): 3431 (s, br), 3258 (s, br), 2923 (w), 1687 (vs), 1639 (vs), 1591 (vs), 1467 (w), 1440 (s), 1427 (s), 1358 (w), 1312 (s), 1126 (s), 1054 (w), 935 (w), 792 (w), 713 (w), 605 (w), 556 (w), 503 (w). | [] | [] | ["{[Tb(oda)(H 2 O) 3 ] 2 (ox)} n"] | ["Tb 2 O 3--0.1832 g, 0.5 mmol"] | [] | [] | ["150 \nC"] | ["72 h"] | []
j.ica.2012.01.053 | 2.3.4. {[Ln(FDA)(H 2 O) 5 ]½(FDA)3H 2 O} n (Ln = Eu: Eu2, Ln = Tb: Tb2) In order to grow single crystals of (H 2 NMe 2 ) 6 Ln 4 Cl 4 (FDA) 7 ,an attempt was made to recrystallize the solid. The compounds are insoluble in most common solvents such ethanol, methanol, chloroform, acetone, but are sparingly soluble in boiling water. Eu1 and Tb1 were dissolved in the minimum amount of boiling water to yield clear solutions, which were slowly cooled to room temperature. The ﬂasks with the solutions were then stored at 4 °C for several weeks, which resulted in the formation of colorless needle shaped crystals. Powder XRD spectra showed that the compounds Eu2 and Tb2 are isostructural (see Supporting information).Eu2 IR ( m max /cm 1 ): 3898 (w, br), 1558 (s), 1344 (s), 1224 (m), 1018 (m), 966 (m), 822 (m), 778 (s), 486 (s). Tb2 IR ( m max /cm 1 ): 3235 (w, br), 1558 (s), 1354 (s), 1228 (m), 1020 (m), 968 (m), 832 (m), 782 (m), 470 (m).3. Results and discussion 3.1. Synthesis Eu1 and Tb1 have been successfully synthesized following a method described by Mooibroek et al. which relies on the thermal decomposition of DMF to carbon monoxide and dimethylamine during reﬂux [22]. The dimethylamine thus formed facilitates the deprotonation of furan-2,5-dicarboxylic acid, allowing complex formation with the lanthanide ion present. | ["4 \nC"] | ["several weeks"] | ["{[Ln(FDA)(H 2 O) 5 ]½(FDA)3H 2 O} n", "(Ln = Eu: Eu2, Ln = Tb: Tb2)"] | [] | [] | [] | [] | [] | ["boiling water--minimum amount"]
j.poly.2017.03.040 | slowly to the above solution. The reaction mixture is kept for crystallization under slow diffusion conditions. Crystals suitable for X-ray determination are obtained after 3 weeks (Yield: 14.1 % based on Tb). Elemental analysis (%) calcd for C 27 H 30 TbCl 3 N 3 O 3 : C, 45.69; H, 4.26; N, 5.92. found: C, 45.60; H, 4.22; N, 5.90. IR (KBr, cm 1 ): 3399 (w), 2943 (w), 1651 (s), 1606 (m), 1538 (m), 1479 (s), 1351 (w), 1291 (s), 1196 (m), 1152(m), 1024 (m), 898 (w), 779 (w), 738 (w), 579 (w). The synthesis of complexes 2−4 are the same as that for 1 except that the TbCl 3 ·6H 2 O is replaced by other LnCl 3 ·6H 2 O. Synthesis of [Dy(H 2 L) 1.5 Cl 3 ] n (2). Yield: 12.6 % based on Dy. Elemental analysis (%) calcd for C 27 H 30 DyCl 3 N 3 O 3 : C, 45.46; H, 4.24; N, 5.89; found: C, 45.42; H, 4.22; N, 5.83. IR (KBr, cm −1 ): 3420 (w), 3034 (w), 1652 (s), 1606 (m), 1538 (m), 1477(s), 1461 (s), 1450 (w), 1328 (w), 1296 (m), 1195 (m), 1149 (w), 1031 (w), 898 (w), 779 (w), 555 (w). Synthesis of [Ho(H 2 L) 1.5 Cl 3 ] n (3). Yield: 12.6 % based on Ho. Elemental analysis (%) calcd for C 27 H 30 HoCl 3 N 3 O 3 : C, 45.30; H, 4.22; N, 5.87; found: C, 45.25; H, 4.19; N, 5.89. IR (KBr, cm −1 ): 3386 (w), 3034 (w), 1651 (s), 1606 (w), 1537 (m), 1477 (s), 1384 (w), 1296 (m), 1195 (m), 1149 (m), 1030 (w), 898 (w), 779 (w), 579 (w). Synthesis of [Er(H 2 L) 1.5 Cl 3 ] n (4). Yield: 16.7 % based on Er. Elemental analysis (%) calcd for C 27 H 30 ErCl 3 N 3 O 3 : C, 45.16; H, 4.21; N, 5.85; found: C, 45.12; H, 4.17; N, 5.80. IR (KBr, cm −1 ): 3417 (w), 3141 (w), 1653 (s), 1606 (m), 1537 (m), 1477 (m), 1385 (w), 1351 (w), 1328 (w), 1297 (s), 1194 (m), 1148 (w), 898 (w), 779 (w), 579 (w). 3. Results and discussion 3.1 Description of structure X-ray crystallographic analysis reveals that complexes [Ln(H 2 L) 1.5 Cl 3 ] n (1−4) are | [] | [] | ["[Tb(H 2 L) 1.5 Cl 3 ] n", "[Dy(H 2 L) 1.5 Cl 3 ] n", "[Ho(H 2 L) 1.5 Cl 3 ] n", "[Er(H 2 L) 1.5 Cl 3 ] n"] | [] | [] | [] | [] | ["3 weeks"] | []
b900716d | Method B. To a stirred, colourless solution of H 2 tp (0.083 g, 0.50 mmol) and LiOH·H 2 O (0.042 g, 1.00 mmol) in H 2 O(10mL) was added a blue solution of complex 3 (0.230 g, 0.50 mmol) in the same solvent (10 mL). The resulting green-blue solution was stirred for a further 10 min at room temperature and layered with Me 2 CO (40 mL). After few days, blue crystals of 4·2nH 2 Owere collected by ﬁltration, washed with cold Me 2 CO (2 ¥ 3mL)and Et 2 O(2¥ 3 mL), and dried in vacuo over silica gel; the yield was 35%. The identity of the product was conﬁrmed by elemental analysis (the material analysed satisfactorily as 4·nH 2 O; Calc. for Table 1 Crystallographic data for complexes 1 and 4·2nH 2 O – 14·2nH 2 O Formula a C 10 H 16 CuN 4 O 3 C 14 H 18 CuN 4 O 7 M/g mol -1 303.81 417.86 Crystal system Monoclinic Monoclinic Space group P2 1 /nC2/c a/A ˚ 11.686(5) 13.815(8) b/A ˚ 14.239(5) 5.931(3) c/A ˚ 8.467(3) 22.02(1) b/ ◦ 108.27(2) 101.81(2) V/A ˚ 3 1338.0(9) 1766(2) Z 44 F(000) 628 860 T/K 298 298 l /A ˚ 1.54180 b 1.54180 b r c /g cm -3 1.508 1.572 m/mm -1 2.387 b 2.165 b Meas./indep. reﬂ. (R int ) 2162/2016 (0.0315) 1317/1282 (0.1081) Obs. reﬂ. [I > 2s(I)] 1822 1175 wR2 c 0.1426 0.1281 R1 d 0.0479 0.0457 Goodness of ﬁt on F 2 1.069 1.148 Dr max, min /e A ˚ -3 0.672/-0.637 0.563/-0.804 a Including solvate molecules. | [] | [] | ["C 10 H 16 CuN 4 O 3", "C 14 H 18 CuN 4 O 7"] | ["complex 3--0.230 g, 0.50 mmol"] | [] | ["H 2 tp--0.083 g, 0.50 mmol", "LiOH·H 2 O--0.042 g, 1.00 mmol"] | [] | [] | ["H 2 O--10 mL", "Me 2 CO--40 mL", "Et 2 O--3 mL"]
c4ce02019g | Compound 2p. Crystals of 2p were grown by a diffusion method similar to that for 1p with some modification. Above the aqueous solution (5 ml) of Na 2 ppda (0.10 mmol, 0.026 g) and bpea (0.10 mmol, 0.018 g) in a 25 mL clean tube, a mixture of ethanol and water in a volume ratio of 1 : 1 and an ethanol solution of CdĲNO 3 ) 2 Ĵ6H 2 O (0.1 mmol, 0.034 g) were successively dropped in to give a three-layer system, which was sealed and left undisturbed at room temperature for two weeks. Colourless rhombus crystals of 2p appeared on the wall of the tube, concomitant with some pale precipitate at the bottom of the tube. The crystals were separated manually in a yield of 35%. Element analysis (%) calc. for C 12 H 12 CdO 6 : C 39.5, H 3.3; found C 39.0, H 3.6. IR (KBr, cm −1 ): 3400–3100br, 1668s, 1639s, 1550s, 1510s, 1420s, 1390vs, 1354sh, 1245m, 1143w, 1094w, 977s, 844s, 724s, 638w, 508w. | [] | [] | ["2p"] | ["Cd(NO 3 ) 2 Ĵ6H 2 O--0.1 mmol, 0.034 g"] | [] | ["Na 2 ppda--0.10 mmol, 0.026 g", "bpea--0.10 mmol, 0.018 g"] | ["room temperature"] | ["two weeks"] | ["ethanol--5 ml", "water--5 ml"]
ic102188v | 5-(Pyridin-3-yl)isophthalic Acid (L2). To a solution of 3-(3,5dimethylphenyl)pyridine (0.75 g, 4.1 mmol) in water/tert-butyl alcohol (v:v = 1:1, 20 mL), KMnO 4 (5.8 g) was added in 10 portions at 80 C during a period of 24 h. After the last charge, the purple color of KMnO 4 did not fade. A solution of Na 2 S 2 O 3 (∼2 mol L -1 ) was added to the hot mixture until the purple color disappeared. The mixture was filtered by suction, and the residue was washed with water. The filtrate was acidified by H 2 SO 4 (1 mol L -1 )topH≈ 5. The white precipitate was filtered and dried (0.52 g, 52%).1 H NMR (300 MHz, DMSO-d 6 , δ): 8.92 (s, 1H), 8.62 (s, 1H), 8.48 (s, 1H), 8.39 (s, 2H),8.12 (d, 1H, 3 J H-H = 7.8 Hz); 7.52 (m, 1H).5-(Pyridin-4-yl)isophthalic Acid (L1). L1 was prepared using a procedure analogous to that described for L2, replacing 3-(3,5dimethylphenyl)pyridine with 4-(3,5-dimethylphenyl)pyridine, affording the desired product (75%).1 H NMR (300 MHz, DMSO-d 6 , δ): 8.7 (d, 3 J H-H = 5.4 Hz, 2H), 8.51(s, 1H), 8.45 (s, 2H), 7.8 (d, 2H; 3 J H-H = 6.0 Hz). | [] | [] | [] | ["KMnO 4--5.8 g", "Na 2 S 2 O 3--∼2 mol L -1", "H 2 SO 4--1 mol L -1"] | [] | ["3-(3,5dimethylphenyl)pyridine--0.75 g, 4.1 mmol", "4-(3,5-dimethylphenyl)pyridine--not specified"] | ["80 \nC"] | ["24 h"] | ["water/tert-butyl alcohol--v:v = 1:1, 20 mL", "DMSO-d 6--not specified"]
acs.inorgchem.8b02126 | UO 2 (C5BPCA@CB[6])(SO 4 )·5H 2 O(URCP1). Typically, 0.070 mmol of L1 was dissolved in 2 mL of deionized water in a stainless-steel bomb, and then 70 μL (0.035 mmol) of uranyl sulfate was added. The pH of the suspension was adjusted to ∼2.5. After that, the bomb was sealed, kept at 150 °C for 72 h, and gradually cooled to room temperature. The obtained yellow crystals were washed with water and ethanol and dried at 50 °C overnight (yield: 58.5% based on uranium). FTIR (cm −1 ): 3088 [w, ν(CH 2 )], 2998 and 2929 [w, ν(CH 2 ) and ν(CH)], 1738 [vs, ν(COO) C5BPCA ], 1662 and 1639 [m, ν(CO) CB[6] ], 1581 [w, ν(COO) C5BPCA ], 1475 [s, ν(C−N) pyridinium ], 1373 and 1322 [m, ν(NCN) CB[6] ], 1279 and 1234 [m, ν(C− N) CB[6] )], 1186 [m, ν(C−O)], 1128 [ν(SO 4 )], 963 [m, δ(CH) pyridinium ], 920 [w, ν(UO 2 2+ )], 876, 818, 795, and 760 [s, γ(CH) pyridinium ]. | [] | [] | ["UO 2 (C5BPCA@CB[6])(SO 4 )·5H 2 O", "URCP1"] | ["uranyl sulfate--70 μL (0.035 mmol)"] | [] | ["L1--0.070 mmol"] | ["150 \n°C"] | ["72 h"] | ["deionized water--2 mL"]
ic502772k | Yield (based on 1): 0.224 g (81%). Anal. Calcd for C 84 H 66 Co 2 Mn 5 N 12 O 57 ·11H 2 O: C, 36.74; H, 3.23; N, 6.12. Found: C, 36.16; H, 3.12; N, 6.05. FTIR spectrum (Zn−Se ATR, selected peaks): 3412 (OH), 1602 (COO), 1569 (CO) cm −1 . Absorption spectrum (solid state, λ max /nm): 605, 578, 542.Synthesis of [{(2)Mn 2 (μ-OH)(H 2 O) 3 }{Mn(H 2 O) 3 }·10H 2 O] n (4).Network 4 was prepared in a similar manner with a similar scale as that of network 3, however, using metalloligand 2 in place of 1. Reddishgreen-colored crystals of 4 were collected after a period of 5−6 days. | [] | [] | ["{[(2)Mn 2 (μ-OH)(H 2 O) 3 }{Mn(H 2 O) 3 }·10H 2 O] n"] | ["Mn--not specified"] | [] | ["(2)--not specified"] | [] | ["5−6 days"] | []
cg800710q | The resulting solution was ﬁltered and allowed to stand in air at room temperature. Block colorless crystals of 1 · 3H 2 O were obtained after four days (yields 0.068 g, ca. 35%). Elemental analysis calcd (%) for C 42 H 48 O 9 N 4 Ag 2 : C, 52.08; H, 5.00; N, 5.78. Found: C, 51.93; H, 4.98; N, 5.75. IR data (KBr) (400-4000 cm -1 ): 3372(s), 3082(w), 2925(w), 2841(w), 1906(m), 1606(vs), 1575(s), 1496(m), 1451(w), 1391(m), 1258(m), 1221(w), 1187(m), 1025(s), 927(w), 840(m), 735(m), 714(m), 614(w), 511(m).Synthesis of [Ag 2 (S-Hopa)(bpp) 2 ](S-Hopa) · 3H 2 O(2· 3H 2 O). The procedure was similar to that used in the preparation of 1· 3H 2 O except that S-H 2 opa (0.061 g, 0.4 mmol) was used. Small block colorless crystals of 2 · 3H 2 O were obtained after three days. (yields 0.077 g, ca.40%). Elemental analysis calcd (%) for C 42 H 48 O 9 N 4 Ag 2 : C, 52.08; H, 5.00; N, 5.78. Found: C, 51.89; H, 5.03; N, 5.89. IR data (KBr) (400-4000 cm -1 ): 3353(m), 3085(w), 2928(w), 2842(w), 1906(m), 1606(vs), 1499(w), 1356(s), 1222(m), 1054(m), 927(w), 898(w), 841(m), 735(s), 699(m), 609(m), 511(m). | [] | [] | ["1 · 3H 2 O", "[Ag 2 (S-Hopa)(bpp) 2 ](S-Hopa) · 3H 2 O"] | ["Ag--NaN"] | [] | ["S-H 2 opa--0.061 g, 0.4 mmol", "bpp--NaN"] | [] | ["four days", "three days"] | ["NaN--NaN"]
c0ce00483a | Synthesis of [Cu(CN)] 3 (phen) (1) A mixture of CuBr 2 $2H 2 O (0.166 g, 0.743 mmol), phen (0.102 g, 0.566 mmol), K 4 Fe(CN) 6 $3H 2 O (0.209 g, 0.495 mmol) was dissolved in 12 mL of distilled water at room temperature. The suspension was put into a 20 mL Teﬂon-lined autoclave and kept under autogenous pressure at 140  C for 4 days. After slow cooling to room temperature, yellow needle-like crystals were ﬁltered and washed with distilled water. Yield: 46% based on Cu.Anal. calcd for C 15 H 8 Cu 3 N 5 : C, 40.13; H, 1.79; N, 15.61. Found: C, 40.09; H, 1.92; N, 15.59. IR (KBr, cm 1 ): 2139s, 2109s, 1622m, 1580m, 1510s, 1422s, 1339w, 1222w, 1140m, 1098m, 846vs, 776m, 723vs, 640w. | [] | [] | ["[Cu(CN)] 3 (phen)", "C 15 H 8 Cu 3 N 5"] | ["CuBr 2 $2H 2 O--0.166 g, 0.743 mmol"] | ["K 4 Fe(CN) 6 $3H 2 O--0.209 g, 0.495 mmol"] | ["phen--0.102 g, 0.566 mmol"] | ["140 \nC"] | ["4 days"] | ["distilled water--12 mL"]
ic026189s | Ag(tcm)(bipy). Combination of Ag(tcm) (75 mg, 0.38 mmol) in 15 mL of acetonitrile and 4,4′-bipyridine (59 mg, 0.38 mmol) in 5 mL of acetonitrile gave colorless rods of Ag(tcm)(bipy) (117 mg, 0.33 mmol, 87%). IR (KBr, cm -1 ): 482, 560, 608, 630, 674, 726, 810, 1004, 1040, 1064, 1097, 1216, 1230, 1258, 1320, 1336, 1427, 1484, 1530, 1600, 1624, 2150, 2165, 2210, 2450, 2800, 3040, 3070. Anal. Calcd for AgC 14 H 8 N 5 : C, 47.48; N, 19.78; H, 2.28.Found: C, 47.64; N, 20.08; H: 2.00.Ag(tcm)(bpe). Combination of Ag(tcm) (75 mg, 0.38 mmol) in 15 mL of hot acetonitrile and 1,2-bis(4-pyridyl)ethene (69 mg, 0.38 mmol) in 10 mL of hot acetonitrile gave fine white needles of Ag(tcm)(bpe) (112 mg, 0.29 mmol, 76%). IR (KBr, cm -1 ): 548, 558, 824, 966, 1015, 1065, 1202, 1214, 1245, 1295, 1422, 1500, 1603, 2150, 2900. Anal. Calcd for AgC 16 H 10 N 5 : C, 50.54; N, 18.43; H, 2.66. Found: C, 50.67; N, 18.79; H, 2.23. | [] | [] | ["Ag(tcm)(bipy)", "Ag(tcm)(bpe)"] | ["Ag(tcm)--75 mg, 0.38 mmol"] | [] | ["4,4′-bipyridine--59 mg, 0.38 mmol", "1,2-bis(4-pyridyl)ethene--69 mg, 0.38 mmol"] | [] | [] | ["acetonitrile--15 mL", "acetonitrile--5 mL", "acetonitrile--15 mL", "acetonitrile--10 mL"]
j.jssc.2010.10.006 | 2.2. Syntheses of 1–3 2.2.1. Synthesis of [Cu I 2 btb][ b -Mo 8 O 26 ] 0.5 (1) A mixture of Na 2 MoO 4  2H 2 O (0.2 g, 0.8 mmol), Cu(Ac) 2  H 2 O (0.08 g, 0.4 mmol), btb (0.08 g, 0.5 mmol), and Et 3 N (0.2 mL) was dissolved in 12 mL distilled water and stirred at room temperature for 30 min. The pH of the mixture was adjusted to 3.9 with 1 mol/L HCl, and then sealed in a Teﬂon-lined autoclave and heated at 160 1C for 4 days. After slow cooling to room temperature, red block crystals were obtained with 47% yield based on Mo. The crystals were ﬁltered and hand-separated. Anal. calcd for C 8 H 12 N 6 Cu 2Mo 4 O 13 (911.10): C 10.55, H 1.33, N 9.22 (%); found: C 10.66, H 1.19, N 9.29 (%). | [] | [] | ["[Cu I 2 btb][ b -Mo 8 O 26 ] 0.5", "C 8 H 12 N 6 Cu 2Mo 4 O 13"] | ["Na 2 MoO 4 ? 2H 2 O--0.2 g, 0.8 mmol", "Cu(Ac) 2 ? H 2 O--0.08 g, 0.4 mmol"] | ["Et 3 N--0.2 mL"] | ["btb--0.08 g, 0.5 mmol"] | ["160 \nC"] | ["4 days"] | ["distilled water--12 mL"]
cg800378c | Found: C, 14.85; H, 2.51; N, 43.31%. IR (solid KBr pellet, v/cm -1 ) for complex 2: 3335 (m), 3138 (s), 1623 (m), 1560 (m), 1482 (m), 1455 (m), 1400 (s), 1161 (w), 1095 (w), 1044 (w), 755 (w), 699 (w), 631 (w). | [] | [] | [] | [] | [] | [] | [] | [] | []
c5ra15752h | Preparation of [Ru(L) 2 (CN) 2 Mn(napcy)] n (5). Preparation was similar to that of 4, with the exception of [Mn(napcy)(H 2 O) 2 ] ClO 4 (24.4 mg, 40.0 mmol) used instead. The slow evaporation of the ltrate gave dark-green needles of 5 aer one month. Yield: 55%. Anal. calcd for C 46 H 32 MnN 6 O 4 Ru: C, 62.16; H, 3.63; N, 9.46. Found: C, 62.39; H, 3.81; N, 9.21. Selected IR data (KBr, cm 1 ): 2114 (n(C^N)). | [] | [] | ["[Ru(L) 2 (CN) 2 Mn(napcy)] n", "C 46 H 32 MnN 6 O 4 Ru"] | ["[Mn(napcy)(H 2 O) 2 ] ClO 4--24.4 mg, 40.0 mmol"] | [] | ["L--not specified"] | [] | ["one month"] | []
a:1018472709930 | Experimental Preparation of the Ln 2 Cu 3 complexes Cu(NO 3 ) 2 á 2H 2 O (1.5 mmol) and lanthanoid nitrate hydrate (1 mmol) were dissolved in H 2 O (10 cm 3 ). | [] | [] | ["Ln 2 Cu 3 complexes"] | ["Cu(NO 3 ) 2 á 2H 2 O--1.5 mmol", "lanthanoid nitrate hydrate--1 mmol"] | [] | [] | [] | [] | ["H 2 O--10 cm 3"]
om950565h | [Mo(2,4-C 7 H 11 )(CO) 3 ] 2 may also be synthesized by the 1:1 reaction of K(diglyme) + Mo(2,4-C 7 H 11 )(CO) 3 with the following alkyl halides by utilizing the same procedure: carbon tetraiodide, iodoform, methylene iodide, 2-iodopropane, iodocyclohexane, trimethylsilyl iodide, 1,3-diiodopropane, and 1,4diiodobutane. In all cases the product was isolated in yields up to 35%.1 H NMR (benzene-d 6 , ambient): δ 5.40 (s, 2H, H-3), 2.65 (s, 4H, H ex -1,5), 2.12 (s, 12H, CH 3 -2,4), -0.32 (d, 4H, J ) 0.9 Hz, H en -1,5).13 C NMR (benzene-d 6 , ambient): δ 233.0 (s, 3C), 118.1 (s, 2C), 97.0 (d, 1C, J ) 164 Hz), 58.8 (t, 2C, J ) 158 Hz), 27.0 (q, 2C, J ) 128 Hz). | [] | [] | ["[Mo(2,4-C 7 H 11 )(CO) 3 ] 2"] | ["K(diglyme) + Mo(2,4-C 7 H 11 )(CO) 3--NaN"] | [] | ["alkyl halides--NaN"] | [] | [] | []
ic5011083 | Synthesis of [CdCl(L)Eu 0.5 Tb 0.5 (H 2 O)(DMA)](NO 3 )·3DMA (IFMC-36-Eu 0.5 Tb 0.5 ). IFMC-36-Eu 0.5 Tb 0.5 was synthesized by a procedure similar to that used for IFMC-36-Eu with Eu(NO 3 ) 3 ·6H 2 O Inorganic Chemistry Article dx.doi.org/10.1021/ic5011083 ¦ Inorg. Chem. 2014, 53, 8105−81138106 (0.04g, 0.09 mmol) and Tb(NO 3 ) 3 ·6H 2 O (0.04 g, 0.09 mmol) instead of Eu(NO 3 ) 3 ·6H 2 O (0.08 g, 0.18 mmol). The light yellow crystals were isolated by washing with DMA and dried at room temperature. | [] | [] | ["[CdCl(L)Eu 0.5 Tb 0.5 (H 2 O)(DMA)](NO 3 )·3DMA", "IFMC-36-Eu 0.5 Tb 0.5"] | ["Eu(NO 3 ) 3 ·6H 2 O--0.04g, 0.09 mmol", "Tb(NO 3 ) 3 ·6H 2 O--0.04 g, 0.09 mmol"] | [] | [] | [] | [] | ["DMA--not specified"]
s11243-013-9744-2 | Preparation of [Ni(INAIP)(DMF)]0.5DMF and [Ni(INAIP)(H 2 O)]2H 2 O A mixture of NiSO 4 6H 2 O (26.3 mg, 0.1 mmol), H 2 INAIP (28.7 mg, 0.1 mmol), and DMF (10 mL) was sealed in a 20 mL Teﬂon lined stainless steel container and heated at 150 °C for 3 days. Subsequently, the mixture was slowly cooled to ambient temperature over 12 h for crystallization.The green column crystals of [Ni(INAIP)(DMF)]0.5DMF suitable for X-ray diffraction analysis were obtained in 45 % yield. Anal. Calcd. for C 37 H 37 Ni 2 N 7 O 13 : C 49.05, H 4.09, N 10.83; found: C 49.10, H 4.04, N 10.88. IR (KBr pellet, cm -1 ): 3,420 (m), 1,667 (m), 1,614 (m), 1,558 (s), 1,416 (m), 1,380 (s), 1,329 (m), 1,295 (m), 1,113 (w), 820 (w), 784 (m), 736 (m), 706 (w), 603 (w). | [] | ["12 h"] | ["[Ni(INAIP)(DMF)]?0.5DMF", "[Ni(INAIP)(H 2 O)]?2H 2 O", "C 37 H 37 Ni 2 N 7 O 13"] | ["NiSO 4 ?6H 2 O--26.3 mg, 0.1 mmol"] | [] | ["H 2 INAIP--28.7 mg, 0.1 mmol"] | ["150 \nC"] | ["3 days"] | ["DMF--10 mL"]
b711047b | [Co(bp_pen) 2 (NO 3 ) 2 ] (2). 1,5-Bis(4-pyridyl)pentane (0.1 g, 0.442 mmol) was dissolved in EtOH (5 ml) and layered onto a solution of Co(NO 3 ) 2 ?6H 2 O (0.13 g, 0.45 mmol) in water (5 ml). The solution was left to stand for 1 month during which time pale red crystals grew at the layer interface. These were harvested and air dried (130 mg, 85%); n max (KBr)/cm 21 2928 s, 2855 s, 1498 s, 1226 s and 815. The sample of compound 2 was not homogeneous. | [] | [] | ["[Co(bp_pen) 2 (NO 3 ) 2 ]", "NaN"] | ["Co(NO 3 ) 2 ?6H 2 O--0.13 g, 0.45 mmol"] | [] | ["1,5-Bis(4-pyridyl)pentane--0.1 g, 0.442 mmol"] | [] | ["1 month"] | ["EtOH--5 ml", "water--5 ml"]
ic3005757 | (UO 2 ) 4 O 2 Nd(H 2 O) 7 (1,2-bdc) 4 ·NH 4 (2). A mixture of 254 mg of (0.5 mmol) UO 2 (NO 3 ) 2 ·6H 2 O, 310 mg of (0.7 mmol) Nd(NO 3 ) 3 ·6H 2 O, 0.08 mL of (0.49 mmol) phthalic acid, 0.8 mL of (1.6 mmol) NH 3 (2M), and 4.2 mL of (233 mmol) H 2 O was placed in a Parr autoclave and then heated statically at 200 °C for 24 h (ﬁnal pH = 3.5). The resulting product of 2 was then ﬁltered oﬀ, washed with water, and dried at room temperature. For unknown reasons, the use of this procedure led to irreproducible and random results. XRD analyses indicated the presence of multiple phases for these samples. | [] | [] | ["(UO 2 ) 4 O 2 Nd(H 2 O) 7 (1,2-bdc) 4 ·NH 4", "UO 2 (NO 3 ) 2 ·6H 2 O", "Nd(NO 3 ) 3 ·6H 2 O"] | ["UO 2 (NO 3 ) 2 ·6H 2 O--254 mg (0.5 mmol)", "Nd(NO 3 ) 3 ·6H 2 O--310 mg (0.7 mmol)"] | [] | ["phthalic acid--0.08 mL (0.49 mmol)"] | ["200 \nC"] | ["24 h"] | ["NH 3 (2M)--0.8 mL (1.6 mmol)", "H 2 O--4.2 mL (233 mmol)"]
j.ica.2006.10.031 | 3.3.2.3. [{Cu(NO 3 ) 2 } 2 (3)] (15). Copper nitrate (25 mg, 0.103 mmol) and 3 (20.0 mg, 0.048 mmol) were both dissolved in methanol and combined. Diﬀusion of diethyl ether into the reaction mixture gave green crystals, suitable for X-ray crystallography. Yield 23.5 mg (62%). M.p. 247– 250 C (dec.). Anal. Calc. for C 26 H 20 N 10 O 12 Cu 2 (791.59): C, 39.45; H, 2.55; N, 17.69. Found: C, 39.83; H, 2.16; N, 17.84%. | [] | [] | ["[Cu(NO 3 ) 2 } 2 (3)]", "C 26 H 20 N 10 O 12 Cu 2"] | ["Copper nitrate--25 mg, 0.103 mmol"] | [] | ["3--20.0 mg, 0.048 mmol"] | [] | [] | ["methanol--NA", "diethyl ether--NA"]
ejic.201600593 | [Bu 4 N] 2n [Pd(tdas) 2 Cu 4 I 4 ] n (2): [Bu 4 N] 2 [Pd(tdas) 2 ] (44 mg, 0.05 mmol) was dissolved in THF (15 mL) and CuI (38 mg, 0.2 mmol) was added to the solution. The solution was then stirred for 5 h. It was then treated with DMF (3 mL) and additionally stirred for 24 h at room temperature. The clear green-coloured solution was filtered from the precipitate that formed during this time. The filtrate was diffused with ether. After 1 w, greenish block-shaped crystals separated out. These crystals were washed with ether and dried in air.These crystals were not suitable for single-crystal X-ray crystallography, yield = 43 mg (53 % based on Pd). C 36 H 72 Cu 4 I 4 N 6 PdS 6 (1649.61): calcd. C 26.21, H 4.39, N 5.09, S 11.66; found C 26.18, H 4.31, N 5.15, S 11.48. IR (KBr pellet): ν ˜ = 2953, 2876, 1480, 1377, 1246, 1149, 1027, 879, 782, 729, 493 cm –1 . | [] | ["1 w"] | ["[Bu 4 N] 2n [Pd(tdas) 2 Cu 4 I 4 ] n"] | ["Bu 4 N--44 mg, 0.05 mmol", "CuI--38 mg, 0.2 mmol"] | [] | ["tdas--not available"] | [] | ["5 h", "24 h"] | ["THF--15 mL", "DMF--3 mL"]
j.poly.2008.12.046 | 2.2.4. [Ag(bpt)] n (3) A solution of Hbpt (4.46 mg, 0.020 mmol) in MeOH (10 mL) was carefully layered onto a solution of AgNO 3 (3.40 mg, 0.020 mmol) in H 2 O (10 mL). The solution was left for 6 days at room temperature, and colorless crystals were obtained in a yield of 78% (based on Ag). Anal. Calc. for 3 (C 12 H 8 AgN 5 ): C, 43.66; H, 2.44; N, 21.22. | [] | [] | ["Ag(bpt) n", "C 12 H 8 AgN 5"] | ["AgNO 3--3.40 mg, 0.020 mmol"] | [] | ["Hbpt--4.46 mg, 0.020 mmol"] | ["room temperature"] | ["6 days"] | ["MeOH--10 mL", "H 2 O--10 mL"]
ejic.201300502 | [UO 2 (citcn)(phen)] (4): Citraconic acid (13 mg, 0.10 mmol), UO 2 (NO 3 ) 2 ·6H 2 O (50 mg, 0.10 mmol), 1,10-phenanthroline (18 mg, 0.10 mmol) and demineralized water (1.3 mL) were placed in a 10 mL tightly closed glass vessel and heated at 180 °C under autogenous pressure to produce light yellow crystals of complex 4 overnight (39 mg, 67 % yield). C 17 H 12 N 2 O 6 U (578.32): calcd. C 35.31, H 2.09, N 4.84; found C 35.07, H 2.14, N 5.23.[Hbipy][UO 2 (Hcbtc)]·1.5H 2 O (5): 1,2,3,4-cyclobutanetetracarboxylic acid (23 mg, 0.10 mmol), UO 2 (NO 3 ) 2 ·6H 2 O (50 mg, 0.10 mmol), 2,2⬘-bipyridine (16 mg, 0.10 mmol) and demineralized Table 1. Crystal data and structure refinement details. | [] | [] | ["[UO 2 (citcn)(phen)]", "[Hbipy][UO 2 (Hcbtc)]·1.5H 2 O"] | ["UO 2 (NO 3 ) 2 ·6H 2 O--50 mg, 0.10 mmol"] | ["2,2⬘-bipyridine--16 mg, 0.10 mmol"] | ["citraconic acid--13 mg, 0.10 mmol", "1,10-phenanthroline--18 mg, 0.10 mmol", "1,2,3,4-cyclobutanetetracarboxylic acid--23 mg, 0.10 mmol"] | ["180 \nC"] | ["overnight"] | ["demineralized water--1.3 mL"]
c002403a | Synthesis of [NaMg(Cl 2 CP 2 O 6 H)(H 2 O) 5 ] n (5) The preparation of 5 from the clodronate and Na 2 L1 ligand has been reported earlier, 11 but it was also formed from Na 2 L2 with Mg 2+ , using the hydrolysis method. The water solutions of Na 2 L2 (0.0050 mmol/0.45 mL, pH 6.87) and Mg(NO 3 ) 2 · 2H 2 O (0.0050 mmol/0.45 mL, pH 5.42) were mixed together and TMOS (0.1 mL) was added to form a gel (pH 4.98). Once the gel had formed, an acetone-water 1 : 1 solution was placed above the gel as a precipitant. Colourless, needle-like crystals of 5 formed above the gel (pH 4.62) in the course of a month. (Found: C 2.77, H 3.03, Mg 6.20, Na 5.90. Calcd for CH 11 Cl 2 MgNaO 11 P 2 : C 3.17, H 2.92, Mg 6.40, Na 6.10%.) A synthesis of [{Ca 2 (Cl 2 C(PO 3 ) 2 )(H 2 O) 6 }·4.5H 2 O] n (6) Preparation of 6 from the clodronate and the ligand Na 2 L3 has been described earlier, 12–13,15 but now it was formed by hydrolysis from the Na 2 L1 and Na 2 L2 clodronate derivatives in various ways. In gel crystallization using the starting material Na 2 L1 the water solutions of Na 2 L1 (0.0054 mmol/0.45 mL, pH 4.99) and CaCl 2 ·2H 2 O (0.0054 mmol/0.45 mL, pH 4.79) were mixed together with TMOS (0.1 mL). After the gel had formed (pH 4.51), acetone was added above the gel. In the course of approximately two weeks, colourless and plank-like crystals were formed above the gel (pH 4.29). Using the starting material Na 2 L2, in turn, the water solutions of Na 2 L2 (0.0050 mmol/0.45 mL pH 6.87) and CaCl 2 ·2H 2 O (0.0050 mmol/0.45 mL, pH 5.51) were mixed together with TMOS (0.1 mL). After the gel had formed (pH 5.30), ethanol was added above the gel. Within three days, colourless and needle-like crystals formed above the gel (pH 5.20). Compound 6 was also synthesized by means of gas-liquid diffusion. The water solutions of Na 2 L1 (0.0027 mmol/0.25 mL) and CaCl 2 ·2H 2 O (0.0027 mmol/0.25 mL) were mixed together and placed in a small vessel, the opening provided in the form of paraﬁlm with pinched holes. The vessel was placed in a larger glass tube containing acetone (1 ml), and then the system was sealed. Colourless stick crystals formed within a day or two. (Found: C 2.37, H 3.87, Ca 15.60. Calcd for CH 21 Cl 2 Ca 2 O 16.5 P 2 (510.18): C 2.35, H 4.15, Ca 15.70%.) X-Ray crystallographic study The crystals of 1–4 were immersed in cryo-oil, mounted in a Nylon loop, and the X-ray diffraction data were collected by means of a Nonius KappaCCD diffractometer using MoKa radiation (l = 0.71073 A ˚ ). A Denzo-Scalepack 21 program package was used for cell reﬁnements and data reductions. The structures were solved by direct methods, using SHELXS-97 22 for structures 1–3 and SIR2004 23 for structure 4,withaWinGX 24 graphical user interface. | [] | [] | ["[NaMg(Cl 2 CP 2 O 6 H)(H 2 O) 5 ] n", "[{Ca 2 (Cl 2 C(PO 3 ) 2 )(H 2 O) 6 }·4.5H 2 O] n"] | ["Mg(NO 3 ) 2 · 2H 2 O--0.0050 mmol/0.45 mL", "CaCl 2 ·2H 2 O--0.0054 mmol/0.45 mL"] | [] | ["Na 2 L1--0.0050 mmol/0.45 mL, pH 6.87", "Na 2 L2--0.0050 mmol/0.45 mL, pH 5.42", "Na 2 L3--0.0054 mmol/0.45 mL, pH 4.99"] | ["room temperature"] | ["a month", "approximately two weeks", "three days", "a day or two"] | ["water--various", "TMOS--0.1 mL", "acetone--1 : 1 solution", "ethanol--various"]
jo901919m | Synthesis of [4-(Ethoxycarbonyl)cyclohex-1-enyl]silatrane (10c) and [3-(Ethoxycarbonyl)cyclohex-1-enyl]silatrane (11c). | [] | [] | [] | [] | [] | [] | [] | [] | []
j.ica.2012.09.025 | 2.4. Complex 1, [{Mn(HL) 2 (H 2 O)}8H 2 O] n [Mn(HL) 2 (H 2 O) 2 ] H 2 L (0.125 g, 0.5 mmol) was dissolved in methanol at room temperature and a methanolic solution of manganese(II) acetate tetrahydrate (0.061 g, 0.25 mmol) was added dropwise with stirring. The solution was stirred for an hour and the resulting white precipitate was collected by ﬁltration, washed with methanol.The wet precipitate was re-dissolved in water (20 ml), concentrated to 10 ml and left undisturbed. Crystals of the complex 1 were collected as colorless needles after seven days. Yield: 58%. | [] | [] | ["[{Mn(HL) 2 (H 2 O)}8H 2 O] n", "[Mn(HL) 2 (H 2 O) 2 ] H 2 L"] | ["manganese(II) acetate tetrahydrate--0.061 g, 0.25 mmol"] | [] | ["H 2 L--0.125 g, 0.5 mmol"] | ["room temperature"] | ["seven days"] | ["methanol--NA", "water--20 ml"]
a707639h | Experimental Syntheses [ Ag(tcm)] . The complex [Ag(tcm)] was prepared and crystals grown using the previously published procedures.9 A solution obtained by combination of[ Ag(tcm)(phz) 1¿2 ] . | [] | [] | [] | [] | [] | [] | [] | [] | []
j.poly.2008.05.008 | 2.2. Preparation of [Co(suc)(bpmp)(H 2 O) 2 ] n (1) Co(NO 3 ) 2  6H 2 O (0.054 g, 0.19 mmol), succinic acid (0.022 g, 0.19 mmol) and bpmp (0.100 g, 0.38 mmol) were placed into 10 g (555 mmol) distilled H 2 O in a 23 mL Teﬂon-lined Parr acid digestion bomb (1:1:2:2900 mol ratio). The bomb was sealed and heated at 120 °C for 48 h, whereupon it was cooled slowly in air to 25 °C. | [] | [] | ["[Co(suc)(bpmp)(H 2 O) 2 ] n"] | ["Co(NO 3 ) 2 ?6H 2 O--0.054 g, 0.19 mmol"] | [] | ["succinic acid--0.022 g, 0.19 mmol", "bpmp--0.100 g, 0.38 mmol"] | ["120 \n°C"] | ["48 h"] | ["distilled H 2 O--10 g (555 mmol)"]
b910811d | 0.64 mmol) in 5 mL H 2 O was slowly added. The resulting blue solution was additionally stirred for 20 min. and then was left standing at room temperature for two days. Blue crystals of 4 formed, which were ﬁltered off and air dried. Yield: 60%. Anal.Calc. for C 11 H 21 N 10 ClCuO 4 : C, 28.94; H, 4.60; N, 30.70. Found: C, 28.85; H, 4.62; N, 30.85. | [] | ["two days"] | ["C 11 H 21 N 10 ClCuO 4"] | ["CuCl 2 --0.64 mmol"] | [] | [] | [] | ["20 min."] | ["H 2 O--5 mL"]
j.poly.2010.02.019 | 2.2.8. Synthesis of Cu(BF 4 ) 2 (L3)(4,4 0 -bipyridine) (7) This reaction used 1 equiv. of 4,4 0 -bipyridine (0.031 g, 0.198 mmol) in CH 3 CN (5 mL) added to 1 equiv. of Cu(BF 4 ) 2 xH 2 O (0.047 g, 0.198 mmol) in CH 3 CN (5 mL). After stirring for 15 min, a solution of L3 (0.068 g, 0.200 mmol) in CH 3 CN (5 mL) was added to the reaction mixture. The resulting cloudy spring-green solution was stirred for 1 h, and then dried in vacuo to leave a solid isolated in 68% (0.103 g, 0.068 mmol) yield. Green crystals were obtained by slow diffusion of ether into a CH 3 CN/H 2 O solution of 7 at 5 °C. | [] | [] | ["Cu(BF 4 ) 2 (L3)(4,4 0 -bipyridine)", "Cu(BF 4 ) 2"] | ["Cu(BF 4 ) 2 \nH 2 O--0.047 g, 0.198 mmol"] | [] | ["4,4 0 -bipyridine--0.031 g, 0.198 mmol", "L3--0.068 g, 0.200 mmol"] | [] | ["1 h"] | ["CH 3 CN--5 mL", "ether--not specified", "H 2 O--not specified"]
ic961409l | Synthesis of 3. Complex 2 (0.25 g, 0.69 mmol) was slurried with Zn powder (0.33 g, 5 mmol) in H 2 O (3 mL). HCl (3 mL of 20% v/v) was added, and the solution was stirred at 50-55 °C for 1 h. The solution was then filtered, and the filtrate pH was adjusted to 12 (saturated NaOH). Zn(OH) 2 precipitate was removed by centrifugation.The pH was adjusted to 8 (0.3 M HCl), and the solution was diluted to 40 mL, followed by addition of Cu(NO 3 ) 2 ‚2.5H 2 O (0.23 g, 1.0 mmol). | [] | [] | ["Complex 2"] | ["Zn powder--0.33 g, 5 mmol", "Cu(NO 3 ) 2 ‚2.5H 2 O--0.23 g, 1.0 mmol"] | [] | [] | ["50-55 °C"] | [] | ["H 2 O--3 mL"]
c4ce00058g | Synthesis of MOFs [Cd(dmpt) 2 (NO 3 ) 2 ] (1). A methanolic solution of Cd(NO 3 ) 2 ·2H 2 O (0.15 g, 0.5 mmol) was layered onto a chloroform solution of the ligand, dmpt (0.18 g, 0.5 mmol). The pale yellow crystals grown on the walls of the vial were filtered and washed with water and chloroform (0.07 g, 40% yield). | [] | [] | ["[Cd(dmpt) 2 (NO 3 ) 2 ]", "NaN"] | ["Cd(NO 3 ) 2 \n2H 2 O--0.15 g, 0.5 mmol"] | [] | ["dmpt--0.18 g, 0.5 mmol"] | [] | [] | ["methanol--NaN", "chloroform--0.07 g"]
c3ce40858b | Synthesis of [Co 7 L 4 (bpa) 2 (OH) 2 (H 2 O) 4 ]?4H 2 O (4). A mixture of H 3 L (43.1 mg, 0.13 mmol), bpa (24.2 mg, 0.13 mmol) and CoCl 2 ?6H 2 O (150.1 mg, 0.63 mmol) in 3 mL of an H 2 O system containing 0.1 mL of NaOH (1 mol L 21 ) was sealed in a Teflonlined stainless steel autoclave and heated at 180 uC under autogenous pressure for 3d, and then cooled to room temperature (cooling rate 0.1 uC min 21 ). Purple block-like crystals were isolated in 88% yield (based on H 3 L). Anal. calcd for C 84 H 66 Co 7 N 12 O 38 (M r : 2264.00): C, 44.98; H, 1.96; N, 7.49. | [] | [] | ["[Co 7 L 4 (bpa) 2 (OH) 2 (H 2 O) 4 ]?4H 2 O", "C 84 H 66 Co 7 N 12 O 38"] | ["CoCl 2 ?6H 2 O--150.1 mg, 0.63 mmol"] | [] | ["H 3 L--43.1 mg, 0.13 mmol", "bpa--24.2 mg, 0.13 mmol"] | ["180 uC"] | ["3d"] | ["H 2 O system containing NaOH--3 mL with 0.1 mL of NaOH (1 mol L 21)"]
j.ica.2011.03.009 | 2.3. Preparation of [Co(OMeip)(4-bpmp)] n (2) Co(NO 3 ) 2 6H 2 O (108 mg, 0.369 mmol), 4-bpmp (99 mg, 0.37 mmol), 5-methoxyisophthalic acid (73 mg, 0.37 mmol) and 10 mL deionized water were placed into a 23 mL Teﬂon-lined acid digestion bomb. The bomb was sealed and heated in an oven at 120 °C for 48 h, and then cooled slowly to 25 °C. Magenta blocks of 2 (18 mg, 9 % yield based on Co) were isolated after washing with distilled water, ethanol, and acetone and drying in air. Anal. Calc. | [] | [] | ["[Co(OMeip)(4-bpmp)] n"] | ["Co(NO 3 ) 2 ?6H 2 O--108 mg, 0.369 mmol"] | [] | ["4-bpmp--99 mg, 0.37 mmol", "5-methoxyisophthalic acid--73 mg, 0.37 mmol"] | ["120 \nC"] | ["48 h"] | ["deionized water--10 mL"]
chem.201302633 | M.p. 211–213 8 C; IR (KBr pellet): n˜ = 3035, 2974, 2252, 2226, 1604, 1504, 1438, 1423, 1384, 1280, 1235, 1025, 869, 830, 812, 759 cm 1 ; elemental analysis calcd (%) for C 16 H 12 Ag 2 N 4 O 6 S 1 : C 31.81, H 2.00, N 9.27, S 5.31; found: C 31.75, H 1.91, N 9.30, S 5.50. | [] | [] | ["C 16 H 12 Ag 2 N 4 O 6 S 1 "] | [] | [] | [] | [] | [] | []
c8dt04587a | 1344s, 1250s, 1202m, 1153w, 1024m, 962m, 865m, 818m, 748m, 658m, 629m, 595m, 568s.[Pb 2 (2,6-ndc) 2 (H 2 O)] n ·nDMF (SMOF-3). The ligand 2,6-H 2 ndc was slightly soluble in DMF or DMA, and we tried another approach diﬀerent from those for SMOF-1 and SMOF-2.A mixture of 2,6-H 2 ndc (64.86 mg, 0.3 mmol) and PbCl 2 (83.44 mg, 0.3 mmol) in a DMF/H 2 O mixed solvent (6 mL, v/v 2 : 1) was sealed in a 25 mL Teflon-lined stainless steel vessel under autogenous pressure, and treated with ultrasound for 10 min, and then heated at 100 °C, kept for 72 h and cooled to room temperature. Colorless and sheet-like crystals of SMOF-3 were formed, which were collected and washed with methanol three times, and were obtained in 83% yield after being dried in a vacuum oven (based on 2,6-H 2 ndc). Anal. calcd (%) for C 27 H 21 NO 10 Pb 2 : C 34.73, H 2.27, N 1.50. Found (%): C 34.62, H 2.25, N 1.47. FT-IR (KBr pellet, cm −1 ): 3402m, 3058w, 2922w, 1656s, 1601m, 1535s, 1485s, 1402s, 1354s, 1192m, 1141m, 1095m, 1061w, 967w, 921m, 858w, 798s, 668m, 640w, 544m. | [] | [] | ["[Pb 2 (2,6-ndc) 2 (H 2 O)] n ·nDMF", "SMOF-3"] | ["PbCl 2--83.44 mg, 0.3 mmol"] | [] | ["2,6-H 2 ndc--64.86 mg, 0.3 mmol"] | ["100 \nC"] | ["72 h"] | ["DMF/H 2 O--6 mL, v/v 2 : 1"]
c2ce06253d | [FeL3(bpms)] (3a). A solution of [FeL3(MeOH) 2 ] (0.24 g, 0.50 mmol) and bpms (0.54 g, 2.51 mmol) in ethanol (30 mL) was heated to reﬂux for 4 h. After cooling to room temperature a ﬁne crystalline black precipitate of 3a formed immediately, which was ﬁltered off, washed with ethanol (2  5 mL) and dried in vacuo (yield 0.20 g, 63%). IR (KBr): ~ n ¼ 1680(vs) (CO), 1566(vs) cm 1 (CO); MS (DEI-(+), 70 eV): m/z (%): 414 (100) [FeL3 + ], 383 (17), 340 (23), 309 (22), 216 (83) [bpms + ], 93 (85); elemental analysis calcd (%) for C 30 H 30 FeN 4 O 6 S (630.49): C 57.15, H 4.80, N 8.89; found: C 57.04, H 4.86, N 8.86. | [] | [] | ["[FeL3(bpms)] (3a)"] | ["[FeL3(MeOH) 2 ]--0.24 g, 0.50 mmol"] | [] | ["bpms--0.54 g, 2.51 mmol"] | ["reflux"] | ["4 h"] | ["ethanol--30 mL"]
c6ce00273k | Found: C, 41.81; H, 2.45; N, 6.76%. IR (KBr, cm −1 ): 3435 m, 3079 w,2938w,2863w,2515w,1700s,1616s,1531s,1428w, 1343 s,1306s,1269s, 1175 m,1015w,922m,800m,725m, 678 m,509m. | [] | [] | [] | [] | [] | [] | [] | [] | []
c4ra11352g | Yield: 0.35 g (59%). Anal. calc. for C 24 H 31 ClN 2 O 9 Zn (592.35 g mol 1 ): C, 48.66; H, 5.27; N, 4.73. Found: C, 48.83; H, 5.48; N, 4.55. Selected FT-IR bands: (KBr, cm 1 ;s¼ strong, vs ¼ very strong, m ¼ medium, br ¼ broad) 3598(br), 1638(vs), 1466(m), 1288(m), 1086(s, br), 758(s), 624(s). Molar conductance, L M : (MeOH solution) 105 S m 2 mol 1 . UV-Vis spectra [l max ,nm(3,L mol 1 cm 1 )]: (MeOH solution) 361 (505), 268 (8270), 236 (17 121). | [] | [] | ["C 24 H 31 ClN 2 O 9 Zn"] | [] | [] | [] | [] | [] | []
1521-3765(20010302)7:5<1133::aid-chem1133>3.0.co;2-t | Preparation of Zn(iva) 2 ´2H 2 O (4) Method A: ZnO (2.44 g, 30.0 mmol) was added to a solution of Hiva (1.76 g, 15.0 mmol) in water (20 mL). The reaction mixture was heated under reflux for 14 d and then filtered hot to remove unreacted ZnO. The filtrate was kept at 1 8C, after its volume had been reduced by a few mL. | [] | [] | ["Zn(iva) 2 ´2H 2 O"] | ["ZnO--2.44 g, 30.0 mmol"] | [] | ["Hiva--1.76 g, 15.0 mmol"] | ["reflux"] | ["14 d"] | ["water--20 mL"]
24701556.2020.1769668 | Spectrometer within the 4000–400 cm 1 range in KBr pellets.Preparation and characterization for {[Zn(L)(ip)H 2 O] 8 } n (1) and {[Ni(L)(tdc)2H 2 O] 2 } n (2) For complex 1, a mixture containing Zn(OAc) 2 H 2 O (43.9 mg, 0.2 mmol), H 2 ip (33.2 mg, 0.2 mmol), L (29.4 mg, 0.1 mmol), NaOH (16.0 mg, 0.4 mmol) and H 2 O (10 mL) were placed in a 25 mL Teflon autoclave reactor and heated at 140  C for 3 days under autogenous pressure. Then, the reaction system was cooled to room temperature at a rate of 5  C per hour, colorless block single crystals of 1 were obtained with a yield of 16.1% (based on L ligand) after being washed with C 2 H 5 OH and dried in the air. Anal. | [] | [] | ["{[Zn(L)(ip)\nH 2 O] 8 } n", "{[Ni(L)(tdc)\n2H 2 O] 2 } n"] | ["Zn(OAc) 2 \nH 2 O--43.9 mg, 0.2 mmol", "Ni--NaN"] | [] | ["H 2 ip--33.2 mg, 0.2 mmol", "L--29.4 mg, 0.1 mmol", "H 2 O--NaN", "NaOH--16.0 mg, 0.4 mmol"] | ["140 \nC"] | ["3 days"] | ["H 2 O--10 mL"]
chem.200801264 | ACHTUNGTRENNUNG[Ag 4 (2) 4 ]·ACHTUNGTRENNUNG(BF 4 ) 4 8: A solution of AgBF 4 (5 mg, 25 mmol) in MeCN (few drops) was added to a solution of 2 (11 mg, 13 mmol) in 2,2,2-trifluroethanol (4 mL). Slow evaporation of the solvent gave crysta ls of 8 (8 mg, 60%) which, after crystals were selected for X-ray analysis, were filtered and dried in vacuo. IR (solid state): n˜ = 485, 519, 555, 585, 622, 660, 746, 763, 781, 827, 880, 914, 929, 943, 1001, 1085, 1141, 1187, 1213, 1276, 1349, Table 1. Details of data collections and structure refinements for complexes 7–14. | [] | [] | ["[Ag 4 (2) 4 ]·(BF 4 ) 4 "] | ["AgBF 4 --5 mg, 25 mmol"] | [] | ["2--11 mg, 13 mmol"] | [] | [] | ["MeCN--few drops", "2,2,2-trifluroethanol--4 mL"]
cg200250m | Synthesis of [MoOS 3 Cu 3 Cl(μ-bpy) 2 3 1.3DMF 3 5.5H 2 O] n (1).A mixture of [NH 4 ] 2 MoS 2 O 2 (0.114 g, 0.5 mmol), 4,4 0 -bipy (0.078 g, 0.5 mmol), bpm 3 Cl 2 (0.243 g, 1 mmol), and CuCl (0.149 g, 1.5 mmol) in DMF was stirring at room temperature for 9 h in the air. The final reaction solution was filtered and left to stand in darkness. Several days later, dark red crystals were obtained. Yield: 0.0536 g (47% based on Mo). Anal. calcd (%) for C 23.9 H 36.1 N 5.3 O 7.8 ClS 3 Cu 3 Mo: C, 30.49; H, 3.84; N, 7.89. Found: C, 30.61; H, 3.76; N, 7.93. IR (KBr, cm 1 ): 3454 (w), 3050 (w), 1662 (s), 1601 (s), 1530 (m), 1485 (s), 1410 (s), 1066 (m), 908 (s), 808 (s), 629 (m), 571 (w), 487 (w), 442 cm (s). | [] | [] | ["[MoOS 3 Cu 3 Cl(μ-bpy) 2 3 1.3DMF 3 5.5H 2 O] n", "C 23.9 H 36.1 N 5.3 O 7.8 ClS 3 Cu 3 Mo"] | ["[NH 4 ] 2 MoS 2 O 2--0.114 g, 0.5 mmol", "CuCl--0.149 g, 1.5 mmol"] | [] | ["4,4 0 -bipy--0.078 g, 0.5 mmol", "bpm 3 Cl 2--0.243 g, 1 mmol"] | [] | ["9 h"] | ["DMF--not specified"]
00958972.2020.1758681 | 2.2.3. Synthesis of [Ag(BrQ)] n (3) A mixture of HBrQ (89.6 mg, 0.4 mmol) and silver nitrate (68 mg, 0.4 mmol) was stirred in 30 mL of methanol at 60  C for 1 h. Fast reaction was indicated by formation of yellow precipitate which was dissolved by dropwise addition of aq. Ammonia (25–27%).The dark yellow solution was allowed to stand in darkness at room temperature to evaporate. After a few days, dark yellow prismatic crystals of 3 were obtained, filtered, and air-dried (94 mg, 71% yield). Calc. for C 9 H 5 NOBrAg (MW ¼ 330.92): C, 32.67; H, 1.52; N, 4.23%. Found: C, 32.71; H, 1.54; N, 4.09%. IR (ATR, cm 1 ): (C–H) ar 3030(w); (C ¼ C) ar 1597(w), 1576(m), 1548(s), 1487(m); (C ¼ N) ar 1440(s); (C–C) ar 1385(m), 1352(m); d(COH) 1290(m), 1261(m), 1224(m), 1192(m); (C–O) 1101(m); d(CCH) ar 1046(w), 901(m); (C7–Br) 845(s); c(CCH) ar 809(s), 781(s), 735(s). | [] | [] | ["[Ag(BrQ)] n", "3", "C 9 H 5 NOBrAg"] | ["silver nitrate --68 mg, 0.4 mmol"] | [] | ["HBrQ--89.6 mg, 0.4 mmol"] | ["60 \nC"] | ["1 h"] | ["methanol --30 mL"]
j.poly.2014.09.040 | 1198 w, 1063 w, 1045 w, 1032 w, 930 w, 924 w, 857 w, 845 m, 822 m, 806 w, 784 w, 693 m, 667 s, 629 vs, 577 w, 543 m, 491 w, 468 w. For 7, Anal. Calc. for C 40 H 40 Ho 2 Mn 4 O 33 : C, 30.06; H, 2.52. Found: C, 30.10; H, 2.50. IR of 7, (KBr cm -1 ): 3639 m, 3497 m, 3385 m, 3115 w, 2027 s, 1972 s, 1935 vs, 1928 vs, 1621 s, 1543 s, 1496 s, 1463 m, 1420 s, 1403 s, 1365 m, 1200 w, 1063 w, 1045 w, 1032 w, 930 w, 857 w, 844 m, 822 m, 806 w, 784 w, 694 m, 667 s, 630 vs, 578 w, 543 m, 491 w, 468 w. For 8, Anal. Calc. for C 40 H 40 Er 2 Mn 4 O 33 : C, 29.97; H, 2.52. Found: C, 30.01; H, 2.48. IR of 8, (KBr cm -1 ): 3639 m, 3496 m, 3385 m, 3115 w, 2027 s, 1972 s, 1935 vs, 1927 vs, 1623 s, 1544 s, 1497 s, 1464 m, 1421 s, 1404 s, 1365 m, 1199 w, 1063 w, 1045 w, 1032 w, 930 w, 858 w, 845 m, 823 m, 806 w, 784 w, 695 m, 667 s, 630 vs, 579 w, 543 m, 491 w, 468 w. For 9, Anal. Calc. for C 40 H 40 Mn 4 O 33 Tm 2 : C, 29.91; H, 2.51. Found: C, 29.96; H, 2.50. IR of 9, (KBr cm -1 ): 3639 m, 3496 m, 3382 m, 3115 w, 2027 s, 1971 s, 1935 vs, 1927 vs, 1625 s, 1545 s, 1497 s, 1465 m, 1420 s, 1403 s, 1365 m, 1199 w, 1063 w, 1045 w, 1031 w, 930 w, 857 w, 845 m, 823 m, 806 w, 784 w, 695 m, 667 s, 630 vs, 580 w, 542 m, 491 w, 469 w. For 10, Anal. Calc. for C 21 H 15 ErMn 2 O 13 : C, 33.52; H, 2.01. Found: C, 33.57; H, 1.95. IR of 1, (KBr cm -1 ): 3435 m, 3240 m, 2024 s, 1938 vs, 1576 s, 1540 s, 1495 s, 1473 s, 1398 w, 1364 m, 1349 m, 1199 m, 1058 w, 1027 m, 959 w, 943 w, 922 w, 842 m, 806 m, 783 m, 667 s, 634 vs, 542 m, 489 w, 471 w. 2.3. X-ray data collection The X-ray data sets for complexes 1-10 were collected on a Bruker SMART APEX II diffractometer [11]. X-ray diffraction studies were performed at the Centre of Shared Equipment of IGIC RAS. Semi-empirical absorption corrections were applied for all complexes [12]. The structures were solved by direct methods and using Fourier techniques and were refined by full-matrix least squares against F 2 with anisotropic thermal parameters for all non-hydrogen atoms. The populations of disordered atoms were refined at fixed isotropic thermal parameters, rounded to 0.01, and then fixed. All calculations were carried out with the use of the SHELX2013 program package [13a]. The crystallographic parameters and the refinement statistics are given in Table 1. X-Ray powder diffraction analyses of the thermal decomposition products of the complexes [Er 2 (CymCO 2 ) 4 (NO 3 ) 2 (DME) 2 ] (11), [Er(CymCO 2 ) 2 (OAc)(MeOH)] n (10), [Dy 2 (CymCO 2 ) 4 (NO 3 ) 2 (DME) 2 ] (12) and [Dy(CymCO 2 ) 2 (OAc)(MeOH)] n (3) were carried out on a Bruker D8 ADVANCE X-ray diffractometer (CuK α , Ni-filter, LYNXEYE detector, reflection geometry). The experimental conditions were 10 ≤ 2θ ≤ 80°, step scan 0.01° and 0.6-0.9 s counting time per point. The resulting LnMn 2 O 5 samples contained a small amount of a second phase, LnMnO 3 . The fractions of the phases were determined by refinement using the Rietveld method with TOPAS | [] | [] | ["CP1, {[Co 0.5 (3b)(NCS)]·1.5(DMF)} n", "7", "8", "9", "10"] | ["Co(NO 3 ) 2 .6H 2 O--0.0145g, 0.05 mmol", "Ho--NaN", "Er--NaN", "Mn--NaN", "ErMn--NaN"] | [] | ["3b--0.0318g, 0.1 mmol)", "H 4 bptc--NaN", "Er--NaN", "Mn--NaN", "ErMn--NaN"] | [] | ["4-5 days"] | ["ethanolic solution--10 mL", "NaN--NaN", "NaN--NaN", "NaN--NaN", "NaN--NaN"]
cg300415e | Preparation of [Cu 2 (5HtpO) 2 (mal) 2 (H 2 mal) 2 (μ-H 2 O) 2 ] (3). An aqueous suspension containing 0.1 mmol of CuCO 3 ·Cu(OH) 2 (0.022 g), 0.4 mmol of 5HtpO (0.054 g) and 0.8 mmol of malonic acid (0.083 g) in a volume of 30 mL was reﬂuxed for 1 h, after which the suspension turned into a clear blue solution. The solution was left standing at room temperature and, after a few days, green prismatic crystals of complex 3 were formed in the solution together with colorless crystals of 5HtpO, which were separated each other. Yield (based on Cu): ∼15%. Anal. Calcd. For C 22 H 24 Cu 2 N 8 O 20 (found): C, 31.18 (31.60); H, 2.85 (2.99); N, 13.22 (13.03). Selected IR bands of 3 (cm −1 ): 1578s (ν CO , malonate), 1637 m, 1716vs (ν tp + ν pym + ν CO , 5HtpO), 3417 m (ν O−H ). | [] | ["a few days"] | ["[Cu 2 (5HtpO) 2 (mal) 2 (H 2 mal) 2 (μ-H 2 O) 2 ]"] | ["CuCO 3 ·Cu(OH) 2--0.022 g, 0.1 mmol"] | [] | ["5HtpO--0.054 g, 0.4 mmol", "malonic acid--0.083 g, 0.8 mmol"] | ["reflux"] | ["1 h"] | ["water--30 mL"]
b900581a | X-Ray quality single crystals were grown from acetonitrile. Anal.calcd for C 22 H 22 AgClN 4 O 4 : C 48.06, H 4.03, N 10.19. Found: C 47.9, H 4.0, N 10.4. IR (KBr, cm -1 ): 3590 (br), 2912 (m), 1649 (m), 1590 (s), 1504 (m), 1460 (s), 1090 (vs), 625 (s). ESI-MS (positive ion mode, CH 3 CN): m/z = 342.96 (50%, [L 4 +H] + ), 448.78 (100%, [L 4 + Ag] + ).1 H NMR (300 MHz, CD 3 CN) d/ppm: 8.76 (s, 1 H), 8.65 (s, 1 H), 8.02 (t, 1 H, J = 8.0 Hz), 7.89 (t, 1 H, J = 7.9 Hz), 7.74 (d, 1 H, J = 7.4 Hz), 7.61–7.54 (m, 2 H), 7.40 (d, 1 H, J = 7.8Hz),7.10(d,2H,J = 7.5Hz),6.95(d,2H,J = 7.5Hz),4.25(t, 2H,J = 5.5 Hz, –CH 2 –), 3.08 (t, 2 H, J = 5.5 Hz, –CH 2 –), 2.50 (s, 3H,py-CH 3 ), 2.12 (s, 3 H, py-CH 3 ). UV-vis in acetonitrile (l/nm; e/M -1 cm -1 ): 327 (15 900), 302 (15 800), 291 (sh), 239 (17 400).{[AgL 5 ]ClO 4 } n (5). Yield: 56% (0.620 g). Colourless single crystals suitable for X-ray diffraction were grown from acetonitrile and DMF (3 : 1) solvent mixture. Anal. calcd for C 22 H 26 AgClN 4 O 4 ·H 2 O: C 46.21, H 4.94, N 9.80. Found: C 46.8, H 4.7, N 10.1. IR (KBr, cm -1 ): 3634 (s), 3551 (s), 2954–2808 (m), 1603 (s), 1518 (s), 1439 (s), 1090 (vs), 768 (s), 623 (s). ESI-MS (positive ion mode, CH 3 CN): m/z = 347.23 (100%, [L 5 +H] + ), 453.13 (5%, [L 5 + Ag] + ).1 H NMR (300 MHz, CD 3 CN) d/ppm: 8.53 (d, 1 H, J = 4.6Hz),8.45(d,1H,J = 4.6Hz),7.88(t,1H,J = 7.6 Hz), 7.79 (t, 1 H, J = 7.6 Hz), 7.43–7.27 (m, 4 H), 6.90 (d, 2 H, J = 8.4Hz),6.65(d,2H,J = 8.5 Hz), 4.52 (s, 2 H), 3.73 (s, 2 H), 3.06 (s, 3 H), 2.73 (t, 2 H, J = 6.8Hz),2.64(t,2H,J = 7.0Hz),2.40(s, 3 H). UV-vis in acetonitrile (l/nm; e/M -1 cm -1 ): 311 (3000), 257 (22 300).{[AgL 6 ]ClO 4 } n (6). Off-white solid. Yield: 65% (0.756 g). Anal.calcd for C 24 H 30 AgClN 4 O 4 : C 49.54, H 5.20, N 9.63. Found: C 49.2, H 5.1, N 9.5. IR (KBr, cm -1 ): 3506 (br), 2958–2806 (m), 1605 (s), 1578 (m), 1518 (s), 1464 (s), 1090 (vs), 623 (s). ESI-MS (positive ion mode, CH 3 CN): m/z = 375.13 (100%, [L 6 +H] + ), 481.01 (20%, [L 6 + Ag] + ).1 H NMR (300 MHz, CD 3 CN) d/ppm: 7.77 (t, 1 H, J = 7.7Hz),7.69(t,1H,J = 7.7Hz),7.30(d,1H,J = 7.7 Hz), 7.23–7.11 (m, 3 H), 6.82 (d, 2 H, J = 8.5Hz),6.69(d,2H,J = 8.6 Hz), 4.45 (s, 2 H), 3.66 (s, 2 H), 2.94 (s, 3 H), 2.64–2.59 (m, 4 H), 2.54 (s, 3 H), 2.47 (s, 3 H), 2.34 (s, 3 H). UV-vis in acetonitrile (l/nm; e/M -1 cm -1 ): 314 (2600), 260 (22 700).X-Ray crystallographic data collection and reﬁnement of the structures Crystallographic data for 1, 2, 4 and 5 are summarised in Table 1.Diffraction data were collected at 150(2) K (for 2 and 4)andat room temperature for 5 on a Bruker Smart APEX II (Mo Ka radiation, l = 0.71073 A ˚ ). Cell reﬁnement, indexing and scaling of the data set were carried out using the Apex2 v2.1–0 software.61 Diffraction data for 1 were collected at room temperature on a Nonius DIP-1030H system (Mo Ka radiation, l = 0.71073 A ˚ ).Cell reﬁnement, indexing and scaling of the data set were carried out using packages Denzo and Scalepack.62 The structures were solved by direct methods and subsequent Fourier analyses and reﬁned by the full-matrix least-squares method based on F 2 with all observed reﬂections.63 In order to take into account the disordered solvent (12.9% of potential solvent volume), the routine SQUEEZE was applied to intensities data of compound 4.64 Oxygen atoms of one ClO 4 anion in compound 4, found disordered over two positions (occupancy of 0.50) and were reﬁned with geometrical restraints. A residual in the DFourier map of 5 was assigned to a lattice water molecule. The Flack parameter indicates racemic twinned crystals for 2 and 5 ((0.50(2), and 0.47(3), respectively). All the calculations were performed using the WinGX System, Ver 1.70.01.65 Acknowledgements We thank the Department of Science and Technology (DST), Government of India for the ﬁnancial support. Crystallography was performed at the DST-funded National Single Crystal Diffractometer Facility at the Department of Inorganic Chemistry, IACS. P. H. acknowledges Council of Scientiﬁc and Industrial Research (CSIR), India for a fellowship.References 1 J.-M. Lehn, Supramolecular Chemistry: Concepts and Perspectives, VCH, Weinheim, 1995.2 O.M.YaghiandG.Li,Angew. Chem., Int. Ed., 1995, 34, 207–209.3 H. Li, A. Laine, M. O’Keeffe and O. M. Yaghi, Science, 1999, 283, 1145–1147.4 H. Li, M. Eddaoudi, M. O’Keeffe and O. M. Yaghi, Nature, 1999, 402, 276–279.5 M. Kondo, M. Shimamura, S.-i. Noro, S. Minakoshi, A. Asami, K.Seki and S. Kitagawa, Chem. Mater., 2000, 12, 1288–1299.6 H.-F. Zhu, L.-Y. Kong, T.-a. Okamura, J. Fan, W.-Y. Sun and N.Ueyama, Eur. J. Inorg. Chem., 2004, 1465–1473.7 H.-J. Kim, W.-C. Zin and M. Lee, J. Am. Chem. Soc., 2004, 126, 7009– 7014.8 D. M. Ciurtin, N. G. Pschirer, M. D. Smith, U. H. F. Bunz and H.-C.zur Loye, Chem. Mater., 2001, 13, 2743–2745.9 G. R. Desiraju, Angew. Chem., Int. Ed., 1995, 34, 2311–2327.10 L. R. MacGillivray and J. L. Atwood, Nature, 1997, 389, 469–472.11 O. M. Yaghi, G. Li and H. Li, Nature, 1995, 378, 703–706.12 J.-M. Lehn, Science, 2002, 295, 2400–2403.13 S. F ¨ orster and T. Plantenberg, Angew. Chem., Int. Ed., 2002, 41, 688– 714.14 M. Antonietti, Nat. Mater., 2003, 2, 9–10.15 I. W. Hamley, Angew. Chem., Int. Ed., 2003, 42, 1692–1712.16 S. Leininger, B. Olenyuk and P. J. Stang, Chem. Rev., 2000, 100, 853– 908.17 B. J. Holliday and C. A. Mirkin, Angew. Chem., Int. Ed., 2001, 40, 2022–2043.18 M. Fujita, Acc. Chem. Res., 1999, 32, 53–61.19 G. F. Swiegers and T. J. Malefetse, Chem. Rev., 2000, 100, 3483–3537.20 S. R. Seidel and P. J. Stang, Acc. Chem. Res., 2002, 35, 972–983.21 L. J. Childs, M. Pascu, A. J. Clarke, N. W. Alcock and M. J. Hannon, Chem.–Eur. J., 2004, 10, 4291–4300.22 K. Kasai, M. Aoyagi and M. Fujita, J. Am. Chem. Soc., 2000, 122, 2140–2141.23 D. C. Sherrington and K. A. Taskinen, Chem. Soc. Rev., 2001, 30, 83–93.24 D. S. Lawrence, T. Jiang and M. Levett, Chem. Rev., 1995, 95, 2229– 2260.This journal is © The Royal Society of Chemistry 2009 Dalton Trans., 2009, 5386–5394 ¦ 5393 Downloaded on 10/05/2013 06:49:49. Published on 20 May 2009 on http://pubs.rsc.org ¦ doi:10.1039/B900581A View Article Online 25 X.-J. Wang, L.-C. Gui, Q.-L. Ni, Y.-F. Liao, X.-F. Jiang, L.-H. Tang, Z. Zhang and Q. Wu, CrystEngComm, 2008, 10, 1003–1010.26 C. Janiak, J. Chem. Soc., Dalton Trans., 2000, 3885–3896.27 C. Janiak, Dalton Trans., 2003, 2781–2804.28 V. J. Catalano, H. M. Kar and J. Garnas, Angew. Chem., Int. Ed., 1999, 38, 1979–1982.29 G.-q. Zhang, G.-q. Yang, L.-y. Yang, Q.-q. Chen and J.-S. Ma, Eur. J. Inorg. Chem., 2005, 1919–1926.30 X.-C. Huang, S.-L. Zheng, J.-P. Zhang and X.-M. Chen, Eur. J. Inorg.Chem., 2004, 1024–1029.31 C.-X. Ren, B.-H. Ye, F. He, L. Cheng and X.-M. Chen, CrystEngComm, 2004, 6, 200–206.32 Y.-B. Dong, J.-Y. Cheng, J.-P. Ma, R.-Q. Huang and M. D. Smith, Cryst. Growth Des., 2005, 5, 585–591.33 V. J. Catalano and M. A. Malwitz, Inorg. Chem., 2003, 42, 5483–5485.34 Y. Kang, C. Seward, D. Song and S. Wang, Inorg. Chem., 2003, 42, 2789–2797.35 X.-M. Ouyang, D.-J. Liu, T.-a. Okamura, H.-W. Bu, W.-Y. Sun, W.-X.Tang and N. Ueyama, Dalton Trans., 2003, 1836–1845.36 V. W.-W. Yam, W.-Y. Lo and N. Zhu, Chem. Commun., 2003, 2446– 2447.37 M. Munakata, L. P. Wu, T. Kuroda-Sowa, M. Maekawa, Y. Suenaga, G. L. Ning and T. Kojima, J. Am. Chem. Soc., 1998, 120, 8610–8618.38 H. Schmidbaur, W. Bublak, B. Huber, G. Reber and G. M ¨ uller, Angew.Chem., Int. Ed. Engl., 1986, 25, 1089–1090.39 C.-M. Che, H.-K. Yip, D. Li, S.-M. Peng, G.-H. Lee, Y.-M. Wang and S.-T. Liu, J. Chem. Soc., Chem. Commun., 1991, 1615–1617.40 C.-D. Wu, H. L. Ngo and W. Lin, Chem. Commun., 2004, 1588–1589.41 E. D. Genuis, J. A. Kelly, M. Patel, R. McDonald, M. J. Ferguson and G. Greidanus-Strom, Inorg. Chem., 2008, 47, 6184–6194.42 L.-M. Chiang, C.-W. Yeh, Z.-K. Chan, K.-M. Wang, Y.-C. Chou, J.-D.Chen, J.-C. Wang and J. Y. Lai, Cryst. Growth Des., 2008, 8, 470–477.43 M. Liu, G. Xu, Y. Liu and Q. Chen, Langmuir, 2001, 17, 427–431.44 F. Chen-jie, D. Chun-ying, M. Hong, H. Cheng, M. Qing-jin, L. Yongjiang, M. Yu-hua and W. Zhe-ming, Organometallics, 2001, 20, 2525– 2532.45 G. K. Patra and I. Goldberg, Cryst. Growth Des., 2003, 3, 321–329.46 H. Hou, G. Li, Y. Song, Y. Fan, Y. Zhu and L. Zhu, Eur. J. Inorg. Chem., 2003, 2325–2332.47 Y.-B. Dong, X. Zhao and R.-Q. Huang, Inorg. Chem., 2004, 43, 5603– 5612.48 Y.-B. Dong, X. Zhao, B. Tang, H.-Y. Wang, R.-Q. Huang, M. D. Smith and H.-C. zur Loye, Chem. Commun., 2004, 220–221.49 G. Zhang, G. Yang, Q. Chen and J. S. Ma, Cryst. Growth Des., 2005, 5, 661–666.50 M. Barboiu, E. Petit, A. v. d. Lee and G. Vaughan, Inorg. Chem., 2006, 45, 484–486.51 H.-C. Wu, P. Thanasekaran, C.-H. Tsai, J.-Y. Wu, S.-M. Huang, Y.-S.Wen and K.-L. Lu, Inorg. Chem., 2006, 45, 295–303.52 M. J. Hannon, C. L. Painting and N. W. Alcock, Chem. Commun., 1999, 2023–2024.53 M. J. Hannon, S. Bunce, A. J. Clarke and N. W. Alcock, Angew. Chem., Int. Ed., 1999, 38, 1277–1278.54 M. Pascu, F. Tuna, E. Kolodziejczyk, G. I. Pascu, G. Clarkson and M. J. Hannon, Dalton Trans., 2004, 1546–1555.55 P. K. Bowyer, K. A. Porter, A. D. Rae, A. C. Willis and S. B. Wild, Chem. Commun., 1998, 1153–1154.56 Y.-B. Dong, L. Wang, J.-P. Ma, X.-X. Zhao, D.-Z. Shen and R.-Q.Huang, Cryst. Growth Des., 2006, 6, 2475–2485.57 W. J. Geary, Coord. Chem. Rev., 1971, 7, 81–122.58 F. Tuna, J. Hamblin, G. Clarkson, W. Errington, N. W. Alcock and M. J. Hannon, Chem.–Eur. J., 2002, 8, 4957–4964.59 P. Halder, P. R. Banerjee, E. Zangrando and T. K. Paine, Eur. J. Inorg.Chem., 2008, 5659–5665.60 W. C. Wolsey, J. Chem. Educ., 1973, 50, A335–A337.61 APEX 2 v2.1–0, Bruker AXS, Madison, WI, 2006.62 Z. Otwinowski and W. Minor, in Methods in Enzymology, ed.J. C. W. Carter and R. M. Sweet, Academic Press, New York, 1997, vol. 276, pp. 307–326.63 G. M. Sheldrick, SHELX-97 Programs for Crystal Structure Analysis (Release 97–2), 1998, University of G ¨ ottingen, Germany.64 P. van der Sluis and A. L. Spek, Acta Crystallogr., Sect. A: Found.Crystallogr., 1990, 46, 194–201.65 L. J. Farrugia, J. Appl. Crystallogr., 1999, 32 , 837–838.5394 ¦ Dalton Trans., 2009, 5386–5394 This journal is © The Royal Society of Chemistry 2009 Downloaded on 10/05/2013 06:49:49. Published on 20 May 2009 on http://pubs.rsc.org ¦ doi:10.1039/B900581A View Article Online | [] | [] | ["[AgL 5 ]ClO 4", "[AgL 6 ]ClO 4"] | ["Zn(SO 4 )?7H 2 O--150 mg, 0.52 mmol", "HAde--60 mg, 0.4 mmol", "Zn(SO 4 )?7H 2 O--150 mg, 0.52 mmol"] | [] | [] | [] | [] | ["acetonitrile--15 mL", "DMF--5 mL"]
j.inoche.2015.03.050 | The Schiff base (HL; condensation product of salicylaldehyde and Nmethyl-1,3-propanediamine) and the complex [Ni 2 L 2 (N 3 ) 2 (H 2 O) 2 ], (1a) have been synthesized according to the reported procedures [10].Complex 1a (1.240 g, 2 mmol) was dissolved in 20 mL methanol and mixed with 5 mL methanolic solution of pyrazine (0.16 g, 2 mmol). The resulting green colored solution was put under reﬂux for 30 min. It was then ﬁltered and the ﬁltrate was left to stand in the air. X-ray quality single crystals of complex [Ni 2 L 2 (N 3 ) 2 (pyz)] n (1) was obtained by slow evaporation of the ﬁltrate.(Yield: 0.93 g; 70%). Anal. Calcd. for C 26 H 34 N 12 Ni 2 O 2 : C, 47.03; H, 5.16; N, 25.31. Found: C, 46.95; H, 5.19; N, 25.29. IR (KBr pellet, cm − 1 ):1613 ν(C = N), and 2051 ν as (N 3 − ). λ max (CH 3 OH), 227, 365, 637 and 998 nm.In the IR spectra of complex 1 (Fig. S1 of the supporting information) a strong and sharp band due to azomethine υ(C = N) appears at 1613 cm − 1 . Complex 1 exhibits one distinct band at 2051 cm − 1 ,consistent with the presenc e of only one type of azido bridge in the structure [10]. | [] | [] | ["C 26 H 34 N 12 Ni 2 O 2"] | ["Complex 1a--1.240 g, 2 mmol"] | [] | ["Schiff base (HL)--NaN", "pyrazine--0.16 g, 2 mmol"] | ["reflux"] | ["30 min"] | ["methanol--20 mL"]
ch15362 | Found: C 39.63, H 3.17, N 16.26 %. m/z (ESI) 284.0 ([H(L1)] þ , 18 %), 306.1 ([Na(L1)] þ , 38), 312.6 ([Co(L1) 2 ] 2þ , 75), 373.0 ([Co(CH 3 O)(L1)] þ , 16), 441.0 ([Co(ClO 4 )(L1)] þ , 25), 454.1 ([Co(L1) 3 ] 2þ , 80), 589.2 ([Na(L1) 2 ] þ , 10), 724.0 ([Co(ClO 4 ) (L1) 2 ] þ , 100), 982.8 ([Co 2 (ClO 4 ) 3 (L1) 2 ] þ , 7). n max /cm –1 3451m, 3141w, 2300w, 2019w, 1624m, 1588m, 1556m, 1509m, 1458m, 1429m, 1359m, 1337m, 1307m, 1283m, 1251m, 1229m, 1158m, 996m, 882m, 842m, 808m, 790m, 756m, 725m, 624m, 593m, 488m, 419m. Complex 5: Yield: 49 mg, 57 %. | [] | [] | ["Complex 5"] | [] | [] | [] | [] | [] | []
j.jssc.2015.05.008 | 2.2.4. Synthesis of {[Cd(1,2-bix)(tbtpa)]  H 2 O} n (4) A mixture of Cd(NO 3 ) 2  4H 2 O (10.0 mg, 0.032 mmol), H 2 tbtpa (1.2 mg, 0.002 mmol), 1,2-bix (3.0 mg, 0.010 mmol) and 1.5 ml DMF–EtOH–H2O (v:v:v ¼ 5:2:1) were sealed in a glass tube and placed in an oven at 90 1C for 3000 min, then the reaction system was cooled to room temperature slowly at a rate of 0.1 1C/min. The colorless crystals were obtained and washed with DMF, EtOH and dried in the air (yield: 65% based on cadmium). Elemental analysis calcd (%) for 4 (C 22 H 16 Br 4 N 4 O 5 Cd): C 31.12, H 1.89, N 6.60; found: C 31.10, H 1.92, N 6.81. IR data (KBr cm  1 ): 3441 (s), 2026 (w), 1608 (s), 1405 (m), 1330 (w), 1081 (w), 727 (m), 657 (m). | [] | [] | ["{[Cd(1,2-bix)(tbtpa)]\nH 2 O} n", "C 22 H 16 Br 4 N 4 O 5 Cd"] | ["Cd(NO 3 ) 2 \n4H 2 O--10.0 mg, 0.032 mmol"] | [] | ["H 2 tbtpa--1.2 mg, 0.002 mmol", "1,2-bix--3.0 mg, 0.010 mmol"] | ["90 \n1C"] | ["3000 min"] | ["DMF–EtOH–H2O--1.5 ml"]
zaac.200800139 | Salts of 1H-Tetrazole (w), 1232 (w), 1192 (m), 1148 (w), 1087 (w), 1059 (w), 1026 (w), 1006 (w), 873 (w), 835 (w), 740 (w), 724 (w), 695 (m), 665 (w); Raman (1064 nm, 400 mW, 25 °C, cm ⫺1 ): ν ˜ ⫽ 3136 (27), 3039 (7), 1723 (3), 1474 (3), 1441 (11), 1427 (14), 1395 (3), 1294 (46), 1194 (100), 1137 (17), 1086 (19), 1028 (6), 1007 (8), 696 (2); 1 H NMR (D 2 O, 25 °C, ppm): δ ⫽ 4.66 (H 2 O), 8.08 (s, -CH); 1 H NMR ([d6]-DMSO, 25 °C, ppm): δ ⫽ 3.44 (H 2 O), 6.69 (NH 4 ⫹ ), 8.36 (s, -CH); 13 C NMR (D 2 O, 25 °C, ppm): δ ⫽ 149.8 (CN 4 ); 13 C NMR ([d6]-DMSO, 25 °C, ppm): δ ⫽ 148.7 (CN 4 ); 14 N NMR (D 2 O, 25 °C, ppm): δ ⫽⫺362 (NH 4 ⫹ ), ⫺74 (N1, N4), ⫺7 (N2, N3); 15 N NMR ([d6]-DMSO, 25 °C, ppm): δ ⫽⫺357.8 (NH 4 ⫹ ), ⫺75.2 (N1, N4), ⫺0.6 (N2, N3); ); MS (FAB ⴚ ): m/z calcd. for [HCN 4 ]: 69.1, found: 69.1; impact sensitivity: >100 J; friction sensitivity: >360 N; ΔU c : ⫺2823 cal g ⫺1 . | [] | [] | ["1H-Tetrazole"] | [] | [] | [] | [] | [] | []
j.poly.2013.04.041 | 2.2.2. Synthesis of complexes 5–6 The procedure was similar to that for complexes 1–4, except an equimolar amount of PPh 3 was added into the reactions and stirred for an additional 10 min. Colorless crystals of 5 and 6 were obtained from the solution after avoiding illumination for several days.Complex 5: Yield: 63% (based on Ag). Anal. Calc. for C 29 H 26 N 4 O 3PAg: C, 56.42; H, 4.24; N, 9.07. Found: C, 56.46; H, 4.17; N, 9.12%. IR ( m /cm 1 ): 3179m, 1599s, 1571m, 1516m, 1485s, 1386s, 746m, 696m. | [] | ["several days"] | [] | ["Ag--equimolar amount"] | [] | ["PPh 3--equimolar amount"] | [] | ["additional 10 min"] | []
anie.201609267 | Synthesis of 8 (method A): 6 (3 mmol, 1.075 g) was dissolved in sulfuric acid (15 mL) and cooled to 0 8 C. A solution of sodium nitrite (9 mmol, 0.621 g) in water (2 mL) was then added dropwise. The reaction mixture was stirred at 0 8 C for 2 h and then for 4 h at ambient temperature, and was then poured onto ice. The yellow precipitate was filtered and washed with a small amount of cold water. The water phase was extracted with ethyl acetate (3  25 mL), dried over magnesium sulfate, and evaporated under reduced pressure to give 8 (0.84 g, 87%; for method B, please see the Supporting Information). | [] | [] | ["8"] | [] | ["sodium nitrite--9 mmol, 0.621 g"] | [] | ["0 \b8 C", "ambient temperature"] | ["2 h", "4 h"] | ["sulfuric acid--15 mL", "water--2 mL", "ethyl acetate--3 x 25 mL"]
j.ica.2008.07.018 | Calc. for C 19 H 15 N 3 O 10 Pb: C, 35.05, H, 2.31. Found: C, 35.12, H, 2.02%.Crystals of the complex 3 were obtained when 2 was dissolved in methanol and crystallized. Isolated yield: 93%. IR (KBr, cm 1 ): 1621 (m), 1583 (s), 1510 (m), 1474 (m), 1384 (s), 1350 (s), 1227 (m), 832 (m).1 H NMR (DMSO-d 6 , ppm): 8.22 (m, 4H), 8.11 (d, 2H, J = 8.4 Hz), 7.41 (m, 2H), 7.33 (t, 1H, J = 7.6 Hz). Elemental Anal. | [] | [] | ["C 19 H 15 N 3 O 10 Pb"] | [] | [] | [] | [] | [] | ["methanol--NaN"]
cg201184x | Synthesis of {[Ag(DprS)NO 3 ]} ∞ (4). This compound was obtained by a procedure similar to that for 1−3. Di-2-pyrimidyl sulfide (DprS, 19 mg, 0.1 mmol), AgNO 3 (17 mg, 0.1 mmol). Yield: 21.7 mg (60%). | [] | [] | ["{[Ag(DprS)NO 3 ]} ∞"] | ["AgNO 3--17 mg, 0.1 mmol"] | [] | ["Di-2-pyrimidyl sulfide (DprS)--19 mg, 0.1 mmol"] | [] | [] | []
c9ce00313d | A mixture of Cu(BF 4 ) 2 ·xH 2 O (0.383 g, 1.50 mmol) and thiophenol (0.341 g, 3.00 mmol) in 12 mL of ethanol was placed in a 70 mL Teflon-lined vessel, sealed and sited into a microwave oven equipped with a rotor. The multimode microwave has a twin magnetron (2 x 800 W, 2.45GHz) with a maximum delivered power of 1000 W. The temperature was increased from room temperature to 120 °C in 10 min (microwave power was set at 350 W) and kept for 1 h. Then, the vessel was slowly cooled down to room temperature. A yellow solid was obtained, washed with ethanol and diethyl ether, and then dried in a vacuum at 60 °C for 4 h (0.161 g, 62 % yield based on Cu). Anal. calcd (%) for C 6 H 5 CuS: C, 41.72; H, 2.92; S, 18.57. Found (%): C, 41.45; H, 2.99; S, 18.38. IR (KBr, cm −1 ): 3062 (w), 1577 (s), 1473 (s), 1437 (m), 1080 (m), 1024 (m), 729 (s), 685 (s). The purity of the product was checked by X-ray powder diffraction (Figure S9). Our attempts to obtain single crystals of 2 were unsuccessful. Conclusions In this work, we show that the direct self-assembly of CuI with thiophenol produces two different 1D coordination polymers with interesting multifunctional properties, i.e. semiconductivity and luminescence. Interestingly, we have found that the ratio of CuI in acetonitrile is the key factor determining the reversible conversion between 1 and 2 under ambient conditions. These 1D-CPs display high and low energy luminescence emission in the solid state, which can be assigned to LMCT transition involving the thiophenolate ligand. Moreover, their electrical characterization reveals a semiconductor behaviour at room temperature. Theoretical calculations have been used to rationalize these findings. Page 6 of 8CrystEngComm CrystEngComm Accepted Manuscript Published on 17 April 2019. Downloaded on 4/18/2019 6:16:11 AM. View Article Online DOI: 10.1039/C9CE00313D | ["60 °C"] | ["4 h"] | ["Cu(BF 4 ) 2 ·xH 2 O"] | ["Cu(BF 4 ) 2 ·xH 2 O--0.383 g, 1.50 mmol"] | [] | ["thiophenol--0.341 g, 3.00 mmol"] | ["120 °C"] | ["1 h"] | ["ethanol--12 mL"]
j.inoche.2012.05.014 | Compound 1 is solvothermally synthesized through the reaction of La(NO 3 ) 3 ·6H 2 O, D-camphoric acid, 1H-benzotriazole and pyrazine in N,N′-dimethylacetamide (DMA) and methanol solvents at 100 °C for 5 days [25]. Single-crystal X-ray diffraction shows that compound 1 crystallized in chiral space group P2 1 2 1 2 1 with Flack parameter of 0.08(7), indicating the homochiral nature of each single crystal [26]. | [] | [] | ["La(D-camphoric acid)(1H-benzotriazole)(pyrazine)(DMA)(CH 3 OH)"] | ["La(NO 3 ) 3 ·6H 2 O--not specified"] | [] | ["D-camphoric acid--not specified", "1H-benzotriazole--not specified", "pyrazine--not specified"] | ["100 °C"] | ["5 days"] | ["N,N′-dimethylacetamide (DMA)--not specified", "methanol--not specified"]
zaac.201600301 | Fluorescence spectra of the solid samples were measured with a Cary Eclipse spectrofluorimeter (Varian) at room temperature.Synthesis of {[Zn(L 334 )(SCN) 2 (H 2 O)](H 2 O) 2 } n (1): A mixture of ZnCl 2 ·4H 2 O (20.8 mg, 0.1 mmol), L 334 (15.0 mg, 0.05 mmol), and NH 4 SCN (7.6 mg, 0.1 mmol) in CH 3 OH/H 2 O (10 mL, v/v = 3/2) was stirred for 30 min. The resultant solution was filtered and left to stand under ambient condition. Colorless block crystals were obtained after several days by slow evaporation of the solvent in a 47% yield (12.5 mg, based on L 334 ). C 19 H 18 N 8 O 3 S 2 Zn: calcd. C 42.58; H 3.39; N 20.91%; found: C 42.65; H 3.40; N 21.01%. IR (KBr): ν ˜ = 3072 w, 2070 s, 1617 w, 1530 w, 1486 m, 1444 m, 1341 w, 1196 w, 1058 w, 1036 w, 826 m, 703 s, 640 w cm –1 . | [] | ["several days"] | ["{[Zn(L 334 )(SCN) 2 (H 2 O)](H 2 O) 2 } n", "C 19 H 18 N 8 O 3 S 2 Zn"] | ["ZnCl 2 ·4H 2 O--20.8 mg, 0.1 mmol"] | ["NH 4 SCN--7.6 mg, 0.1 mmol"] | ["L 334--15.0 mg, 0.05 mmol"] | [] | ["30 min"] | ["CH 3 OH/H 2 O--10 mL, v/v = 3/2"]
15533174.2012.680127 | Synthesis of [Ni(Sal-Gly)(H 2 O) 2 ](2) This complex was prepared in a similar process as for 1.Ni(CH 3 COO) 2 ·4H 2 O was used to replace Cu(CH 3 COO) 2 ·H 2 O, butwithout imidazole. A bright green block crystals of 2 suitable for X-ray diffraction analysis was obtained in 40% yield. Anal.Calcd. for C 18 H 22 N 2 Ni 2 O 10 (%): C, 39.76; H, 4.08; N, 5.15.Found (%): C, 39.61; H, 4.12; N, 5.06. Main IR (KBr, cm −1 ): 3369(m), 1657(s), 1599(s), 1476(ms), 1297(ms), 1195.1(m), 748(m), 523(w).FIG. 1. ORTEP view of 1 with 30% thermal ellipsoids showing the atomlabeling around copper(II). Symmetry transformations used to generate equivalent atoms, A: x, 1.5 − y, 0.5 + z (color ﬁgure available online).X-Ray Studies The crystals of 1 and 2 were selected and mounted on a glass ﬁber in air. The diffraction data were collected on a Bruker CCD diffractometer (Germany) equipped with graphite monochromated Mo-Kα radiation (λ = 0.71073Å  , 50 kV, 150 mA) using the -ω scan mode at room temperature. Raw frame data were integrated with the SAINT program (University of G ¨ ottingen, G ¨ ottingen, Germany). | [] | [] | ["[Ni(Sal-Gly)(H 2 O) 2 ](2)", "C 18 H 22 N 2 Ni 2 O 10"] | ["Ni(CH 3 COO) 2 \n4H 2 O--NaN"] | [] | ["Sal-Gly--NaN"] | [] | [] | []
v05-229 | Macrocyclic complex 6b and [2]catenane 6b* (R = 4pyridyl,Z=(CH 2 ) 3 ) Cream solid. Yield: 89%. IR (KBr disc, cm –1 ): 2132 ν (C ⬅ C). 6b: 1 H NMR (CD 2 Cl 2 ) δ : 1.82 (br, 2H, PCH 2 CH 2 ), 2.47 (m, 4H, PCH 2 ), 4.78 (s, 4H, OCH 2 ), 5.41 (s, 1H, CHpy), 6.97 (d, 4H, 3 J HH = 8 Hz, C 6 H 4 ), 7.01 (d, 4H, 3 J HH = 8 Hz, C 6 H 4 ), 7.05 (d, 2H, 3 J HH = 6 Hz, py-H3 + py-H5), 7.42–7.64 (m, 20H, PPh), 8.45 (d, 2H, 3 J HH = 6 Hz, py-H2 + py-H6). | [] | [] | ["6b", "[2]catenane 6b*"] | [] | [] | [] | [] | [] | []
acs.inorgchem.0c02278 | Standard precautions should be taken during the experiments.Synthesis of Compound 1. H 2 L 1 (0.0374 g, 0.1 mmol), (UO 2 )(NO 3 ) 2 ·6H 2 O (0.0502 g, 0.1 mmol), tri ﬂuoroacetic acid (0.06 mL), 2.0 mL of N,N-dimethylformamide (DMF), and 1.0 mL of deionized (DI) water were contained in a Teﬂon-lined autoclave (25 mL) and stirred for 15 min. Then, the autoclave was placed in an oven and heated at 120 °C for 4 days. After slow cooling to room temperature, yellow block crystals were obtained (0.0508 g, 78% based on the ligand). Elem anal. Calcd for C 24 H 21 O 6.5 U (651.44): C, 44.25; H, 3.25. Found: C, 44.19; H, 3.32. IR (cm −1 ): 2928.50 (w), 1655.81 (m), 1604.90 (m), 1565.57 (m), 1530.03 (m), 1496.23 (m), 1403.06 (s), 1278.80 (w), 1176.05 (w), 1099.80 (w), 1019.87 (w), 988.21 (w), 920.54 (s), 878.36 (w), 857.84 (m), 776.66 (m), 750.45 (m), 712.79 (m), 690.15 (w), 666.95 (m), 573.64 (w), 501.42 (m). | [] | [] | ["Compound 1", "C 24 H 21 O 6.5 U"] | ["(UO 2 )(NO 3 ) 2 ·6H 2 O--0.0502 g, 0.1 mmol"] | ["tri ﬂuoroacetic acid--0.06 mL"] | ["H 2 L 1--0.0374 g, 0.1 mmol"] | ["120 °C"] | ["4 days"] | ["N,N-dimethylformamide (DMF)--2.0 mL", "deionized (DI) water--1.0 mL"]
cg070604f | (s), 1367 (s), 1097 (m), 1022 (w), 931 (w), 889 (w), 766 (s), 729 (s), 528 (w) cm -1 .X-ray Crystallography. Diffraction data for 1–7 were collected at 293 K on a Bruker SMART CCD diffractometer equipped with graphite-monochromated MoKa radiation (λ ) 0.71073 Å) by using the ω scan technique. The structures of 1–7 were solved by direct methods and reﬁned with the full-matrix least-squares technique by means of the SHELX-97 program. | [] | [] | [] | [] | [] | [] | [] | [] | []
ic971513i | The yellow-green powder that settled was filtered off and washed with n-hexane (3 × 5cm 3 ). Yield: 1.65 g (84%). The filtrate was reduced in volume under vacuum to 40 cm 3 and left to crystallize at room temperature. After 2 weeks, the colorless crystals were filtered off and washed with n-hexane. Anal. Calcd for C 32 H 76 Cl 8 Mg 2 Mn 2 O 14 : C, 34.10; H, 6.80; Cl, 25.17; Mn, 9.75; Mg, 4.31. Found: C, 34.23; H, 6.72; Cl, 25.28; Mn, 9.71; Mg, 4.29. IR (Nujol, cm -3 ): 310 (vs, br), 405 (w), 575 (m), 641 (m), 673 (m), 229 (m), 860 (vs, br), 880 (sh), 919 (s), 957 (m), 1010 (vs), 1032 (vs), 1038 (w), 1173 (m). | [] | [] | ["C 32 H 76 Cl 8 Mg 2 Mn 2 O 14"] | ["Mg--NaN", "Mn--NaN"] | [] | [] | ["room temperature"] | ["2 weeks"] | ["n-hexane--3 × 5cm 3"]
j.ica.2014.10.017 | 2.3. Synthesis of b-{[CdLCl 2 ]H 2 O} n (3) 2.3.1. Method A Water (40 drops) was added to a suspension of L (7.2 mg, 0.030 mmol) and CdCl 2 . | [] | [] | ["b-{[CdLCl 2 ]H 2 O} n"] | ["CdCl 2--NaN"] | [] | ["L--7.2 mg, 0.030 mmol"] | [] | [] | ["Water--40 drops"]
j.ica.2019.05.036 | 2.3.5. Direct synthesis of 6 Gd(NO 3 ) 3 · 4.1 H 2 O (0.247 g, 0.592 mmol), H 4 L (0.118 g, 0.596 mmol) and 17.80 mL of a 0.1 M standard aqueous solution of NaOH (1.80 mmol NaOH) were introduced in a Teflon-lined stainlesssteel autoclave. The vessel was sealed and transferred in an oven where it was heated at 160°C for 24 h. The green-yellow micro-crystalline product was filtered and air dried (0.217 g; 88.2 % yield). The powder X-ray diffraction pattern was in agreement with the calculated pattern of 6. 2.3.6. Conversion of 1 into {[Gd 2 (H 2 L)(L)(H 2 O) 5 ] · 2H 2 O} n, . 6 A sample of 1 (0.337 g, 0.251 mmol) was suspended into 12.5 mL of deionized water in a Parr Teflon lined stainless-steel autoclave (30 mL). The vessel was sealed and transferred in an oven where it was heated at 160°C for 24 h. The product green-yellow micro-crystalline solid was recovered by filtration and dried by exposure to air. (0.162 g, 77.7 % yield). The powder X-ray diffraction pattern matched that of the pattern simulated from the single crystal structure of 6. 2.3.7. Conversion of 6 into 1 by digestion in DMF at 90°C in presence of H 4 L A sample of 6 (0.048 g, 0.058 mmol) was suspended into 5 mL of an anhydrous solution of H 4 L (0.023 g, 0.116 mmol) in DMF in a 20 mL Carius tube and the resulting mixture heated at 90°C for | [] | [] | ["Gd(NO 3 ) 3 · 4.1 H 2 O", "{[Gd 2 (H 2 L)(L)(H 2 O) 5 ] · 2H 2 O} n"] | ["Gd(NO 3 ) 3 · 4.1 H 2 O--0.247 g, 0.592 mmol"] | ["NaOH--1.80 mmol NaOH", "H 4 L--0.116 mmol"] | ["H 4 L--0.118 g, 0.596 mmol"] | ["160°C", "160°C", "90°C"] | ["24 h", "24 h"] | ["0.1 M standard aqueous solution of NaOH--17.80 mL", "deionized water--12.5 mL", "DMF--5 mL"]
j.poly.2008.01.005 | Crystal data for all compounds are given in Table 1.2.1. Synthesis of 1 : [(PymS) 2 CH 2 Cu(lCl)Cl] 1 In a grease free Schlenk ﬂask, 5 mL of acetonitrile, CuCl 2  2H 2 O (0.04 g, 0.23 mmol) and (PymS) 2 CH 2 (0.05 g, 0.21 mmol) were added together. The reaction mixture was heated at 100 °C for 14 h. After 14 h, the green colored reaction mixture was gravity ﬁltered to remove insol uble impurities. The solution was kept at room temperature for 2 days, during which time large, teal green crystals, suitable for single crystal analysis were isolated. | [] | ["2 days"] | ["[(PymS) 2 CH 2 Cu(lCl)Cl]"] | ["CuCl 2 \n2H 2 O--0.04 g, 0.23 mmol"] | [] | ["(PymS) 2 CH 2--0.05 g, 0.21 mmol"] | ["100 °C"] | ["14 h"] | ["acetonitrile--5 mL"]
c7dt00050b | To a stirred solution of HgBr 2 (0.064 g, 0.237 mmol) in methanol (5 mL) was added a solution of ligand L2 (0.042 g, 0.237 mmol) in methanol (5 mL). The mixture was heated at 320-330 K for about 15-20 min and then filtered. Upon slow evaporation of the filtrate at room temperature, colorless block crystals of [HgBr 2 ( L2 )], 4 , were obtained after 5 days. After decanting the mother liquor, the crystals were washed with pentane and dried in vacuo. Yield: 0.080 g, 83%. Mp 400-403 K. Anal. Calcd for C 10 H 14 Br 2 HgN 2 O: C, 22.30; H, 2.62; N, 5.20. Found: C, 22.33; H, 2.46; N, 5.01%. Complex 5, [(HgCl 2 ) 2 (L2)] . Synthesis of 5 followed the same procedure as complex 4 using HgCl 2 (0.084 g, 0.310 mmol) and L2 (0.055 g, 0.310 mmol). Upon slow evaporation of the filtrate at room temperature, colorless needle crystals of 5 were obtained after 5 days. Yield: 0.049 g, 44%. Mp 460-462 K. Using 2:1 molar ratio of HgCl 2 (0.141 g, 0.518 mmol) to L2 (0.046 g, 0.259 mmol) gave the same product in 76% yield (0.142 g). Anal. Calcd for C 10 H 14 Cl 4 Hg 2 N 2 O): C, 16.65; H, 1.96; N, 3.88. Found: C, 16.83; H, 1.76; N, 3.81%. Complex 6, [(HgI 2 ) 2 (L2)] . | ["room temperature"] | ["5 days"] | ["C 10 H 14 Br 2 HgN 2 O", "C 10 H 14 Cl 4 Hg 2 N 2 O"] | ["HgBr 2--0.064 g, 0.237 mmol", "HgCl 2--0.084 g, 0.310 mmol", "HgCl 2--0.141 g, 0.518 mmol", "HgI 2--NaN"] | [] | ["ligand L2--0.042 g, 0.237 mmol", "L2--0.055 g, 0.310 mmol", "L2--0.046 g, 0.259 mmol"] | ["320-330 K"] | ["15-20 min"] | ["methanol--5 mL"]
ic201413h | 2.2.2. Preparation of {[Mn(phen) 2 ] 2 (μ 2 -Sn 2 Se 6 )} 3 H 2 O(2a). A mixture of SnCl 4 3 5H 2 O (0.175 g, 0.50 mmol), MnCl 2 3 4H 2 O (0.099 g, 0.50 mmol), Se(0.158g, 2.00 mmol), and phen 3 H 2 O(0.099g,0.50mmol) in 4 mL of methylamine aqueous solution (28% in H 2 O) was sealed in a 25 mL poly(tetrafluoroethylene)-lined stainless steel container under autogenous pressure and then heated at 185 °C for 5 days and finally cooled to room temperature. The product consists of dark-red block crystals of 2a and a few bits of indefinite powder. The crystals of 2a were selected by hand and washed with ethanol and diethyl ether. The crystals are stable in air and insoluble in common solvents. (Yield: 15% based on Sn). The phase purity of 2a was confirmed by PXRD study (Supporting Information, Figure S1).Elemental analysis calcd. (%) for C 48 H 36 Mn 2 N 8 O 2 Se 6 Sn 2 : C 36.54, H 2.30, N 7.10; found: C 37.03, H 2.28, N 7.60.2.2.3. Preparation of {[Fe(phen) 2 ] 2 (μ 2 -Sn 2 Se 6 )} (2b). A mixture of SnCl 4 3 5H 2 O (0.175 g, 0.50 mmol), FeCl 3 (0.081 g, 0.50 mmol), Se (0.158 g, 2.00 mmol), and phen 3 H 2 O (0.297 g, 1.50 mmol) in 4 mL of methylamine aqueous solution (7% in H 2 O) was sealed in a 25 mL poly(tetrafluoroethylene)-lined stainless steel container under autogenous pressure and then heated at 185 °C for 5 days and finally cooled to room temperature. The product consisted of black chunk crystals of 2b as the byproduct (Yield: 5% based on Sn) and dark-red block crystals of 5 as the main-product (Yield: about 16% based on Sn). Note that compound 5 with a higher yield (39%) could also be synthesized under the condition as shown below. The crystals of 2b were selected by hand and washed with ethanol and diethyl ether. The crystals are stable in air and insoluble in common solvents. The phase purity of 2b was confirmed by PXRD study (Supporting Information, Figure S1). Elemental analysis calcd. (%) for C 48 H 32 Fe 2 N 8 Se 6 Sn 2 : C 37.35, H 2.09, N 7.26; found: C 36.38, H 1.89, N 7.06. | [] | [] | ["{[Mn(phen) 2 ] 2 (μ 2 -Sn 2 Se 6 )} 3 H 2 O", "C 48 H 36 Mn 2 N 8 O 2 Se 6 Sn 2"] | ["SnCl 4 3 5H 2 O--0.175 g, 0.50 mmol", "MnCl 2 3 4H 2 O--0.099 g, 0.50 mmol"] | [] | ["phen 3 H 2 O--0.099 g, 0.50 mmol"] | ["185 \nC"] | ["5 days"] | ["methylamine aqueous solution (28% in H 2 O)--4 mL"]
cg034190b | [Ag(bib)]NO 3 ‚H 2 O (1). The compound was prepared by a layering method. A buffer layer of a solution (10 mL) of methanol and water (3:1) was carefully layered over an aqueous solution (3 mL) of AgNO 3 (17.0 mg, 0.1 mmol). Then a solution of bib (31.7 mg, 0.1 mmol) in methanol (5 mL) was layered over the buffer layer. Crystals (31.3 mg, 62%) were collected after two weeks. Anal. Calcd for C 14 H 15 AgBrN 5 O 4 (505.08): C 33.29, H 2.99, N 13.87; Found C 33.13, H 3.08, N 13.86. | [] | ["two weeks"] | ["Ag(bib)]NO 3 ‚H 2 O", "1", "C 14 H 15 AgBrN 5 O 4"] | ["AgNO 3--17.0 mg, 0.1 mmol"] | [] | ["bib--31.7 mg, 0.1 mmol"] | [] | [] | ["methanol and water--10 mL", "methanol--5 mL"]
b416276e | IR (KBr, cm 1 ): 3445 (s, br), 3080 (w), 1638 (m), 1604 (m), 1480 (w), 1425 (m), 1295 (w), 1211 (w), 1184 (m), 1100 (s), 1074 (s), 1045 (s), 991 (s), 827 (m), 802 (m), 759 (m), 703 (m), 660 (w), 592 (m), 558 (m), 505 (w), 443 (w), 361 (w). | [] | [] | ["NaN"] | [] | [] | [] | [] | [] | []
ejic.200500792 | Synthesis of [Cu(HAm4DH) 2 ](NO 3 ) 2 ·EtOH (3): A solution of Cu(NO 3 ) 2 ·3H 2 O (0.25 g, 1.02 mmol) and HAm4DH (0.40 g, Eur. J. Inorg. Chem. 2006, 1231–1244 © 2006 Wiley-VCH Verlag GmbH & Co. KGaA, Weinheim www.eurjic.org 1241 2.05 mmol) in ethanol (20 mL) was stirred for one week. A dark green precipitate formed and this was filtered off, washed with ethanol, and dried under vacuum. Yield: 0.25 g (40 %). | [] | [] | ["[Cu(HAm4DH) 2 ](NO 3 ) 2 ·EtOH"] | ["Cu(NO 3 ) 2 ·3H 2 O--0.25 g, 1.02 mmol"] | [] | ["HAm4DH--0.40 g, 2.05 mmol"] | [] | ["one week"] | ["ethanol--20 mL"]
ic501253c | Calcd for C 32 H 21 EuN 4 O 8 (741.50): C, 51.83; H, 2.85; N, 7.56. Found: C, 51.63; H, 2.29; N, 7.60. IR (KBr, cm −1 ): 3421(b), 1617(s), 1550(m), 1468(m), 1428(s), 1370(m), 1274(s), 1214(w), 1189(w), 1156(w), 1104(w), 1079(w), 1041(w), 961(w), 864(w), 835(w), 811(w), 789(w), 771(w), 736(w), 668(w), 640(w), 568(w), 532(w). | [] | [] | ["C 32 H 21 EuN 4 O 8"] | [] | [] | [] | [] | [] | []
j.poly.2013.10.022 | 2.2.2. Synthesis of [Zn(pddb)] n (2) A mixture of H 2 pddb (0.0128 g, 0.04 mmol), Zn(NO 3 ) 2 6H 2 O (0.0297 g, 0.1 mmol), water (6 mL), and DMA (1 mL) was heated in 25 mL Teﬂon-lined stainless steel container at 160 °C for three days, and slowly cooled to room temperature at a rate of 5 °C/h. | [] | [] | ["[Zn(pddb)] n", "NaN"] | ["Zn(NO 3 ) 2 \n6H 2 O--0.0297 g, 0.1 mmol"] | [] | ["H 2 pddb--0.0128 g, 0.04 mmol"] | ["160 °C"] | ["three days"] | ["water--6 mL", "DMA--1 mL"]
ic026181i | Synthesis of Poly[(CuCl) 2 (pyridazine-N,N)] (II). This compound was prepared by thermal decomposition of compound I (see below). Yield: about 100%. Elemental anal. Calcd: C, 17.28; N, 10.07; H, 1.45. Found: C, 17.11; N, 9.93; H, 1.35. X-ray powder diffraction: phase pure. Single crystals of II were prepared by the reaction of 198.5 mg (2.0 mmol) of CuCl and 80.09 mg of pyridazine (1.0 mmol) in 3 mL of acetonitrile in a Teflon-lined steel autoclave at 100°C for 6 days. The reaction mixture was cooled to room temperature within 1 day. The residue is not phase pure but consists of a few orange needles of II suitable for X-ray singlecrystal diffraction. If the reaction is performed in solution at room temperature, the product contains a mixture of compounds I and II. | [] | ["1 day"] | ["Poly[(CuCl) 2 (pyridazine-N,N)]", "Compound I"] | ["CuCl--198.5 mg, 2.0 mmol"] | [] | ["pyridazine--80.09 mg, 1.0 mmol"] | ["100°C"] | ["6 days"] | ["acetonitrile--3 mL"]
ejic.201400085 | Compound 5: C 8 H 6 Br 2 Cu 2 N 4 S 2 (509.18): calcd. C 18.86, H 1.19, N 11.01, S 12.57; found C 18.90, H 1.18, N 11.08, S 12.54. IR (KBr): ν ˜ = 1566 (vs), 1549 (vs), 1373 (vs), 1158 (m), 806 (m), 763 (m), 741 (m) cm –1 .[Cu I (μ-Br)(μ-pym 2 S 2 )] n · n / 2 MeOH (6): A methanol solution (8 mL) of CuBr 2 (0.062 g, 0.28 mmol) in a solution of pym 2 S 2 (0.062 g, 0.28 mmol) in methanol (14 mL) was allowed to diffuse at room temperature for 3 weeks. Orange crystals of 6 were filtered off, washed with diethyl ether, and dried in air (0.087 g, 82% yield).Single crystals of 6 were also obtained by immersion of [Cu I (μBr)(μ-pym 2 S 2 )] n · n / 2 CH 3 CN (4; 5 mg) in MeOH (2 mL), at room temperature for 3 weeks (0.005 g, 99 % yield). This single-crystalto-single-crystal transformation was fully reversible by immersion of 6 (5 mg) in acetonitrile for 3 weeks (0.005 g, 99 % yield).C 17 H 16 Br 2 Cu 2 N 8 OS 4 (6, 763.51): calcd. C 26.74, H 2.11, N 14.68, S 16.76; found C 26.69, H 2.17, N 14.64, S 16.71. IR 4 (KBr): ν ˜ = 3215 (m), 1551 (vs), 1372 (vs), 1250 (m), 1171 (s), 806 (m), 748 (s), 650 (m) cm –1 .[Cu 4 (μ 3 -Br) 4 (μ-pymS 2 ) 4 ] (7): Upon heating 4 and 6 at 105 °C, a yellow powder of 7 was obtained. These transformations were fully reversible by immersion of 7 (5 mg) in the appropriate solvent (acetonitrile and methanol, respectively; 0.0048 g, 99 % yield in both cases). C 8 H 6 BrCuN 4 S 2 (7, 365.73): calcd. C 26.27, H 1.65, N 15.33, S 17.50; found C 26.21, H 1.72, N 15.28, S 17.47. IR 7 (KBr): ν ˜ = 1577 (s), 1550 (vs), 1388 (vs), 1377 (vs), 1167 (s), 807 (m), 769 (m), 756 (m), 740 (m) cm –1 .Eur. J. Inorg. Chem. 2014, 3879–3887 © 2014 Wiley-VCH Verlag GmbH & Co. KGaA, Weinheim3886 Supporting Information (see footnote on the first page of this article): Additional tables of physical properties and XDPD are provided.Acknowledgments This work was supported by Ministerio de Economía y Competitividad (MICINN) (grant numbers MAT2010-20843-C02-01, CTQ2011-26507 and ACI2009-0969), Comunidad de Madrid (grant number CAM2009-S2009-MAT-1467), Gobierno Vasco (IT477-10, SAIOTEK S-PE13UN016) and Generalidad Valenciana (Prometeo project). Authors are indebted to Dr. M. Zayat for assistance in luminescence measurements.[1] a) S. R. Batten, S. M. Neville, D. Turner, Coordination Polymers: Design, Analysis and Applications, RSC Publishing, Cambridge (UK), 2009, vol. 7; b) B. Moulton, M. J. Zaworotko, Chem. Rev. 2001, 101, 1629–1658; c) A. Morsali, M. Y. Masoomi, Coord. Chem. Rev. 2009, 253, 1882–1905; d) N. Stock, S.Biswas, Chem. Rev. 2012, 112, 933–969; e) F. A. Almeida Paz, J.Klinowski, S. M. F. Vilela, J. P. C. Tome, J. A. S. Cavaleiro, J.Rocha, Chem. Soc. Rev. 2012, 41, 1088–1110; f) W. L. Leong, J. J. Vittal, Chem. Rev. 2011, 111, 688–764; g) S. T. Meek, J. A.Greathouse, M. D. Allendorf, Adv. Mater. 2011, 23, 249–267; h) A. M. Kirillov, Coord. Chem. Rev. 2011, 255, 1603–1622; i) C. Janiak, J. K. Vieth, New J. Chem. 2010, 34, 2366–2388; j) J. J. I. V. Perry, J. A. Perman, M. J. Zaworotko, Chem. Soc. Rev.2009, 38, 1400–1417; k) D. J. Tranchemontagne, J. L. Mendoza-Cortes, M. O’Keeffe, O. M. Yaghi, Chem. Soc. Rev. 2009, 38, 1257–1283; l) S. Qiu, G. Zhu, Coord. Chem. Rev. 2009, 253, 2891–2911.[2] a) G. K. Kole, J. J. Vittal, Chem. Soc. Rev. 2013, 42, 1755–1775; b) S. Oliver, A. Kuperman, A. Lough, G. A. Ozin, Chem. Mater. 1996, 8, 2391–2398; c) B. V. Lotsch, J. Senker, W. Schnick, Inorg. Chem. 2004, 43, 895–904; d) J. D. Ranford, J. J. Vittal, D. Q. Wu, X. D. Yang, Angew. Chem. Int. Ed. 1999, 38, 3498– 3501.[3] a) Z. M. Duan, Y. Zhang, B. Zhang, D. B. Zhu, CrystEngComm 2011 , 13, 6801–6810; b) Y.-J. Zhang, T. Liu, S.Kanegawa, O. Sato, J. Am. Chem. Soc. 2010, 132, 912–917; c) R. Medishetty, D. Jung, X. Song, D. Kim, S. S. Lee, M. S. Lah, J. J. Vittal, Inorg. Chem. 2013, 52, 2951–2957.[4] a) G. Givaja, P. Amo-Ochoa, C. J. Gomez-Garcia, F. Zamora, Chem. Soc. Rev. 2012, 41, 115–147; b) H.-B. Zhu, S.-H. Gou, Coord. Chem. Rev. 2011, 255, 318–338.[5] a) J. A. Garcia-Vazquez, J. Romero, A. Sousa, Coord. Chem.Rev. 1999, 193–5, 691–745; b) P. C. Ford, A. Vogler, Acc. Chem.Res. 1993, 26, 220–226; c) E. S. Raper, Coord. Chem. Rev. 1994, 129, 91–156; d) E. S. Raper, Coord. Chem. Rev. 1996, 153, 199– 255; e) E. S. Raper, Coord. Chem. Rev. 1997, 165, 475–567; f) P. D. Akrivos, Coord. Chem. Rev. 2001, 213, 181–210; g) T. S.Lobana, R. Sharma, E. Bermejo, A. Castineiras, Inorg. Chem.2003, 42, 7728–7730.[6] S. S. Alexandre, J. M. Soler, P. J. Sanz Miguel, R. W. Nunes, F.Yndurain, J. Gomez-Herrero, F. Zamora, Appl. Phys. Lett.2007, 90.[7] N. Armaroli, G. Accorsi, F. Cardinali, A. Listorti, Top. Curr.Chem. 2007, 280, 69–115.[8] a) D. Li, W. J. Shi, L. Hou, Inorg. Chem. 2005, 44, 3907–3913; b) E. Cariati, D. Roberto, R. Ugo, P. C. Ford, S. Galli, A. Sironi, Inorg. Chem. 2005, 44, 4077–4085; c) R. Peng, D. Li, T.Wu, X.-P. Zhou, S. W. Ng, Inorg. Chem. 2006, 45, 4035–4046; d) A. Sasmal, S. Shit, C. Rizzoli, H. Wang, C. Desplanches, S.Mitra, Inorg. Chem. 2012, 51, 10148–10157.[9] a) R. Custelcean, T. J. Haverlock, B. A. Moyer, Inorg. Chem.2006, 45, 6446–6452; b) L. Xu, S. Yan, E.-Y. Choi, J. Y. Lee, Y.-U. Kwon, Chem. Commun. 2009, 3431–3433; c) H.-L. Jiang, Q. Xu, CrystEngComm 2010, 12, 3815–3819; d) L. Zhang, Z. www.eurjic.org FULL PAPER J. Li, Y.-Y. Qin, J. Zhang, J.-K. Cheng, P.-X. Yin, Y.-G. Yao, CrystEngComm 2008, 10, 655–657; e) W.-J. Shi, C.-X. Ruan, Z. Li, M. Li, D. Li, CrystEngComm 2008, 10, 778–783; f) J.-W.Cheng, S.-T. Zheng, G.-Y. Yang, Inorg. Chem. 2007, 46, 10261– 10267.[10] a) S. Delgado, P. J. S. Miguel, J. L. Priego, R. Jimenez-Aparicio, C. J. Gomez-Garcia, F. Zamora, Inorg. Chem. 2008, 47, 9128–9130; b) A. Gallego, O. Castillo, C. J. Gomez-Garcia, F.Zamora, S. Delgado, Inorg. Chem. 2012, 51, 718–727.[11] A. Gallego, C. Hermosa, O. Castillo, I. Berlanga, C. J. GomezGarcia, E. Mateo-Marti, J. I. Martinez, F. Flores, C. GomezNavarro, J. Gomez-Herrero, S. Delgado, F. Zamora, Adv. Mater. 2013, 25, 2141–2146.[12] J. Gomez-Herrero, F. Zamora, Adv. Mater. 2013, 25, 5311– 5317.[13] J. C. Bonner, M. E. Fisher, Phys. Rev. Gen. Phys. 1964, 135, A640–652.[14] P. Delgado-Martínez, R. González-Prieto, C. J. Gómez-García, R. Jiménez-Aparicio, J. L. Priego, M. R. Torres, Dalton Trans.2014, 43, 3227–3237.[15] a) H. A. Habib, A. Hoffmann, H. A. Hoeppe, G. Steinfeld, C.Janiak, Inorg. Chem. 2009, 48, 2166–2180; b) V. W.-W. Yam, K. M.-C. Wong, Chem. Commun. 2011, 47, 11579–11592; c) M. D. Allendorf, C. A. Bauer, R. K. Bhakta, R. J. T. Houk, Chem. Soc. Rev. 2009, 38, 1330–1352.[16] a) P. C. Ford, E. Cariati, J. Bourassa, Chem. Rev. 1999, 99, 3625–3647; b) L. Han, M. C. Hong, R. H. Wang, B. L. Wu, Y.Eur. J. Inorg. Chem. 2014, 3879–3887 © 2014 Wiley-VCH Verlag GmbH & Co. KGaA, Weinheim3887 Xu, B. Y. Lou, Z. Z. Lin, Chem. Commun. 2004, 2578–2579; c) M. Vitale, C. K. Rye, W. E. Palke, P. C. Ford, Inorg. Chem.1994, 33, 561–566; d) A. Vogler, H. Kunkely, J. Am. Chem. Soc.1986, 108, 7211–7212; e) K. R. Kyle, C. K. Ryu, J. A. Dibenedetto, P. C. Ford, J. Am. Chem. Soc. 1991, 113, 2954–2965.[17] a) J. Beck, J. Strahle, Angew. Chem. Int. Ed. Engl. 1985, 24, 409–410; Angew. Chem. 1985, 97, 419; b) M. R. Churchill, K. L. Kalra, J. Am. Chem. Soc. 1973, 95, 5772–5773.[18] C. Janiak, Dalton Trans. 2003, 2781–2804.[19] C. Yue, C. Yan, R. Feng, M. Wu, L. Chen, F. Jiang, M. Hong, Inorg. Chem. 2009, 48, 2873–2879.[20] R. Leino, J. E. Lonnqvist, Tetrahedron Lett. 2004, 45, 8489– 8491.[21] A. Earnshaw, Introduction to Magnetochemistry, Academic Press, London, 1968.[22] a) A. Altomare, G. Cascarano, C. Giacovazzo, A. Guagliardi, J. Appl. Crystallogr. 1993, 26, 343–350; b) A. Altomare, M. C.Burla, M. Camalli, G. L. Cascarano, C. Giacovazzo, A. Guagliardi, A. G. G. Moliterni, G. Polidori, R. Spagna, J. Appl.Crystallogr. 1999, 32, 115–119.[23] G. M. Sheldrick, Acta Crystallogr., Sect. A 2008, 64, 112–122.[24] L. J. Farrugia, WINGX – A windows program for crystal structure analysis, University of Glasgow, UK, 1998.Received: January 23, 2014 Published Online: May 6, 2014 | [] | [] | ["C 8 H 6 Br 2 Cu 2 N 4 S 2", "C 17 H 16 Br 2 Cu 2 N 8 OS 4", "C 8 H 6 BrCuN 4 S 2"] | ["CuBr 2--0.062 g, 0.28 mmol"] | [] | ["pym 2 S 2--0.062 g, 0.28 mmol"] | ["room temperature", "room temperature", "105 \nC"] | ["3 weeks", "3 weeks", "3 weeks"] | ["methanol--8 mL", "methanol--14 mL", "MeOH--2 mL"]
j.poly.2019.06.018 | (m), 1369 (w), 1315 (s), 1201 (w), 1063 (m), 904 (m), 859 (m), 798 (w), 764 (m), 696 (s), 682 (s). | [] | [] | [] | [] | [] | [] | [] | [] | []
chem.200800856 | Synthesis of (H 2 en) 2 ACHTUNGTRENNUNG[Cu II 8 (en) 4 ACHTUNGTRENNUNG(H 2 O) 2 (B-a-GeW 9 O 34 ) 2 ]·5H 2 O (2): K 8 Na 2 [A-a-GeW 9 O 34 ]·25H 2 O (0.246 g, 0.08 mmol), CuCl 2 ·2H 2 O (0.213 g, 1.25 mmol), en (0.05 mL, 0.740 mmol) were successively dissolved in H 2 O (5 mL, 278 mmol) (pH s 4.0). The resulting mixture was stirred for 1 hour, sealed in a Teflon-lined steel autoclave (20 mL), kept at 1008C for 5 days and then cooled to room temperature (pH e 3.5). Dark green prismatic crystals were obtained by filtering, washed with distilled water and dried in air. Yield: 31%. Elemental analysis calcd (%): C 2.20, H 1.22, N 2.57; found: C 2.14, H 1.50, N 2.49; IR(KBr pellet): 3424(vs), 3309(s), 3229(m), 1618(s), 1578 (m), 1508(w), 1458(w), 1277(w), 1132(w), 1098(w), 1051(m), 942(vs), 878(vs), 774(vs), 710(vs), 508(m), 455 cm 1 (m). | [] | [] | ["(H 2 en) 2 [Cu II 8 (en) 4 (H 2 O) 2 (B-a-GeW 9 O 34 ) 2 ]·5H 2 O"] | ["K 8 Na 2 [A-a-GeW 9 O 34 ]·25H 2 O--0.246 g, 0.08 mmol", "CuCl 2 ·2H 2 O--0.213 g, 1.25 mmol"] | [] | ["en--0.05 mL, 0.740 mmol"] | ["1008C"] | ["5 days"] | ["H 2 O--5 mL, 278 mmol"]
s10870-008-9360-8 | Experimental Synthesis The title compound was prepared by the reaction of 1-ethylimidazole (1.44 g, 15 mmol) with CuCl 2  2H 2 O (0.85 g, 5 mmol) and potassium thiocyanate (0.98 g, 10 mmol) by means of hydrothermal synthesis in a Teﬂon lined stainless-steel reactor at 383 K for 24 h. Single crystals suitable for X-ray measurements were obtained by recrystallization from methanol at room temperature. | [] | [] | [] | ["CuCl 2 \n2H 2 O--0.85 g, 5 mmol"] | [] | ["1-ethylimidazole--1.44 g, 15 mmol", "potassium thiocyanate--0.98 g, 10 mmol"] | ["383 K"] | ["24 h"] | []
j.ica.2013.02.011 | [Cu(phen) 2 (OHMe)][AuCl 2 (CN) 2 ] 2 (1).A 5 mL MeOH solution of 1, 10-phenanthroline (phen; 20 mg; 0.10 mmol) was added to a 5 mL faint blue MeOH solution of Cu(ClO 4 ) 2 · 6 H 2 O (36 mg; 0.097 mmol), res ulting in a light blue solution. To this, a 10 mL colourless MeOH solution of [ n Bu 4 N][AuCl 2 (CN) 2 ] (113 mg; 0.20 mmol) was added, which resulted in no discernable colour change. This solution was partially covered and set aside. After four days, turquoise plate-shaped crystals of [Cu(phen) 2 (OHMe)][AuCl 2 (CN) 2 ] 2 (1) formed and were collected by vacuum ﬁltration (25 mg; 24% yield). IR (cm −1 ): 2232 (w; ν CN ), 2200 (w; ν CN ), 2176 (w; ν CN ); 3070 (w), 1606 (w), 1587 (mw), 1519 (m), 1428 (s), 1229 (w), 1149 (mw), 1108 (m), 998 (m), 874 (mw), 849 (s), 785 (w), 722(s). Anal. Calcd. for C 29 H 20 N 8 Au 2 Cl 4 CuO · 2 H 2 O: C 30.77%, H 2.14%, N 9.90%; Found: C 30.87%, H 2.48%, N 9.96%. | [] | [] | ["[Cu(phen) 2 (OHMe)][AuCl 2 (CN) 2 ] 2"] | ["Cu(ClO 4 ) 2 · 6 H 2 O--36 mg, 0.097 mmol", "[ n Bu 4 N][AuCl 2 (CN) 2 ]--113 mg, 0.20 mmol"] | [] | ["1,10-phenanthroline (phen)--20 mg, 0.10 mmol"] | [] | ["four days"] | ["MeOH--5 mL"]
c8ce01041b | Preparation of [Cd 2 Ĳtrans-12cdc) 2 Ĳ4-bpmp)] n (2) CdĲNO 3 ) 2 ·4H 2 O (115 mg, 0.37 mmol), trans-1,2cyclohexanedicarboxylic acid (63 mg, 0.37 mmol) and 4-bpmp (99 mg, 0.37 mmol) and 0.75 mL of a 1.0 M NaOH solution were placed into 10 mL distilled H 2 O in a Teflon-lined acid digestion bomb. The bomb was sealed and heated in an oven at 120 ° C for 2 d, and then cooled slowly to 25 °C. Brownish crystals of 2 (66 mg, 43% yield based on Cd) were isolated after washing with distilled water and acetone, and drying in air. Anal. calc. for C 32 H 40 Cd 2 N 4 O 8 2: C, 46.11; H, 4.84; N, 6.72% Found: C, 45.67; H, 4.87; N, 6.54%. IR (cm −1 ): 2930 (w), 1579 (m), 1535 (m), 1408 (m), 1366 (m), 1291 (m), 1230 (w), 1155 (w), 1065 (w), 1009 (m), 912 (w), 839 (m), 804 (w), 757 (w), 718 (s), 675 (w). | [] | [] | ["[Cd 2 Ĳtrans-12cdc) 2 Ĳ4-bpmp)] n", "C 32 H 40 Cd 2 N 4 O 8"] | ["CdĲNO 3 ) 2 ·4H 2 O--115 mg, 0.37 mmol"] | [] | ["trans-1,2cyclohexanedicarboxylic acid--63 mg, 0.37 mmol", "4-bpmp--99 mg, 0.37 mmol"] | ["120 \nC"] | ["2 d"] | ["distilled H 2 O--10 mL"]
s41467-020-20101-7 | Synthesis of ZUL-220 (Cu(4,4’-dipyridylsulﬁde) 2 NbOF 5 ) n . A methanol solution (4 mL) of 4,4’-dipyridylsulﬁde (37.7 mg, 0.2 mmol) was carefully layered onto an DMF (10 mL) of CuNbOF 5 (26.7 mg, 0.1 mmol). Crystals of ZUL-220 were obtained after 5 days. Then crystals were washed with methanol, and were exchanged with methanol for 3 days (33.5 mg, 52% yield based on Cu).X-ray diffraction structure analysis. Powder X-ray diffraction (PXRD) data were collected on a SHIMADZU XRD-6000 diffractometer (Cu Kαλ = 1.540598 Ǻ) with an operating power of 40 kV, 30 mA. The collected range of 2θ is 5° to 50°. | [] | ["3 days"] | ["ZUL-220 (Cu(4,4’-dipyridylsulfide) 2 NbOF 5 ) n"] | ["CuNbOF 5--26.7 mg, 0.1 mmol"] | [] | ["4,4’-dipyridylsulfide--37.7 mg, 0.2 mmol"] | [] | ["5 days"] | ["methanol--4 mL", "DMF--10 mL"]
c3ce40825f | Yield: y30% (based on Cu). Anal. calcd for C 26 H 34 N 4 O 10 Cu: C 49.88, H 5.47, N 8.95. Found: C 49.73, H 5.45, N 9.03%. IR (KBr, cm 21 ): 3737 (s), 3134 (w), 3072 (w), 2935 (s), 2854 (w) 2360 (s), 1612 (s), 1556 (s), 1481 (w), 1429 (s), 1394 (m), 1365 (s), 1278 (s), 1238 (m), 1176 (w), 1134 (w), 1060 (w), 810 (m), 746 (s), 696 (w), 651 (m), 605 (m). | [] | [] | ["C 26 H 34 N 4 O 10 Cu"] | [] | [] | [] | [] | [] | []
cg060158g | Elemental analysis(%) Caled. for C 11 H 10 AgF 3 N 4 O 3 S 3 : C 23.67, H 1.97, N 11.05; Found: C 23.61, H 1.98, N 11.02.Synthesis of 4. A toluene solution (8 mL) of AgH 2 PO 4 (20.5 mg, 0.1 mmol) was slowly diffused into a CH 2 Cl 2 solution (8 mL) of L8 (25.0 mg, 0.1 mmol). Yellow crystals formed in about one week in 41% yield. IR (cm -1 , KBr pellet): 3452(w), 3075(s), 2923(m), 1611(s), 1548(s), 1487(s), 1407(s), 1297(s), 1143(s), 1081(s), 983(s), 915(s), 832(m), 804(s), 736(s), 678(s), 582(m), 507(m), 454(m). Anal. Calcd for C 10 H 14 Ag 2 N 4 O 8 P 2 S 2 : C 18.18, H 1.52, N 8.48; Found: C 18.15, H 1.50, N 8.43. | [] | [] | ["C 11 H 10 AgF 3 N 4 O 3 S 3", "C 10 H 14 Ag 2 N 4 O 8 P 2 S 2"] | ["AgH 2 PO 4--20.5 mg, 0.1 mmol"] | [] | ["L8--25.0 mg, 0.1 mmol"] | [] | ["about one week"] | ["toluene solution--8 mL", "CH 2 Cl 2 solution--8 mL"]
c6dt02233b | Found: C 28.02, H 3.49, N, 2.79%.Synthesis of [Cu I 3 L 2 3 (PMo 12 O 40 )] (5). A mixture of Cu (CH 3 COO) 2 ·H 2 O (0.070 g, 0.351 mmol), H 3 PMo 12 O 40 (0.097 g, 0.053 mmol) and L 2 (0.020 g, 0.079 mmol) was dissolved in 10 mL of distilled water at room temperature. The suspension was stirred for 1 h in air, and the pH of the solution was then adjusted from 4.32 to 3.78 with 1.0 mol L −1 HCl. The suspension was sealed in a Teflon-lined autoclave (25 mL) and kept at 170 °C for 4 days. After cooling to room temperature (final pH = 4.4), saﬀron red block crystals of 5 (yield 28% based on Mo) were formed. Calcd for 5 C 60 H 42 N 6 Cu 3 PMo 12 O 40 (2859.90): C 25.18, H 1.47, N 2.94. Found: C 25.09, H 1.55, N, 2.85%. | [] | [] | ["[Cu I 3 L 2 3 (PMo 12 O 40 )]"] | ["Cu (CH 3 COO) 2 ·H 2 O--0.070 g, 0.351 mmol", "H 3 PMo 12 O 40--0.097 g, 0.053 mmol"] | ["HCl--1.0 mol L −1"] | ["L 2--0.020 g, 0.079 mmol"] | ["170 °C"] | ["4 days"] | ["distilled water--10 mL"]
j.ica.2010.06.051 | Complexes 6 and 7 were prepared similarly.2.2.6. [Cu( l -S,S-dtucH 2 )(PPh 3 )Br] n (6) Yield, 0.021 g, 22%, m.p. 290–294 °C. Anal. Calc. for C 22 H 19 BrCuN 2 PS 2 : C, 48.03; H, 3.46; N, 5.09. Found: C, 48.32; H, 3.72; N, 4.90%. IR (KBr, cm 1 ): m (N–H) 3010(m), m (C–H) 2830–2925(w), m (C–N) + d(C–H) 1590–1525(m), m (C@S) 1105(s), m (P–C Ph ) 1085(sh). | [] | [] | ["[Cu( l -S,S-dtucH 2 )(PPh 3 )Br] n", "C 22 H 19 BrCuN 2 PS 2"] | [] | [] | [] | [] | [] | []
1099-0682(20021)2002:1<171::aid-ejic171>3.0.co;2-k | HgBr 2 (bzimtH 2 ) (2): A solution of benzo-1,3-imidazole-2-thione (0.19 g, 1.26 mmol) in 20 mL of methanol was added dropwise to a solution of mercuric bromide (0.4 g, 1.11 mmol) in 10 mL of methanol. A pale yellow crystalline product was obtained the following day, which was filtered off, washed with cold methanol and dried in air. Yield: 0.45 g (79%). C 7 H 6 Br 2 HgN 2 S (510.6): calcd. C 16.45, H 1.18, Hg 39.29, N 5.48, S 6.27; found C 17.07, H 1.06, Hg 39.58, N 5.41, S 6.35. | [] | [] | ["C 7 H 6 Br 2 HgN 2 S"] | ["mercuric bromide--0.4 g, 1.11 mmol"] | [] | ["benzo-1,3-imidazole-2-thione--0.19 g, 1.26 mmol"] | [] | ["the following day"] | ["methanol--20 mL"]
cg300093h | Synthesis of [Ca 4 (2,5-PDC) 4 (DMF)] n ,1.A typical synthesis involves 1 mmol of 2,5-PDC (0.167 g) and 1 mmol of Ca(NO 3 ) 2 ·4H 2 O (0.236 g) dissolved in a DMF/EtOH mixture (5.48 g/1.15 g) [molar ratio 1:1:75:25]. The resultant mixture was stirred for 2 h to achieve homogeneity and heated for 5 days at 180 °C. The product was obtained as needle-shaped crystals and washed with ethanol (yield 72%; 0.161 g). | [] | ["2 h"] | ["[Ca 4 (2,5-PDC) 4 (DMF)] n"] | ["Ca(NO 3 ) 2 ·4H 2 O--1 mmol, 0.236 g"] | [] | ["2,5-PDC--1 mmol, 0.167 g"] | ["180 \nC"] | ["5 days"] | ["DMF/EtOH--5.48 g/1.15 g"]
j.poly.2011.07.010 | 2.1. Synthesis of complexes 2.1.1. [Co(H 2 O) 6 ](pTS) 2 (1) To a well stirred solution of pTSH (0.38 g, 2 mmol) and NaOH (0.08 g, 2 mmol) in methanol (20 ml) Co(O 2 CCH 3 ) 2 4H 2 O (0.25 g, 1 mmol) followed by pyridine (0.81 mL, 1 mmol) were added.The reaction mixture was stirred for 4 h and then kept for crystallization. Pink crystals were obtained. Yield: 41% (with respect to cobalt). IR (KBr, cm 1 ): 3413 (br), 1670 (m), 1646 (m), 1598 (w), 1496 (w), 1451 (w), 1397 (w), 1384 (w), 1191 (s), 1127 (s), 1040 (s), 1012 (s), 845 (w), 814 (s), 708 (w), 684 (s), 568 (s). Magnetic moment (RT): 4.19 B.M. Visible (k max MeOH): 514 nm ( e = 146 Mol 1 cm 1 ) . | [] | [] | ["[Co(H 2 O) 6 ](pTS) 2", "Co(O 2 CCH 3 ) 2 ?4H 2 O"] | ["Co(O 2 CCH 3 ) 2 ?4H 2 O--0.25 g, 1 mmol"] | ["NaOH--0.08 g, 2 mmol"] | ["pTSH--0.38 g, 2 mmol", "pyridine--0.81 mL, 1 mmol"] | [] | ["4 h"] | ["methanol--20 ml"]
j.ica.2010.09.043 | 2.2. Synthesis of [Ag 2 Na 2 (3-sb) 2 (H 2 O) 7 ] n (1) A mixture of AgNO 3 (0.085 g, 0.50 mmol), NaOH (0.02 g, 0.50 mmol), and 3-sulfobenzoic acid monosodium salt (0.112 g, 0.50 mmol) was dissolved in distilled water (5 ml) and allowed to evaporate in the dark. After 2 weeks, colorless block-shaped crystals were obtained. Yield 65% (128 mg). The complex easily lost two water molecules and the elemental analysis gave the dehydrated material 1. Anal. Calc. for Ag 2 Na 2 C 14 H 18 O 15 S 2 :C, 22.36; H, 2.41. Found: C, 22.42; H, 2.64%. The immediately IR spectrum for 1 (KBr): m = 3585(s), 3449(s), 3291(w), 3183(w), 1595(m), 1550(s), 1387(s), 1203(s), 1183(s), 1097(m), 1038(s), 998(m), 876 (m), 763(m), 668 (m), 619(s), 575(m), 527(w), 490(w), 417(w) cm 1 . | [] | [] | ["[Ag 2 Na 2 (3-sb) 2 (H 2 O) 7 ] n", "Ag 2 Na 2 C 14 H 18 O 15 S 2"] | ["AgNO 3--0.085 g, 0.50 mmol", "NaOH--0.02 g, 0.50 mmol"] | [] | ["3-sulfobenzoic acid monosodium salt--0.112 g, 0.50 mmol"] | [] | ["2 weeks"] | ["distilled water--5 ml"]
c0ce00707b | A mixture of TbCl 3 $6H 2 O (0.22 g, 0.59 mmol), 1,2,4,5-benzenetetracarboxylic acid (0.055 g, 0.22 mmol), glutaric acid (0.12 g, 0.91 mmol), and H 2 O (10 mL) were mixed in a 25 mL beaker and stirred. Then diisopropylamine was added dropwise until the pH ¼ 5.0 under continuous stirring. After being stirred for 2 h, the ﬁnal reaction mixture was sealed into a bomb equipped with a Teﬂon liner and heated at 160  C for 3 days, then cooled by 10  C every 3 h to 100  C, followed by slow cooling to room temperature. Colorless prismatic single crystals of 5 were obtained in ca. 76.53% yield (based on Tb). Anal. Calcd for C 15 H 18 O 17 Tb 2 (788.13): Tb, 40.33; C, 22.84; H, 2.28%. Found: Tb, 40.38 C, 22.78; H, 2.33%. IR data (KBr pellet, n/cm 1 ): 3433 (s), 2964(w), 1558(s), 1383(s), 1310(m), 1068(m), 948(m), 875(m), 835(m), 778(w), 648(w), 579(m), 509(m), 458(m), 404(w). The preparation of complexes 6–8 is similar to that used for 5. The detailed preparation process can be seen in the supplementary materials.† This journal is ª The Royal Society of Chemistry 2011 CrystEngComm, 2011, 13, 3884–3894 ¦ 3885 Downloaded by University of Sussex on 07 September 2012 Published on 13 April 2011 on http://pubs.rsc.org ¦ doi:10.1039/C0CE00707B View Online | [] | [] | ["NaN"] | ["TbCl 3 $6H 2 O--0.22 g, 0.59 mmol"] | ["diisopropylamine--NaN"] | ["1,2,4,5-benzenetetracarboxylic acid--0.055 g, 0.22 mmol", "glutaric acid--0.12 g, 0.91 mmol"] | ["160 \nC", "100 \nC"] | ["2 h", "3 days"] | ["H 2 O--10 mL"]
chem.201200999 | Synthesis of gold(I)–xanthate compounds (4–6): Na[AuCl 4 ]·2H 2 O (167.1 mg, 0.42 mmol) was dissolved in water (2 mL). A solution of the corresponding potassium xanthate salt (1.26 mmol) in water (4 mL) was added to this orange solution. The mixture was stirred for 5 min. Then the red solid was filtered, washed with diethyl ether, dried under vacuum, and recrystallized from CS 2 /diethyl ether (115 mg, 75% for 4; 102 mg, 72% for 5; 134 mg, 79% for 6). X-ray quality single crystals of these compounds were obtained by slow vapor diffusion of diethyl ether on a solution of the corresponding gold(I) xanthate in carbon disulfide at 4 8 C. | [] | [] | ["Na[AuCl 4 ]·2H 2 O"] | ["Na[AuCl 4 ]·2H 2 O--167.1 mg, 0.42 mmol"] | [] | ["potassium xanthate salt--1.26 mmol"] | [] | [] | ["water--2 mL", "CS 2--recrystallized", "diethyl ether--washed, recrystallized"]
molecules24050910 | Compound 2.3.8 g of DAC dissolved in 60 mL of AcOEt was reacted in hydrogen atmosphere with 380 mg of Pd/C-10%. The reaction mixture was stirred at room temperature until disappearance of the starting material was complete followed by TLC. The completion of reaction was achieved after 4 h and the reaction was ﬁltered-off through celite; the solvent removed in vacuo. The product was puriﬁed by SiO 2 column chromatography eluting with a 7:3 hexane-AcOEt solvent mixture and the product was dried under high vacuum (2), 80.4% yield. | [] | [] | [] | ["Pd/C-10%--380 mg"] | [] | ["DAC--2.3 g"] | ["room temperature"] | ["4 h"] | ["AcOEt--60 mL"]
b108522k | [Pb(h 2 -NO 3 ) 2 (NN-allylaza-15-crown-5)] 2 [Pb(h 2 -NO 3 )(h 1 -NO 3 ) (H 2 O)(NN-allylaza-15-crown-5)]  H 2 O (11). Pb(NO 3 ) 2  6H 2 O (0.051 g, 0.15 mmol) was dissolved in water (1 mL). To this was added N-allylaza-15-crown-5 (0.050 g, 0.19 mmol). The resulting solution was left to stand for 2 weeks, resulting in the deposition of the product as colourless crystals suitable for X-ray crystallography. Yield (0.03 g, 0.05 mmol, 14%). Anal. calcd. for C 13 H 27 N 3 O 11 Pb: C, 25.66; H, 4.47; N, 7.02. Found: C, 25.77; H, 4.53; N, 7.03%. | [] | [] | ["[Pb(h 2 -NO 3 ) 2 (NN-allylaza-15-crown-5)] 2 [Pb(h 2 -NO 3 )(h 1 -NO 3 ) (H 2 O)(NN-allylaza-15-crown-5)]  H 2 O", "C 13 H 27 N 3 O 11 Pb"] | ["Pb(NO 3 ) 2  6H 2 O--0.051 g, 0.15 mmol"] | [] | ["N-allylaza-15-crown-5--0.050 g, 0.19 mmol"] | [] | ["2 weeks"] | ["water--1 mL"]
j.poly.2015.05.040 | Elemental analyses were performed by MEDAC Ltd. at Chobham, UK.4.1.1. [H 2 NMe 2 ][UO 2 (L 1 )] (1) H 3 L 1 (13 mg, 0.05 mmol), UO 2 (NO 3 ) 2 6H 2 O (25 mg, 0.05 mmol), N,N-dimethylacetamide (0.3 mL), and demineralized water (1 mL) were placed in a 10 mL tightly closed glass vessel and heated at 140 °C under autogenous pressure, giving light yellow crystals of complex 1 within two weeks (11 mg, 39% yield). Anal. Calc. for C 14 H 23 NO 8 U: C, 29.43; H, 4.06; N, 2.45. Found: C, 29.34; H, 3.82; N, 2.22%. | [] | [] | ["[H 2 NMe 2 ][UO 2 (L 1 )] (1)"] | ["UO 2 (NO 3 ) 2 \n6H 2 O--0.05 mmol"] | [] | ["H 3 L 1--13 mg, 0.05 mmol"] | ["140 \n°C"] | ["two weeks"] | ["N,N-dimethylacetamide--0.3 mL", "demineralized water--1 mL"]
j.molstruc.2014.09.053 | Infrared spectra were recorded in the region 4000–400 cm 1 on a Buck 500 IR spectrometer. Elemental analysis (C, H and N contents) was carried out on a Thermo Finning Flash-1112EA microanalyzer.The X-ray data was obtained with STOE IPDS 2T diffractometer.Melting point was determined using an Electro thermal IA-9300 apparatus and without being corrected. The thermogravimetric (TG) runs were taken on a TGA-50/50H standard type thermal analysis system. The compound was heated to 1000 °C in nitrogen at a heating rate of 10 K min 1 Synthesis of {(Hampy)[Cu(chel)(H 2 O)]2H 2 O} n An aqueous solution of Cu(NO 3 ) 2 6H 2 O (0.07 mmol, 18 mg) in water (10 ml) was added to a solution of chelidamic acid (0.15 mmol, 30 mg) in water (20 ml) and 2-amino-6-methylpyridine (0.30 mmol, 32 mg) in water (7 ml) under stirring at room temperature in a 1:2:4 M ratio for 3 h. After 5 weeks, green crystals of the complex were obtained by slow evaporation of the solvent at room temperature. (m.p. >310 °C). Anal. Calcd. for C 13 H 17 CuN 3 O 8 : C, 38.38; H, 4.21; N, 10.33. Found: C, 39.18; H, 4.39; N, 10.45%. IR (KBr pellet, cm 1 ): 3267, 3095, 2778, 1678, 1600, 1544, 1486, 1396, 1318, 1270, 1174, 1121, 1068, 933, 876, 804, 741. | [] | ["5 weeks"] | ["{(Hampy)[Cu(chel)(H 2 O)]?2H 2 O} n", "C 13 H 17 CuN 3 O 8"] | ["Cu(NO 3 ) 2 ?6H 2 O--0.07 mmol, 18 mg"] | [] | ["chelidamic acid--0.15 mmol, 30 mg", "2-amino-6-methylpyridine--0.30 mmol, 32 mg"] | [] | ["3 h"] | ["water--10 ml", "water--20 ml", "water--7 ml"]
c002492a | Elemental Analysis. Found: C, 49.16; H, 6.48; N, 4.22. Calcd for C 40 H 60 DyN 3 O 10 Zn (MW = 970.78): C, 49.49; H, 6.23; N, 4.33%.FTIR (KBr, n max /cm -1 ) 2959(s), 2928(m, sh), 2870(m, sh), 2375(w), 2345(w), 1649(m, sh), 1597(s), 1541(s, sh), 1484(s), 1450(m, sh), 1417(s), 1376(w, sh), 1361(s), 1228(s), 1072(m), 1044(m), 898(m), 790(m), 699(m), 610(m), 568(m), 425(m). | [] | [] | ["C 40 H 60 DyN 3 O 10 Zn"] | [] | [] | [] | [] | [] | []
00958972.2014.927061 | Found (%): C, 54.38; H, 3.62; N, 8.34. Selected IR data (KBr, cm −1 ): 1606 (s), 1572 (s), 1472 (s), 1294 (m), 1247 (m), 1124 (m), 1005 (w), 844 (m), 763 (m), 689 (m) . | [] | [] | [] | [] | [] | [] | [] | [] | []
c2ce25655j | Synthesis of {Me 2 NH 2 [Tb(adip)(H 2 O)]} n (2) The preparation of 2 was the same as that for 1 except that Eu(NO 3 ) 3 ?6H 2 O was replaced by Tb(NO 3 ) 3 ?6H 2 O (69 mg, 0.2 mmol). Yield: 71% based on H 4 adip. Anal. Calcd for C 14 Tb 1 N 2 O 9 H 17 (Mr = 516.22): C, 32.57%; H, 3.32%; N, 5.43%.Found: C, 32.31%; H, 3.37%; N, 5.36%. Selected IR data (KBr pellet, cm 21 ): 3421 (m), 3072 (m), 1638 (s), 1560 (s), 1437 (s), 1418 (s), 1397 (s), 1326 (s), 1311 (s), 1252 (m), 1194 (m), 1154 (w), 1113 (w), 1098 (w), 1024 (w), 997 (w), 935 (m), 881 (w), 809 (w), 784 (m), 717 (m), 683 (w), 644 (w), 505 (w), 460 (w). | [] | [] | ["{Me 2 NH 2 [Tb(adip)(H 2 O)]} n", "C 14 Tb 1 N 2 O 9 H 17"] | ["Tb(NO 3 ) 3 \n6H 2 O--69 mg, 0.2 mmol"] | [] | ["H 4 adip--not available"] | [] | [] | []
ejic.200700646 | Catena-[Fe II (µ 1,3 -N 3 )(N 3 )(pyridine) 2 (H 2 O)] (1): A few drops of a saturated aqueous solution of -ascorbic acid were added to a cold aqueous solution of FeSO 4 ·7H 2 O (0.56 g, 2 mmol, 25 cm 3 ), followed by the addition of a solution of pyridine (0.32 g, ca.4.0 mmol, 10 cm 3 ) in ethanol. Further, an aqueous solution of NaN 3 (0.65 g, 10 mmol, 10 cm 3 ) was added drop by drop with continuous stirring. The deep red solution was allowed to stand in a refrigerator for a couple of days. Deep-red crystals, suitable for Xray measurements, of catena-[Fe(µ 1,3 -N 3 )(N 3 )(py) 2 (H 2 O)] n (1) were obtained with a yield of 0.60 g, ca. 70% with respect to iron.C 10 H 12 FeN 8 O (316.12): calcd. C 37.99, H 3.82, Fe 17.7, N 35.46; found C 38.42, H 3.82, Fe 18.3, N 34.88. IR spectrum (KBr pellet): ν ˜ = 3409 (s), 20735 (vs), 1643 (wm), 1596 (s), 1485 (ms), 1441 (s), 1384 (ms), 1219 (ms), 1156 (ms), 1073 (s), 1036 (s), 1008 (ms), 756 (ms), 701 (s), 664 (wm), 627 (m), 598 (m), 410 (wm), 387 (wm), 365 (wm), 342 (m), 319 (ms), 296 (ms), 269 (s), 232 (vs) cm –1 (v = very, s = strong, m = medium, w = weak, br = broad). | [] | [] | ["catena-[Fe II (µ 1,3 -N 3 )(N 3 )(pyridine) 2 (H 2 O)]"] | ["FeSO 4 ·7H 2 O--0.56 g, 2 mmol"] | ["NaN 3--0.65 g, 10 mmol", "-ascorbic acid--a few drops"] | ["pyridine--0.32 g, ca.4.0 mmol"] | [] | ["a couple of days"] | ["ethanol--10 cm 3", "H 2 O--saturated aqueous solution"]
ejic.201500652 | nBu 2 Sn(HL 1 )(OSO 2 Me) (2): Yield 0.73 g, 74.0 %.1 H NMR (300 MHz, CDCl 3 , 25 °C): δ = 2.83 (s, 3 H, SCH 3 ), 1.78 (br., 4 H, PCH 2 CH 2 ), 1.64 [br., 8 H, Sn(CH 2 ) 2 ], 1.40–1.38 [br., 4 H, Sn(CH 2 ) 2 CH 2 ], 0.94 (t, 9 H, SiCH 2 CH 3 ) + [t, 6 H, Sn(CH 2 ) 3 CH 3 ], 0.67–0.61 (br., 2 H, SiCH 2 ), 0.52 (q, 3 J H,H = 7.8 Hz, 6 H, SiCH 2 CH 3 ) ppm.13 C{ 1 H} NMR (CDCl 3 ): δ = 39.3 (s, SCH 3 ), 32.1 (d, 1 J P, C = 138 Hz, PCH 2 ), 29.0 (SnCH 2 ), 26.5 [s, 2 J Sn,C = 107.7, 3 J Sn,C = 28.9 Hz, SnCH 2 (CH 2 ) 2 ], 17.8 [d, 3 J P, C = 5.3 Hz, P(CH 2 ) 2 CH 2 ], 13.5 [Sn(CH 2 ) 3 CH 3 ], 13.3 (d, 2 J P, C = 15.6 Hz, PCH 2 CH 2 ), 7.4 (SiCH 2 CH 3 ), 3.2 (SiCH 2 ) ppm. | [] | [] | ["nBu 2 Sn(HL 1 )(OSO 2 Me) (2)"] | [] | [] | [] | [] | [] | []
c6ra03576k | Preparation of {[Ag(m 3 -abtz)]$(NO 3 )$(0.125H 2 O)} n (MONT-1) A mixture of silver( I) nitrate (0.0169 g, 0.1 mmol) and abtz (17.4 mg, 0.1 mmol) was stirred for 0.5 h in H 2 O (5 mL) and CH 3 OH (5 mL). Then the mixed solutions were placed in a Teon vessel in a steel autoclave, heated at 160  C for 12 h and then cooled to room temperature over the period of 72 h. The resulting colorless block-shaped crystals were washed several times by water and diethyl ether. Yield: 53% based on abtz. Elemental analysis calcd (%) for C 18 H 20 Ag 2 N 10 O 6.25 : C 31.24, H 2.91, N 20.24; found: C 31.55, H 3.01, N 20.34. FT-IR data (cm 1 ): 3400 (br), 3190 (m), 3120 (m), 1620 (m), 1500 (m), 1390 (m), 1277 (m), 840 (m), 740 (m), 675 (m), 630 (m), 545 (m). | [] | ["72 h"] | ["{[Ag(m 3 -abtz)]$(NO 3 )$(0.125H 2 O)} n", "MONT-1", "C 18 H 20 Ag 2 N 10 O 6.25"] | ["silver( I) nitrate --0.0169 g, 0.1 mmol"] | [] | ["abtz--17.4 mg, 0.1 mmol"] | ["160 \nC"] | ["12 h"] | ["H 2 O --5 mL", "CH 3 OH --5 mL"]
s0108270107067042 | Experimental The BHPG ligand was synthesized as described by Cunha et al.(2001). A solution containing BHPG (56.8 mg, 0.2 mmol) dissolved in chloroform (5 ml) was added dropwise to a solution containing copper(II) chloride dihydrate (34.1 mg, 0.2 mmol) dissolved in methanol (5 ml). The resulting green mixture was stirred for 2 h at room temperature and evaporated under vacuum (yield 80.8 mg, 96%; m.p. 443±446 K). Analysis calculated for C 15 H 18 Cl 2 CuN 4 O 2 :C 42.82, H 4.31, N 13.3%; found: C 43.13, H 4.21, N 12.81%. IR (KBr): (C N) 1556 (vs) and 1622 (s); (C O) 1681 (s); (CH 3 ) 2936 (m) and 3046 (m)cm ÿ1 . Blue single crystals suitable for X-ray crystallographic analysis were grown in a methanol/ethyl acetate±ether interface by diffusion. | [] | [] | ["Cu(BHPG)Cl 2 "] | ["copper(II) chloride dihydrate--34.1 mg, 0.2 mmol"] | [] | ["BHPG--56.8 mg, 0.2 mmol"] | ["room temperature"] | ["2 h"] | ["chloroform--5 ml", "methanol--5 ml"]
j.jorganchem.2014.03.025 | Then NH 4 OH solution (50 mL, 1 M) was added drop-wise to the reaction mixture and the stirring was continued for an additional 30 min. The reaction mixture was transferred to a separating funnel and shaken for 5 min whereby the two phases were separated. The organic layer was washed several times with water until neutral, dried over anhydrous sodium sulfate and ﬁltered. The ﬁltrate was concentrated and precipitated from hexane and this process was repeated at least thrice. The dark-red precipitate was ﬁltered and dried in vacuo. The residue was recrystallized from a chloroformhexane mixture which yielded red microcrystalline material.Yield: 62% (0.24 g). M.p.: >250  C. Found: C, 48.90; H, 3.53; N, 10.88%. Calc. for C 26 H 21 HgN 5 S: C, 49.08; H, 3.33; N, 11.01%. IR (cm 1 ): 1614 n (C]N)dpt and n as (C(H)]N), 1434 n (N]N), 688 n (Ce S). | [] | [] | [] | ["NH 4 OH solution--50 mL, 1 M"] | [] | [] | [] | ["30 min"] | []
c3ra46125d | It was performed by a slow evaporation technique. A 35 mL methanol–water (2 : 1 v/v) system was used. The 2 : 2 : 1 stoichiometric mixture of NaN 3 (0.4 mmol, 0.026 g), 3-ethyl-4-(3methylphenyl)-5-(2-pyridyl)-1,2,4-triazole ( L , 0.4 mmol, 0.1056 g) and CdCl 2 (0.2 mmol, 0.037 g) was stirred at 40–50  C for about 30 min, then the solution was kept undisturbed at room temperature. Single crystals of 1 suitable for X-ray diﬀraction were obtained within two weeks (yield 85%). Elemental analysis anal. calcd (%): C, 40.14; N, 29.25; H, 3.79 Found: C, 41.30; N, 28.48; H, 4.01. IR (KBr, cm 1 ): 3455, 3082, 1608, 1560, 1520, 1465, 1230, 765, 691.4.4 X-ray crystallographic study The single-crystal X-ray diﬀraction data of the complex 1 were collected at 293 K with graphite-monochromated Mo Ka radiation (l ¼ 0.071073 nm) using a Rigaku SCXmini diﬀractometer. | [] | [] | [] | ["CdCl 2--0.2 mmol, 0.037 g"] | ["NaN 3--0.4 mmol, 0.026 g"] | ["3-ethyl-4-(3methylphenyl)-5-(2-pyridyl)-1,2,4-triazole ( L )--0.4 mmol, 0.1056 g"] | ["40–50 \nC", "room temperature"] | ["two weeks"] | ["methanol–water (2 : 1 v/v)--35 mL"]
acs.inorgchem.9b00114 | 623 (w), 501 (w), 467 (w), 421(w) cm −1 . Anal. Calcd for C 16 H 32 Cu 3 I 3 S 4 (924.04): C, 20.80; H, 3.49; S, 13.88. Found: C, 20.45; H, 3.24; S, 13.47.Synthesis of CP11. This material was prepared by following the same protocol by mixing L3 (0.3 mL, 1.7 mmol) and CuBr (175 mg, 1.2 mmol) providing CP11 as a white solid (103 mg, 27%). mp 152 °C; IR (ATR): 2955 (s), 2899 (m), 2868 (w), 1464 (m), 1416 (s), 1384 (w), 1366 (w), 1271 (w), 1236 (w), 1187(s), 1169 (w), 1131 (w), 1109 (w),1038 (w), 1005 (w), 947 (w), 908 (s), 889 (w), 871 (w), 828 (w), 817 (w), 764 (m), 677 (m), 661 (w), 637 (w), 463 (m) cm −1 Anal. Calcd for C 16 H 32 Cu 2 Br 2 S 4 (639.59): C, 30.05; H, 5.04; S, 20.05. Found: C, 30.15; H, 4.84; S, 19.47. | [] | [] | ["C 16 H 32 Cu 3 I 3 S 4", "CP11"] | ["CuBr--175 mg, 1.2 mmol"] | [] | ["L3--0.3 mL, 1.7 mmol"] | [] | [] | []
c5ce00078e | Synthesis of Zn 2 Ĳodip)ĲH 2 O) (5). ZnĲNO 3 ) 2 Ĵ6H 2 O (0.0297 g, 0.1 mmol) and H 4 odip (0.0356 g, 0.1 mmol) were mixed in 4 mL of DMF and 1 mL of acetonitrile. The mixture was placed in a 20 mL vial, heated at 80 °C for 2 days, and then cooled to room temperature. Colorless crystals were collected and dried in air (43% yield based on ZnĲNO 3 ) 2 Ĵ6H 2 O). Elemental analysis (wt%) of 5: calcd: C, 39.29, H 1.24. Found: C 39.35, H 1.42. IR (KBr, cm −1 ): 3383, 3076, 2929, 1668, 1566, 1452, 1380, 1259, 1107, 1012, 989, 925, 788, 723, 454.Synthesis of InĲodip)Ĵ3ACN (6). InĲNO 3 ) 3 Ĵ4H 2 O (0.0391 g, 0.1 mmol) and H 4 odip (0.0346 g, 0.1 mmol) were mixed in 4 mL of DMF and 1 mL of acetonitrile. The mixture was placed in a 20 mL vial, heated at 80 °C for 12 hours, and then cooled to room temperature. Colorless crystals were collected and dried in air (57% yield based on InĲNO 3 ) 3 Ĵ4H 2 O). Elemental analysis (wt%) of 6: calcd: C, 41.86, H 1.76. Found: C 41.79, H 1.96. IR (KBr, cm −1 ): 3089, 2802, 1658, 1575, 1471, 1390, 1255, 1122, 995, 777, 701.The phase purity of the samples was confirmed by the experimental and calculated PXRD patterns (see the ESI Fig.S1–S6). For the six MOFs, all the peaks are in accordance with those in the simulated PXRD patterns, indicating that all of the MOFs have a pure phase. | [] | [] | ["Zn 2 Ĳodip)ĲH 2 O", "InĲodip)Ĵ3ACN"] | ["ZnĲNO 3 ) 2 Ĵ6H 2 O--0.0297 g, 0.1 mmol", "InĲNO 3 ) 3 Ĵ4H 2 O--0.0391 g, 0.1 mmol"] | [] | ["H 4 odip--0.0356 g, 0.1 mmol", "H 4 odip--0.0346 g, 0.1 mmol"] | ["80 °C", "80 °C"] | ["2 days", "12 hours"] | ["DMF--4 mL", "acetonitrile--1 mL"]
c5nj02983j | 6 mixture. Slow evaporation of orange eluent had separated crystals; yield, 1.20 g (82%); m.p., 206(1)°C. Microanalytical data of SMX-N=N-C 6 H 3 (p-CH 3 )-OH (1) (C 17 H 16 N 4 O 4 S); Calcd : C, 54.84; H, 4.30 ; N, 15.05; Found : C, 54.72; H, 4.27 ; N, 15.00 %. Mass spectra (M+H) + (m/z), 370.8. FT-IR (KBr disk; ν, cm -1 ) : ν(C-O), 1088; ν(N=N), 1473; ν(C=N), 1620; ν(O-H), 2859; ν(S=O), 1177; ν(S-N), 682. UV-Vis spectrum (MeOH, λ/nm (10 3 ε, cm 2 mol -1 )) 329.2 (15.24), 405.4 (6.21). 1 H NMR spectral data (DMSO-d 6 ): δ(5-CH 3 )(p-cresol), 2.38 (s); δ(16CH 3 )(oxazolyl), 2.18 (s); δ(O-H), 12.40 (s); δ(N-H), 6.26 (s); δ(3-H), 6.94 (d, J = 9.0 Hz); δ(4-H), 7.20 (d, J = 9.0 Hz); δ(6-H), 7.23 (s); δ(8,12-H), 7.93 (m); δ(9,11-H), 8.00 (m); δ(15H), 7.73 (s) ppm. (E)-4-((2-hydroxy-5-methylphenyl)diazenyl)-N-(5-methylisoxazole-3yl)benzenesulfonamide (HL, 1) 2.2.2. Synthesis of [Cu(SMX-N=N-C 6 H 3 (p-CH 3 )-O) 2 ] n (2) To aqueous solution of CuSO 4 . 5H 2 O (0.08 g, 0.32 mmol) (10 ml) was added in drops methanol solution (20 ml) of SMX-N=N-C 6 H 3 (p-CH 3 )-OH (1) (0.220 g, 0.59 mmol) and stirred in air for 30 mins. Then ammonia solution (1:4, v/v; 5 ml) was added and stirred for few minutes followed by refluxing for 4 h. The solution was then cooled and dark reddish Page 6 of 37New Journal of Chemistry New Journal of Chemistry Accepted Manuscript Published on 08 March 2016. Downloaded by University of Sydney on 17/03/2016 01:39:12. View Article Online DOI: 10.1039/C5NJ02983J | [] | [] | ["[Cu(SMX-N=N-C 6 H 3 (p-CH 3 )-O) 2 ] n", "SMX-N=N-C 6 H 3 (p-CH 3 )-OH (1)", "HL, 1"] | ["CuSO 4 . 5H 2 O--0.08 g, 0.32 mmol"] | [] | ["SMX-N=N-C 6 H 3 (p-CH 3 )-OH--0.220 g, 0.59 mmol"] | [] | ["4 h"] | ["methanol--20 ml", "ammonia solution--1:4, v/v; 5 ml"]
acs.cgd.5b00016 | Typical Procedure for the Synthesis of 2-Imidazoline (9a− 9d) and 1,4,5,6-Tetrahydropyrimidine Derivatives (10a−10d) with Catalysts 1−5.75,76 Nitrile (1.0 mmol, 1.0 equiv, 6a−6d), ethylenediamine or 1,3-diaminopropane (0.5 mL, 7 or 8), and catalyst (0.1 mmol, 0.1 equiv based on metal ions, complexes 1−5) were mixed together and reﬂuxed in toluene. After 4 h, the most of the cool solvent was ﬁltrated and evaporated in vacuo; then, the residue was partitioned between chloroform (25 mL) and H 2 O (25 mL). The organic phase was washed with saturated NaCl aqueous, dried by Na 2 SO 4 , and then ﬁltered and evaporated in vacuo. The crude product was puriﬁed by column chromatography on silica gel (EtOAc:MeOH, 3:1). Column chromatography was performed with silica gel (200− 300 mesh). | [] | [] | ["2-Imidazoline", "1,4,5,6-Tetrahydropyrimidine Derivatives"] | ["Catalysts 1−5--0.1 mmol, 0.1 equiv based on metal ions"] | [] | ["Nitrile--1.0 mmol, 1.0 equiv", "ethylenediamine or 1,3-diaminopropane--0.5 mL, 7 or 8"] | ["reflux"] | ["4 h"] | ["toluene--not specified", "chloroform--25 mL", "H 2 O--25 mL", "EtOAc:MeOH--3:1"]
ic010820s | Sodium tungstate dihydrate (9.9 g, 0.03 mol) was dissolved in 40 mL of H 2 O and added to the p-arsanilic acid solution. The pH of the solution was reduced to 6 by the dropwise addition of concentrated HCl. Guanidine hydrochloride (2.4 g, 0.025 mol) was added to the solution. The solution was boiled to reduce the volume to 150 mL. After solvent evaporation for 4 days in an open beaker, 8.73 g of an off-white crystalline material was obtained. Crystals suitable for X-ray diffraction were grown over a period of 2 weeks by slow solvent evaporation of a 100 mL solution of 0.5 g of the off-white crystalline material and 0.2 g of cobalt(II) nitrate hexahydrate. Anal. Calcd for Na[C(NH 2 ) 3 ] 4 [W 6 O 25 H(AsC 6 H 4 -4NH 2 ) 2 ]‚xH 2 O, x ) 14.5: W, 46.69; As, 6.34; Na, 1.09. Found: W, 46.67; As, 6.41; Na, 1.11. FT-IR (KBr): 3415, 3346, 3249, 3172, 1093, 950, 938, 891, 832, 697, 661, 599, 536, 514 cm -1 . | [] | [] | ["Na[C(NH 2 ) 3 ] 4 [W 6 O 25 H(AsC 6 H 4 -4NH 2 ) 2 ]‚xH 2 O"] | ["sodium tungstate dihydrate--9.9 g, 0.03 mol", "cobalt(II) nitrate hexahydrate--0.2 g"] | [] | ["p-arsanilic acid--N/A", "guanidine hydrochloride--2.4 g, 0.025 mol"] | [] | ["4 days", "2 weeks"] | ["H 2 O--40 mL"]
polym9120691 | FT–IR (cm −1 ): 3043(w), 2283(w), 1673(s), 1627(m), 1551(s), 1488(s), 1411(m), 1352(s), 1329(s), 1293(m), 1199(m), 1116(m), 1030(w), 937(w), 887(w), 861(w), 590(w), 538(w), 496(w), 454(w), 427(w), 416(m). | [] | [] | [] | [] | [] | [] | [] | [] | []
c5ce01423a | After 2 weeks, colorless block-shaped crystals of 6 that were fit for crystal X-ray analysis were obtained in 53% yield. Anal.calcd. for C 63 H 64 Cd 3 F 12 N 12 O 15 : C, 42.17; H, 3.60; N, 9.37.Found: C, 42.21; H, 3.53; N, 9.46. IR data (KBr, cm −1 ): 3434(m), 2938(w), 1621(s), 1542(m), 1502(m), 1450(s), 1386(s), 1284(m), 1154(m), 1128(w), 986(s), 800(m), 746(s), 675(m), 628(w).Synthesis of [CdĲbib)Ĳtftpa)ĲMeOH)] n (7) A mixture of bib (21.8 mg, 0.1 mmol), H 2 tftpa (23.8 mg, 0.1 mmol) in 5 mL MeOH, then triethylamine was added dropwise into the mixture to give a clear solution. The mixture was layered onto a solution of CdĲAc) 2 ·2H 2 O (26.6 mg, 0.10 mmol) in 5 mL of distilled water, and then was kept at room temperature. After 2 weeks, colorless block-shaped crystals of 7 that were fit for crystal X-ray analysis were obtained in 59% CrystEngCommPaper Published on 22 September 2015. Downloaded by UNIVERSITY OF OTAGO on 09/10/2015 14:23:24. View Article Online | [] | [] | ["[Cd(bib)(tftpa)(MeOH)] n"] | ["Cd(Ac) 2 ·2H 2 O--26.6 mg, 0.10 mmol"] | ["triethylamine--NaN"] | ["bib--21.8 mg, 0.1 mmol", "H 2 tftpa--23.8 mg, 0.1 mmol"] | [] | ["2 weeks"] | ["MeOH--5 mL", "distilled water--5 mL"]
c3dt51666k | Synthesis of 2,2′-(2-hydroxy-5-nitrobenzylazanediyl)diacetic acid (H 3 L2). L2b (1 g, 2.94 mmol) was mixed with NaOH (0.24 g, 6 mmol) in H 2 O (20 mL) and refluxed for 30 min. HCl (20%, 10 mL) was subsequently added to precipitate out the 2,2′-(2-hydroxy-5-nitrobenzylazanediyl)diacetic acid. Yield: 0.4 g, 48%.1 H NMR (DMSO, 500 MHz, δ): 8.17 (1H, s, phenyl), 8.07 and 8.06 (1H, d, J = 8.8 Hz, phenyl), 6.97 and 6.95 (1H, d, J = 8.8 Hz, phenyl), 3.93 (2H, s, CH 2 ), 3.48 (4H, s, CH 2 ).13 C NMR (DMSO, 500 MHz, δ): 172.7, 163.0, 139.9, 126.1, 125.2, 125.1, 116.2, 54.2 and 53.0. ESI-MS (m/z, %): [H 3 L2 + H] + (284.92, 100). Anal. Calcd for C 11 H 12 N 2 O 7 ·1.25 (HCl) (329.80): C, 40.06; H, 4.05; N, 8.49. Found: C, 39.97; H, 3.76; N, 8.19%.Synthesis of tetraethyl 2,2′,2″ ,2′′′-(2-hydroxy-5-nitro-1,3-phenylene)bis(methylene)bis(azanetriyl)tetraacetate (L3a). THF solutions (20 mL) of 2,6-bis(bromomethyl)-4-nitrophenol (0.72 g, 3.05 mmol) and L2a (1.16 g, 6.14 mmol) were mixed and stirred at r.t. for 30 min, and then Et 3 N was added and the solution was stirred for 24 h. The resulting mixture was filtered and the filtrate was collected and concentrated to yield a yellow oil. The product was purified by column chromatography on silica gel. Yield: 1.37 g, 95%. | [] | [] | ["2,2′-(2-hydroxy-5-nitrobenzylazanediyl)diacetic acid (H 3 L2)", "tetraethyl 2,2′,2″ ,2′′′-(2-hydroxy-5-nitro-1,3-phenylene)bis(methylene)bis(azanetriyl)tetraacetate (L3a)"] | [] | ["NaOH--0.24 g, 6 mmol", "HCl (20%)--10 mL", "Et 3 N--not specified"] | ["L2b--1 g, 2.94 mmol", "2,6-bis(bromomethyl)-4-nitrophenol--0.72 g, 3.05 mmol", "L2a--1.16 g, 6.14 mmol"] | ["refluxed", "r.t.", "not specified"] | ["30 min", "30 min", "24 h"] | ["H 2 O--20 mL", "THF--20 mL"]
acs.inorgchem.7b00261 | Method 2: A similar procedure without the presence of NH 4 BF 4 also aﬀorded black crystals of 2, but accompanied by the formation of 7. Compound 7, due to its highly soluble nature in CH 2 Cl 2 , can be readily separated from 2 through CH 2 Cl 2 extraction and DMF/Et 2 O recrystallization to form black crystals. Yield for 2: 9 mg (10% based on W). Yield for 7: 45 mg (56% based on W). Characterization data for 7 are listed as follows. Anal. Calcd (%) for C 60 H 88 B 4 Cu 12 N 24 S 16 W 4 : C 22.52, H 2.77, N 10.51. Found: C 22.01, H 3.065, N 10.77. UV−vis (DMF, λ max (nm (ε M −1 cm −1 ))): 336 (25600), 419 (31900). IR (KBr disc): 2968 (w), 2919 (w), 2857 (w), 2561 (m), 2078 (m), 1546 (s), 1439 (m), 1414 (s), 1348 (s), 1218 (s), 1071 (m), 1036 (m), 859 (m), 821 (m), 788 (m), 692 (w), 650 (w), 480 (w), 407 (w) cm −1 . | [] | [] | [] | [] | [] | [] | [] | [] | []
s1600536812018727 | Experimental A methanol solution (5 ml) of 4,4′-bipyridine (1 mmol) was added to an aqueous solution (10 ml) of cadium(II) dichloride (1 mmol), 2-hydroxy-5-carboxybenzenesulfonic acid (2 mmol) and lithium hydroxide (4 mmol). Colorless crystals were isolated from the solution after several days. | [] | ["several days"] | [] | ["cadmium(II) dichloride--1 mmol", "lithium hydroxide--4 mmol"] | [] | ["4,4′-bipyridine--1 mmol", "2-hydroxy-5-carboxybenzenesulfonic acid--2 mmol"] | [] | [] | ["methanol--5 ml", "water--10 ml"]
j.ica.2014.11.009 | 2.3. Synthesis of [Mn(4,4 0 -bipy)(H 2 O)(CrO 4 )]H 2 O 2 To an aqueous solution (10 mL) of Mn(CH 3 COO) 2 4H 3 O (122.5 mg, 0.5 mmol) were added under continuous stirring Na 2 CrO 4 (40.5 mg, 0.25 mmol) and a solution of 4,4 0 -bipyridine (39 mg, 0.5 mmol) in 5 mL ethanol. The brown powder which precipitated overnight was ﬁltered in the next day. Brown single crystals appeared after several days by slow evaporation of the ﬁltrate at room temperature. IR data (KBr, cm 1 ): 626m, 671w, 815m, 1043w, 1066w, 1219w, 1339vw, 1436s, 1487w, 1565s, 1599vs, 2925vw, 3042w, 3072vw, 3437w. | ["room temperature"] | ["several days"] | ["[Mn(4,4 0 -bipy)(H 2 O)(CrO 4 )]H 2 O", "Mn(CH 3 COO) 2 4H 3 O", "Na 2 CrO 4", "4,4 0 -bipyridine"] | ["Mn(CH 3 COO) 2 4H 3 O--122.5 mg, 0.5 mmol"] | [] | ["Na 2 CrO 4--40.5 mg, 0.25 mmol", "4,4 0 -bipyridine--39 mg, 0.5 mmol"] | [] | [] | ["ethanol--5 mL", "H 2 O--10 mL"]
c9tc04700j | Synthesis of the RhB-CDs@1 composite As a binding agent, [3-(2-aminoethylamino)propyl]tri-methoxysilane (AEATMS) was used to link 1 and RhB-CDs. AEATMS (20 mL) and 1 (20 mg) were mixed with the RhB-CDs (5 mg, in 2 mL water) with ultrasonic processing at room temperature for 20 minutes, and then heated at 85 1C for 12 h to form the RhB-CDs@1 composite. Finally, the sample was rinsed several times with deionized water and dried at 85 1C, and then the product (powder) was collected. IR data (KBr, cm 1 ): 3447 (vs), 2937 (s), 2925 (vs), 1778 (s), 1707 (vs), 1581 (m), 1414 (s), 1366 (s), 1303 (m), 1157 (s), 1947 (m), 1016 (s), 963 (s), 852 (s), 767 (w), 671 (vs), 551 (s), 459 (m) (Fig. S4, ESI†). | [] | [] | ["RhB-CDs@1"] | [] | ["RhB-CDs--5 mg"] | ["[3-(2-aminoethylamino)propyl]tri-methoxysilane (AEATMS)--20 mL", "1--20 mg"] | ["room temperature", "85 \nC"] | ["20 minutes", "12 h"] | ["water--2 mL"]
ic200006m | UO 2 [C 6 H 4 (PO 3 H) 2 ](H 2 O) 3 H 2 O(UO 2 PhP2-2). Ce(NO 3 ) 3 3 6H 2 O (0.0448 g, 0.1032 mmol), UO 2 (NO 3 ) 2 3 6H 2 O (0.1516 g, 0.3020 mmol), and PhP2 (0.1429 g, 0.6004 mmol) were reacted with 2 mL of distilled water in a 23 mL PTFE autoclave linear. The closed linear was sealed inside a stainless steel autoclave and then heated to 180 °C for 9 days in a furnace. The furnace was turned off, and the autoclave was allowed to cool to room temperature before opening. The product consisted of pale orange needles of UO 2 CePhP2 as the major product along with very pale yellow needles of CePhP2 28 and yellow blocks of UO 2 PhP2-2. | [] | [] | ["UO 2 [C 6 H 4 (PO 3 H) 2 ](H 2 O) 3 H 2 O(UO 2 PhP2-2)", "Ce(NO 3 ) 3 3 6H 2 O", "UO 2 (NO 3 ) 2 3 6H 2 O", "PhP2"] | ["Ce(NO 3 ) 3 3 6H 2 O--0.0448 g, 0.1032 mmol", "UO 2 (NO 3 ) 2 3 6H 2 O--0.1516 g, 0.3020 mmol"] | [] | ["PhP2--0.1429 g, 0.6004 mmol"] | ["180 \nC"] | ["9 days"] | ["distilled water--2 mL"]
ic034324a | Preparation of {[Pb(µ 2 -η 2 -OOCCHd(CH 3 )CFc) 2 ]‚MeOH} n (1). NaOOCCHd(CH 3 )CFc (29.2 mg; 0.10 mmol) in MeOH (4 mL) was added dropwise to a methanol solution (4 mL) of Pb(OAc) 2 ‚3H 2 O (19.0 mg; 0.05 mmol). The resulting pale orange solution was allowed to stand at room temperature in the dark. Good quality red crystals were obtained after 1 week. Crystals of 1 are stable in the air. Yield: 63%. Anal. Calcd for C 29 H 30 O 5 Fe 2 Pb: C, 44.76; H, 3.86. Found: C, 44.42; H, 3.91. IR (cm -1 , KBr): 3425 m, 3098 m, 1618 s, 1521 s, 1403 s, 1328 m, 1250 s, 1104 m, 1026 m, 937 m, 819 m, 671 m, 501 m. | [] | [] | ["{[Pb(µ 2 -η 2 -OOCCHd(CH 3 )CFc) 2 ]‚MeOH} n", "C 29 H 30 O 5 Fe 2 Pb"] | ["Pb(OAc) 2 ‚3H 2 O--19.0 mg; 0.05 mmol"] | [] | ["NaOOCCHd(CH 3 )CFc--29.2 mg; 0.10 mmol"] | [] | ["1 week"] | ["MeOH--4 mL"]
j.inoche.2016.02.003 | The 1Zn crystals were synthesized in a test tube using the slow diffusion method. A mixture of HIA (54.6 mg, 0.3 mmol), NaOH (24 mg, 0.6 mmol), Zn(NO 3 ) 2 ·6H 2 O (89.2 mg, 0.3 mmol), and distillated water (10 mL) was stirred to obtain a Zn–HIA aqueous solution, which was subsequently tra nsferred to a test tube. Then, a 4 mL MeOH solution containing 3-bpdh (71.4 mg, 0.3 mmol dissolved in 10 mL MeOH) was carefully layered on top of the Zn–HIA aqueous solution (4 mL) through a 1.5 mL buffer solution consisting of H 2 OandMeOHinavolumeratio of 1:1 in the test tube. After on e we ek, pale-yellow block crystals of [Zn(C 22 H 18 N 4 O 5 )] ∝ (1Zn) (Fig. S3) suitable for single-crystal X-ray diffraction (XRD) analysis were obtained in the middle of the test tube. | [] | [] | ["[Zn(C 22 H 18 N 4 O 5 )] ∝", "HIA", "3-bpdh"] | ["Zn(NO 3 ) 2 \n6H 2 O--89.2 mg, 0.3 mmol"] | ["NaOH--24 mg, 0.6 mmol"] | ["HIA--54.6 mg, 0.3 mmol", "3-bpdh--71.4 mg, 0.3 mmol"] | [] | ["one week"] | ["distillated water--10 mL", "MeOH--10 mL"]
acs.inorgchem.7b00074 | Synthesis of {[Eu 4 (obb) 6 (H 2 O) 9 ]·(H 2 O)} ∞ (IAM16−3). Eu(NO 3 ) 3 · 6H 2 O (47.10 mg, 0.106 mmol), Ce(NO 3 ) 3 ·6H 2 O (11.46 mg, 0.026 mmol) and H 2 obb (30 mg, 0.12 mmol) were mixed in 5 mL of water and added to an aqueous solution of sodium hydroxide (0.01 mol/L, 1 mL). After that the mixture was placed in a Parr Teﬂon-lined stainless steel vessel (20 mL) under autogenous pressure and stirred at room temperature for 5 h. Then, the mixture was heated at 180 °C for 72 h.This was followed by slow cooling to room temperature at a rate of 2 °Ch −1 . After being washed with water and ethanol and air-dried, the colorless and transparent sheet crystals of IAM16−3 were obtained in 64.6% yield based on H 2 obb. Anal. Calcd (%) for Eu 4 O 40 C 84 H 68 :C, 43.69; O, 27.04; H, 2.86; Found: C, 43.46; O, 27.38; H, 2.87. FT-IR for IAM16−3 (v/cm −1 ): 3360(bs), 3051(bs), 2341(w), 1590(s), 1518(s), 1497(s), 1391(vs), 1299(w), 1252(s), 1202(shoulder, w), 1158(m), 1096(m), 1010(w), 877(m), 859(m), 805(w), 783(s), 760(m), 711(w), 693(w), 649(w), 622(m), 546(m), 510(m), 485(m), 412(w).Synthesis of {[Tb 4 (obb) 6 (H 2 O) 9 ]·(H 2 O)} ∞ (IAM16−4). Tb(NO 3 ) 3 · 6H 2 O (29.9 mg, 0.066 mmol), Ce(NO 3 ) 3 ·6H 2 O (28.66 mg, 0.066 Table 1. Crystal Data and Structure Reﬁnement Results for IAM16-3, IAM16-4, and IAM16-5 LnMOFs IAM16−3 IAM16−4 IAM16−5 temp (K) 298 298 298 empirical formula Eu 4 O 39 C 84 H 66 Tb 4 O 39 C 84 H 66 Dy 4 O 39 C 84 H 66 formula weight 2307.18 2334.98 2349.30 crystal system monoclinic monoclinic monoclinic space group P21/cP21/cP21/c Z 222 a (Å) 8.694(2) 8.621(1) 8.655(2) b (Å) 29.112(7) 29.011(2) 29.042(6) c (Å) 18.738(4) 18.632(1) 18.670(3) α (deg) 90 90 90 β (deg) 117.644(8) 117.562(2) 117.618(6) γ (deg) 90 90 90 V (Å 3 ) 4201.2(17) 4131.3(5) 4158.1(14) ρ calcd (g/cm 3 ) 1.817 1.870 1.870 μ (mm −1 ) 3.041 3.479 3.649 GOF 1.033 1.053 1.007 R 1 (I >2σ(I)) a 0.0571 0.0514 0.0603 wR 2 (I >2σ(I)) a 0.1650 0.1492 0.1734 R 1 (all data) b 0.0852 0.0786 0.0942 wR 2 (all data) b 0.1878 0.1683 0.1947 a R 1 = ∑∥F o ¦ − ¦F c ∥/∑¦F o ¦. | [] | [] | ["{[Eu 4 (obb) 6 (H 2 O) 9 ]·(H 2 O)} ∞ (IAM16−3)", "{[Tb 4 (obb) 6 (H 2 O) 9 ]·(H 2 O)} ∞ (IAM16−4)"] | ["Eu(NO 3 ) 3 · 6H 2 O--47.10 mg, 0.106 mmol", "Ce(NO 3 ) 3 ·6H 2 O--11.46 mg, 0.026 mmol", "Tb(NO 3 ) 3 · 6H 2 O--29.9 mg, 0.066 mmol"] | ["sodium hydroxide--0.01 mol/L, 1 mL"] | ["H 2 obb--30 mg, 0.12 mmol"] | ["room temperature", "180 °C"] | ["5 h", "72 h"] | ["H 2 O--5 mL"]
c5nj00656b | A mixture of SrCl 2 6H 2 O (0.27 g, 1 mmol), H 5 L (0.17 g, 0.5 mmol) and piperazine (0.08 g, 1 mmol) was dissolved in 10 mL distilled water , and then stirred for about 1 hour at room temperature . The mixture (pH = 5.0) was sealed in a 20 mL Teflon–lined stainless steel autoclave, and heated at 140 °C for 4 days under autogenous pressure . After the mixture was cooled slowly to room temperature, the colorless block crystals of 2 were obtained . Yield 58.9% (based on Sr) . Anal . Calc . for C 10 H 17 NO 10 P 2 Sr: C, 26.06; H, 3.72; N, 3.04; P, 13.44; Sr, 19.01. Found: C, 26.02; H, 3.75; N, 3.06; P, 13.40; Sr, 19.06 %. IR (KBr, cm −1 ): 3352(m), 3221(m), 3026(w), 2968(w), 2920(w), 2795(w), 1717(s), 1658(m), 1569(w), 1462(m), 1438(m), 1376(m), 1297(m), 1181(s), 1108(s), 986(s), 803(s), 680(m), 620(s), 533(m), 501(m), 460(m). Ba[(H 3 L)(H 2 O)] (3) . | [] | [] | ["[Sr(H 5 L)(C 4 H 10 N 2 )] "] | ["SrCl 2 6H 2 O--0.27 g, 1 mmol"] | [] | ["H 5 L--0.17 g, 0.5 mmol", "piperazine--0.08 g, 1 mmol"] | ["140 °C"] | ["4 days"] | ["distilled water--10 mL"]
c3ra41166d | {[Ln(HPIDC)(bdc)]?H 3 O + ?H 2 O} n [Ln = Er (6), Tm (7), Yb (8)].The procedure was the same as that for 5 except for that Dy(NO 3 ) 3 ?6H 2 O was replaced by Ln(NO 3 ) 3 ?6H 2 O [Ln = Er (6), Tm (7), Yb ( 8)] and the temperature was 140 uC. | [] | [] | ["[Ln(HPIDC)(bdc)]?H 3 O + ?H 2 O} n", "Er", "Tm", "Yb"] | ["Dy(NO 3 ) 3 ?6H 2 O--NaN", "Ln(NO 3 ) 3 ?6H 2 O--NaN"] | [] | ["HPIDC--NaN", "bdc--NaN"] | ["140 uC"] | [] | ["H 2 O--NaN"]
ic034258c | [Eu 2 (1,3-BDC) 3 (phen) 2 (H 2 O) 2 ] n ‚4nH 2 O (2). A 0.112 g sample of EuCl 3 ‚6H 2 O (0.3 mmol), 0.075 g of 1,3-H 2 BDC (0.45 mmol), 0.059 g of phen (0.3 mmol), 0.8 mL of a 0.51 M NaOH aqueous solution (0.4 mmol), and 10 mL of deionized water were sealed in a Teflon-lined stainless steel vessel (25 mL), heated at 150 °C for 5 d under autogenous pressure, and then cooled slowly to room temperature. Colorless and needlelike crystals were obtained and washed with deionized water and ethanol. Yield: 69 mg (36%). | [] | [] | ["[Eu 2 (1,3-BDC) 3 (phen) 2 (H 2 O) 2 ] n ‚4nH 2 O", "EuCl 3 ‚6H 2 O"] | ["EuCl 3 ‚6H 2 O--0.112 g, 0.3 mmol"] | ["NaOH aqueous solution--0.8 mL, 0.51 M"] | ["1,3-H 2 BDC--0.075 g, 0.45 mmol", "phen--0.059 g, 0.3 mmol"] | ["150 °C"] | ["5 d"] | ["deionized water--10 mL"]
b819608g | [Cd 2 (3-pmntd) 2 I 4 ]$2CHCl 3 (1). A buffer layer of a solution of EtOH (2 mL) was carefully layered over a solution of 3-pmntd (6 mg, 0.0125 mmol) in CHCl 3 (10 mL). Then a solution of CdI 2 (5 mg, 0.0125 mmol) in EtOH (3 mL) was layered over the buffer layer. The solution was left to stand for 2 weeks at room temperature, and red crystals appeared in 60% yield based on the ligand. IR (KBr, cm 1 ): 3066w, 2923w, 1703s, 1664vs, 1581m, 1477w, 1452m, 1371m, 1338s, 1248m, 1177s, 1003m, 767m, 709m, 637w, 568w.[Hg(3-pmntd)Cl 2 ] n (2). A buffer layer of a solution of MeOH (2 mL) was carefully layered over a solution of 3-pmntd (6 mg, 0.0125 mmol) in CHCl 3 (10 mL). Then a solution of HgCl 2 (7 mg, 0.025 mmol) in MeOH (2 mL) was layered over the buffer layer.The solution was left to stand for 2 weeks at room temperature, and red crystals appeared in 40% yield based on ligand. IR (KBr, cm 1 ): 3435s, 2921w, 1698s, 1667s, 1579s, 1462w, 1326s, 1244m, 1166m, 769m. | [] | [] | ["[Cd 2 (3-pmntd) 2 I 4 ]$2CHCl 3", "[Hg(3-pmntd)Cl 2 ] n"] | ["CdI 2--5 mg, 0.0125 mmol", "HgCl 2--7 mg, 0.025 mmol"] | [] | ["3-pmntd--6 mg, 0.0125 mmol"] | ["room temperature", "room temperature"] | ["2 weeks", "2 weeks"] | ["EtOH--2 mL", "CHCl 3--10 mL", "MeOH--2 mL"]
c5ce00211g | Transformation induced by thermal treatment. zni (2): 0.2 g of (1) was carefully placed over an open alumina boat, heated in air at a heating rate of 5 °C min −1 to a set temperature (100–450 °C) and maintained at this temperature for 24 h. Afterwards, the products were transferred to a desiccator and cooled to room temperature. A typical example of zni (2) was obtained at 350 °C. The polycrystalline aggregates were obtained with a yield of 83.8% (based on zinc). The transformation of ( 1) to zni (2) in an open atmosphere was performed as a function of temperature which was increased at a rate of 5 °C min −1 . | [] | [] | [] | [] | [] | [] | ["100-450 \nC"] | ["24 h"] | []
j.ica.2014.04.025 | Over the next few weeks the blue crystals were replaced by aquamarine crystals, and after several months most vials contained only aquamarine crystals. Yield of aquamarine crystals, 3, from a diffusion reaction with 1:1 Co:bpy ratio: 0.125 g. The aquamarine crystal of 3 used for X-ray crystallography was isolated from a diffusion reaction with a 2:3 Co:bpy ratio. IR (cm 1 )of3: 3315 br ( m OH), 3246 br ( m OH), 2970 w, 2870 w, 1765 w, 1644 s, 1608 s, 1537 m, 1492 m, 1437 m, 1409 m, 1295 br s, 1219 w, 1089 w, 1067 w, 1045 m, 1010 w, 879 w, 809 m, 747 w, 725 w, 673 w, 634 w. Samples of blue and aquamarine crystals were isolated from the diffusion reactions. The blue crystals were dried under vacuum over anhydrous calcium sulfate at room temperature. Anal. | [] | [] | ["aquamarine crystals"] | [] | [] | ["bpy--NaN"] | [] | [] | []
acs.cgd.0c00234 | Synthesis of [Cu(L)Dy(dca) 3 ] n (4). The preparation was similar to that of 3, except that [(Me 2 CO)Cu(L)Dy(NO 3 ) 3 ] (0.1 mmol, 87.8 mg) was used. Yield, 21% based on Dy(III). Anal. Calcd (%) for C 30 H 28 CuDyN 11 O 4 : C, 43.27; H, 3.39; N, 18.50. Found: C, 43.17; H, 3.34; N, 18.15. Selected IR data (KBr, cm -1 ): 2285 m, 2211 s, 2168 s, 1607 s, 1560 m, 1475 s, 1293 m, 1250 s, 1219 s, 1079 m, 1042 m, 975 m, 850 m, 734 m. | [] | [] | ["[Cu(L)Dy(dca) 3 ] n", "C 30 H 28 CuDyN 11 O 4"] | ["[(Me 2 CO)Cu(L)Dy(NO 3 ) 3 ]--0.1 mmol, 87.8 mg"] | [] | [] | [] | [] | []
om2004145 | Tetrabromobis(1,1 0 -dimethyl-3,3 0 -met hylenediimidazol-2,2 0 -diylidene)digold( I II) Bis( hexafluorophosphate) ( 1b). Yellow solid (yield 91%). Anal. Calcd for C 18 H 24 Au 2 Br 4 F 12 N 8 P 2 : C, 15.93; H, 1.78; N, 8.26. Found: C, 16.11; H, 1.83; N, 8.24.1 H NMR (CD 3 CN, 25 °C, ppm): δ 3.99 (s, 12H, CH 3 ), 6.42 (d AB system, 2 J HH = 14.1 Hz, 2H, CH 2 ), 7.02 (d AB system, 2 J HH = 14.1 Hz, 2H, CH 2 ), 7.57 (d, 3 J HH = 2.0 Hz, 4H, CH), 7.79 (d, 3 J HH = 2.0 Hz, 4H, CH). | [] | [] | ["Tetrabromobis(1,1 0 -dimethyl-3,3 0 -met hylenediimidazol-2,2 0 -diylidene)digold( I II) Bis( hexafluorophosphate)", "C 18 H 24 Au 2 Br 4 F 12 N 8 P 2"] | [] | [] | [] | [] | [] | []
b412808g | 2.9 Synthesis of [{Cu 4 (bisterpy) 2 (H 2 O) 2 }V 8 F 4 O 12 {O 3 P(CH 2 ) 5 PO 3 } 5 ](10·4.8H 2 O) A mixture of Na 3 VO 4 (0.130 g, 0.707 mmol), CuO (0.024 g, 0.302 mmol), bisterpy (0.066 g, 0.142 mmol), 1,5-pentylenediphosphonic acid (0.300 g, 1.290 mmol), H 2 O (10.03 g, 557 mmol) and HF (0.319 g, 7.98 mmol) in the mole ratio 4.98 : 2.13 : 1.00 : 9.08 : 4000 : 56.2 was heated to 200 ◦ C for 72 h. Initial and ﬁnal pH values of 2.0 and 3.0, respectively, were recorded. Blue green crystals of 10·4.8H 2 Osuitable for X-ray diffraction were isolated in 40% yield. IR (KBr pellet, cm −1 ): 3410(w), 2372(w), 1605(m), 1559(w), 1472(m), 1410(m), 1186(m), 1194(s), 1032(m), 961(m), 796(w). | [] | [] | ["{Cu 4 (bisterpy) 2 (H 2 O) 2 }V 8 F 4 O 12 {O 3 P(CH 2 ) 5 PO 3 } 5 ](10·4.8H 2 O)"] | ["Na 3 VO 4--0.130 g, 0.707 mmol", "CuO--0.024 g, 0.302 mmol"] | ["HF--0.319 g, 7.98 mmol"] | ["bisterpy--0.066 g, 0.142 mmol", "1,5-pentylenediphosphonic acid--0.300 g, 1.290 mmol"] | ["200 ◦ C"] | ["72 h"] | ["H 2 O--10.03 g, 557 mmol"]
c8dt05002c | layering a solution of 2 in Et 2 O with pentane and storage at −35 °C.K{18-Crown-6}[Fe(Br) 2 (N(SiMe 3 ) 2 ) 2 ] (3a). 204 mg (0.30 mmol, 1 equiv.) A and 162 mg (0.90 mmol, 3 equiv.) Ph-CH 2 Br were separately dissolved in 3 ml respectively 1 ml Et 2 O and cooled to −38 °C. Mixing the solutions resulted in an immediate pale yellow solution. The solution was stirred for one hour resulting in a blood red solution. After filtration the solution was layered with 10 ml pentane and stored at −35 °C. After one day, the solution was removed via pipette and the remaining dark red crystals were washed with 2 × 5 ml pentane. Drying in vacuo yielded 192 mg (0.23 mmol, 77%) of 3a.1 H NMR (THFd 8 , 298 K, ppm, 500.1 MHz): δ = 9.0 (36H, w 1/2 = 1300 Hz, SiMe 3 ), 3.75 (24 H, w 1/2 = 108 Hz, O–CH 2 ). IR (ATR, cm −1 ): ν = 2949 (vw), 2892 (w), 2827 (vw), 1474 (vw), 1351 (m), 1237 (s), 1106 (vs), 962 (w), 914 (vs), 882 (m), 833 (vs), 781 (s), 759 (m), 702 (s), 664 (s), 616 (s), 412 (m). Elemental analysis calcd (%) for C 24 H 60 Br 2 FeKN 2 O 6 Si 4 (839.84 g mol −1 ): C 34.32, H 7.20, N 3.34; found: C 34.40, H 7.09, N 3.69. μ eﬀ = 6.07μ B (Evans, THFd 8 + 1% Si(CH 3 ) 4 ), μ s.o. | ["-35 \nC"] | ["one day"] | ["K{18-Crown-6}[Fe(Br) 2 (N(SiMe 3 ) 2 ) 2 ] (3a)"] | ["A--204 mg, 0.30 mmol, 1 equiv."] | ["18-Crown-6--1 equiv."] | ["Ph-CH 2 Br--162 mg, 0.90 mmol, 3 equiv."] | ["-38 \nC"] | ["1 hour"] | ["Et 2 O--3 ml", "pentane--10 ml"]
j.jssc.2015.01.032 | 2.3. Synthesis of [Fe(H 2 ImDC) 2 (H 2 O) 2 ]  (bpe)(2) The synthetic method of complex 2 was similar to that of 1, except that MnCl 2  4H 2 O was replaced by FeCl 3  6H 2 O (0.054 g, 0.20 mmol). The different amount of K 2 C 2 O 4  H 2 O (0.036 g, 0.20 mmol) was added to adjust the systematic pH. The yellow crystals were obtained. Yield: 21% (based on Fe). Elemental analysis (%) calcd for C 22 H 20 FeN 6 O 10 : C 45.22, H 3.45, N 14.38%; found: C 44.77, H 3.43, N 13.81%. IR data (KBr pellet, cm 1 ): 3232 (s), 2630(w), 2464(w), 1883(w), 1739(s), 1582(s), 1500(s), 1432(s), 1397(s), 1247(s), 1185(m), 1137(m), 1083(m), 1008(m), 979(m), 884 (w), 856(w), 822(m), 795(s), 643(s), 610(w), 506(m), 452(w).2.4. Synthesis of [Co(H 2 ImDC) 2 (H 2 O) 2 ]  (bpe)(3) The synthetic method of complex 3 was similar to that of 1, except that MnCl 2  4H 2 O was replaced by CoCl 2  6H 2 O (0.048 g, 0.20 mmol). The different amount of H 3 ImDC (0.016 g, 0.10 mmol) was added into the system. The light pink crystals were obtained.Yield:  19% (based on Co). Elemental analysis (%) calcd for C 22 H 20 CoN 6 O 10 : C 44.99, H 3.43, N 14.31%; found: C 44.55, H 3.51, N 13.88%. IR data (KBr pellet, cm 1 ): 3326(s), 3133(w), 2621 (w), 1888(w), 1749(s), 1569(s), 1503(s), 1443(m), 1389(s), 1237(s), 1190(w), 1130(w), 1083(m), 1010(m), 971(m), 930(w), 824(m), 783 (m), 644(s), 551(w), 498(w). | [] | [] | ["[Fe(H 2 ImDC) 2 (H 2 O) 2 ]  (bpe)", "C 22 H 20 FeN 6 O 10"] | ["FeCl 3  6H 2 O--0.054 g, 0.20 mmol"] | ["K 2 C 2 O 4  H 2 O--0.036 g, 0.20 mmol"] | ["H 2 ImDC--NaN", "bpe--NaN"] | [] | [] | ["NaN--NaN"]
s160053680702154x | Experimental A mixture of Nd 2 O 3 (0.5 mmol), 2,4-dichlorophenoxyacetic acid (1 mmol) and H 2 O (10 ml) in the presence of HClO 4 (0.385 mmol) was stirred vigorously for 20 min and then sealed in a Teflon-lined stainless-steel autoclave (20 ml, capacity). | [] | [] | ["Nd 2 O 3 "] | [] | ["HClO 4--0.385 mmol"] | ["2,4-dichlorophenoxyacetic acid--1 mmol"] | [] | ["20 min"] | ["H 2 O--10 ml"]
zaac.200500036 | IR (Nujol, cm ⫺1 ): 3447 vw (νNH), 3285 w (νNH), 3119 m, 2990 vw, 2724 w, 1676 vs (νCO), 1588 s (νNC), 1512 vw, 1453 s, 1438 s, 1383 s, 1288 m, 1202 s, 1077 m, 1011 m, 972 m, 926 w, 755 m (νCS), 731 m, 654 m, 587 m, 508 m, 486 m, 428 vw, 411 vw.Preparation of 1. Concentrated perchloric acid (3 mL) was added dropwise to the suspension of [(HAMTTO)Ag] n in methanol (20 mL) and kept at room temperature. After 2 days colorless crystals of 1 were obtained. | [] | [] | ["1"] | ["perchloric acid--3 mL"] | [] | ["(HAMTTO)--NA"] | [] | ["2 days"] | ["methanol--20 mL"]
ic050683p | 20 mL capacity), constructed in-house.Synthesis of [Sn(pcp)], 1. A suspension of SnCl 2 ‚2H 2 O (500 mg, 2.22 mmol) and CH 2 (PhP(O)(OH)) 2 (H 2 pcp) (656 mg, 2.22 mmol) was refluxed for 12 h in water. The solution was filtered while still hot, before approximately one-third of the water was removed in a vacuum. Upon cooling, a colorless precipitate formed, which was filtered, washed with water, and dried in a vacuum.Yield 810 mg, 88%. mp > 300 °C. Anal. Calcd for C 13 H 12 O 4 P 2 Sn: C, 37.81; H, 2.93. Found: C, 37.20; H, 2.76%. | [] | [] | ["[Sn(pcp)]", "C 13 H 12 O 4 P 2 Sn"] | ["SnCl 2 ‚2H 2 O--500 mg, 2.22 mmol"] | [] | ["CH 2 (PhP(O)(OH)) 2 (H 2 pcp)--656 mg, 2.22 mmol"] | ["reflux"] | ["12 h"] | ["water--N/A"]
c3ce26937j | Elemental analysis calcd (%) for C 14 H 21 Cl 2 N 4 O 1.5 Zn: C 41.45, H 5.22, N 13.81; found: C 41.11, H 5.39, N 13.90. IR (solid KBr pellet, n/cm 21 ) 3274 (m), 3231 (m), 2951 (w), 2887 (vw), 1949 (vw), 1619 (s), 1479 (m), 1430 (s), 1381 (s), 1320 (m), 1216 (m), 1064 (m), 1030 (m), 948 (m), 845 (m), 817 (m), 796 (m), 631 (m), 491 (m). | [] | [] | ["C 14 H 21 Cl 2 N 4 O 1.5 Zn"] | [] | [] | [] | [] | [] | []
acs.inorgchem.5b00578 | Synthesis of Cu4. CuI (16.8 mg, 0.088 mmol) in MeCN (1.5 mL) was carefully layered on the top of a solution of ctpyz (7.0 mg, 0.022 mmol) in PhCN (1.5 mL) with an intermediate PhCN and MeCN layer (0.5 mL each). After the sample had been held at room temperature, yellow crystals began to form in a few days. One of these crystals was used for single-crystal X-ray crystallography. The crystals were collected by ﬁltration and dried in vacuo. Yield: 98.0% (28.2 mg, 0.0216 mmol). Anal. Calcd for C 18 H 18 Cu 4 I 4 N 6 ·(PhCN) 2.2 : C, 30.69; H, 2.24; N, 8.79. Found: C, 30.67; H, 2.32; N, 8.81. IR (KBr): 3094w, 3058w, 3014w, 2928m, 2911m, 2852w, 2226s, 1587m, 1522m, 1489w, 1471m, 1445m, 1409s, 1370w, 1293w, 1250w, 1159m, 1136m, 1070m, 1037w, 1022s, 927w, 843m, 826w, 757s, 686m, 548m cm −1 . | [] | [] | ["Cu4"] | ["CuI--16.8 mg, 0.088 mmol"] | [] | ["ctpyz--7.0 mg, 0.022 mmol"] | ["room temperature"] | ["a few days"] | ["MeCN--1.5 mL", "PhCN--1.5 mL"]
molecules24224169 | Synthesis of [Cu(Pip) 2 (Isn) 2 ] ( 3 ): A methanolic solution (25 mL) of 1 (100 mg, 0.156 mmol) was added dropwise to a methanolic solution (15 mL) of Isn (39.0 mg, 0.319 mmol) and was stirred for 4h under reﬂux conditions. Solution turned dark blue, and a blue powder precipitated. | [] | [] | ["[Cu(Pip) 2 (Isn) 2 ]"] | [] | [] | ["Isn--39.0 mg, 0.319 mmol"] | ["reflux conditions"] | ["4h"] | ["methanol--25 mL"]
a904829d | (-2,2⬘-Dimethyl-4,4⬘-bipyrimidine)di( 3 -iodo)dicopper(I), ∞ 2 [Cu 2 ( 3 -I) 2 (-L)] 7. Copper() iodide (391 mg, 2.0 mmol) in CH 3 CN (10 ml) and a solution of L (186 mg, 1.0 mmol) in acetonitrile (20 ml) gave a black precipitate of complex 6 which was kept under the mother-liquor. After 2 to 3 weeks cubic red crystals had grown which were separated from some of the remaining black precipitate by suspension and decantation. | [] | [] | ["(-2,2⬘-Dimethyl-4,4⬘-bipyrimidine)di( 3 -iodo)dicopper(I)"] | ["Copper() iodide--391 mg, 2.0 mmol"] | [] | ["L--186 mg, 1.0 mmol"] | [] | ["2 to 3 weeks"] | ["CH 3 CN--10 ml", "acetonitrile--20 ml"]
c6dt01697a | 1/2H 2 O (100 mg, 4.66 × 10 -4 mol), 5 drops of HBF 4 (40%), and 2 drops of benzene in 5 mL of dimethylacetamide (DMA) was sealed in a 25 mL Teflon-lined autoclave and heated at 100 o C for 72 h. The autoclave was slowly cooled (10 o C /h) to ambient temperature. Colourless cubic crystals were isolated, washed with DMA and dried in air (60% yield based on H 3 BTTC). IR (KBr, cm −1 ): 3405(s), 2935(w), 1615(s), 1587(s), 1503(s), 1391(s), 1263(w), 1190(w), 1097(w), 1070(m), 1018(m), 964(w), 886(w), 830(m), 787(s), 738(m), 702(m), 595(m), 507(w), 480(w), 450(m). The evacuated sample of Sr-BTTC calculated for C 132 H 106 Sr 13 N 6 O 69 S 24 : C, 33.11; H, 2.23; N, 1.75; found: C, 33.21; H, 2.33; N, 1.80. Crystal-structure determination The crystallographic data collections for Sr-BTTC were carried out on a Bruker Smart Apex II CCD area detector diffractometer with graphite-monochromated Mo K α radiation (λ = 0.71073 Å) at 298(2) K using the ω-scan technique. The diffraction data were integrated using the SAINT program, [10] which was also used for the intensity corrections for the Lorentz and polarization effects. A semi-empirical absorption correction was applied using the SADABS program. | [] | [] | ["Sr-BTTC"] | [] | ["HBF 4--5 drops (40%)", "benzene--2 drops"] | ["H 3 BTTC--100 mg, 4.66 × 10 -4 mol"] | ["100 o C"] | ["72 h"] | ["dimethylacetamide (DMA)--5 mL"]
j.poly.2015.02.021 | Elemental Anal. Calc. for C 21 H 15 N 4 O 6 S 2 : C, 53.72; H, 3.22; N, 8.95.Found: C, 53.76; H, 3.25; N, 8.93%; IR (KBr, cm 1 ): 3455(m), 3102(m), 2133(w), 1633(s), 1510(w), 1402(m), 1234(s), 1132(m), 1078(w), 1035(s), 833(m), 772(w), 748(w), 693(w), 655(w), 611(m), 546(w), 461(w). HRMS (ESI): m/z [M+H] + calcd for C 21 H 15 N 4 O 6 S 2 : 469.4904; found: 469.4912. | [] | [] | ["C 21 H 15 N 4 O 6 S 2"] | [] | [] | [] | [] | [] | []
ic300949y | {1,1′,1″-(Pyridin-2-ylmethanetriyl)tris[3-(pyridin-2-yl)imidazo[1,5-a]pyridine]}Cu II 4 Cl 5 ·Cu I 2 Cl 3 ·2Cu I Cl 2 (L3-CuB).A mixture of HPIP (0.0390 g, 0.2 mmol), picolinaldehyde (0.0107 g, 0.1 mmol), CuCl 2 ·2H 2 O (0.0676 g, 0.4 mmol), and EtOH (3 mL) was sealed in a 8 mL Pyrex tube. The tube was heated for 3 days at 125 °C under autogenous pressure. Slow cooling of the resultant solution to room temperature over 24 h gave green crystals of the product. The crystals were collected by ﬁltration, washed with Et 2 O(2× 3 mL), and dried in air.Yield: 20% (based on picolinaldehyde). Elem anal. Calcd for C 84 H 56 Cl 12 Cu 8 N 20 : C, 44.26; H, 2.48; N, 12.29. Found: C, 44.09; H, 2.56; N, 11.44. | [] | ["24 h"] | ["{1,1′,1″-(Pyridin-2-ylmethanetriyl)tris[3-(pyridin-2-yl)imidazo[1,5-a]pyridine]}Cu II 4 Cl 5 ·Cu I 2 Cl 3 ·2Cu I Cl 2 (L3-CuB)"] | ["CuCl 2 ·2H 2 O--0.0676 g, 0.4 mmol"] | [] | ["HPIP--0.0390 g, 0.2 mmol", "picolinaldehyde--0.0107 g, 0.1 mmol"] | ["125 °C"] | ["3 days"] | ["EtOH--3 mL"]
ic049604k | Preparation of [((py) 2 im) 2 Ag]BF 4 , 5. A 50 mL roundbottom flask was charged with 0.207 g (0.67 mmol) of [H(py) 2 im)]BF 4 ,25mLofCH 2 Cl 2 , 0.038 g of Ag 2 O (0.170 mmol), and a catalytic amount of Bu 4 NBF 4 . The mixture was protected from light and stirred for1hatroom temperature. NaOH (1 N, 3 mL) was then added and stirring was continued for a further 10 min. The mixture was filtered through Celite. The bright yellow filtrate was reduced to minimum volume under vacuum and precipitated with Et 2 O affording 0.170 g (0.270 mmol) of 5 as a white powder (40%). Anal. Calcd (C 26 H 30 N 8 AgBF 4 ‚H 2 O): C, 47.52; H, 3.37; N, 17.05. Found: C, 47.20; H, 3.16; N, 16.96.1 H NMR (499.8 MHz, CD 3 CN, 25 °C) δ ) 8.42 (m, 4H), 8.19 (s, 4H), 8.05 (m, 4H), 7.85 (m, 4H), 7.50 (m, 4H). | [] | [] | ["[(py) 2 im) 2 Ag]BF 4"] | ["[H(py) 2 im)]BF 4--0.207 g (0.67 mmol)", "Ag 2 O--0.038 g (0.170 mmol)"] | [] | ["Bu 4 NBF 4--catalytic amount"] | [] | ["1 h", "10 min"] | ["CH 2 Cl 2--25 mL", "NaOH (1 N)--3 mL", "Et 2 O--minimum volume"]
chem.201602779 | Syntheses Tb-1: A mixture of TbCl 3 ·6H 2 O (31 mg, 0.08 mmol), 1,1’-bis(2-phosphonoethyl)-[4,4’-bipyridine]-1,1’-diium dichloride (44 mg, 0.12 mmol), oxalic acid (25 mg, 0.2 mmol), and deionized water (8.0 mL) was loaded into a 20 mL Teflon-lined stainless steel autoclave. The autoclave was sealed and heated at 1308C for 5 days and then cooled to room temperature. Colorless rod-like crystals of Tb-1 were isolated after being washed with deionized water and ethanol, then allowed to air-dry at room temperature. Elemental analysis calcd (%) for C 13 H 17 NO 19 PTb 2 : Tb 37.84, P 3.69, C 18.59, H 2.04, N, 1.67; found: Tb 37.88, P 3.62, C 18.64, H 2.08, N 1.75. The powder XRD pattern of the as-synthesized material confirms the phase purity as shown in Figure 3a. The TGA curve shows a continued weight loss of about 5.0% from room temperature to 200 8C, implying the removal of lattice water molecules (calcd 4.3%), then the compound starts degrading gradually (Figure S11 in the Supporting Information). | [] | [] | ["Tb-1"] | ["TbCl 3 ·6H 2 O--31 mg, 0.08 mmol"] | [] | ["1,1’-bis(2-phosphonoethyl)-[4,4’-bipyridine]-1,1’-diium dichloride--44 mg, 0.12 mmol", "oxalic acid--25 mg, 0.2 mmol"] | ["130 \rC"] | ["5 days"] | ["deionized water--8.0 mL"]
c2ce26333e | Anal. Calc. for C 11 H 13 CuN 3 O 7 S 2: C, 33.46; H, 3.32; N, 10.64%.Found: C, 33.07; H, 3.01; N, 10.51%. IR (cm 21 ): 3353 (w), 3395 (w), 3210 (w), 3124 (w), 3072 (w), 1684 (m), 1613 (w), 1588 (m), 1551 (m), 1510 (m), 1484 (m), 1426 (m), 1348 (m), 1300 (m), 1232 (w), 1191 (w), 1143 (m), 1104 (s), 1070 (vs), 1044 (s), 984 (s), 949 (m), 933 (m), 902 (m), 872 (m), 853 (m), 818 (m), 742 (m), 787 (m), 698 (m), 685 (m).Preparation of [Cd(SO 4 )(3-pina)(H 2 O)] n (3). The preparation for 1 was followed with the exception of the use of CdSO 4 ?8H 2 O (27 mg, 0.076 mmol) as the metal salt. | [] | [] | ["[Cd(SO 4 )(3-pina)(H 2 O)] n", "C 11 H 13 CuN 3 O 7 S 2"] | ["CdSO 4 ?8H 2 O--27 mg, 0.076 mmol"] | [] | ["3-pina--NaN"] | [] | [] | ["NaN--NaN"]
acs.inorgchem.9b03550 | [Bi(Ph) 2 (C 13 H 8 N 4 FS)] (1k). Following GP2, BiPh 2 Cl (200 mg, 0.5 mmol) was reacted with triazolethiol k (148 mg, 0.5 mmol) in methanol. The title complex was isolated as an oﬀ-white solid (121 mg, 38%).1 H NMR (600 MHz, DMSO-d 6 ): δ 8.56−8.46 (m, 1H), 8.25 (dd, J = 7.8 and 1.4 Hz, 2H), 7.56 (t, J = 7.6 Hz, 2H), 7.42−7.30 (m, 2H), 7.25−7.15 (m, 1H). | [] | [] | ["[Bi(Ph) 2 (C 13 H 8 N 4 FS)]"] | ["BiPh 2 Cl--200 mg, 0.5 mmol"] | [] | ["triazolethiol k--148 mg, 0.5 mmol"] | [] | [] | ["methanol--NaN"]
cg200300x | Synthesis of {[Cu I 17 (L1) 12 Br 2 ]Br 3 (H 2 O) 5 } ¥ (2a) and {[Cu I 17 (L1) 12 Br 2 ]Br 3 (H 2 O) 3 } ¥ (2b). Method A: A mixture containing CuBr (200.0 mg, 1.39 mmol), L2 (30.0 mg, 0.13 mmol), L3 (30.0 mg, 0.12 mmol), aqueous ammonia (25%, 0.70.9 mL), and deionized water (10 mL) was placed in a Parr Teflon-lined stainless steel vessel (20 mL) under autogenous pressure, stirred at room temperature for 5 h, and then heated at 180 C for 72 h. This was followed by slow cooling to room temperature at a rate of 3 Ch 1 . After being washed with H 2 O and air-dried, the bright red block crystals of the product were obtained with a low yield of 14.3% based on L3. Method B: Methods B and A are similar, but a different mixture containing CuBr (200.0 mg, 1.39 mmol), L2 (30.0 mg, 0.13 mmol), L3 (30.0 mg, 0.12 mmol), L4 (0.05 g, 0.2 mmol), aqueous ammonia (25%, 0.70.9 mL), and deionized water (10 mL) was used in method B. | [] | [] | ["{[Cu I 17 (L1) 12 Br 2 ]Br 3 (H 2 O) 5 } ¥ (2a)", "{[Cu I 17 (L1) 12 Br 2 ]Br 3 (H 2 O) 3 } ¥ (2b)"] | ["CuBr--200.0 mg, 1.39 mmol"] | ["aqueous ammonia (25%)--0.7-0.9 mL"] | ["L2--30.0 mg, 0.13 mmol", "L3--30.0 mg, 0.12 mmol", "L4--0.05 g, 0.2 mmol"] | ["room temperature", "180 \nC"] | ["5 h", "72 h"] | ["deionized water--10 mL"]
acs.chemmater.0c03984 | The reaction mixture was stirred at ambient temperature for 1 h. Then the solvent was removed and a white precipitate was dried in air. Yield: 50 mg (71%). White powder. The X-ray quality crystals were formed by slow diﬀusion of solution of CuI in CH 3 CN to solution of [Me-HMTA] I in MeOH overnight. FT-IR (KBr, cm −1 ): 410 (vw), 430 (vw), 453 (w), 474 (w), 495 (w), 507 (w), 526 (vw), 549 (vw), 574 (vw), 597 (vw), 624 (vw), 650 (m), 675 (m), 688 (vw), 700 (vw), 719 (vw), 790 (w), 821 (vs), 867 (m), 929 (w), 950 (w), 985 (s), 1022 (s), 1035 (s), 1058 (w), 1078 (vw), 1138 (m), 1249 (s), 1305 (w), 1342 (vw), 1371 (vw), 1431 (w), 1460 (m), 1616 (vw), 1651 (vw), 2951 (w), 2978 (w), 3005 (w). Anal. Calcd C 14 H 30 Cu 4 I 6 N 8 (1326.06): C, 12.7; H, 2.3; N, 8.4. Found: C, 12.8; H, 2.3; N, 8.5. | [] | ["overnight"] | ["[Cu(Me-HMTA) 2 ] 2 CuI 4 "] | [] | ["CuI --solution in CH 3 CN", "[Me-HMTA] I --solution in MeOH"] | [] | [] | ["1 h"] | []
c2ce25111f | Preparation of {[Cu 4 I 4 (L) 2 ]?CH 2 Cl 2 } n (3a and 3b as an isomeric mixture) Slow diffusion of a dichloromethane solution of L (20.0 mg, 0.047 mmol) into an acetonitrile solution of copper( I) iodide (22.5 mg, 0.118 mmol) yielded a pale yellow crystalline product.Single crystal X-ray analysis and XRPD results confirmed that the product is a two isomeric mixture of 3a and 3b with an identical chemical composition. Separation of the mixed isomeric product was not possible. Yield: 90%. Mp: 194–196 uC (decomp.). IR (KBr disk): 2918, 2871, 1597, 1585, 1508, 1491, 1468, 1453, 1417, 1318, 1289, 1241, 1191, 1163, 1100, 1049, 1028, 955, 889, 853, 834, 751, 697, 565 cm 21 . Anal. Calcd for [C 51 H 54 Cu 4 Cl 2 I 4 O 4 S 4 ]: C, 36.20; H, 3.22; S, 7.58. Found: C, 36.19; H, 3.04; S, 7.51%. | [] | [] | ["{[Cu 4 I 4 (L) 2 ]?CH 2 Cl 2 } n"] | ["copper( I) iodide--22.5 mg, 0.118 mmol"] | [] | ["L--20.0 mg, 0.047 mmol"] | [] | [] | ["dichloromethane--not specified", "acetonitrile--not specified"]
ic402993y | Preparation of the Films. Films were prepared by wet solution methods, including the direct solution coating method and the layer-bylayer reaction method. The direct solution coating method is simply dissolving the compounds (0.01 mmol) in 3 mL of THF solvent or the mixed solvents of THF−MeOH for 1 and CH 3 CN−THF for 2. The resulting solutions were coated on a glass, and then the solvents were removed by evaporation to yield the respective ﬁlms. The layer-by-layer reaction method is dissolving the ligand L (0.01 or 0.02 mmol) and the metal precursor compounds (0.01 or 0.02 mmol) in 3 mL of mixed solvents of CHCl 3 −MeOH, THF−THF for 1, CHCl 3 −CH 3 CN for 2, and THF−THF, THF−MeOH, CHCl 3 −MeOH, and CH 2 Cl 2 −MeOH for 3, respectively. All ratios of the mixed solvents are 1:1 by volume. | [] | [] | [] | [] | [] | [] | [] | [] | []
ic8019099 | Synthesis of {[Cu(SeO 3 )(phen)]} n (1). When the non-ﬁltered reaction mixture of [Cu(3-CF 3 -pySe)] is left to stir overnight in air in the presence of 1,10-phenanthroline (phen) (0.134 g, 0.746 mmol), it gradually changes from red to green and a light green precipitate appears. The solid was ﬁltered, washed with diethyl ether, and air-dried. Yield: 0.167 g (90.9%). The elemental analysis for the solid is consistent with the formula of the monohydrate {[Cu(SeO 3 )(phen)] · (H 2 O)} n . Anal. Found (Calcd) for C 12 H 10 N 2 O 4 SeCu: C, 37.1 (37.0); H, 2.6 (2.6); N, 7.5 (7.2) %. IR (KBr, cm -1 ): 3414br, 3057w, 1671w, 1618m, 1582m, 1561m, 1517s, 1494m, 1427s, 1404s, 1369m, 1340m, 1316s, 1225w, 1165m, 1143m, 1110s, 1059w, 1040w, 1024m, 909w, 872m, 849s, 806w, 770m, 723vs, 647w, 495w.Single crystals of compound (1) could be obtained from the mother liquor. X-ray analysis revealed that the crystallized compound was the dihydrate {[Cu(SeO 3 )(phen)] · 2(H 2 O)} n . | [] | [] | ["{[Cu(SeO 3 )(phen)]} n", "C 12 H 10 N 2 O 4 SeCu"] | ["[Cu(3-CF 3 -pySe)]--not available"] | [] | ["phen--0.134 g, 0.746 mmol"] | [] | ["overnight"] | ["diethyl ether--not available"]
j.poly.2007.11.012 | 2.2.6. Synthesis of [Co(pzda)(2,2 0 -bpy)(H 2 O)]  0.5H 2 O (6) A mixture of H 2 pzda (0.0204 g, 0.1 mmol), Co(OAc) 2  4H 2 O (0.0249 g, 0.1 mmol), 2,2 0 -bpy (0.0156 g, 0.1 mmol), deionized water (5 mL) and isopropyl alcohol (1 mL) was sealed in a Teﬂon-lined stainless steel vessel (25 mL) and heated at 140 °C for 4 days under autogenous pressure and then cooled slowly to room temperature. The solution was ﬁltered and allowed to stand for four weeks at room temperature. Orange-red block crystals were obtained. Yield: 39%. Anal. Calc. for C 16 H 13 CoN 4 O 5.50 : C, 47.07; H, 3.21; N, 13.73. Found: C, 47.03; H, 3.24; N, 13.64%. IR (KBr pellet, cm 1 ): 3425br, 1613vs, 1474m, 1442s, 1383s, 1193w, 1121m, 1058m, 1024w, 769m.2.3. X-ray cryst allography Single-crystal X-ray diﬀraction measurements for the title complexes were carried out on a Bruker Smart 1000 CCD diﬀractometer, using graphite-monochromatized Table 1 Crystallographic data and structure reﬁnement for complexes 1–6 123 45 6 Chemical formula C 18 H 15 Nd 2 N 6 O 16.5 C 18 H 15 Eu 2 N 6 O 16.5 C 19.5 H 19 CoN 4.25 O 5.75 C 12 H 10 Mn 2 N 4 O 11 C 24.5 H 28 Co 2 N 6 O 13.5 C 16 H 13 CoN 4 O 5.50 Formula weight 867.84 881.26 463.82 496.12 740.39 408.23 Temperature (K) 293(2) 293(2) 294(2) 294(2) 293(2) 293(2) Crystal system monoclinic monoclinic monoclinic monoclinic monoclinic triclinic Space group P2 1 /nP2 1 /nP2 1 /cC2/cP2 1 /c P  1 a (A ˚ ) 14.028(2) 13.898(19) 13.598(3) 19.214(9) 6.937(19) 7.083(12) b (A ˚ ) 10.483 (15) 10.375(15) 16.375(4) 8.652(4) 18.474(5) 9.656(17) c (A ˚ ) 18.144(3) 17.946(3) 10.267(2) 13.266(6) 24.379(7) 12.368(2) a (°) 90 90 90 90 90 95.803(3) b (°) 100.028(2) 99.717(2) 96.639(4) 132.06(3) 106.163(8) 94.547(3) c (°) 90 90 90 90 90 108.676(3) V (A ˚ 3 ) 2627.4(7) 2550.6(6) 2270.8(9) 1637.3(13) 3000.7(14) 791.6(2) Z 444 442 F(000) 1668 1692 955 992 1516 416 q (Mg m 3 ) 2.194 2.300 1.357 2.013 1.639 1.713 l (mm 1 ) 3.999 4.967 0.796 1.617 1.183 1.127 h Range (°) 1.70–25.01 1.72–25.01 1.95–25.02 2.75–25.01 1.40–25.02 1.67–25.01 Reﬂections collected 13024 12 306 10904 3944 14848 4067 Total independent, R int 4625, 0.0670 4499, 0.0421 3954, 0.0873 1445, 0.0472 5296, 0.1114 2782, 0.0176 Goodness-of-ﬁt on F 2 1.079 1.063 1.032 1.057 1.009 1.121 R indices [I >2r(I)] R 1 = 0.0439, wR 2 = 0.1139 R 1 = 0.0445, wR 2 = 0.1347 R 1 = 0.0641, wR 2 = 0.1435 R 1 = 0.0413, wR 2 = 0.1071 R 1 = 0.0604, wR 2 = 0.1126 R 1 = 0.0317, wR 2 = 0.0821 F.-Q. Wang et al. / Polyhedron 27 (2008) 717–726 719 | [] | ["four weeks"] | ["[Co(pzda)(2,2 0 -bpy)(H 2 O)]  0.5H 2 O"] | ["Co(OAc) 2  4H 2 O--0.0249 g, 0.1 mmol"] | [] | ["H 2 pzda--0.0204 g, 0.1 mmol", "2,2 0 -bpy--0.0156 g, 0.1 mmol"] | ["140 °C"] | ["4 days"] | ["deionized water--5 mL", "isopropyl alcohol--1 mL"]
j.molstruc.2008.03.034 | Synthesis of [Cd(L) 2 (NO 3 ) 2 ](2). An aqueous solution (15 mL) of Cd(NO 3 ) 2 4H 2 O (0.31 g, 1.0 mmol) was added slowly with constant stirring to a solution of L (0.21 g, 0.1 mmol) in water (20 mL). The reaction mixturewas then heated to reﬂux for 3 h. The resulting mixture was left to stand at room temperature for three weeks. Colorless crystalline product was obtained. Yield: 51% (based on Cd). Elemental analysis (%): Calcd. for (2): C 37.02, H 4.35, N 21.59. Found: C 37.09, H 4.40, N 21.51. IR (KBr): m (cm 1 ) = 3130(s), 3037(m), 2906(m), 1528(m), 1380(s), 1085(m), 840(m), 825(s), 656(m). | [] | ["three weeks"] | ["[Cd(L) 2 (NO 3 ) 2 ]", "NaN"] | ["Cd(NO 3 ) 2 \n4H 2 O--0.31 g, 1.0 mmol"] | [] | ["L--0.21 g, 0.1 mmol"] | ["reflux"] | ["3 h"] | ["water--15 mL"]
d0dt03264f | Synthesis of {[Dy(BIPA-TC) 0.5 (DMA) 2 (NO 3 )]·DMA·H 2 O} n (1-Dy) The procedure was the same as that for 1-Eu, except that Eu(NO 3 ) 3 ·6H 2 O was replaced by Dy(NO 3 ) 3 ·6H 2 O (45.7 mg, 0.10 mmol). Orange block-shaped crystals of 1-Dy were obtained in 55% yield. Anal. Calcd for C 27 H 37 N 5 O 12 Dy: C, 34.81; H, 3.55; N, 4.51%. Found: C, 35.06; H, 3.28; N, 4.26%. IR data (KBr, cm −1 ): 3400(m), 3082(w), 2933(w), 1716(s), 1614(s), 1443(s), 1384(s), 1251(m), 1197(m), 1111(w), 1062(m), 985(w), 784(m), 718(m), 651(w). | [] | [] | ["{[Dy(BIPA-TC) 0.5 (DMA) 2 (NO 3 )]·DMA·H 2 O} n", "C 27 H 37 N 5 O 12 Dy"] | ["Dy(NO 3 ) 3 ·6H 2 O--45.7 mg, 0.10 mmol"] | [] | ["BIPA-TC--not provided", "DMA--not provided"] | [] | [] | []
b804956d | [Nd 2 (ox)(suc) 2 $(H 2 O) 4 ]$4H 2 O(5): Nd(NO 3 ) 3 $6H 2 O (0.438 g, 1 mmol), succinate (0.06 g, 0.5 mmol) and H 2 C 2 O 4 $2H 2 O (0.126 g, 1 mmol) were mixed in a 20 ml aqueous solution, which was then placed in a 25 ml Teﬂon lined autoclave, sealed and heated to 160  C for 3 d followed by cooling to 25  C in air. The crystals were ﬁltered, washed with water and ethanol, and then dried in air. Yield: 26% (based on Nd). Anal. calcd: C, 15.94; H, 3.19%. | [] | [] | ["[Nd 2 (ox)(suc) 2 $(H 2 O) 4 ]$4H 2 O"] | ["Nd(NO 3 ) 3 $6H 2 O--0.438 g, 1 mmol"] | [] | ["succinate--0.06 g, 0.5 mmol", "H 2 C 2 O 4 $2H 2 O--0.126 g, 1 mmol"] | ["160 \t C"] | ["3 d"] | ["aqueous solution--20 ml"]
b820209e | The solution was ﬁltered to remove KOAc (52 mg, 0.53 mmol, 84%). Purple crystals of the salt were obtained by diffusing a 1 : 1 diethyl ether–pentane mixture into a DMA solution of K[Ni II H 2 1 tBu (OH)] (118 mg, 87%). Found: C, 44.28; H, 8.19; N, 16.08%. K[Ni II H 2 1 tBu (OH)]·DMA (C 19 H 41 N 5 KNiO 4 ) requires C, 44.28; H, 8.02; N, 16.31%. FT-IR/cm -1 (Nujol): n(OH) = 3612, n(NH) = 3157, n(CO) = 1638, 1584, 1542; l max (DMA, nm (e,M -1 cm -1 )) 500 (130).K[Ni II H 2 1 tBu ( 18 OH)]. This was prepared using Method A and H 2 18 O—the quantities of reagents were identical to those described above. The spectroscopic for this complex were identical to those of [Ni II H 2 1 tBu ( 16 OH)] with the following exception: FT-IR/cm -1 (Nujol): n( 18 OH) = 3601. | [] | [] | ["K[Ni II H 2 1 tBu (OH)]·DMA", "C 19 H 41 N 5 KNiO 4"] | ["K[Ni II H 2 1 tBu (OH)]--118 mg, 87%"] | [] | [] | [] | [] | ["DMA--not provided", "diethyl ether--not provided", "pentane--not provided"]
ic0489903 | Yield: 41.0 mg (50%) for 7 and 29.8 mg (27.7%) for 8.Anal. Calcd for NiFe 2 C 50 H 52 N 18 O 5 (1): C, 51.97; H, 4.54; N, 21.82. Found: C, 52.10; H, 4.66; N, 21.46. Selected IR frequencies (KBr disk, cm -1 ): 2140 (s, V CtN ), 2116 (s, V CtN ), 1615 (vs, V CdO ), 1591 (vs), 1470 (s), 1362 (s), 1141 (s), 761 (s), 747 (s), 690 (m), 506 (m).Anal. Calcd for NiFe 2 C 52 H 68 N 18 O 13 (3): C, 47.19; H, 5.18; N, 19.05. Found: C, 46.80; H, 5.29; N, 18.95. Selected IR frequencies (KBr disk, cm -1 ): 2147 (m, V CtN ), 2131 (m, V CtN ), 1609 (s, V CdO ), 1587 (vs), 1468 (m), 1357 (s), 1141 (m), 758 (s), 690 (w). | [] | [] | ["NiFe 2 C 50 H 52 N 18 O 5 (1)", "NiFe 2 C 52 H 68 N 18 O 13 (3)"] | [] | [] | [] | [] | [] | []
c9ce01273g | [MoO 2 ĲHL)ĲMeOH)]X (3–6). Method A. Hydrochloric (37%), hydrobromic (47%), or nitric (63%) acid (200 μL) was added under stirring to a methanolic solution of H 2 L·H 2 O (0.09 g, 0.31 mmol in 20 mL) at 15 °C. Complex [MoO 2 Ĳacac) 2 ] (0.10 g, 0.31 mmol) was added and the mixture was heated gently at 35 °C for 2 h until a clear homogeneous solution was obtained. Without solvent evaporation, orange/red crystals were collected after several days. After filtration, the crystals were transferred into a desiccator and then placed in a freezer (at −15 °C). | ["-15 °C"] | ["several days"] | ["[MoO 2 ĲHL)ĲMeOH)]X", "[MoO 2 Ĳacac) 2 ]"] | ["Complex [MoO 2 Ĳacac) 2 ]--0.10 g, 0.31 mmol"] | [] | ["H 2 L·H 2 O--0.09 g, 0.31 mmol"] | ["35 °C"] | ["2 h"] | ["methanol--20 mL"]
s0020-1693(02)00728-4 | [Ni(C 5 H 2 N 2 O 4 )(C 9 H 9 N 3 )(H 2 O) 2 ]×/2H 2 O requires C, 37.9; H, 4.3; N, 15.8%); IR 3422br, 3227br, 1665s, 1637s, 1606s, 1571s, 1508w, 1468m, 1441s, 1399s, 1382s, 1338m, 1291w, 1248m, 1166w, 1155w, 1101w, 1079w, 1053w, 1023m, 961sh, 948m, 895m, 866m, 840br m, 824br m, 800s, 777s, 749w, 727m, 692w, 677w and 616m (cm 1 ); TGA Between 80 and 285 8C a mass loss of 16.8% occurred (For the dehydration of the tetrahydrate a mass loss of 16.2% is expected). Above 285 8C considerable decomposition occurred.2.10. [Ni(HL)(dmphen)(H 2 O)] (12) Orotic acid monohydrate (110 mg, 0.632 mmol), Ni(OAc) 2 ×/4H 2 O (159 mg, 0.639 mmol), dimethyl-1,10phenanthroline hemihydrate (138 mg, 0.634 mmol) and water (10 ml) were placed in a bomb. The bomb was heated at 100 8Ch 1 to 180 8C, held at this temperature for 2 h, cooled at 5 8Ch 1 to r.t., then opened. Green crystals (215 mg, 78%) were collected by filtration, washed with water and dried in air. (Found: C, 51.2; H, 3.3; N, 12.6. [Ni(C 5 H 2 N 2 O 4 )(C 14 H 12 N 2 )(H 2 O)] requires C, 52.0; H, 3.7; N, 12.8%); IR 3400br, 1735w, 1719w, 1669s, 1619s, 1592sh, 1562sh, 1543sh, 1508w, 1466m, 1430w, 1003sh, 1389s, 1332w, 1297w, 1249w, 1218w, 1157w, 1146w, 1038sh, 1023m, 943m, 903w, 856m, 813w, 798w, 784w, 729w, 698w, 679w, and 603w (cm 1 ); TGA Above 250 8C considerable decomposition occurred. | [] | [] | ["[Ni(C 5 H 2 N 2 O 4 )(C 9 H 9 N 3 )(H 2 O) 2 ]×/2H 2 O", "[Ni(HL)(dmphen)(H 2 O)]"] | ["Ni(OAc) 2 ×/4H 2 O--159 mg, 0.639 mmol"] | [] | ["C 5 H 2 N 2 O 4 --110 mg, 0.632 mmol", "C 14 H 12 N 2 --138 mg, 0.634 mmol"] | ["100 8Ch 1 to 180 8C"] | ["2 h"] | ["water--10 ml"]
s1600536806042681 | 388–389 K. []D 27 10.1  (c = 1, CHCl 3 ). Crystals for the X-ray structure analysis were isolated as a CHCl 3 disolvate from the slow evaporation of an acetonitrile/CHCl 3 (1/3) solution of (I). | [] | [] | ["[]D 27 10.1  (c = 1, CHCl 3 )"] | [] | [] | [] | [] | [] | ["acetonitrile--1/3", "CHCl 3--disolvate"]
j.molstruc.2016.01.082 | 2.2. Preparation of the complexes 2.2.1. Synthesis of [Mn(H 2 O) 2 (2-(CH 2 ) 2 OHpy) 2 ](NO 3 ) 2 (1) Mn(NO 3 ) 2 $4H 2 O (0.2032 g, 0.8 mmol) dissolved in 25 mL of analytically pure i PrOH was added into a 25 mL solution of 2(CH 2 ) 2 OHpy (0.2979 g, 2.4 mmol) in i PrOH. The molar ratio M:L was 1:3. The mixture was stirred for 5 h and then left to crystallize at room temperature. The light-olive crystals of complex 1 were obtained after recrystallisation from N,N-dimethylformamide. After one month the complex was ﬁltered and dried under vacuum. The product yield was about 58%. Anal. Calcd. for [Mn(H 2 O) 2 (2(CH 2 ) 2 OHpy) 2 ](NO 3 ) 2 (C 14 H 22 N 4 O 10 Mn): C, 36.45; H, 4.81; N, 12.14. | [] | ["one month"] | ["[Mn(H 2 O) 2 (2-(CH 2 ) 2 OHpy) 2 ](NO 3 ) 2", "C 14 H 22 N 4 O 10 Mn"] | ["Mn(NO 3 ) 2 $4H 2 O--0.2032 g, 0.8 mmol"] | [] | ["2(CH 2 ) 2 OHpy--0.2979 g, 2.4 mmol"] | ["room temperature"] | ["5 h"] | ["i PrOH--25 mL", "N,N-dimethylformamide--NaN"]
chem.201203678 | 6H; methyl-H); elemental analysis calcd (%) for C 28 H 24 N 2 O 4 Pb (excluding water molecules): C 50.98, H 3.67, N 4.25; found: C 50.29, H 3.45, N 4.16. No solvent loss was observed by TGA. The lattice water molecules may have been lost from the single crystals upon exposure to air. After UV irradiation: 1 H NMR (300 MHz, [D 6 ]DMSO, 25 8 C, TMS): d = 8.34 (d, J= 4.59 Hz, 4H; Py-H), 7.79 (d, J= 7.89 Hz, 4H; Ph-H), 7.25–7.21 (m, 8H; Ph-H, Py-H), 4.66 (s, 4 H; C 4 H 4 ), 2.35 ppm (s, 6H; CH 3 ). | [] | [] | ["Pb(Py)(Ph)(C 4 H 4 )"] | [] | [] | [] | [] | [] | []
cg201535x | This crude product was used directly in the following deamination process without purification. So, 4.3 g of the above-mentioned solid was dissolved in aqueous HCl (6M, 10 mL) and 30 mL of aqueous NaNO 2 solution (1.5 g, 22 mmol) was added slowly with stirring while the temperature was maintained at 20 − 30 °C. After the addition was completed, the mixture was stirred for another 6 h at the same temperature until the gas evolution ceased. Then, the pH of the obtained solution was adjusted to ca. 7 by 10% NaOH, and the turbid solution was extracted with CH 2 Cl 2 (3 × 50 mL). After removal of CH 2 Cl 2 under reduced pressure, a white residue was obtained, which was recrystallized from EtOH−H 2 O (v/v = 1:1) to afford colorless crystals of 3,5-di-tert-butyl-1H-1,2,4-triazole. The overall yield of this procedure is 8−10%. | [] | [] | [] | [] | [] | [] | ["20 − 30 \nC"] | ["6 h"] | []
c9ce00113a | 2-Cd(NO 3 ) 2 -DMSO. Diffusion of Et 2 O vapours into a CHCl 3 /DMSO/MeOH solution (3.5 mL, 1:1:1.5) of tecton 2 (15.0 mg, 1 eq) and Cd(NO 3 ) 2 (11.5 mg, 1eq) led after few days to the formation of crystalline material which was washed with Et 2 O and dried in air affording 22.1mg of colourless crystals. Formula: CdC 26 H 32 N 4 O 8 .2(C 2 H 6 OS) Anal. Calc.: C, 45.20%; H, 5.56%; N, 7.03%; found C, 44.94%; H, 5.52%; N, 6.89%.3-Cd(NO 3 ) 2 -DMSO. Diffusion of Et 2 O vapours into a CHCl 3 /DMSO/MeOH solution (3.5 mL, 1:1:1.5) of tecton 3 (15.0 mg, 1 eq) and Cd(NO 3 ) 2 (12.2 mg, 1eq) led after few days to the formation of crystalline material which was washed with Et 2 O and dried in air affording 20.5 of colourless crystals. Formula: CdC 22 H 24 N 4 O 10 .2(C 2 H 6 OS) Anal. Calc.: C, 40.39%; H, 4.69%; N, 7.25%; found C, 39.72%; H, 4.62%; N, 7.14%. | [] | [] | ["Cd(NO 3 ) 2 -DMSO", "CdC 26 H 32 N 4 O 8 .2(C 2 H 6 OS)"] | ["Cd(NO 3 ) 2--11.5 mg, 1eq", "Cd(NO 3 ) 2--12.2 mg, 1eq"] | ["Et 2 O--vapours"] | ["tecton 2--15.0 mg, 1 eq", "tecton 3--15.0 mg, 1 eq"] | [] | [] | ["CHCl 3 /DMSO/MeOH--3.5 mL, 1:1:1.5"]
zaac.201900207 | Preparation of {[Cu(2-mcob)(dpa)]·H 2 O} n (4): Preparative conditions for 1 were followed except for the use of dpa (63 mg, 0.37 mmol) instead of ebin. Blue blocks of 4 (71 mg, 43% yield based on Cu) were isolated after washing with distilled water, ethanol, and acetone and drying in air. C 19 H 17 CuN 3 O 6 : calcd. C 51.06; H, 3.83; N, 9.40 %; found C 51.48; H, 3.66; N, 8.92%. IR: ν ˜ = 3520 (w), 3389 (w), 3252 (w), 3161 (w), 1655 (m), 1619 (s), 1587 (s), 1568 (m), 1518 (s), 1479 (m), 1447 (w), 1437 (w), 1389 (m), 1342 (s), 1317 (m), 1202, (s), 1161 (m), 1097 (w), 1061 (m), 1026 (m), 1008 (m), 999 (m), 946 (w), 904 (w), 866 (m), 833 (m), 819 (s), 765 (s), 737 (m), 693 (m), 679 (w), 664 (w), 653 (w) cm –1 . | [] | [] | ["{[Cu(2-mcob)(dpa)]·H 2 O} n"] | [] | [] | ["dpa--63 mg, 0.37 mmol"] | [] | [] | []
c4ra02953d | The 1a solution was prepared by introducing 1a powder (5 mg) into methanol, acetonitrile, acetone, n-butanol, ethanol, ammonia water, H 2 O, DMF, iso-propanol, triethylamine, pyridine, ethanediamine, 1,2-propane diamine, and ethanol amine (5.00 mL) at room temperature. Similarly, the powder of 1a and 2a was immersed in an aqueous solution containing diﬀerent M(NO 3 ) x (M ¼ Ca 2+ ,Sr 2+ ,Li + ,K + ,Na + ,Mg 2+ ,La 3+ ,Ho 3+ ,Ce 3+ , Tb 3+ ,Yb 3+ ,Zn 2+ ,Cd 2+ ,Pb 2+ ,Al 3+ ,Sm 3+ ,Gd 3+ ,Nd 3+ ,Pr 3+ ,Dy 3+ , Cu 2+ ,Co 2+ ,Cr 3+ ,Fe 3+ ,Ni 2+ and Er 3+ ) and diﬀerent concentrations of Co(NO 3 ) 2 . Samples were prepared by introducing powder (5 mg) of 1a and 2a into an aqueous solution (5.00 mL) at room temperature. Before luminescence measurements, the suspensions were sonicated for 10 minutes using ultrasonic waves to ensure uniform dispersion. | [] | ["sonicated for 10 minutes using ultrasonic waves"] | ["1a", "2a"] | ["M(NO 3 ) x (M ¼ Ca 2+ ,Sr 2+ ,Li + ,K + ,Na + ,Mg 2+ ,La 3+ ,Ho 3+ ,Ce 3+ , Tb 3+ ,Yb 3+ ,Zn 2+ ,Cd 2+ ,Pb 2+ ,Al 3+ ,Sm 3+ ,Gd 3+ ,Nd 3+ ,Pr 3+ ,Dy 3+ , Cu 2+ ,Co 2+ ,Cr 3+ ,Fe 3+ ,Ni 2+ and Er 3+ )--not specified", "Co(NO 3 ) 2--not specified"] | [] | [] | [] | [] | ["methanol--5.00 mL", "acetonitrile--5.00 mL", "acetone--5.00 mL", "n-butanol--5.00 mL", "ethanol--5.00 mL", "ammonia water--5.00 mL", "H 2 O--5.00 mL", "DMF--5.00 mL", "iso-propanol--5.00 mL", "triethylamine--5.00 mL", "pyridine--5.00 mL", "ethanediamine--5.00 mL", "1,2-propane diamine--5.00 mL", "ethanol amine--5.00 mL"]
j.jssc.2007.05.033 | Compound 6 was prepared from the mixture of Cd(NO 3 ) 2  4H 2 O (0.077 g, 0.25 mmol); succinic acid (0.059 g, 0.50 mmol); 2,2 0 -bpy (0.078 g, 0.50 mmol) and 8mLofH 2 O and then the pH value were adjusted to 5 with 1 M NaOH. The mixture was stirred for 20 min then placed in a Teﬂon-lined stainless steel bomb and heated to 160 1C ARTICLE IN P RESS X. Xu et al. / Journal of Solid State Chemistry 180 (2007) 3136–3145 3137 under autogenous pressure for 4 days. The reaction system was then cooled to room temperature during 24 h. Colorless crystals of 6 were obtained. Yield: 0.064 g, 64% (based on Cd). Elem. anal. calcd.: C, 41.72%; H, 3.50%; N, 6.95%. Found: C, 41.91% ; H, 3.41%; N, 6.81%. IR (cm 1 ): 3376 (s), 3112 (w), 1606 (w), 1513 (s) , 1482 (w), 1444 (s), 1251 (m), 1219 (m), 1047 (w), 809 (s), 774 (s), 742 (s), 696 (s), 652 (m), 631 (m), 565 (w). | [] | ["24 h"] | [] | ["Cd(NO 3 ) 2  4H 2 O--0.077 g, 0.25 mmol"] | ["1 M NaOH--pH value adjusted to 5"] | ["succinic acid--0.059 g, 0.50 mmol", "2,2 0 -bpy--0.078 g, 0.50 mmol"] | ["160 1C"] | ["4 days"] | ["H 2 O--8 mL"]
acs.inorgchem.8b02019 | General Synthesis Procedure. The pure zirconium and the diﬀerent mixed-metal Ce/Zr-compounds with DUT-67, UiO-66 and CAU-38 structure were synthesized using Pyrex glass vials (V max =7 mL). First the linker 1-H-pyrazole-3,5-dicarboxylic acid (H 2 PZDC, 98%) was dissolved in DMF (800 μL) in the glass reactor. Thereafter, the formic acid (HCOOH, 100%) was added. Finally, the aqueous solutions of (NH 4 ) 2 Ce(NO 3 ) 6 (0.533 mol/L) and ZrO(NO 3 ) 2 ·H 2 O (0.533 mol/L) were introduced into the glass reactor to achieve the desired molar ratio of Ce/Zr. The accumulated volume of the metal salt solutions was always 400 μL. The Pyrex glass vials were heated under stirring using an aluminum heating block. While a reaction time and temperature of 15 min and 100 °C were used for the synthesis of the UiO-66 and DUT-67 based compounds, the reaction time was increased to 25 min to get highly crystalline CAU-38. After the synthesis the glass reactors were cooled down to room temperature. | [] | [] | [] | ["ZrO(NO 3 ) 2 \bH 2 O--0.533 mol/L", "(NH 4 ) 2 Ce(NO 3 ) 6--0.533 mol/L"] | [] | ["1-H-pyrazole-3,5-dicarboxylic acid (H 2 PZDC, 98%)--dissolved in DMF (800 μL)"] | ["100 °C"] | ["15 min", "25 min"] | ["DMF--800 μL", "formic acid (HCOOH, 100%)--not specified", "aqueous solutions of (NH 4 ) 2 Ce(NO 3 ) 6 and ZrO(NO 3 ) 2 \bH 2 O--400 μL each"]
s0108768109023489 | Disodium fumarate (10 g) and strontium chloride hexahydrate (5 g) were each dissolved in 100 ml of water. The solution of strontium chloride was slowly added, under stirring, to the fumarate solution. A white precipitate of strontium fumarate formed with a total yield of 9.59 g. | [] | [] | [] | ["strontium chloride hexahydrate--5 g"] | [] | ["disodium fumarate--10 g"] | [] | [] | ["water--100 ml"]
cg701137d | Synthesis of [Cd 2 (bta)(bpy) 2 (H 2 O)]ClO 4 · H 2 O (5). A mixture of H 3 bta (0.1 mmol), Cd(ClO 4 ) 2 · 6H 2 O (0.15 mmol), bpy (0.1 mmol) and 10 mL of deionized water was placed in a Teﬂon-lined stainless vessel (18 mL), and 0.3 mL of pyridine was added while stirring. The vessel was then sealed and heated to 180 °C for 72 h under autogenous pressure, and then cooled slowly to room temperature. Light-yellow crystals were collected with a yield of 64%. Anal. Calcd for C 32 H 29 N 4 O 12 ClCd 2 : C, 41.69; H, 3.17; N, 6.08%; Found: C, 41.65; H, 3.24; N, 6.05%. IR (KBr pellet, cm -1 ): 3421 (m), 2920 (w), 1605 (m), 1563 (s), 1415 (m), 1397 (s), 1278 (w), 1221 (w), 1100 (s), 1007 (w), 945 (w), 919 (w), 813 (m), 750 (m), 696 (w), 630 (m), 582 (m). | [] | [] | ["[Cd 2 (bta)(bpy) 2 (H 2 O)]ClO 4 · H 2 O", "C 32 H 29 N 4 O 12 ClCd 2"] | ["Cd(ClO 4 ) 2 \n6H 2 O--0.15 mmol"] | [] | ["H 3 bta--0.1 mmol", "bpy--0.1 mmol"] | ["180 \nC"] | ["72 h"] | ["deionized water--10 mL", "pyridine--0.3 mL"]
c4ce00553h | , 1 mL of DMF and 5 mL of H 2 O were placed in a 20 mL Teflon-lined stainless steel. The mixture was heated to 100 °C and kept at this temperature for two days and cooled to room temperature in one day. Violet prism crystals 3 were collected, washed thoroughly with H 2 O, and dried in air at room temperature (yield: 30 mg, 75% based on H 2 TPAA). DMF is necessary for the crystallisation of the compound; if the reaction of CoCl 2 6H 2 O and H 2 TPAA is carried out in pure H 2 O at 100 °C, 1 is reproducibly obtained. Elemental analysis (%): calcd. for C 8 H 11 AsClCoN 3 O 5 , C 24.11 H 2.78 N 10.54; Found C 24.23 H 2.51 N 10.62. IR ( ν /cm -1 ): 3543 (w), 3225 (w), 3133 (w), 2393 (w), 1646 (w), 1600 (w), 1546 (m), 1421 (w), 1385 (vw), 1332 (w), 1300 (w), 1251 (m), 1108 (m), 1053 (m), 1020 (vw), 999 (vw), 981 (w), 853 (s), 829 (s), 762 (s), 725 (w), 676 (vw). Mn(HTPAA) 2 (4) MnCl 2 4H 2 O (0.2 mmol), H 2 TPAA (0.1 mmol), 4,4'-bipyridine (0.1 mmol) and 4 mL of H 2 O were added into a 10 mL reaction vial and sealed. The mixture was heated to 100 °C and kept at this temperature for two days before it was allowed to cool to room temperature. Colourless needle-like crystals of 4 were obtained, filtered off and washed thoroughly with H 2 O and dried in air at room temperature (yield: 18 mg, 30% based on H 2 TPAA). Although 4,4'-bipyridine was not incorporated into this compound, its absence in Page 6 of 28CrystEngComm CrystEngComm Accepted Manuscript Published on 03 June 2014. Downloaded by University of Arizona on 03/06/2014 12:38:22. View Article Online DOI: 10.1039/C4CE00553H | [] | [] | ["Mn(HTPAA) 2"] | ["MnCl 2 \n6H 2 O--0.2 mmol"] | [] | ["H 2 TPAA--0.1 mmol", "4,4'-bipyridine--0.1 mmol"] | ["100 \nC"] | ["two days"] | ["H 2 O--4 mL"]
j.ica.2010.07.061 | 2.2. Preparation of {[Cu 2 (pht) 2 (H4-bpmp) 2 (H 2 O) 2 ](NO 3 ) 2 H 2 O} n (1) A solution of Cu(NO 3 ) 2 2.5H 2 O (30 mg, 0.124 mmol) and phthalic acid (21 mg, 0.124 mmol) in 5 mL H 2 O was placed into a 15 mL glass vial, followed by 1 mL of a 1:1 methanol/water mixture. A solution of 4-bpmp (33 mg, 0.123 mmol) in 3 mL methanol was carefully layered on top. Blue crystals of 1 (51 mg, 71% yield based on Cu) were isolated after washing with distilled water, and acetone and drying in air. Anal. Calc. for C 48 H 56 Cu 2 N 10 O 17 1:C, 49.19; H, 4.82; N, 11.95. Found: C, 48.84; H, 4.86; N, 11.57%. IR (cm 1 ): 3381 (w), 3144 (w), 2997 (w), 2825 (w), 2313 (w), 2162 (w), 1737 (w), 1701 (w), 1671 (w), 1622 (w), 1601 (w), 1562 (s), 1485 (w), 1426 (w), 1395 (w), 1367 (s), 1335 (s), 1290 (m, br) 1248 (w), 1221 (w), 1193 (w), 1147 (w), 1083 (w), 1061 (w), 1034 (s), 965 (s), 922 (w), 863 (w), 816 (s), 790 (w), 766 (s), 723 (w), and 693 (s). | [] | [] | ["{[Cu 2 (pht) 2 (H4-bpmp) 2 (H 2 O) 2 ](NO 3 ) 2 \nH 2 O} n", "C 48 H 56 Cu 2 N 10 O 17 1"] | ["Cu(NO 3 ) 2 \n2.5H 2 O--30 mg, 0.124 mmol"] | [] | ["phthalic acid--21 mg, 0.124 mmol", "4-bpmp--33 mg, 0.123 mmol"] | [] | [] | ["H 2 O--5 mL", "methanol--3 mL", "1:1 methanol/water mixture--1 mL"]
ejic.201200679 | (3)I 2 : Compound 3 (16.8 mg, 0.030 mmol) was dissolved in CH 2 Cl 2 (5 mL), and I 2 (7.60 mg, 0.030 mmol) was added. The colour of the solution turned from dark green to dark blue. Black crystals with a red metallic shine were obtained by layering the solution with Et 2 O (5 mL). C 26 H 48 I 2 N 12 O 2 ·3CH 2 Cl 2 (1069.35): calcd. C 32.57, H 5.09, N 15.72; found C 32.32, H 5.07, N 16.36. | [] | [] | ["C 26 H 48 I 2 N 12 O 2 ·3CH 2 Cl 2"] | ["I 2--7.60 mg, 0.030 mmol"] | [] | [] | [] | [] | ["CH 2 Cl 2--5 mL", "Et 2 O--5 mL"]
cg101342g | 5 and 6 were synthesized by layering an aqueous ethanolic solution of ZnCl 2 (17.5 mg, 0.128 mmol) and ZnBr 2 (28.5 mg, 0.128 mmol) respectively over an ethylene glycol solution of L2 (40 mg, 0.128 mmol). After one week, X-ray quality crystals of 5 and 6 and thin plate shaped crystals of 7 were obtained.5: Yield: 65% (40 mg, 0.08 mmol). Anal. data calc. for C 18 H 14 N 4 O 2 ZnCl 2 3 1/2EG: C, 46.99; H, 3.53; N, 11.51. Found: C, 46.12; H, 3.46; N, 11.20. FT-IR (KBr, cm -1 ): 3317 (s, N-H stretch), 3064 (s, aromatic C-H stretch), 1677 (s, amide CdO stretch), 1610 (s, amide CdO bend), 1585s, 1535s, 1485s, 1423s, 1330s, 1290s, 1244s, 1191s, 1126s, 1108s, 1043m, 1020m, 887m, 850m, 808s, 694s, 651s, 609w cm -1 .6: Yield: 65% (40 mg, 0.08 mmol). Anal. data calc. for C 18 H 14 N 4 O 2 ZnBr 2 3 1/2EG: C, 39.72; H, 2.98; N, 9.75. Found: C, 39.92; H, 3.31; N, 9.62. FT-IR (KBr, cm -1 ): 3317 (s, N-H stretch), 3064 (s, aromatic C-H stretch), 1677 (s, amide CdO stretch), 1610 (s, amide CdO bend), 1585s, 1535s, 1485s, 1423s, 1330s, 1290s, 1244s, 1191s, 1126s, 1108s, 1043m, 1020m, 887m, 850m, 808s, 694s, 651s, 609w cm -1 . | [] | [] | ["C 18 H 14 N 4 O 2 ZnCl 2 3 1/2EG", "C 18 H 14 N 4 O 2 ZnBr 2 3 1/2EG"] | ["ZnCl 2--17.5 mg, 0.128 mmol", "ZnBr 2--28.5 mg, 0.128 mmol"] | [] | ["L2--40 mg, 0.128 mmol"] | [] | ["one week"] | ["aqueous ethanolic solution--N/A", "ethylene glycol solution--N/A"]
ja309158a | Synthesis of [ZnLCl 2 ]·8H 2 O (1). The pH value of H 2 LCl 2 (10 mg, 0.018 mmol) in 5 mL of water was adjusted to 7 using 1.0 mol/L NaOH aqueous solution, in which Zn(NO 3 ) 2 ·6H 2 O (26 mg, 0.09 mmol) in 10 mL of EtOH was subsequently added. Colorless needle crystals of 1 that formed after three days at room temperature were Table 3. Hydrogenation of Oleﬁns a a Reaction conditions: Oleﬁn (0.1 mmol), H 2 (1 atm), and catalyst (0.0005 mmol based on Pd) in 3 mL of THF were stirred at room temperature for 1 h.b GC yield, an average value of three runs (the value in the parentheses is error of the mean).c The sixth cycle. | [] | [] | ["[ZnLCl 2 ]\b·8H 2 O"] | ["Zn(NO 3 ) 2 \b6H 2 O--26 mg, 0.09 mmol"] | [] | ["H 2 LCl 2--10 mg, 0.018 mmol"] | [] | ["three days"] | ["water--5 mL", "EtOH--10 mL"]
j.ica.2017.12.007 | 2.3. Preparation of {[Co(H 2 O)(cdc)(4dmb)]2H 2 O} n (2) Comparable conditions as in the synthesis of 1 were used, except that a solution of 4,4-dimetil-2,2 0 -bipyridine (0.0720 g; 0.4 mmol) in methanol (10 mL) was added to the solution of sodium 1,4-cyclohexanedicarboxylate while stirring. Yield: 43% based on metal precursor. Elemental analysis (%), C 20 H 28 N 2 O 7 Co, cal.: C, 51.39; H, 6.03; N, 5.99; found: C, 51.06; H, 6.02; N, 6.03.IR cm 1 (ATR): 3259 (m, br), 2943 (w), 1616 (m, sh), 1538 (s), 1512 (m), 1457 (m, sh), 1409 (s), 1014 (w, sh), 914 (m), 829 (m, sh), 767 (m, sh).2.4. Preparation of {[Co(H 2 O)(cdc)(5dmb)]3H 2 O} n (3) Similar conditions as in the synthesis of 1 were used, except that a solution of 5,5 0 -dimethyl-2,2 0 -bpyridina (0.0720 g; 0.4 mmol) in methanol (10 mL) was added to the solution of sodium 1,4-cyclohexanedicarboxylate. Yield: 64% based on metal precursor. Elemental analysis (%), C 20 H 30 N 2 O 8 Co, cal.: C, 49.49; H, 6.23, N, 5.77; found: C, 50.02; H, 6.05; N, 5.58. IR cm 1 (ATR): 3420 (w, br), 2940 (w, sh), 1527 (s), 1470 (m, sh), 1427 (m, sh), 1404 (s, sh), 1349 (m, sh), 1254 (m, sh), 1144 (w, sh), 1044 (m, sh), 902 (w, sh), 841 (m, sh), 757 (m, sh), 687 (m, sh), 587 (m, sh). | [] | [] | ["{[Co(H 2 O)(cdc)(4dmb)]2H 2 O} n", "C 20 H 28 N 2 O 7 Co"] | [] | [] | ["sodium 1,4-cyclohexanedicarboxylate--NaN", "4,4-dimetil-2,2 0 -bipyridine--0.0720 g; 0.4 mmol"] | [] | [] | ["methanol--10 mL"]
cg2015644 | Synthesis of [Cd 3 (3,4′-tmbpt) 2 (L) 2 (H 2 O)]·1.5H 2 O(4).The preparation of 4 was similar to that of 3 except that 3,4′-tmbpt (0.03 g, 0.1 mmol) was used instead of 3,3′-tmbpt. Colorless crystals of 4 were obtained in 34% yield. Anal. Calcd for C 62 H 47 Cd 3 N 16 O 16.5 (M r = 1617.36): C, 46.04; H, 2.94; N, 13.86. Found: C, 46.14; H, 3.01; N, 13.82. IR (KBr, cm −1 ): 3446(s), 3076(w), 2866(w), 1545(s), 1455(m), 1377(s), 1321(m), 1276(w), 1198(w), 1130(w), 1034(w), 986(w), 963(w), 914(w), 874(w), 818(w), 778(m), 761(w), 726(w), 702(w), 671(w), 636(w), 582(w), 420(w). | [] | [] | ["[Cd 3 (3,4′-tmbpt) 2 (L) 2 (H 2 O)]\n1.5H 2 O", "C 62 H 47 Cd 3 N 16 O 16.5"] | [] | [] | ["3,4′-tmbpt--0.03 g, 0.1 mmol"] | [] | [] | []
acs.inorgchem.6b01365 | Preparation of {[Ag(L1)(MeCN)](OTf)} n (1). Silver triﬂuoromethanesulfonate (0.1 mmol, 25.7 mg) and L1 (0.2 mmol, 58.5 mg) were reacted using previously the described method and colorless single crystals suitable for X-ray analysis were obtained upon standing. MPt: decomposed to a dark brown material, 206−208 °C. FTIR: 1642 cm −1 (imine CN). ESI-MS (ESI, H 2 O): calcd for AgC 4 H 6 N 2 , 188.9582 ([Ag + (MeCN) 2 ] + ); found, 188.9581 ([Ag + (MeCN) 2 ] + , 38.3).Calcd for C 18 H 21 N 4 , 293.1766 ([L1 +H] + ); found, 293.1766 ([L1 + H] + , 100.0). Calcd for AgC 18 H 20 N 4 , 399.0739 ([Ag + L1] + ); found, 399.0738 ([Ag + L1] + , 1.5). Calcd for AgC 20 H 23 N 5 , 440.1004 ([Ag + L1 + MeCN] + ); found, 440.1007 ([Ag + L1 + MeCN] + , 7.7). Calcd for AgC 19 F 3 H 21 N 4 O 3 S, 549.0337 ([Ag + L1 + OTf + H] + ); found, 549.0340 ([Ag + L1 + OTf + H] + , 0.9). Calcd for AgC 21 F 3 H 24 N 5 O 3 S, 590.0603 ([Ag + L1 + MeCN + OTf + H] + ); found, 590.0604 ([Ag + L1 + MeCN + OTf + H] + , 0.9). Calcd for AgC 36 H 40 N 8 , 691.2427 ([Ag +(L1) 2 ] + ); found, 691.2426 ([Ag + (L1) 2 ] + , 4.7). Elemental anal. | [] | [] | ["{[Ag(L1)(MeCN)](OTf)} n"] | ["Silver triﬂuoromethanesulfonate--0.1 mmol, 25.7 mg"] | [] | ["L1--0.2 mmol, 58.5 mg"] | [] | [] | []
zaac.201300126 | Synthesis of [CuL 0.5 ] (1): A mixture of H 4 L (0.17 g, 0.4 mmol) and CuSO 4 ·5H 2 O (0.20 g, 0.8 mmol) was dissolved in distilled water (15 mL) and stirred for 15 min. The pH value of the obtained mixture was adjusted to ca. 6.0 with NaOH. Afterwards, the solution was transferred into a 25 mL Teflon-lined container. The container containing the above solution was placed in an autoclave and heated at 140 °C for 3 d. The autoclave was allowed to cool to 30 °C in 24 h. Blue block crystals of complex 1 were collected in 58% yield based on H 4 L. C 20 H 24 N 2 O 8 Cu 2 (547.51): calcd. C 43.87; H 4.42; N 5.12%; found: C 43.25; H 4.09; N 5.03%. IR (KBr, selected data): ν ˜ = 3431 (br), 1627 (s), 1560 (s), 1404 (vs), 1334 (w), 1309 (w), 1117 (w), 999 (w), 887 (vs), 748 (vs) cm –1 (see Figure S2). | ["30 °C"] | ["24 h"] | ["[CuL 0.5]", "C 20 H 24 N 2 O 8 Cu 2"] | ["CuSO 4 ·5H 2 O--0.20 g, 0.8 mmol"] | [] | ["H 4 L--0.17 g, 0.4 mmol"] | ["140 °C"] | ["3 d"] | ["distilled water--15 mL"]
zaac.200400511 | Elemental analysis: C 14 H 19 CeN 2 O 14 (579.42) C 28.99 (calcd.29.02), H 3.25 (3.30), N 4.79 (4.83)%.IR (nujol; cm -1 ): 3550⫺2900 (s, vbr, νOH, νOH 2 , νCH), 1622, 1606, 1590, 1570 (s, δOH 2 , δOH, νCOO), 1440 (s), 1304 (m), 1279 (m), 1249 (m), 1195 (vw), 1162 (vw), 1135 (vw), 1083 (w), 1020 (w), 919 (w), 834 (vw), 772 (w), 740 (m), 697 (m), 662 (w), 592 (m), 517 (w), 473 (w), 401 (m), 327 (w, νCeN), 279 (vw, νCeO), 242 (w, νCeO), 171 (m, br).RE (crystalline; cm -1 ): 1578 (m, br, νCOO), 1446 (m), 1401 (m), 1199 (m, vbr), 1157 (m), 1022 (vs), 818 (w), 666 (w), 411 (w), 192 (s).Complex 3: used Sm III salt amount: Sm(NO 3 ) 3 ·6H 2 O (0.44 g, 1 mmol). Yield: 0.53 g (91%); mp.: > 300°C (decomp.).Elemental analysis: C 14 H 19 SmN 2 O 14 (589.70) C 28.45 (calcd.28.51), H 3.23 (3.24), N 4.71 (4.75)%.IR (nujol; cm -1 ): 3600⫺2900 (s, vbr, νOH, νOH 2 , νCH), 1647, 1614, 1584, 1574 (vs, δOH 2 , δOH, νCOO), 1443 (s), 1400 (s), 1198 (w), 1156 (vw), 780 (m), 761 (m), 698 (m), 663 (m), 595 (w), 522(w), 422 (m), 343 (vw, νSmN), 319 (vw, νSmO). | [] | [] | ["C 14 H 19 CeN 2 O 14", "C 14 H 19 SmN 2 O 14"] | ["Sm(NO 3 ) 3 ·6H 2 O--0.44 g, 1 mmol"] | [] | [] | [] | [] | []
j.ica.2012.10.014 | 2.2.2. {[Ag 2 (L 242 )(CF 3 COO) 2 ](CH 3 CN) 0.75 (H 2 O) 0.25 } n (2) The same synthetic method as that for 1 was used except that the solvent mixture of CH 3 OH–H 2 O was replaced by CHCl 3 –CH 3 CN (1/1), producing colorless block crystals of 2 after ca. one week in 56% yield (21.8 mg). Anal. Calc. for C 22.5 H 14.75 Ag 2 F 6 N 6.75 O 4.25 (2): C, 34.76; H, 1.91; N, 12.16. Found: C, 35.17; H, 2.23; N, 12.41%. IR (cm 1 ): 3449b, 1682vs, 1594s, 1510m, 1466m, 1432s, 1211m, 1133m, 993w, 843m, 793w, 721w, 687w, 639w, 607w. | [] | [] | ["{[Ag 2 (L 242 )(CF 3 COO) 2 ](CH 3 CN) 0.75 (H 2 O) 0.25 } n"] | [] | [] | [] | [] | ["one week"] | ["CHCl 3 --solvent mixture", "CH 3 CN--solvent mixture"]
j.molstruc.2014.07.079 | Synthesis of [Ag(L)]PF 6 (4) An ethanol solution (5 mL) of AgPF 6 (0.05 mmol, 12.6 mg) was layered onto a dichloromethane solution (5 mL) of L (0.05 mmol, 18.5 mg). After 2 weeks, colorless crystals suitable for single crystal X-ray diffraction were obtained in a 62% yield (19.3 mg) based on Table 1 Crystal data and structure reﬁnement for 1–4.123 4 Formula C 88 H 60 N 13 O 28 Ag 5 C 22 H 14 N 3 O 7 Ag C 44 H 28 N 4 O 16 Cl 2 Ag 2 C 22 H 14 N 2 O 4 F 6 PAg M w 2286.84 540.23 1155.34 623.19 Cryst. system Triclinic Monoclinic Triclinic Monoclinic Space group P-1 P2 1 /cP-1 P2 1 /c a (Å) 15.4798(1) 14.0538(2) 8.0055(1) 8.6353(1) b (Å) 16.1895(1) 9.6399(2) 8.2182(1) 16.7333(2) c (Å) 18.9456(2) 15.0779(3) 16.599(2) 14.9571(2) a (°) 74.592(1) 90 83.320(1) 90 b (°) 67.832(1) 104.140(1) 86.396(1) 96.495(1) c (°) 81.780(1) 90 71.949(1) 90 V (Å 3 ) 4234.11(6) 1980.82(6) 1030.85(2) 2147.39(5) Z 242 4 d calcd (g/cm 3 ) 1.794 1.812 1.861 1.928 l (mm 1 ) 1.229 1.072 1.164 1.101 R int 0.0371 0.0206 0.0465 0.0262 F(000) 2276 1080 576 1232 GoF on F 2 1.013 1.049 1.028 1.033 R 1 [I >2 r (I)] a 0.0349 0.0236 0.0363 0.0248 wR 2 (all data) b 0.0812 0.0612 0.0731 0.0620 a R 1 = P ¦¦F o ¦  ¦F c ¦¦/ P ¦F o ¦. | [] | [] | ["[Ag(L)]PF 6", "4", "C 88 H 60 N 13 O 28 Ag 5 C 22 H 14 N 3 O 7 Ag C 44 H 28 N 4 O 16 Cl 2 Ag 2 C 22 H 14 N 2 O 4 F 6 PAg"] | ["AgPF 6--0.05 mmol, 12.6 mg"] | [] | ["L--0.05 mmol, 18.5 mg"] | [] | ["2 weeks"] | ["ethanol solution--5 mL", "dichloromethane solution--5 mL"]
zaac.200570008 | IR (ν max /cm ⫺1 ): 3428⫺3154 (NH), 1586, 1563 (C⫽N, C⫽C), 846 (C⫽S), 426 (Cd⫺N2), 405 (Cd⫺O), 349 (Cd⫺S).1 H NMR (DMSO-d 6 , ppm): 8.41 (1H, s, H1); 8.04 (2H, m, H3⫹H4); 7.59 (1H, t, H2), 6.71 (2H, s, N5H 2 ); 5.95 (2H, s, N4H 2 ); 1.83 (3H, s, Me(OAc)).[Hg(HAm4DH)Cl 2 ] (3): A solution of HgCl 2 (0.35 g, 1.28 mmol) and HAm4DH (0.25 g, 1.28 mmol) in ethanol (20 mL) was heated under reflux for 2 h. A white solid precipitated and the product was filtered off and dried under vacuum. | [] | [] | ["[Hg(HAm4DH)Cl 2 ] ", "NaN"] | ["HgCl 2--0.35 g, 1.28 mmol"] | [] | ["HAm4DH--0.25 g, 1.28 mmol"] | [] | ["2 h"] | ["ethanol --20 mL"]
acs.inorgchem.6b00933 | Synthesis of poly-[Cd(L)(TPA)], 1. A mixture of L (10 mg, 22 μmol), terephthalic acid (8 mg, 48 μmol), and cadmium nitrate tetrahydrate (14 mg, 45 μmol) in 2 mL DMF was sealed and heated to 100 °C. After dwelling at this temperature for 48 h, the mixture was cooled to room temperature and the colorless crystals ﬁltered and dried in vacuo. Yield 9 mg (55%); mp >300 °C. Anal. Calcd for C 36 H 40 N 6 O 4 Cd: C, 58.98; H, 5.50; N, 11.46. Found: C, 58.82; H, 5.72; N, 11.53. ν max (ATR)/cm −1 2940m, 2808m sh, 1656m sh, 1612s, 1544s, 1502m, 1457w, 1427m, 1383s, 1344w, 1302w, 1225w, 1152m, 1130m, 1065m, 1010s, 930w, 839s sh, 745s. Phase purity was conﬁrmed by X-ray powder diﬀraction. | [] | [] | ["poly-[Cd(L)(TPA)]", "C 36 H 40 N 6 O 4 Cd"] | ["cadmium nitrate tetrahydrate--14 mg, 45 μmol"] | [] | ["L--10 mg, 22 μmol", "terephthalic acid--8 mg, 48 μmol"] | ["100 \b0C"] | ["48 h"] | ["DMF--2 mL"]
ic020322z | N,N′-Bis(pyridin-4-yl)pyridine-2,6-dicarboxamide, 4. This was prepared by the same procedure except that 4-aminopyridine was used instead of 3-aminopyridine. Yield: 93%. IR (Nujol): 3175, 3087, 3032, 1690, 1674 cm -1 . NMR in DMSO: δ( 1 H) ) 11.25 [s, 2H, CONH], 8.56 [d, 3 J(HH) ) 4 Hz, 4H, H 2,6 py], 8.42 [d, 3 J(HH) ) 8 Hz, 2H, H 3,5 pya], 8.33 [t, 1H, 3 J(HH) ) 8 Hz, H 4 pya], 7.95 [d, 3 J(HH) ) 5 Hz, 4H, H 3,5 py]; δ( 13 C) 163.2, 151.2, 148.9, 145.5, 129.4, 126.8, 115.1. MS: m/z ) 319.107; calcd for C 17 H 13 N 5 O 2 , m/z ) 319.1069. Mp: >300 °C. | [] | [] | ["N,N′-Bis(pyridin-4-yl)pyridine-2,6-dicarboxamide", "C 17 H 13 N 5 O 2"] | [] | [] | [] | [] | [] | []
00958972.2017.1344232 | 2.2.2.1. [{(Cu(II)(1-amidino-O-methylurea)} 2 Cl{N(CN) 2 } 3 ] n (1). Color, Blue; Yield: 0.237 g (80%); Mp, 220 C; λ max (DMSO), 672 nm (ε max = 158 (molL -1 ) -1 cm -1 ): λ max (H 2 O), 655 nm (ε max = 118 (molL -1 ) -1 cm -1 ); Λ M (DMSO), 19 Ω -1 cm 2 mol -1 ; Λ M (H 2 O), 76 Ω -1 cm 2 mol -1 ; μ eff = 1.86 BM. Anal. Calcd. for C 12 H 16 ClCu 2 N 17 O 2 : C, 24.30; H, 2.71; N, 40.16; Cu, 21.43. Found: C, 24.27; H, 2.75; N, 40.21; Cu, 21.25. IR (KBr, cm -1 ): 3442, 3333, 3215, 2999, 2292, 2241, 2171, 1684, 1635, 1547, 1363, 1281, 1205, 1173, 1126, 956, 806, 769, 734, 519, 478, 315. | [] | [] | ["{(Cu(II)(1-amidino-O-methylurea)} 2 Cl{N(CN) 2 } 3 ] n", "C 12 H 16 ClCu 2 N 17 O 2"] | ["Cu(II)--not specified"] | [] | ["1-amidino-O-methylurea--not specified"] | [] | [] | []
j.jssc.2011.02.026 | 2.2.3. Synthesis of [Cu 3 (BIMB) 4 (H 2 O)(Mo 8 O 26 )Cl 2 ]  3H 2 O(3) The synthesis of 3 was similar to 2 except that CuCl 2  6H 2 O (0.05 g, 0.2 mmol) substitutes Zn(NO 3 ) 2  6H 2 O. Blue crystals of 3 were collected in 56% yield based on CuCl 2 . Elemental Anal. Calcd for C 48 H 44 Cl 2 Cu 3 Mo 8 N 16 O 30 (2350.00): C, 24.51; H, 1.89; N, 9.54; Found: C, 24.54; H, 1.86; N, 9.56%. IR (cm  1 ): 3342 (m), 1629 (w), 1529(sh), 1309 (w), 1068 (m), 958 (m), 830 (m), 651 (w), and 454 (m). | [] | [] | ["[Cu 3 (BIMB) 4 (H 2 O)(Mo 8 O 26 )Cl 2 ] ? 3H 2 O", "C 48 H 44 Cl 2 Cu 3 Mo 8 N 16 O 30"] | ["CuCl 2 ? 6H 2 O--0.05 g, 0.2 mmol"] | [] | [] | [] | [] | []
a904263f | Ca[CuL 3 ]NO 3 ⴢCH 3 CNⴢ2H 2 O. The salt Cu(ClO 4 ) 2 ⴢ6H 2 O (0.019 g, 0.052 mmol) was added to a stirred aqueous solution of [H 5 L 3 ][NO 3 ] 2 (0.052 mmol), the pH increased to 6 by addition of KOH and then Ca(NO 3 ) 2 ⴢ4H 2 O (0.05 mmol, 0.012 g) added. The mixture was kept 3 h at 50 ⬚C and then concentrated to dryness. The residue was taken up in ethanol and the inorganic salts formed were ﬁltered oﬀ. Then the ﬁltrate was concentrated to dryness, taken up in methanol–acetonitrile (1:1) and left to stand at 19 ⬚C. One single turquoise blue crystal was formed in two months. | ["19 ⬚C"] | ["two months"] | ["Ca[CuL 3 ]NO 3 ⴢCH 3 CNⴢ2H 2 O"] | ["Cu(ClO 4 ) 2 ⴢ6H 2 O--0.019 g, 0.052 mmol", "Ca(NO 3 ) 2 ⴢ4H 2 O--0.05 mmol, 0.012 g"] | ["KOH--not specified"] | ["[H 5 L 3 ][NO 3 ] 2--0.052 mmol"] | ["50 ⬚C"] | ["3 h"] | ["aqueous solution--not specified", "ethanol--not specified", "methanol–acetonitrile (1:1)--not specified"]
acs.cgd.9b01032 | [H 2 -2.2.2][(UO 2 ) 2 (1,2-PDA) 3 ]·CH 3 CN (5). 1,2-Phenylenediacetic acid (20 mg, 0.10 mmol), UO 2 (NO 3 ) 2 ·6H 2 O (35 mg, 0.07 mmol), LiNO 3 (14 mg, 0.20 mmol), and [2.2.2]cryptand (38 mg, 0.10 mmol) were dissolved in water (1.2 mL) and acetonitrile (0.3 mL). Yellow crystals of complex 5 were obtained in low yield within 2 weeks.[NH 4 ] 6 [Ni(H 2 O) 6 ] 2 [(UO 2 ) 4 (1,2-PDA) 6 ] 2 [(UO 2 ) 4 (1,2-PDA) 5 (H 2 O) 4 ](6).1,2-Phenylenediacetic acid (20 mg, 0.10 mmol), UO 2 (NO 3 ) 2 ·6H 2 O (35 mg, 0.07 mmol), and Ni(NO 3 ) 2 ·6H 2 O (30 mg, 0.10 mmol) were dissolved in water (0.8 mL) and acetonitrile (0.2 mL). Yellow crystals of complex 6 were obtained in low yield within 1 month. | [] | [] | ["[H 2 -2.2.2][(UO 2 ) 2 (1,2-PDA) 3 ]·CH 3 CN", "[NH 4 ] 6 [Ni(H 2 O) 6 ] 2 [(UO 2 ) 4 (1,2-PDA) 6 ] 2 [(UO 2 ) 4 (1,2-PDA) 5 (H 2 O) 4 ]"] | ["UO 2 (NO 3 ) 2 \n6H 2 O--35 mg, 0.07 mmol", "Ni(NO 3 ) 2 \n6H 2 O--30 mg, 0.10 mmol"] | ["[2.2.2]cryptand--38 mg, 0.10 mmol", "LiNO 3--14 mg, 0.20 mmol"] | ["1,2-Phenylenediacetic acid--20 mg, 0.10 mmol"] | [] | ["2 weeks", "1 month"] | ["water--1.2 mL", "acetonitrile--0.3 mL", "water--0.8 mL", "acetonitrile--0.2 mL"]
j.jssc.2007.12.027 | 2.2. Syntheses of [Ln(SSA)(H 2 O) 2 ] n (1–4)[Ln¼ Ce(III) (1), Pr(III) (2), Nd(III) (3) and Dy(III) (4) Complexes 1–4 were prepared under hydrothermal conditions. Lanthanide salts [Ce(NO) 3  6H 2 O (0.22 g, 0.5 mmol) for 1, Pr(NO) 3  6H 2 O (0.22 g, 0.5 mmol) for 2, Nd(NO) 3  6H 2 O (0.22 g, 0.5 mmol) for 3, and Dy(NO) 3  6H 2 O (0.23 g, 0.5 mmol) for 4], H 3 SSA (0.13 g, 0.5 mmol), imidazole (0.056 g, 0.8 mmol), KOH (0.08 g, 1.5 mmol), and water (20 ml) were stirred for ca. 2 h, then the mixtures in a 25 ml Teﬂon-lined stainless steel vessel were heated under autogenous pressure at 160 1C for 72 h and ﬁnally cooled to room temperature. Colorless club-shaped crystals of 1 and 4, pale-green club-shaped crystals of 2 and pale-violet clubshaped crystals of 3 were ﬁltered, washed with distilled water and dried at ambient temperature. Yield: 0.058 g (33.6%, based on cerium) for 1, 0.115 g (65.8%, based on praseodymium) for 2, 0.126 g (72.4%, based on neodymium) for 3, 0.052 g (27.8%, based on dysprosium) for 4. | [] | [] | ["[Ce(SSA)(H 2 O) 2 ] n", "[Pr(SSA)(H 2 O) 2 ] n", "[Nd(SSA)(H 2 O) 2 ] n", "[Dy(SSA)(H 2 O) 2 ] n", "Ce(III)", "Pr(III)", "Nd(III)", "Dy(III)"] | ["Ce(NO) 3 \n6H 2 O--0.22 g, 0.5 mmol", "Pr(NO) 3 \n6H 2 O--0.22 g, 0.5 mmol", "Nd(NO) 3 \n6H 2 O--0.22 g, 0.5 mmol", "Dy(NO) 3 \n6H 2 O--0.23 g, 0.5 mmol"] | ["KOH--0.08 g, 1.5 mmol"] | ["H 3 SSA--0.13 g, 0.5 mmol", "imidazole--0.056 g, 0.8 mmol"] | ["160 1C"] | ["72 h"] | ["water--20 ml"]
b204849c | Elemental analysis performed on crystals exposed to the atmosphere: Calc. for ZnC 30 H 31.8 N 12 B 2 F 8 O 0.9 [i.e. Zn(bib) 3 (BF 4 ) 2 ?0.9H 2 O]: C 44.3, H 4.6, N 20.7. Found: C 44.5, H 3.4, N 20.6%. Infrared spectrum (KBr disc): 3434 (broad), 3142, 2994, 2923, 1606, 1523, 1454, 1406, 1341, 1281, 1241, 1214, 1151, 1085 (broad), 976, 937, 843, 751, 738, 661, 622, 522, 488 cm 21 . | [] | [] | ["Zn(bib) 3 (BF 4 ) 2 ?0.9H 2 O"] | [] | [] | [] | [] | [] | []
c6ra13809h | Dark green, almost black, plate-like crystals of 4 were formed aer one week. The yield was 15%.IR data (KBr, cm 1 ): 3432 (br, m), 2922 (w), 2858 (m), 1709 (w), 1617 (m), 1507 (vs), 1380 (s), 1290 (w), 1256 (w), 1006 (w), 959 (w), 856 (m), 805 (w), 698 (w), 603 (w), 579 (m), 481 (w), 401 (w).[Cu(CA)(EtOH) 2 ] n (5). A dark violet aqueous solution (5 mL) of H 2 CA (20.9 mg; 0.1 mmol) was layered with a green ethanol solution (8 mL) of CuCl 2 $2H 2 O (17.1 mg; 0.1 mmol) in a test tube. Dark green, almost black, plate-like crystals of 5 were appeared aer one week. The yield was 52%.IR data (KBr, cm 1 ): 3451 (m, br), 2922 (w), 2852 (w), 1705 (w), 1620 (w), 1486 (vs), 1368 (vs), 1314 (m), 1093 (w), 1051 (sh), 1011 (w), 866 (s), 635 (w), 580 (m), 540 (m), 516 (w), 468 (w). | [] | [] | ["[Cu(CA)(EtOH) 2 ] n "] | ["CuCl 2 $2H 2 O--17.1 mg; 0.1 mmol"] | [] | ["H 2 CA--20.9 mg; 0.1 mmol"] | [] | ["one week"] | ["water--5 mL", "ethanol--8 mL"]
zaac.201700007 | After slow evaporation for three weeks, deep-purple cubic-shaped crystals of 1 were obtained in 17 % (4.4 mg) yield by filtration, washed with deionized water and dried at ambient temperature. | [] | [] | ["1"] | [] | [] | [] | [] | ["three weeks"] | []
chem.200700637 | ACHTUNGTRENNUNG(NO 3 ) 2 ·6H 2 O (0.75 mmol, 0.212 g), NaN 3 (1 mmol, 0.065 g), 6-hydroxynicotinate (1 mmol, 0.140 g), and H 2 O (500 mmol, 9 g) in a ratio of 1.5:2:2:1000 was sealed in a Teflon-lined autoclave and heated to 1408C for two days. After the autoclave was cooled to room temperature at 108Ch 1 , green crystals were obtained in about 25% yield based on the Cu II salt. Elemental analysis was satisfactory. IR (KBr pellet): n˜ = 2087, 1645, 1624, 1603, 1564, 1541, 1410, 1337, 1216, 788, 658 cm 1 . | [] | [] | ["ACHTUNGTRENNUNG(NO 3 ) 2 ·6H 2 O"] | ["ACHTUNGTRENNUNG(NO 3 ) 2 ·6H 2 O--0.75 mmol, 0.212 g"] | [] | ["NaN 3--1 mmol, 0.065 g", "6-hydroxynicotinate--1 mmol, 0.140 g"] | ["1408 \nC"] | ["two days"] | ["H 2 O--500 mmol, 9 g"]
ejic.201000007 | Successive Ligand and Metal Oxidation period of 3 h at room temp. Subsequently the solvent was removed, so that only around 5 mL remained. Complex 5[CuBr 4 ] was precipitated by addition of Et 2 O (40 mL), then filtered and dried in vacuo. A yield of 44 mg (29.2 µmol, 36.7%) was obtained. Crystals suitable for an XRD analysis can be grown from concentrated CH 3 CN solutions. Elemental analysis of the dried powder: C 26 H 48 Br 10 Cu 3 N 12 (1518.42): calcd. C 20.57, H 3.19, N 11.07; found C 20.77, H 3.40, N 11.00. Elemental analysis of the crystals 5[CuBr 4 ]·2CH 3 CN: C 30 H 54 Br 10 Cu 3 N 14 (1600.53): calcd. C 22.51, H 3.40, N 12.25; found C 22.51, H 3.45, N 12.20. IR (CsI): ν ˜ = 3025 (w), 2976 (m), 2939 (m), 2798 (w), 1640 (vs), 1507 (s), 1447 (m), 1388 (s), 1362 (s), 1279 (s), 1173 (vs), 1058 (s), 1010 (m), 895 (m), 843 (m), 794 (m), 720 (m), 676 (w), 646 (w), 590 (m) cm –1 . MSFAB: m/z (%) = 644.0 (100) [C 6 Br 2 {NC(NMe 2 ) 2 } 4 – C 2 H 4 N] + , 688.0 (78) [C 6 Br 2 {NC(NMe 2 ) 2 } 4 +2H] + , 751.2 (6) [Cu + C 6 Br 2 {NC(NMe 2 ) 2 } 4 +2H] + , 830.9 (28) [CuBr + C 6 Br 2 {NC(NMe 2 ) 2 } 4 +2H] + , 831.8 (42) [CuBr + C 6 Br 2 {NC(NMe 2 ) 2 } 4 +3H] + . UV/Vis (CH 3 CN, c = 9.4⫻ 10 –5 molL –1 ): λ (ε, L mol –1 cm –1 ) = 270 (37840), 424 (26566), 636 (2614), 320 (20213) nm. Crystal data for 5[CuBr 4 ]· 2CH 3 CN: C 30 H 54 Br 10 Cu 3 N 14 , M r = 1600.52, 0.30 ⫻ 0.25 ⫻ 0.15 mm 3 , monoclinic, space group C2/c, lattice constants a = 29.067(6) Å, b = 12.944(3) Å, c = 14.165(3) Å, β = 107.58(3)°, V = 5081(2) Å 3 , Z =4,d calcd.= 2.093 Mgm –3 , θ range = 1.47 to 27.55°.Reflections measured 46670, independent 5863, R int = 0.0968. Final R indices [I ⬎ 2σ(I)]: R 1 = 0.0363, wR 2 = 0.0893.X-ray Crystallographic Study: Suitable crystals were taken directly out of the mother liquor, immersed in perfluorinated polyether oil and fixed on top of a glass capillary. Measurements were made on a Nonius–Kappa CCD diffractometer with a low-temperature unit using graphite-monochromated Mo-K α radiation. The temperature was set to 100 K. The data collected were processed using the standard Nonius software.[27] All calculations were performed using the SHELXT-PLUS software package. Structures were solved by direct methods with the SHELXS-97 program and refined with the SHELXL-97 program.[28,29] Graphical handling of the structural data during solution and refinement was performed with XPMA.[30] Atomic coordinates and anisotropic thermal parameters of non-hydrogen atoms were refined by full-matrix least-squares calculations.CCDC-749677 (for 2), -749676 (for 3), -749678 (for 4), -754895 {for [Cu(1,10-phenanthroline) 3 ] 2+ (I – ) 2 } and -759376 (for 5[CuBr 4 ]) contain the supplementary crystallographic data for this paper.These data can be obtained free of charge from The Cambridge Crystallographic Data Centre via www.ccdc.cam.ac.uk/data_request/cif.Supporting Information (see also the footnote on the first page of this article): It includes tables with selected structural parameters from single-crystal XRD studies; Raman und UV/Vis spectra as well as the DSC curve measured for coordination polymer 4; illustration of the structure of [Cu(phen) 3 ]I 2 from an XRD analysis.UV/Vis and IR spectra of [5]CuBr 4 .Acknowledgments The authors gratefully acknowledge continuous financial support by the Deutsche Forschungsgemeinschaft (DFG). N. W. and J. B.especially thank the DFG for support through SFB 813 at the University of Bonn. We thank Prof. Dr. Zharnikov for the XPS measurements.Eur. J. Inorg. Chem. 2010, 1839–1846 © 2010 Wiley-VCH Verlag GmbH & Co. KGaA, Weinheim www.eurjic.org 1845 [1] a) P. Nguyen, P. Gmez-Elipe, I. Manners, Chem. Rev. 1999, 99, 1515–1548; b) G. R. Whittell, I. Manners, Adv. Mater. 2007, 19, 3439–3468.[2] C. Janiak, Dalton Trans. 2003, 2781–2804.[3] B. Moulton, M. J. Zaworotko, Chem. Rev. 2001, 101, 1629– 1658.[4] a) Special Issue on Molecular Conductors, in: Chem. Rev.(Guest Ed.: P. Batail), 2004, vol. 104, pp. 4887–5782; b) Special Issue on Organic Frameworks, in: Chem. Soc. Rev. (Guest Eds.: J. Long, O. Yaghi), 2009, vol. 38, pp. 1201–1508.[5] See, for example: a) M. Munakata, T. Kuroda-Sowa, M. Maekawa, A. Honda, J. Chem. Soc., Dalton Trans. 1994, 2771–2775; b) K. Biradha, M. Aoyagi, M. Fujita, J. Am. Chem. Soc. 2000, 122, 2397–2398; c) A. J. Blake, N. R. Brooks, N. R. Champness, M. Crew, A. Deveson, D. Fenske, D. H. Gregory, L. R.Hanton, P. Hubberstey, M. Schröder, Chem. Commun. 2001, 1432–1433; d) Y. Chen, H.-X. Li, D. Liu, L.-L. Liu, N.-Y. Li, H.-Y. Ye, Y. Zhang, J.-P. Lang, Cryst. Growth Des. 2008, 8, 3810–3816.[6] A. Peters, E. Kaifer, H.-J. Himmel, Eur. J. Org. Chem. 2008, 5907–5914.[7] V. Vitske, C. König, O. Hübner, E. Kaifer, H.-J. Himmel, Eur.J. Inorg. Chem. 2010, 115–126.[8] A. Peters, C. Trumm, M. Reinmuth, D. Emeljanenko, E.Kaifer, H.-J. Himmel, Eur. J. Inorg. Chem. 2009, 3791–3800.[9] F. T. Edelmann, Adv. Organomet. Chem. 2008, 57, 183–352.[10] S. Herres-Pawlis, Nachr. Chem. 2009, 57,20–23.[11] S. Pohl, M. Harmjanz, J. Schneider, W. Saak, G. Henkel, J.Chem. Soc., Dalton Trans. 2000, 3473–3479.[12] D. Petrovic, L. M. R. Hill, P. G. Jones, W. B. Tolman, M.Tamm, Dalton Trans. 2008, 887–894.[13] C. Würtele, E. Gaoutchenova, K. Harms, M. C. Holthausen, J. Sundermeyer, S. Schindler, Angew. Chem. 2006, 118, 3951– 3954; Angew. Chem. Int. Ed. 2006, 45, 3867–3869.[14] a) D. Maiti, D.-H. Lee, K. Gaoutchenova, C. Würtele, M. C.Holthausen, A. A. N. Sarjeant, J. Sundermeyer, S. Schindler, K. D. Karlin, Angew. Chem. 2008, 120,88–91; Angew. Chem.Int. Ed. 2008, 47,82–85; b) M. P. Lanci, V. V. Smirnov, C. J.Cramer, E. V. Gauchenova, J. Sundermeyer, J. P. Roth, J. Am.Chem. Soc. 2007, 129, 14697–14709.[15] A. Neuba, R. Haase, M. Bernard, U. Flörke, S. Herres-Pawlis, Z. Anorg. Allg. Chem. 2008, 634, 2511–2517.[16] For a detailed analysis of the dynamical behaviour of some bisguanidine metal complexes, see: M. Reinmuth, U. Wild, D.Rudolf, E. Kaifer, M. Enders, H. Wadepohl, H.-J. Himmel, Eur. J. Inorg. Chem. 2009, 4795–4808.[17] P. C. Healy, C. Pakawatchai, A. H. White, J. Chem. Soc., Dalton Trans. 1985, 2531–2539.[18] S. H. Oakley, M. P. Coles, P. B. Hitchcock, Inorg. Chem. 2004, 43, 5168–5172.[19] See, for example: a) M. Munakata, T. Kuroda-Sowa, M. Maekawa, A. Honda, J. Chem. Soc., Dalton Trans. 1994, 2771–2775; b) T. Okubo, T. Ohrui, M. Kondo, S. Kitagawa, H. Matsuzaka, Synth. Met. 1999, 102, 1464–1465.[20] For the second possibility, see for example: a) Y. Chen, H.-X.Li, D. Liu, L.-L. Liu, N.-Y. Li, H.-Y. Ye, Y. Zhang, J.-P. Lang, Cryst. Growth Des. 2008, 8, 3810–3816; b) H. J. Kim, M. R.Song, S. Y. Lee, J. Y. Lee, S. S. Lee, Eur. J. Inorg. Chem. 2008, 3532–3539.[21] See, for example: a) H. Yang, J. Lin, J. Chen, X. Zhu, S. Gao, R. Cao, Cryst. Growth Des. 2008, 8, 2623–2625; b) Y.-H. Wen, J.-K. Cheng, J. Zhang, Z.-J. Li, Y. Kang, Y.-G. Yao, Inorg.Chem. Commun. 2004, 7, 1120–1123; c) Y. Feng, Z. Han, J.Peng, X. Hao, J. Mol. Struct. 2005, 734, 171–176; d) Y.-H. Sun, J.-H. Yu, X.-J. Jin, J.-F. Song, J.-Q. Xu, L. Ye, Inorg. Chem.Commun. 2006, 9, 1087–1090.[22] P. M. A. Sherwood, J. Chem. Soc. Faraday Trans. 2 1976, 72, 1805–1820. H.-J. Himmel et al.FULL PAPER [23] a) W. Kiefer, H. J. Bernstein, Chem. Phys. Lett. 1972, 16,5–9; b) K. Kaya, N. Mikami, Y. Udagawa, M. Ito, Chem. Phys. Lett.1972, 16, 151–153.[24] T. Kawamoto, M. Ashizawa, M. Aragaki, T. Mori, T. Yamamoto, H. Tajima, H. Kitagawa, T. Mitani, Y. Misaki, K. Tanaka, Phys.Rev.B1999, 60, 4635–4645.[25] O. P. Anderson, J. Chem. Soc., Dalton Trans. 1973, 1237–1241.[26] Similar geometries were observed in salts containing the CuBr 4 2– ion and were explained by ligand–ligand repulsion.See, for example: H. Place, R. D. Willett, Acta Crystallogr., Sect. C 1988, 44,34–38.[27] DENZO-SMN, Data processing software, Nonius 1998; ttp:// www.nonius.com.www.eurjic.org © 2010 Wiley-VCH Verlag GmbH & Co. KGaA, Weinheim Eur. J. Inorg. Chem. 2010, 1839–18461846 [28] a) G. M. Sheldrick, SHELXS-97, Program for Crystal Structure Solution, University of Göttingen, 1997; http://shelx.uni– ac.gwdg.de/SHELX/index.html; b) G. M. Sheldrick, SHELXL97, Program for Crystal Structure Refinement, University of Göttingen, 1997; http://shelx.uni-ac.gwdg.de/SHELX/index.html.[29] International Tables for X-ray Crystallography, vol. 4, Kynoch Press, Birmingham, UK, 1974.[30] L. Zsolnai, G. Huttner, XPMA, University of Heidelberg, 1994; http://www.uni-heidelberg.de/institute/fak12/AC/huttner/ software/software.html.Received: January 4, 2010 Published Online: March 19, 2010 | [] | [] | ["5[CuBr 4 ]", "C 26 H 48 Br 10 Cu 3 N 12", "5[CuBr 4 ]·2CH 3 CN", "C 30 H 54 Br 10 Cu 3 N 14"] | ["CuBr 4--52.2 mg, 0.3 mmol"] | [] | [] | ["room temp"] | ["3 h"] | ["acetonitrile--1 mL", "MeOH--10 cm 3", "MeCN--10 cm 3", "DMF--10 cm 3", "CH 2 Cl 2--10 cm 3", "Et 2 O--40 mL"]
ic200893n | General Procedure for the Solvent Free Synthesis of [Au(CN) 2 ]-Based Heterometallic Compounds. A stoichiometric mixture of K[Au(CN) 2 ] and the corresponding metal chloride (CoCl 2 3 6H 2 O, NiCl 2 3 6H 2 O, CuCl 2 3 2H 2 O, ZnCl 2 ,Me 2 SnCl 2 ,and Ph 3 SnCl) was ground in a mortar with a pestle at room temperature until the reaction was completed (monitored by FT-IR spectroscopy).Then, the reaction mixture was washed with water to afford the pure products.28 Preparation of KCo[Au(CN) 2 ] 3 (1). The color of the mixed K[Au(CN) 2 ] (0.45 g, 1.563 mmol) and CoCl 2 3 6H 2 O (0.124 g, 0.521 mmol) powder changed during the grinding from light-pink to light-purple. | [] | [] | ["KCo[Au(CN) 2 ] 3"] | ["K[Au(CN) 2 ]--0.45 g, 1.563 mmol", "CoCl 2 3 6H 2 O--0.124 g, 0.521 mmol"] | [] | [] | [] | [] | []
j.mencom.2007.03.007 | IR (KBr, n/cm –1 ): 1730 (C=O), 1650 (C=N), 1600 (C=C). Found (%): C, 65.22; H, 4.09; N, 14.25. Calc. for C 16 H 13 OSN 3 (%): C, 65.00; H, 4.41; N, 14.24.§ For 3: the solution of 10 mg (0.034 mmol) of 2 in 3 ml of methylene chloride was slowly diffused over 3 ml of an acetonitrile solution containing 6 mg (0.034 mmol) of AgNO 3 . After two days, yellow crystals suitable for X-ray analysis were obtained.PhNCS + H 2 NCH 2 COOH + N CHO AcOH N N N H Ph SO MeI KOH N N N Ph SO Me 12 Scheme 1 – 78 – Mendeleev Commun., 2007, 17, 77–79 tion between Ag(1) and O(1) atoms of nitrate groups with an interatomic distance of 2.76 Å should be regarded as secondary interaction. Two formula units are linked together by opposite ends of ligands in a head-to-tail orientation thus forming a 18-membered metallamacrocycle (Scheme 2). The picture of two neighbouring (C 16 H 13 AgN 4 O 4 S) 2 dimers is shown in Figure 1. The distances between silver atoms within the dimers are 10.51 Å. | [] | [] | ["C 16 H 13 OSN 3"] | ["AgNO 3--6 mg, 0.034 mmol"] | [] | [] | [] | ["two days"] | ["methylene chloride--3 ml", "acetonitrile--3 ml"]
acs.cgd.6b01352 | 4 (m), 773 (s), 735 (m), 655 (m), 477 (m). Synthesis of [Ni 3 (tib) 2 (BPT) 2 (H 2 O) 2 ]·DMF·1.5H 2 O (3). 3 was made by using Ni(NO 3 ) 2 ·6H 2 O (29.1 mg, 0.1 mmol) rather than Co(NO 3 ) 2 ·6H 2 O following the procedure used for synthesis of 2. Green block shaped crystals of 3 were isolated in 80% yield (based on tib). Anal. Calcd for 3 (C 63 H 52 N 13 O 16.50 Ni 3 ): C, 52.87; H, 3.66; N, 12.72%. Found: C, 52.81; H, 3.71; N, 12.67%. IR (KBr pellet, cm -1 ): 3400 (m), 3128 (w), 1618 (s), 1545 (m), 1508 (m), 1399 (s), 1288 (m), 1238 (m), 1182 (m), 1073 (s), 1015 (s), 939 (m), 868 (m), 775 (s), 744 (m), 654 (m), 478 (m). Synthesis of [Ni 3 (tib) 2 (BPT) 2 (H 2 O) 6 ]·2H 2 O (4). A mixture of tib (27.6 mg, 0.1 mmol), H 3 BPT (28.6 mg, 0.1 mmol), Ni(NO 3 ) 2 ·6H 2 O (58.2 mg, 0.2 mmol), NaOH (12.0 mg, 0.3 mmol) in H 2 O (10 mL) was used to react in a hydro/solvothermal reactor (18 mL) at 180 °C for 72 h. Green block shaped crystals of 4 were formed in 85% yield (based on tib). Anal. Calcd for 4 (C 60 H 50 N 12 O 18 Ni 3 ): C, 51.36; H, 3.59; N, 11.98%. Found: C, 51.31; H, 4.65; N, 11.93%. IR (KBr pellet, cm -1 ): 3448 (m), 3128 (w), 1620 (s), 1545 (m), 1509 (m), 1394 (s), 1283 (m), 1238 (m), 1182 (m), 1063(s), 1014 (s), 932 (m), 857 (m), 769 (s), 725 (m), 646 (m), 479 (m). Synthesis of [Mn(tib)(H 2 O) 3 ]·HBPT·DMF·2H 2 O (5). 5 was prepared following the procedure used in fabrication of 2, using MnCl 2 ·4H 2 O (19.8 mg, 0.1 mmol) in place of Co(NO 3 ) 2 ·6H 2 O. The yield of 5 was 75% based on tib. Anal. Calcd for 5 (C 33 H 37 N 7 O 12 Mn): C, 50.90; H, 4.79; N, 12.59%. Found: C, 50.85; H, 4.86; N, 12.53%. IR (KBr pellet, cm -1 ): 3350 (m), 3126 (m), 1695 (m), 1663 (s), 1615 (s), 1561 (m), 1502 (s), 1438 (m), 1361 (m), 1253 (m), 1105 (m), 1071 (s), 1012 (m), 926 (m), 765 (s), 713 (m), 657 (m), 521 (m). Synthesis of [Ni 3 (tib) 2 (BTB) 2 (H 2 O) 2 ]·14H 2 O (6). 6 was achieved under the same conditions as for the formation of 4, using H 3 BTB (43.9 mg, 0.1 mmol) in place of H 3 BPT. Green block shaped crystals of 6 were generated with a yield of 80% based on tib. Anal. Page 4 of 30 ACS Paragon Plus Environment Crystal Growth & Design 1 2 3 4 5 6 7 8 9 10 11 12 13 14 15 16 17 18 19 20 21 22 23 24 25 26 27 28 29 30 31 32 33 34 35 36 37 38 39 40 41 42 43 44 45 46 47 48 49 50 51 52 53 54 55 56 57 58 59 60 | [] | [] | ["[Ni 3 (tib) 2 (BPT) 2 (H 2 O) 2 ]·DMF·1.5H 2 O", "[Ni 3 (tib) 2 (BPT) 2 (H 2 O) 6 ]·2H 2 O", "[Mn(tib)(H 2 O) 3 ]·HBPT·DMF·2H 2 O", "[Ni 3 (tib) 2 (BTB) 2 (H 2 O) 2 ]·14H 2 O"] | ["Ni(NO 3 ) 2 ·6H 2 O--29.1 mg, 0.1 mmol", "Ni(NO 3 ) 2 ·6H 2 O--58.2 mg, 0.2 mmol", "MnCl 2 ·4H 2 O--19.8 mg, 0.1 mmol"] | [] | ["(R)-H 2 CBA--32mg, 0.15mmol", "2,5-DIP--36mg, 0.15mmol", "tib--27.6 mg, 0.1 mmol", "H 3 BPT--28.6 mg, 0.1 mmol", "H 3 BPT--43.9 mg, 0.1 mmol"] | ["140℃", "180 °C"] | ["three days", "72 h"] | ["H 2 O--6mL", "H 2 O--10 mL"]
c2ce06550a | AgCF 3 SO 3 or AgClO 3 was added to the ligand solution, either as a solid or dissolved in acetonitrile or ethanol. Variable reaction times and concentrations were used depending on the ligand and silver salt. Due to the low solubility of the products, crystals were grown directly from the reaction mixture typically by slow diffusion of diethyl ether. Silver complexes are often light sensitive and hence all of the stages, from synthesis to crystallization, were performed protected from light. | [] | [] | [] | ["AgCF 3 SO 3--NaN", "AgClO 3--NaN"] | [] | [] | [] | [] | ["acetonitrile--NaN", "ethanol--NaN"]
ic502921j | 2.1.3. Synthesis of 2. A mixture of Cu(NO 3 ) 2 ·6H 2 O (122 mg, 0.5 mmol), H 6 TTAB (45 mg, 0.1 mmol), DMF (5 mL), and H 2 O (10 mL) was sealed in a 23 mL Teﬂon-lined stainless steel vessel and heated at 100 °C for 3 days, and then cooled to room temperature. | [] | [] | [] | ["Cu(NO 3 ) 2 \n6H 2 O--122 mg, 0.5 mmol"] | [] | ["H 6 TTAB--45 mg, 0.1 mmol"] | ["100 \nC"] | ["3 days"] | ["DMF--5 mL", "H 2 O--10 mL"]
c4ce00219a | After the oven was cooled to room temperature at a rate of 5 °Ch −1 , colorless block-shaped crystals were collected, washed with distilled water and dried in air. The pH values of the mixture before and after reaction were ~6. Yield: 76% (based on Cd(NO 3 ) 2 ·4H 2 O). Elemental analyses calcd (%) for C 11 H 8 N 5 O 10 Cd 2 K(1): C, 20.83; H, 1.27; N, 11.04. Found: C, 20.90; H, 1.32; N, 11.12. IR (KBr, cm −1 ;Fig.S1†): 3438 (m), 3346 (m), 3244 (b), 1646 (m), 1556 (s), 1484 (s), 1438 (s), 1382 (s), 1324 (m), 1144 (m), 1098 (w), 922 (w), 876 (m), 828 (m), 812 (m), 766 (m), 752 (w), 672 (w), 590 (m), 514 (m), 466 (m), 450 (w).The synthesis of [Cd 3 (OH)(atz)(btec)(H 2 O) 2 ] n ·nH 2 O (2).These colorless crystals were obtained by a similar procedure to that for 1 except using 4.0 mmol (0.224 g) KOH instead of 3.0 mmol (0.168 g) KOH. The pH values of the mixture before and after reaction were ~9. Yield: 64% (based on Cd(NO 3 ) 2 ·4H 2 O). | [] | [] | ["[Cd 3 (OH)(atz)(btec)(H 2 O) 2 ] n ·nH 2 O", "C 11 H 8 N 5 O 10 Cd 2 K(1)"] | ["Cd(NO 3 ) 2 \n4H 2 O--NaN"] | ["KOH--4.0 mmol (0.224 g)"] | ["atz--NaN", "btec--NaN"] | [] | [] | []
ic0351287 | Preparation of Ni(4-pymo) 2 , 3a (Amorphous Phase) and 3b (Crystalline Phase). 200 mg of 2 was heated at 140 °Cfor2h, affording a green amorphous phase of Ni(4-pymo) 2 formula (3a).Anal. Calcd for C 8 H 6 N 4 O 2 Ni: C, 38.61; H, 2.43; N, 22.51. Found: C, 38.1; H, 2.5; N, 22.2. IR (selected bands in cm -1 ): 1611 vs, 1541 s, 1483 s, 1425 s, 1366 m, 1331 m, 1020 m, 839 m. UV-vis (nm): 220 vs, 268 vs, 395 s, 652 s, 1140 s, br. Further heating of 30 mg of 3a under dinitrogen at a heating rate of 10 °C min -1 up to 385 °C and then keeping it at this temperature during 5 min afforded a green microcrystalline material (3b). Anal. Calcd for C 8 H 6 N 4 O 2 Ni‚(NiO) 1/5 : C, 36.43; H, 2.29; N, 21.24. Found: C, 36.3; H, 2.4; N, 21.1. IR (selected bands in cm -1 ): 1609 vs, 1539 s, 1485 s, 1421 s, 1365 m, 1327 m, 1015 m, 841 m. UV-vis (nm): 210 vs, 270 vs, 390 s, sh, 650, 1120 s, br. | [] | [] | ["Ni(4-pymo) 2", "C 8 H 6 N 4 O 2 Ni"] | [] | [] | [] | ["140 \n°C", "385 \n°C"] | ["2h", "5 min"] | []
acs.inorgchem.6b00786 | Using ZnCl 2 instead of Zn(NO 3 ) 2 also produced compound 1′-Zn.Synthesis of (UO 2 )CuCl(μ 3 -bpdc)(μ 2 -Hbpdc)(H 2 O) (2-Cu )and (UO 2 ) 2 Cu 2 Cl 2 (μ 3 -bpdc) 2 (μ 2 -Hbpdc) 2 (H 2 O) 3 ·2H 2 O(2-Cu′). A mixture of UO 2 (NO 3 ) 2 ·6H 2 O (25.3 mg, 0.05 mmol), H 2 bpdc (26 mg, 0.1 mmol), CuCl 2 ·2H 2 O (8.5 mg, 0.05 mmol), and ultrapure water (1 mL) was loaded into a 20 mL Teﬂon-lined autoclave (Initial pH = 1.72). The autoclave was sealed and heated to 200 °C for 3 days and then cooled to room temperature naturally (ﬁnal pH = 1.39). Deep green clusters consisting of needle-like crystal of 2-Cu were isolated, with a yield of 23.6 mg (26.2% based on uranium). A few needle-like crtstals of 2-Cu′ were also observed in one pot. | [] | [] | ["(UO 2 )CuCl(μ 3 -bpdc)(μ 2 -Hbpdc)(H 2 O) (2-Cu )", "(UO 2 ) 2 Cu 2 Cl 2 (μ 3 -bpdc) 2 (μ 2 -Hbpdc) 2 (H 2 O) 3 ·2H 2 O(2-Cu′)"] | ["UO 2 (NO 3 ) 2 ·6H 2 O--25.3 mg, 0.05 mmol", "CuCl 2 ·2H 2 O--8.5 mg, 0.05 mmol"] | [] | ["H 2 bpdc--26 mg, 0.1 mmol"] | ["200 °C"] | ["3 days"] | ["ultrapure water--1 mL"]
c6dt01389a | Ni(OAc) 2 ∙ 4H 2 O (49.8 mg, 0.2 mmol) and PrCl 3 ∙ 7H 2 O (0.1 mmol) were dissolved in 5 mL MeOH and solid H 2 L a (79.1 mg, 0.2 mmol) was added. The mixture was stirred for 5 min at room temperature and then Et 3 N (50.5 mg, 0.5 mmol) was added. The resulting solution was heated under reflux for 60 min. After cooling to room temperature, a green-yellow solid was collected by suction filtration, washed with MeOH and dried in vacuum. The analytically pure powder was used for physical measurements. Yield 83% (100 mg). Elemental analysis: Calcd. for C 40 H 55 N 10 O 10 S 4 Ni 2 Pr: C, 39.3; H, 4.5; N, 11.5, S, 10.5%. Found: C, 39.2; H, 4.6; N, 11.4; S, 10.5%. IR (KBr, cm -1 ): 2981 (m), 2931 (w), 2873 (w), 1547 (vs), 1511 (vs), 1426 (s), 1390 (s), 1354 (m), 1251 (m), 1077 (w), 850 (w), 758 (m), 659 (m). UV–Vis (CH 2 Cl 2 /EtOH (1:1, v/v); λ max (nm), ε (L mol -1 cm -1 ): 297 (5.35∙10 4 ); 681 (33.6); 926 (23.5). ESI + MS (m/z): 1161.0642 (100% base peak, [M–CH 3 COO ] + ), Calcd.: 1161.0636. Single crystals for X-ray structure analysis were obtained by recrystallization from CH 2 Cl 2 /MeOH (1:1, v/v). [Ni 2 Ba(L a ) 3 ] (8) H 2 L a (118.6 mg, 0.3 mmol) was added to a solution of Ni(OAc) 2 ∙ 4 H 2 O (49.8 mg, 0.2 mmol) and BaCl 2 ∙ 2 H 2 O (24.5 mg, 0.1 mmol) in 5 mL MeOH. The mixture was stirred for 5 min at room temperature and then Et 3 N (50.5 mg, 0.5 mmol) was added. The resulting solution was stirred for 30 min at 40°C. The obtained brown precipitate was filtered off, washed with MeOH and dried under vacuum. Elemental analysis: Calcd. for C 51 H 69 BaN 15 Ni 2 O 6 S 6 : C, 42.7; H, 4.8; N, 14.6; S, 13.4%, Found: C, 42.7; H, 4.6; N, 14.5; S, 13.4%. IR (KBr, cm 1 ): 2975 (m), 2950 (m), 2868 (w), 1580 (vs), 1555 (vs), 1493 (s), 1440 (s), 1410 (s), 1357 (s), 1270 (m), 1148 (m), 1066 (m), 750 (m). UV–Vis (CH 2 Cl 2 /EtOH (1:1, v/v); λ max (nm), ε (L mol -1 cm -1 ): 305 (1.03∙10 5 ); 701 (58.7); 1020 (34.8). ESI + MS : m/z = 1434.1683 (100% base peak, [M+H] + ), Calcd.: 1434.1717. Fig 8. a) Chain-structure of the polymeric compound 10, 37 and b) coordination polyhedra of the Ba 2+ ions. Symmetry operations: (‘) x, y-1, z; (‘’) x, y+1, z. Page 6 of 10Dalton Transactions Dalton Transactions Accepted Manuscript Published on 01 June 2016. Downloaded by University of Cambridge on 02/06/2016 03:36:54. View Article Online DOI: 10.1039/C6DT01389A | [] | [] | ["[Ni 2 Ba(L a ) 3 ]", "[Ni 2 Ba(L a ) 3 ]"] | ["Ni(OAc) 2 ∙ 4H 2 O--49.8 mg, 0.2 mmol", "PrCl 3 ∙ 7H 2 O--0.1 mmol", "BaCl 2 ∙ 2H 2 O--24.5 mg, 0.1 mmol"] | ["Et 3 N--50.5 mg, 0.5 mmol", "Et 3 N--50.5 mg, 0.5 mmol"] | ["H 2 L a--79.1 mg, 0.2 mmol", "H 2 L a--118.6 mg, 0.3 mmol"] | ["reflux", "40°C"] | ["60 min", "30 min"] | ["MeOH--5 mL", "MeOH--5 mL"]
j.poly.2007.07.013 | [Cu 2 (CN) 2 (3-PyHBIm)] n (2). The reaction was carried out in a method similar to that for 1, used 3-PyHBIm instead of 2-PyHBIm and sealed at 170 °C for 12 h. Yellow block crystals were obtained with 42% yield based on 3PyHBIm. Anal. Calc. for C 14 H 9 Cu 2 N 5 : C, 44.92; H, 2.42; N, 18.71. Found: C, 45.03; H, 2.39; N, 18.50%. IR (KBr pellet, cm 1 ): 3361s, 2127s, 1597m, 1447s, 1393m, 811m, 750s, 697s, 568s. | [] | [] | ["Cu 2 (CN) 2 (3-PyHBIm)] n", "C 14 H 9 Cu 2 N 5"] | [] | [] | ["3-PyHBIm--NaN"] | ["170 \nC"] | ["12 h"] | []
chem.201404109 | Reaction of BiPh 3 and 5-MMTD(H) in a toluene/ethanol (2:1) solvent mixture, either in a 1:2 or 1:4 ratio, and using either microwave irradiation (1058C, 15 min) or conventional heating (16 h), always afforded [BiPh(5-MMTD) 2 ] 1 (8) as a bright yellow solid. For the 1:4 reactions, yields obtained were 85 % through microwave irradiation and 72 % by conventional reflux. As expected, the 1:2 reactions resulted overall in lower yields, but in a similar proportion; 73 % with microwave irradiation and 66 % by conventional reflux. Yellow crystals of 8 suitable for single X-ray diffraction studies were obtained on crystallising from DMSO. | [] | [] | ["[BiPh(5-MMTD) 2 ] 1 (8)"] | ["BiPh 3--NaN"] | [] | ["5-MMTD(H)--NaN"] | ["105 \n8C (microwave irradiation)"] | ["15 min (microwave irradiation)", "16 h (conventional heating)"] | ["toluene/ethanol--2:1"]
j.poly.2012.07.051 | [Ni 6 (OH) 2 (C 8 H 7 O 2 ) 6 (C 5 H 11 NO) 4 ]2MeCN (1): To a mixture of Ni(NO 3 ) 2 6(H 2 O) (0.100 g, 0.343 mmol), ortho-toluic acid (0.040 g, 0.734 mmol) in MeCN (6 ml) are added 3-dimethyamino-1-propanol (0.040 ml, 0.333 mmol) and Et 3 N (0.040 ml, 0.286 mmol). The resulting green solution is stirred for 10 min until the total dissolution of all reagents. The mixture enters the reactor cavity where a 200 W microwave pulse is applied for 5 min at a temperature of 120 °C. The resulting solution is light green. After 2–3 days green single crystals appear by evaporation of the solvent, which are suitable for X-ray diffraction. The crystals are separated by ﬁltration and washed with ether. The yield obtained is 35%. Theoretical elemental analysis (experimental) of C 68 H 94 N 4 Ni 6 O 20 (the two MeCN solvent molecules have been exchanged for two molecules of atmospheric water): C 49.86 (50.15), H 5.91 (5.82), N 3.42 (3.72)%. Selected IR data (cm 1 ): 2907 (m), 2870 (m), 1616 (m), 1595 (m), 1552 (s)1382 (s), 1094 (w), 1051 (m), 1015 (w), 851 (w), 741 (m), 666 (m). | [] | ["2–3 days"] | ["[Ni 6 (OH) 2 (C 8 H 7 O 2 ) 6 (C 5 H 11 NO) 4 ]2MeCN", "C 68 H 94 N 4 Ni 6 O 20"] | ["Ni(NO 3 ) 2 ?6(H 2 O)--0.100 g, 0.343 mmol"] | ["Et 3 N--0.040 ml, 0.286 mmol"] | ["ortho-toluic acid--0.040 g, 0.734 mmol", "3-dimethyamino-1-propanol--0.040 ml, 0.333 mmol"] | ["120 °C"] | ["5 min"] | ["MeCN--6 ml"]
j.poly.2010.12.030 | The crystals were collected by ﬁltration and dried in air. (Yield: 0.033 g, 65%). The crystals were analyzed as 5nH 2 O. Elemental analysis for 5nH 2 O: Anal. Calc. for C 20 H 26 Cu 2 N 2 O 9 (fw = 565.53): C, 42.48; H, 4.63; N, 4.95. Found: C, 42.31; H, 4.65; N, 4.92%. FTIR for 50.7nH 2 O (KBr pellet, cm 1 ): 3550br, 3487br, 3067w, 3058w, 2998w, 2931m, 2861m, 1682s, 1627vs, 1609vs, 1563m, 1499m, 1433vs, 1387s, 1351m, 1253m, 1214s, 1089s, 1065s, 1050m, 1032m, 1016s, 840s, 816s, 682vs, 661m, 631s, 552s, 540s. | [] | [] | ["C 20 H 26 Cu 2 N 2 O 9"] | [] | [] | [] | [] | [] | []
b927100g | Compound 2 can also be obtained without the addition of NaOH, yielding a small amount of block-like crystals of 2 (<5%) together with a large amount of unrecognized white powder. | [] | [] | ["Compound 2"] | [] | [] | [] | [] | [] | []
b823370e | 1 HNMR (CD 3 OD, 298 K) d (ppm) 37.71 (2H), 40.80 (1H).[Cu 3 (l 3 -OH)(l-pz) 3 {CH 2 = C(CH 3 )COO} 2 ], 3. Copper(II) methacrylate (619 mg, 2.29 mmol) partly dissolved in 80 mL of a 3:1 H 2 O/EtOH mixture was treated under vigorous stirring with 212 mg of Hpz (3.11 mmol) dissolved in 30 mL of H 2 O yielding a deep blue solution from which a light blue solid formed after ca.1 min. The solid was ﬁltered off, washed with 20 mL of water in four portions and dried under vacuum. Yield 312 mg, 0.54 mmol, 71%. In a week ca. 10 mg of crystals, suitable for a single crystal XRD determination, were collected from mother liquors, in which the presence of methacrylic acid was also ascertained. | [] | [] | ["[Cu 3 (l 3 -OH)(l-pz) 3 {CH 2 = C(CH 3 )COO} 2 ]", "Copper(II) methacrylate"] | ["Copper(II) methacrylate--619 mg, 2.29 mmol"] | [] | ["Hpz--212 mg, 3.11 mmol"] | [] | [] | ["H 2 O/EtOH--80 mL", "H 2 O--30 mL"]
s11243-015-0002-7 | The obtained bis-diketone in chloroform solution was heated, and a solution of N 2 H 4 H 2 O (80 %, 1.13 mL) in methanol (6 mL) was added slowly. The mixture was stirred and reﬂuxed for 24 h. The solvent was then removed with a rotary evaporator, and the residue was washed with diethyl ether and recrystallized from water– methanol to afford the desired product as needles. Yield: 47 %. M.p. 255–257 °C. Elemental analysis (C 36 H 28 N 4 S, M w = 548.70 g/mol): Calcd. C 78.8, H 5.1, N 10.2, S 5.8. Found C 79.1, H 5.3, N 10.3, S 5.7 %. IR (KBr) m: 3420 w br, 3213 m, 3056 w, 2927 w, 1605 w, 1565 w, 1496 s, 1447 m, 974 s, 914 w, 766 vs, 697 vs cm -1 ; 1 H NMR (400 MHz, DMSO-d 6 ) d: 7.36–7.53 (m, 20H, Ph), 6.52 (s, 2H, thiophene C 3,4 –H), 4.06 (s, 4H, CH 2 ) ppm. | [] | [] | ["bis-diketone"] | [] | [] | ["N 2 H 4 H 2 O--80 %, 1.13 mL"] | ["reflux"] | ["24 h"] | ["chloroform--solution", "methanol--6 mL"]
acs.inorgchem.7b01909 | Tl[Fe(L 2 ) 2 ]. H 2 L 2 (79.0 mg, 0.2 mmol) was added to a solution of Fe(NO 3 ) 3 ·9H 2 O (40.4 mg, 0.1 mmol) in 1.5 mL of MeOH. The color of the solution changed immediately to dark red. After stirring for 30 min at room temperature, 2 drops of Et 3 N and then TlNO 3 (26.6 mg, 0.1 mmol) dissolved in H 2 O (0.5 mL) were added to the reaction mixture. The temperature was increased to 50 °C and kept for 2 h. | [] | [] | ["Tl[Fe(L 2 ) 2 ]. H 2 L 2"] | ["Fe(NO 3 ) 3 \n9H 2 O--40.4 mg, 0.1 mmol", "TlNO 3--26.6 mg, 0.1 mmol"] | [] | ["H 2 L 2--79.0 mg, 0.2 mmol", "Et 3 N--2 drops"] | ["room temperature", "50 \n°C"] | ["30 min", "2 h"] | ["MeOH--1.5 mL", "H 2 O--0.5 mL"]
acsami.7b14179 | Synthesis of Methyl 2-(4-Formylphenoxy)acetate (B). A mixture of 4-hydroxybenzaldehyde (24.4 g, 200 mmol), anhydrous K 2 CO 3 (55.2 g, 400 mmol), methyl chloroacetate (32.6 g, 300 mmol), KI (0.5 g, 3 mmol), and MeCN (300 mL) was placed in a N 2 atmosphere and heated at reﬂux for 12 h. After the removal of the solvent under reduced pressure, the raw material was extracted by chloroform and washed three times with water. The chloroform phase was dried with anhydrous Na 2 SO 4 . Then, product B was produced after the removal of the chloroform under reduced pressure in an 85% yield (Scheme 1 ).Synthesis of H 12 L. Boron triﬂuoride diethyl etherate (14.19 g, 100 mmol) was put into a mixture of A (12.7 g, 50 mmol), B (9.7 g, 50 mmol), and anhydrous dichloromethane (100 mL) under ice bath. | [] | [] | ["Methyl 2-(4-Formylphenoxy)acetate", "B"] | [] | [] | ["4-hydroxybenzaldehyde--24.4 g, 200 mmol", "methyl chloroacetate--32.6 g, 300 mmol"] | ["reflux"] | ["12 h"] | ["MeCN--300 mL"]
j.ica.2006.07.111 | Yellow crystals 3 were obtained. Yield: 71% (based on Cd). Elemental Anal . Calc. for 3: C, 46.29; H, 3.63; N, 6.35. Found: C, 46.36; H, 3.59; N, 6.39%. IR (cm 1 ): 3421 s, 3051 w, 2991 w, 1609 w, 1526 s, 1449 w, 1456 w, 1446 s, 1381 m, 1335 m, 1266 m, 1213 m, 1143 w, 1101 w, 1050 w, 997 w, 916 w, 864 m, 851 s, 784 w, 728 s, 640 m, 627 m, 536 w, 419 w.2.3. X-ray crystallography Single crystals of all the two complexes were glued on a glass ﬁber. Data were collected on a Rigaku R-AXIS RAPID IP diﬀractometer at 293 K using graphite monochromated Mo Ka radiation (k = 0.71073 A ˚ ) and IP technique. | [] | [] | ["3"] | [] | [] | [] | [] | [] | []
b715460g | Method 2. An aqueous solution (2 mL) of a mixture of Co(NO 3 ) 2 ·6H 2 O (1.00 mmol, 291 mg) and Na-nicotinate (1.00 mmol, 145 mg) was added slowly with continuous stirring to an aqueous solution of NaN 3 (1.00 mmol, 65 mg). A pink crystalline precipitate of 1 appeared upon stirring for 5 min at room temperature. Co 3 H 24 C 36 N 12 O 12 : C, 43.54; N, 16.93; H, 2.61; Found: C, 43.65; N, 16.71; H, 2.41%. IR bands (cm −1 ): 3061, 2062, 1674, 1614, 1588, 1569, 1392. | [] | [] | ["Co 3 H 24 C 36 N 12 O 12"] | ["Co(NO 3 ) 2 ·6H 2 O--1.00 mmol, 291 mg"] | [] | ["Na-nicotinate--1.00 mmol, 145 mg", "NaN 3--1.00 mmol, 65 mg"] | [] | ["5 min"] | ["aqueous solution--2 mL"]
cg400495w | Synthesis of [Zn(Me 4 BPZ)] (1). H 2 Me 4 BPZ (0.19 g, 1 mmol) was dissolved in 20 mL of dimethylformamide. After the complete dissolution of the ligand, Zn(CF 3 SO 3 ) 2 (0.36 g, 1 mmol) was added.The clear solution initially formed was left under stirring into a high pressure glass tube at 130 °C for 24 h. A white precipitate was obtained that was ﬁltered oﬀ, washed twice with dimethylformamide, dried in air, and then in vacuo at 100 °C. Yield: 75%. 1 is insoluble in alcohols, DMSO, acetone, CH 3 CN, chlorinated solvents and water.Elem. Anal. Calc. for C 10 H 12 N 4 Zn (FW = 253.62 g/mol): C, 47.36; H, 4.77; N, 22.09%. Found: C, 47.13; H, 4.82; N, 21.59%. IR (cm −1 ): 2922(vw) ν(CH 3 ); 1605(vw), 1501(vw) ν(CC+CN); 1475(w); 1435(m); 1370(vw); 1328(m); 1127(m); 1083(vw); 1037(vs); 978(vw); 785(m); 716(w); 685(w). | ["100 °C"] | [] | ["[Zn(Me 4 BPZ)]", "C 10 H 12 N 4 Zn"] | ["Zn(CF 3 SO 3 ) 2--0.36 g, 1 mmol"] | [] | ["H 2 Me 4 BPZ--0.19 g, 1 mmol"] | ["130 °C"] | ["24 h"] | ["dimethylformamide--20 mL"]
24701556.2020.1713161 | Synthesis of {[Ag(L)(NO 3 )](H 2 O)(MeOH)} n (Ag(I)-CP) ACH 3 OH solution (5 mL) of AgNO 2 (15.4 mg, 0.10 mmol) was layered upon a CH 2 Cl 2 solution (5 mL) of L (30.0 mg, 0.1 mmol), which was left to stand under ambient condition.Colorless block-shaped crystals of Ag(I)-CP suitable for X-ray diffraction were obtained upon slow evaporation of the solvents after ca. 1 week in 56% yield. Anal. Calcd (%) for C 18 H 18 AgN 7 O 5 . CHN element analysis calcd (found, %) for the Ag(I)-CP: C, 41.56 (41.73); H, 3.49 (3.76); N, 18.85 (18.67).Synthesis of NCPs by hand ground method A small amount (nearly 5060 mg) of the synthesized Ag(I)-CP was taken in a mortar. It was then being ground manually for 30 min by using a pestle. The produced nanosized Ag(I)-CP was directly used for several studies that are mentioned here. | [] | [] | ["{[Ag(L)(NO 3 )](H 2 O)(MeOH)} n", "Ag(I)-CP", "C 18 H 18 AgN 7 O 5"] | ["AgNO 2--15.4 mg, 0.10 mmol"] | [] | ["L--30.0 mg, 0.1 mmol"] | [] | ["1 week"] | ["ACH 3 OH--5 mL", "CH 2 Cl 2--5 mL"]
ic0605266 | Selected IR bands from a crystalline sample: 3490(m), 3205(b), 3095(w), 3062(m), 2950(m), 2932(m), 2862(m), 2695 cm -1 (m).The bulk sample did not give satisfactory results for elemental analysis. A comparison of the calculated powder diffraction pattern and the experimental powder pattern (Supporting Information) show that the bulk of the material is an unidentified phase. A crystalline sample continuously loses mass in the TGA from 25 to 500 °C until 45% of the mass remains. | [] | [] | [] | [] | [] | [] | [] | [] | []
zaac.201400419 | Synthesis of [Ni(H 2 L)(H 2 O) 3 ] n (4): The preparation of 4 was similar to that of 3 except that Ni(NO 3 ) 2 ·6H 2 O (0.0291 g, 0.1 mmol) was used instead of Co(NO 3 ) 2 ·6H 2 O (0.0291 g, 0.1 mmol). Green crystals were collected with 29% yield based on Ni. C 22 H 18 NiO 11 : calcd. C 51.10; H 3.51 %; found C 50.01; H 3.65%. IR (KBr): ν ˜ = 3243 s, 2368 s, 2094 m, 1693 vs, 1602 m, 1504 s, 1432 s, 1373 vs, 1265 s, 1155 m, 1126 m, 1070 s, 1000 m, 896 m, 827 m, 773 s, 694 m, 545 m cm –1 .Crystal Structure Determination and Analysis: The crystal structures of the four compounds was performed with a Rigaku XtaLAB Table 1. Summary of crystal data and structure results for 1–4. | [] | [] | ["[Ni(H 2 L)(H 2 O) 3 ] n", "C 22 H 18 NiO 11"] | ["Ni(NO 3 ) 2 ·6H 2 O--0.0291 g, 0.1 mmol"] | [] | ["H 2 L--not provided"] | [] | [] | []
acs.inorgchem.6b01288 | Synthesis. For all of the syntheses, a homogeneous solution of appropriate molar ratios of metal salt, pyrazine, and 1,3-BTC in DMF was sealed in either a glass or a polypropylene bottle. The sealed bottle was kept in a 100 °C preheated oven for 48 h for solvothermal reaction to grow crystals. After the reaction, the mother liquor was removed via pipette and replenished with fresh DMF, to ensure complete removal of the mother liquor. The crystals were ﬁltered using vacuum ﬁltration and washed with DMF followed by acetone. | [] | [] | [] | [] | [] | ["pyrazine--NaN", "1,3-BTC--NaN"] | ["100 \nC"] | ["48 h"] | ["DMF--NaN", "acetone--NaN"]
j.ica.2014.07.041 | Found: C, 25.61; H, 4.47; N, 10.14%. IR (KBr, cm 1 ): 3238.19(s), 2923.71(w), 2852.34(w), 1650.86(w), 1436.32(m), 1401.77(m), 1144.30(s), 1097.40(s), 982.25(w), 739.59(m), 628.34(s), 459.95(w). | [] | [] | [] | [] | [] | [] | [] | [] | []
j.ica.2008.08.020 | 2.2.2. Preparation of [Ln 2 (BDOA) 2 (OX)(H 2 O)] (2–5, Ln = La (2), Pr (3), Sm (4), Eu (5)) Complexes 2–5 were prepared by the same procedure of 1 except that HClO 4 was replaced by HNO 3 . | [] | [] | ["[Ln 2 (BDOA) 2 (OX)(H 2 O)]"] | [] | [] | [] | [] | [] | []
j.ica.2013.02.032 | Its sodium salt was prepared by addition of 4 equiv. of sodium hydroxide to a suspension of naphthalene-1,4,5,8-tetra-carboxylic acid in de-ionized water until complete dissolution. Then, the solution was evaporated to dryness. The solid phase was then put in suspension in ethanol, stirred and reﬂuxed during 1 h. After ﬁltration and drying in a desiccator, a white powder of tetra-sodium naphthalene-tetra-carboxylate was obtained. The yield of this synthesis is 90%. Anal. Calc. for C 14 H 4 O 8 Na 4 (MW = 392 g mol 1 ): C, 42.8; H, 1.0; O, 32.7; Na, 23.5. Found: C, 42.9; H, 1.1; O, 32.5; Na, 23.5%.Hydrated lanthanide chlorides were prepared from the corresponding oxides according to literature methods [44]. Lanthanide oxides were purchased from STREM Chemicals and used without further puriﬁcation.2.2. Single crystal growth Single crystals of the three coordination polymers were obtained in identical conditions by slow diffusions of dilute aqueous solutions of Ln(III) chloride (0.25 mmol in 20 mL) and of sodium salt of naphthalene-tetra-carboxylate (0.25 mmol in 20 mL) through agar–agar gel bridges in U-shaped tubes. The gel was purchased from Acros Organics and jelliﬁed according to established procedure [45–47]. After several weeks, colorless single crystals were obtained. | [] | [] | ["C 14 H 4 O 8 Na 4", "tetra-sodium naphthalene-tetra-carboxylate"] | [] | ["sodium hydroxide--4 equiv."] | ["naphthalene-1,4,5,8-tetra-carboxylic acid--NaN"] | [] | [] | ["de-ionized water--NaN", "ethanol--NaN"]
c9ce01940e | Synthesis of [Cu(QCA) 2 ] 2 ·6H 2 O·(CH 3 ) 2 CO (1) A mixture of QCA (29.7 mg, 0.15 mmol) and triethylamine (15.1mg, 0.15 mmol) was dissolved in acetone solution (5 mL) to bring the pH of the solution to about 7 with constantly stirring for thirty minutes. The Dimethylformamide (DMF) solution of Cu(NO 3 ) 2 ·3H 2 O (18.1 mg, 0.075 mmol, 5 mL) was added to aforementioned mixture solution whilst stirring and then large amount of blue precipitation formed. Water (1.5 mL) was added to the aforementioned mixture solution with slightly heating (50 ～ 80℃) to clarify the suspension. Dark green and cuboid single crystals suitable for X-ray structure analysis were obtained at room temperature after one week by the slow evaporation of the filtrate with the yield of 78% based on Cu(NO 3 ) 2 ·3H 2 O. Anal. Calcd for C 51 H 50 Cu 2 N 4 O 15 : C, 56.46; H, 4.64; N, 5.17%. Found: C, 55.83; H, 4.75; N, 5.03%. IR (KBr pellet, cm -1 ): 3444(s), 1649(vs), 1602(s), 1586(s); 1512(m), 1403(vs), 1256(w), 1098(w), 974(w), 886(w), 862(w), 761(m), 732(w), 706(w), 614(m), 512(w). | [] | [] | ["[Cu(QCA) 2 ] 2 ·6H 2 O·(CH 3 ) 2 CO"] | ["Cu(NO 3 ) 2 ·3H 2 O--18.1 mg, 0.075 mmol, 5 mL"] | ["triethylamine--15.1 mg, 0.15 mmol"] | ["QCA--29.7 mg, 0.15 mmol"] | ["room temperature"] | ["one week"] | ["acetone solution--5 mL", "DMF--5 mL", "Water--1.5 mL"]
s11243-013-9743-3 | Synthesis of Mn 2 (4,4-bpy) 2 (m-tol) 4 2 Mn(m-tol) 2 2H 2 O (0.1906 g, 0.50 mmol) was added to a solution of 4,4-bipyridine (0.0786 g, 0.50 mmol) in ethanol (20 mL) plus H 2 O (10 mL). The mixture was stirred for 15 h, and the yellow precipitate was ﬁltered off. The light yellow ﬁltrate was allowed to slowly evaporate at room temperature for 2 weeks to give yellow block-like crystals. | ["room temperature"] | ["2 weeks"] | ["Mn 2 (4,4-bpy) 2 (m-tol) 4", "Mn(m-tol) 2 \n2H 2 O"] | ["Mn(m-tol) 2 \n2H 2 O--0.1906 g, 0.50 mmol"] | [] | ["4,4-bipyridine--0.0786 g, 0.50 mmol"] | [] | ["15 h"] | ["ethanol--20 mL", "H 2 O--10 mL"]
00958972.2013.862789 | 2.2.2. Synthesis of [Cu 2 (bpca) 2 (L2)(H 2 O) 2 ]·2H 2 O (2). A similar procedure with 1 was followed to prepare 2 except that 0.118 g (1.0 mM) succinic acid was used in place of phthalic acid. The resulting solution (pH 4.74) was kept at room temperature, and slow evaporation for one month afforded blue needle crystals. Yield: 45% based on the initial CuCl 2 ·2H 2 O. The powder XRD pattern of the compound matches well with that simulated on the basis of single-crystal data (ﬁgure 1). IR (KBr, cm −1 ): 3481 m, 1703 s, 1585 ms, 1392 m, 1356 s, 1298 m, 1226 w, 1026 w, 765 m, 707 m, 690 w, 632 m. | [] | [] | ["[Cu 2 (bpca) 2 (L2)(H 2 O) 2 ]·2H 2 O", "NaN"] | ["CuCl 2 ·2H 2 O--NaN"] | [] | ["succinic acid--0.118 g, 1.0 mM"] | [] | ["one month"] | []
ic101296e | [(AsCl 3 ) 2 {1,2,4,5-C 6 H 2 (CH 2 SeMe) 4 }]. AsCl 3 (0.22 g, 1.21 mmol) was dissolved in CH 2 Cl 2 (5 mL), and the tetraselenoether (0.30 g, 0.60 mmol) in CH 2 Cl 2 (10 mL) was added dropwise with constant stirring. A pale pink solid appeared immediately after the addition. The reaction mixture was stirred for a further 4 h to ensure the completion of the reaction. The solid was filtered off, washed with dry hexane, and dried in vacuo. Yield: 0.42 g, 80%. This product proved to be very unstable, and we were unable to obtain an analytically pure sample.1 H NMR (300 MHz, CDCl 3 ): 1.97 (s, [12H], Me), 3.86 (s, [8H], CH 2 ), 7.01 (s, [2H], Ar). IR (cm -1 , Nujol): 385(m), 320(w), 290(w).X-ray Crystallography Details of the crystallographic data collection and refinement parameters are given in Table 1. Crystals were obtained as described above. Data collection used a Nonius Kappa CCD diffractometer fitted with monochromated (confocal mirrors) Mo-K R X-radiation (λ = 0.71073 A ˚ ). Crystals were held at 120 K in a nitrogen gas stream. Structure solution and refinement were generally routine, 14,15 except as described Figure 4. (a) Structure of [(BiCl 3 ) 2 {o-C 6 H 4 (CH 2 SMe) 2 } 3 ] showing the atom labeling scheme. H atoms are omitted for clarity, and displacement ellipsoids are shown at the 50% probability level. Symmetry operation: b = x þ 1, y, z. (b) View of the chain polymer structure. | [] | [] | ["[(AsCl 3 ) 2 {1,2,4,5-C 6 H 2 (CH 2 SeMe) 4 }]"] | ["AsCl 3 --0.22 g, 1.21 mmol"] | [] | ["1,2,4,5-C 6 H 2 (CH 2 SeMe) 4 --0.30 g, 0.60 mmol"] | [] | ["4 h"] | ["CH 2 Cl 2 --5 mL"]
j.molstruc.2010.04.032 | The methanol solution was layered onto the top of the benzene solution and allowed to diffuse slowly. The red crystals were formed in 7 days and collected by ﬁltration. These crystals were washed with ethanol (5 ml  3) and CH 2 Cl 2 (5 ml  3), and then air-dried. Data for polymer 3 (32 mg, 0.051 mmol, 52% yield): mp: 234–236 °C. Anal. Calc. for C 37 H 56 CoN 14 O 19 : C 42.33; H 4.42; N 18.68. Found: C 41.68; H 5.38; N 18.28. IR (KBr, cm 1 ): 3028 (m), 2835 (m), 2424 (w), 2057 (w), 1754 (w), 1608 (s), 1384 (s), 1107 (w), 1027 (m), 970 (w), 816 (m), 710 (s), 643 (m), 513 (m). | [] | [] | ["C 37 H 56 CoN 14 O 19"] | [] | [] | ["benzene solution--not specified"] | [] | ["7 days"] | ["methanol solution--not specified", "ethanol--5 ml  3", "CH 2 Cl 2--5 ml  3"]
ic402804p | Preparation of Metal Coordination Polymer Gels. A solution of cobalt salt [150 μL, 1−5 equiv in H 2 O (0.1 M NaOH)/DMF (6:1, v/v)] was added to a solution of ligand L [1.0 wt % in H 2 O (0.1 M NaOH)/DMF (6:1, v/v)] in a vial at pH = 7.0. The metal coordination polymeric gel formed upon standing at ambient temperature. The gelation state of the material was evaluated by the criterion of “stable-to-inversion” performed in the test tube. | [] | [] | [] | ["cobalt salt--150 μL, 1−5 equiv"] | [] | ["ligand L--1.0 wt %"] | [] | [] | ["H 2 O (0.1 M NaOH)/DMF (6:1, v/v)"]
ic048340z | Yield: 47% based on Ru. Anal. Calcd. for C 4 H 40 O 30 P 4 BrNa 4 Ru 2 : C, 4.50; H, 3.78%; Found: C: 4.52; H, 3.88%. IR (KBr, cm -1 ): 3447 (s), 1654 (s), 1629 (s), 1451 (m), 1397 (m), 1361 (m), 1306 (m), 1149 (s), 1045 (m), 964 (s), 900 (s), 818 (s), 778 (s), 579 (s), 486 (s). Thermal analysis shows that the weight loss in the temperature range 20-190 °C is 27.0%, close to the calculated value for the release of sixteen water molecules (26.4%). | [] | [] | ["C 4 H 40 O 30 P 4 BrNa 4 Ru 2"] | [] | [] | [] | [] | [] | []
ja001618b | Anal. Calcd for C 10 H 8 N 2 OBF 4 Ag: C, 32.74; H, 2.20; N, 7.64. Found: C, 32.70; H, 2.18; N, 7.64. IR (KBr, cm -1 ): ν(BF 4 ) 1088 (s, multibands). Using acetone or ethanol instead of the methanol, the same crystals were obtained. The similar treatment of AgX (X ) NO 3 , ClO 4 , and PF 6 ) with Py 2 O afforded [Ag(Py 2 O)]NO 3 , [Ag(Py 2 O)]ClO 4 , and [Ag(Py 2 O)]PF 6 , respectively. [Ag(Py 2 O)]NO 3 : Yield, 75%. Anal. | [] | [] | ["C 10 H 8 N 2 OBF 4 Ag"] | [] | [] | [] | [] | [] | []
ejic.201000391 | Crystallisation from water affords colourless blocks suitable for Xray structure determination.Yield 0.187 g (0.390 mmol, 78%); m.p. ⬎240 °C (dec.).IR (KBr): ν ˜ = 1634 [s (CO 2 – )], 1530 (w) and 1513 [w (C=N)] cm –1 .C 14 H 14 N 12 O 4 Zn (479.73 gmol –1 ): calcd. C 35.05, H 2.94, N 35.04; found C 34.78, H 2.93, N 34.78.Due to the coordination polymer properties of 8 further analystical methods failed. NMR spectra in D 2 O show similar resonances as in case of the free ligand 5.Synthesis of [Mn(btp) 2 ] ⬁ (9): A test tube was charged with btpNa (0.101 g, 0.439 mmol) and MnSO 4 ⫻ H 2 O (0.037 g, 0.219 mmol), and water (5 mL) was added. The tube was heated at 70 °Cfor4d.After cooling, pale yellow crystals had formed, that were collected, triturated with water (5 ⫻ 5 mL), and dried in vacuo at 80 °Cto yield 9 a pale yellow powder; yield 0.066 g, 0.141 mmol, 64%; m.p.⬎311 °C (dec.). IR (KBr): ν ˜ = 3436 (br), 3114 (m), 1621 [s (CO 2 – )], 1521 [s (C=N)], 1438 (w), 1395 (m), 1340 (w), 1266 (w), 1199 (w), 1131 (m), 1007 (w), 908 (w), 822 (w), 673 (m), 552 (w) cm –1 .C 14 H 14 MnN 12 O 4 (469.28 gmol –1 ): calcd. C 35.83, H 3.01, N 35.82; found C 35.85, H 3.05, N 35.95.Calculations All DFT-calculations and full geometry optimizations were carried out by using Jaguar 6.0012 [29] running on Linux 2.4.18–14smp on five Athlon MP 2800+ dual-processor workstations (Beowulf-cluster) parallelized with MPICH 1.2.4. MM+ calculated structures were used as starting geometries. Complete geometry optimizations were carried out on the implemented N31G6* basis set and the BP86 density functional. Orbital plots [22] were obtained using Maestro 7.0.113, the graphical interface of Jaguar.[29] STM Measurements The STM imaging was carried out under ambient conditions using a home-built, low-drift microscope and RHK100 control electronics. A drop of aqueous 10 –9  sample solution was placed onto a freshly cleaved HOPG surface and left to dry. Sections without molecules clearly showed atomic resolution of the underlying P. M üller, N. Burzlaff et al.FULL PAPER Table 3. Details of the structure determination for 3, 7, 8 and 9.3789 Empirical formula C 14 H 10 N 6 O 2 C 50 H 39 ClN 6 O 2 P 2 Ru C 14 H 14 N 12 O 4 Zn C 14 H 14 MnN 12 O 4 Formula mass /g mol –1 294.28 954.33 239.87 234.66 Crystal colour/habit colourless block red plate colourless block colourless block Crystal system monoclinic monoclinic monoclinic triclinic Space group P2 1 /cP2 1 /cC2/cP1 ¯ a /Å 9.836(3) 18.183(8) 22.8880(11) 7.7640(4) b /Å 9.7389(15) 10.654(5) 6.1072(2) 8.0636(4) c /Å 14.726(3) 22.591(6) 13.4816(7) 8.2794(5) α /° 90.00 90.00 90.00 108.605(3) β /° 99.220(17) 93.08(3) 92.934(3) 104.916(5) γ /° 90.00 90.00 90.00 92.918(4) V /Å 3 1392.4(6) 4370(3) 1882.01(15) 469.66(4) θ /° 2.10–25.91 1.81–25.46 3.43–29.52 2.74–28.99 h –12 to 12 –21 to 21 –31 to 31 –10 to 10 h –11 to 11 –12 to 0 –8to8 –10 to 10 l –18 to 18 0 to 27 –18 to 18 –11 to 11 F(000) 608 1952 976 239 Z 4441 µ (Mo-K α )/mm –1 0.101 0.542 1.359 0.757 Crystal size /mm 0.3⫻ 0.25⫻ 0.15 0.65⫻ 0.2 ⫻ 0.18 0.12⫻ 0.09⫻ 0.08 0.18⫻ 0.18⫻ 0.07 D calcd./gcm –3 , T /K 1.404, 293(2) 1.450, 293(2) 1.693, 150(2) 1.659, 150(2) Reflections collected 5225 8312 24456 13616 Indep. Reflections 2675 8088 2639 2491 Obs. refl. (⬎2σI) 840 5080 2310 2224 Parameter 203 560 141 142 Weight parameter a 0.0407 0.0736 0.0241 0.0477 Weight parameter b 0 0.0813 2.0966 0.1519 R 1 (obsd.) 0.0545 0.0480 0.0287 0.0278 R 1 (overall) 0.2665 0.1248 0.0371 0.0340 wR 2 (obsd.) 0.0975 0.1219 0.0605 0.0889 wR 2 (overall) 0.1402 0.1484 0.0628 0.0864 Diff. peak/hole /eÅ –3 0.189/–0.195 0.725/–0.590 0.400/–0.369 0.414/–0.302 graphite substrate. Typically, tunnelling currents between 10 and 200 pA were employed. The bias voltage was ⫾72.9 mV. The scan frequency was varied between 2 to 5 Hz. Resolution was 256 ⫻ 256 points. Manually cut Pt/Ir(10%) tips were used.X-ray Structure Determinations Single crystals of 3, 7, 8 and 9 were mounted with Paratone-N or glue on a glass fibre. A modified Siemens P4-Diffractometer and a Bruker–Nonius Kappa-CCD and an Enraf–Nonius CAD4 Mach3 diffractometer were used for data collection (graphite monochromator, Mo-K α radiation, λ = 0.71073 Å). The structures were solved by using direct methods and refined with full-matrix leastsquares against F 2 {Siemens SHELX-97}.[30] A weighting Scheme was applied in the last steps of the refinement with w = 1/[σ 2 (F o 2 ) +(aP) 2 + bP]andP =[2Fc 2 + max(F o 2 ,0)]/3. Most hydrogen atoms were included in their calculated positions and refined in a riding model. The proton of carboxylic acids (3) was found and its coordinates were refined freely. All details and parameters of the measurements are summarised in Table 3. The structure pictures were prepared with the program Diamond 2.1e.[31] CCDC-766896 (for 3), -766897 (for 7), -766898 (for 8) and -766899 (for 9) contain the supplementary crystallographic data for this paper. These data can be obtained free of charge from The Cambridge Crystallographic Data Centre via www.ccdc.cam.ac.uk/ data_request/cif.Acknowledgments Generous financial support by the Deutsche Forschungsgemeinschaft (DFG) (SFB 583) is gratefully acknowledged.www.eurjic.org © 2010 Wiley-VCH Verlag GmbH & Co. KGaA, Weinheim Eur. J. Inorg. Chem. 2010, 4100–41094108 [1] A. Otero, J. Fernández-Baeza, J. Tejeda, A. Antiñolo, F. Carrillo-Hermosilla, E. Díez-Barra, A. Lara-Sánchez, M.Fernández-López, M. Lanfranchi, M. A. Pellinghelli, J. Chem.Soc., Dalton Trans. 1999, 3537–3539.[2] A. Otero, J. Fernández-Baeza, A. Antiñolo, J. Tejeda, A. LaraSánchez, L. Sánchez-Barba, M. T. Expósito, A. M. Rodríguez, Dalton Trans. 2003, 1614–1619.[3] C. Pettinari, R. Pettinari, Coord. Chem. Rev. 2005, 249, 663– 691.[4] N. Burzlaff, I. Hegelmann, B. Weibert, J. Organomet. Chem.2001, 626,16–23.[5] A. López-Hernández, R. Müller, H. Kopf, N. Burzlaff, Eur. J.Inorg. Chem. 2002, 671–677.[6] R. Müller, E. Hübner, N. Burzlaff, Eur. J. Inorg. Chem. 2004, 2151–2159.[7] A. Beck, B. Weibert, N. Burzlaff, Eur. J. Inorg. Chem. 2001, 521–527.[8] I. Hegelmann, A. Beck, C. Eichhorn, B. Weibert, N. Burzlaff, Eur. J. Inorg. Chem. 2003, 339–347.[9] A. Beck, A. Barth, E. Hübner, N. Burzlaff, Inorg. Chem. 2003, 42, 7182–7188.[10] L. Peters, N. Burzlaff, Polyhedron 2004, 23, 245–251.[11] L. Peters, E. Hübner, N. Burzlaff, J. Organomet. Chem. 2005, 690, 2009–2016.[12] J. Elflein, F. Platzmann, N. Burzlaff, Eur. J. Inorg. Chem. 2007, 5173–5176.[13] U. Abram, R. Alberto, J. Braz. Chem. Soc. 2006, 17, 1486– 1500.[14] a) M. Giorgetti, L. Guadagnini, S. G. Fiddy, C. Santini, M.Pellei, Polyhedron 2009, 28, 3600–3606; b) S. Alidori, G.Gioia Lobbia, G. Papini, M. Pellei, M. Porchia, F. Refosco, F.Tisato, J. S. Lewis, C. Santini, J. Biol. Inorg. Chem. 2008, 13, N,N,O Ligands and Transition Metal Complexes 307–315; c) C. Marzano, M. Pellei, D. Colavito, S. Alidori, G.Gioia Lobbia, V. Gandin, F. Tisato, C. Santini, J. Med. Chem.2006, 49, 7317–7324.[15] Y. Ling, H.-Y. Gao, L. Zhang, Acta Crystallogr., Sect. E 2007, 63, m193–m195.[16] M. Du, Z.-H. Zhang, L.-F. Tang, X.-G. Wang, X.-J. Zhao, S. R. Batten, Chem. Eur. J. 2007, 13, 2578–2586.[17] L. Avila, J. Elguero, S. Juliá,J.M.delMazo,Heterocycles 1983, 20, 1787–1792.[18] E. Diez-Barra, A. de la Hoz, A. Sánchez-Migallón, J. Tejeda, Heterocycles 1992, 34, 1365–1373.[19] E. Díez-Barra, J. Guerra, V. Hornillos, S. Merino, J. Tejeda, Tetrahedron Lett. 2004, 45, 6937–6939.[20] R. H. Holm, P. Kennepohl, E. I. Solomon, Chem. Rev. 1996, 96, 2239–2314.[21] R. G. Pearson, Proc. Natl. Acad. Sci. USA 1986, 83, 8440– 8441.[22] R. Stowasser, R. Hoffmann, J. Am. Chem. Soc. 1999, 121, 3414–3420.[23] R. W. G. Wyckoff, Crystal Structures, vol. 1, John Wiley & Sons, New York, London, 1963.Eur. J. Inorg. Chem. 2010, 4100–4109 © 2010 Wiley-VCH Verlag GmbH & Co. KGaA, Weinheim www.eurjic.org 4109 [24] P. C. A. Bruijnincx, M. Lutz, J. P. den Breejen, A. L. Spek, G.van Koten, R. J. M. Klein Gebbink, J. Biol. Inorg. Chem. 2007, 12, 1181–1196.[25] K. Petukhov, M. S. Alam, H. Rupp, S. Strömsdörfer, P. Müller, A. Scheurer, R. W. Saalfrank, J. Kortus, A. Postnikov, M.Ruben, L. K. Thompson, J.-M. Lehn, Coord. Chem. Rev. 2009, 253, 2387–2398.[26] D. Vitali, F. Calderazzo, Gazz. Chim. Ital. 1972, 102, 586–596.[27] E. W. Abel, G. Wilkinson, J. Chem. Soc. 1959, 1501–1505.[28] P. S. Hallmann, T. A. Stephenson, G. Wilkinson, Inorg. Synth.1970, 12, 237–240.[29] Jaguar, version 6.0, Schrödinger, LLC, New York, NY, 2005.[30] G. M. Sheldrick, Acta Crystallogr., Sect. A 2008, 64, 112–122.[31] K. Brandenburg, M. Berndt, Diamond – Visual Crystal Structure Information System, Crystal Impact GbR, Bonn (Germany), 1999; for a software review see: W. T. Pennington, J.Appl. Crystallogr. 1999, 32, 1028–1029.Received: April 8, 2010 Published Online: August 4, 2010 | ["80 \nC"] | ["1 day"] | ["C 14 H 14 N 12 O 4 Zn", "[Mn(btp) 2 ]"] | ["Cd(NO 3 ) 2 3 4H 2 O--45 mg, 0.15 mmol", "MnSO 4 ⫻ H 2 O--0.037 g, 0.219 mmol"] | [] | ["D-H 2 ca--30 mg, 0.15 mmol", "bthNa--0.101 g, 0.439 mmol"] | ["140 \nC", "70 \nC"] | ["75 h", "4d"] | ["H 2 O--8 mL", "water--5 mL"]
00958970902769807 | 2.8. Synthesis of [Dy 2 (D-tart) 3 (H 2 O) 2 ] .3H 2 O (6) An aqueous solution (30 mL) of D-tartaric acid (0.2250 g, 1.5 mmol) and Dy(NO 3 ) 3  6H 2 O (0.4580 g, 1.0 mmol) was treated similarly as above to afford light yellow crystals of [Dy 2 (D-tart) 3 (H 2 O) 2 ]  3H 2 O(6). Yield: 62% (0.2663 g). Elemental analysis (%): Calcd for C 12 H 22 Dy 2 O 23 (859.29): C, 16.77; H, 2.58. Found: C, 16.72; H, 2.54. IR (KBr, cm 1 ): 3500–3029 (s, v, br), 2817 (w), 2692 (w), 2537 (w), 1615 (vs), 1559 (vs), 1412 (vs), 1314 (w), 1133 (w), 1071 (w), 938 (w), 883 (w), 845 (w), 711 (w), and 597 (w).2.9. Synthesis of [Lu(C 4 H 4 O 6 )(C 4 H 5 O 6 )] .2.5H 2 O (7) An aqueous solution (30 mL) of D-tartaric acid (0.1500 g, 1.0 mmol) and Lu(NO 3 ) 3  6H 2 O (0.2345 g, 0.5 mmol) was treated similarly as above to afford colorless crystals of [Lu(C 4 H 4 O 6 )(C 4 H 5 O 6 )]  2.5H 2 O(7). Yield: 53% (0.1369 g). Elemental analysis (%): Calcd for C 16 H 28 Lu 2 O 29 (1034.31): C, 18.58; H, 2.73. Found: C, 18.54; H, 2.68. IR (KBr, cm 1 ): 3432 (s, v), 3261 (vw), 2671 (vw), 1719 (m, vw), 1611 (vs), 1559 (vs), 1411 (vs), 1304 (w), 1138 (w), 1066 (w), 943 (w), 839 (w), 843 (w), 712 (w), and 603 (w). | [] | [] | ["[Dy 2 (D-tart) 3 (H 2 O) 2 ] .3H 2 O", "C 12 H 22 Dy 2 O 23"] | ["Dy(NO 3 ) 3 \n6H 2 O--0.4580 g, 1.0 mmol"] | [] | ["D-tartaric acid--0.2250 g, 1.5 mmol"] | [] | [] | ["H 2 O--30 mL"]
j.ica.2005.06.011 | 2.2.5. AgNCO:dpam (2:1) 2 (4) The dpam (0.47 g, 1.0 mmol) was added at room temperature to an ethanol solution (15 ml) of AgNCO (0.30 g, 2.0 mmol). After the addition, a colorless precipitate immediately formed and the suspension was stirred for 1 h. The precipitate was ﬁltered oﬀ and washed with MeCN to give complex 4 as a colorless cryst alline solid in 60% yield. M.p. 300 C dec. | ["300 °C"] | [] | [] | ["AgNCO--0.30 g, 2.0 mmol"] | [] | ["dpam--0.47 g, 1.0 mmol"] | ["room temperature"] | ["1 h"] | ["ethanol--15 ml", "MeCN--not specified"]
cg800774z | ∞ 3 {[Cu 2 (µ-L1) 2 (µ-L4) 2 ][Cu(µ-L4) 3/2 (CH 3 CN)] 2 (ClO 4 ) 4 · 6CH 3 CN} (6).A solution of [Cu(CH 3 CN) 4 ](ClO 4 ) (164 mg, 0.5 mmol) in acetonitrile (10 mL) was added dropwise to a warm, acetonitrile solution (15 mL) of L1 (104 mg, 0.5 mmol) and L4 (105 mg, 0.5 mmol). The resulting yellow solution was heated for 15 min, cooled to room temperature, and then the volume of the solution was reduced by half in a stream of N 2 . The resulting solution was allowed to stand overnight at room temperature, yielding straw yellow, rectangular-shaped crystals of 6.For 6: yield 136 mg, 66.7% (based on Cu salt); C 47 H 44 N 18 Cl 3 Cu 2 O 8 (1222.43): calcd. C 46.18, H 3.63, N 20.62; found C 46.25, H 3.90, N 20.79. IR (nujol, cm -1 ): 3112 w, 1629 s, 1592 m, 1587 m, 1571 w, 1566 w, 1520 m, 1484 s, 1418 vs, 1400 w, 1324w, 1327 w, 1305 m, 1285 w, 1248 w, 1225 m, 1185 m, 1173 m, 1102 vs, 1088 vs, 1022 m, 1012 w, 977 w, 971 w, 951 w, 932 w, 882 w, 871 w, 864 m, 838 w, 825 m, 817 m, 802 w, 763 m, 705 s, 623 s, 511 m, 496 w, 454 m. | [] | [] | [" {[Cu 2 (µ-L1) 2 (µ-L4) 2 ][Cu(µ-L4) 3/2 (CH 3 CN)] 2 (ClO 4 ) 4 · 6CH 3 CN}"] | ["[Cu(CH 3 CN) 4 ](ClO 4 )--164 mg, 0.5 mmol"] | [] | ["L1--104 mg, 0.5 mmol", "L4--105 mg, 0.5 mmol"] | [] | ["overnight"] | ["acetonitrile--10 mL"]
ic971513i | Synthesis of [(THF) 4 Mg(µ-Cl) 2 MnCl 2 ] (2). MnCl 2 (0.88 g; 7 mmol) and [MgCl 2 (THF) 2 ] (1.67 g; 7 mmol) in 80 cm 3 of THF were stirred vigorously. After 24 h, the white precipitate was filtered off, washed with n-hexane (3 × 5cm 3 ), and dried in vacuo. Anal. Calcd for C 16 H 32 Cl 4 MgMnO 4 : C, 37.72; H, 6.33; Cl, 27.83; Mn, 10.78; Mg, 4.77. Found: C, 37.68; H, 6.11; Cl, 27.67; Mn, 10.71; Mg, 4.69. IR (Nujol, cm -3 ): 308 (vs), 339 (vs), 592 (w), 691(m), 678 (w), 862 (sh), 884 (vs), 937 (s), 975 (vs), 1120 (m), 1198 (w). Crystals suitable for structure determination were obtained by heating2gofthewhite solid and 0.4 g (1.2 mmol) of [TiCl 4 (THF) 2 ]in80cm 3 of THF under reflux up to dissolution of the solid and then placing the solution in a Dewar vessel for slow cooling. After 24 h, colorless crystals of 2 were collected, washed with n-hexane (3 × 5cm 3 ), and dried in vacuo. | [] | [] | ["[(THF) 4 Mg(µ-Cl) 2 MnCl 2 ]", "C 16 H 32 Cl 4 MgMnO 4"] | ["MnCl 2--0.88 g; 7 mmol", "[MgCl 2 (THF) 2 ]--1.67 g; 7 mmol", "[TiCl 4 (THF) 2 ]--0.4 g; 1.2 mmol"] | [] | [] | ["reflux"] | ["24 h"] | ["THF--80 cm3", "n-hexane--3 × 5cm3"]
j.poly.2005.11.021 | Both E. coli and MRSA were grown in LB at 30 Cand 200 rpm to an OD 600 of 1.0. A microtiter plate was inoculated with 100 ll of bacterial cells (OD 600 = 1.0). Solutions of silver complexes were prepared by dissolving (or suspending) the complex (0.02 g) in DMSO (0.5 cm 3 ). To this solution/suspension was added ﬁlter-sterilised Millipore water (9.5 cm 3 ) to produce a stock solution/suspension of concentration 2000 lgcm 3 . Stock solution/suspension (1.0 cm 3 ) was added to nutrient broth media (9 cm 3 )to produce a drug solution/suspension of concentration 200 lgcm 3 with the concentration of DMSO being 0.5%. This solution/suspension (100 ll) was added to the microtiter plate. 1:1 serial dilutions were made so as to produce a test concentration range of 50–0.1 lgcm 3 . The plates were incubated at 30 C overnight and OD 600 values were read using an RMX plate reader (USA) to give MIC 50 values (minimum concentration required to inhibit 50% of cell growth). Experiments were performed in triplicate and the data analysed using MICROSOFT EXCEL.3.1. [Ag 2 (imH) 4 ](salH) 2 [Ag 2 (salH) 2 ] (0.37 g, 0.76 mmol) and imidazole (0.23 g, 3.38 mmol) were reﬂuxed in ethanol (15 cm 3 ) for 2.5 h.The mixture was ﬁltered whilst hot to remove a small amount of a pale pink solid. The ﬁltrate was concen trated to dryness to give a white solid product. The solid was washed with ethanol and allowed to air-dry. Yield: 0.30 g (52%). To obtain crystals suitable for X-ray structural analysis the original ﬁltr ate was allowed to slowly evaporate to low volume over a period of days. The white complex was only soluble in warm DMSO. Anal. Calc.: C, 40.96; H, 3.44; N, 14.70. Found: C, 40.64; H, 3.30; N, 14.03%. IR: 3419, 1608, 1486, 1377, 1062, 745 cm 1 . | [] | [] | ["[Ag 2 (imH) 4 ](salH) 2 [Ag 2 (salH) 2 ]"] | ["[Ag 2 (imH) 4 ](salH) 2 [Ag 2 (salH) 2 ]--0.37 g, 0.76 mmol"] | [] | ["imidazole--0.23 g, 3.38 mmol"] | [] | ["2.5 h"] | ["ethanol--15 cm 3"]
s2053229615010335 | 2.1.4. Preparation of [CuCl(P-BPMA)]ClO 4 , (4). Complex (3) (1.000 g, 2.68 mmol) was dissolved in acetonitrile (10 ml) in a 50 ml round-bottomed ﬂask. NaClO 4 (0.328 g, 2.68 mmol) was added to the ﬂask to give a blue-colored solution. The reaction was allowed to mix for 6 h, generating a white precipitate and a purple-colored solution. The mixture was ﬁltered and the solute was centrifuged to separate any ﬁne particles of NaCl from the solution. The solvent was removed using a rotary evaporator to produce a purple solid. The precipitate obtained was washed twice by transferring pe ntane (15 ml) into the ﬂask and stirring vigorously for 30 min. The solvent was removed under vacuum for 2 h to yield a purple solid (yield 1.089 g, 93%). Blue single crystals suitable for X-ray analysis were obtained by slow diffusion of diethyl ether into a solution of the complex in acetonitrile. FT–IR (solid):  (cm 1 ) 3109 (w), 3032 (w), 2945 (w), 1998 (w), 1666 (m), 1609 (s), 1573 (m), 1507 (w), 1484 (s ), 1446 (w), 1287 (s), 1162 (s), 932 (s), 819 (m). Analysis calculated for C 15 H 17 Cl 2 CuN 3 O 4 :C 41.15, H 3.91, N 9.60%; found: C 41.08, H 3.89, N 9.54%. | [] | ["30 min", "2 h"] | ["[CuCl(P-BPMA)]ClO 4", "C 15 H 17 Cl 2 CuN 3 O 4"] | ["Complex (3)--1.000 g, 2.68 mmol"] | ["NaClO 4--0.328 g, 2.68 mmol"] | [] | [] | ["6 h"] | ["acetonitrile--10 ml", "diethyl ether--N/A"]
j.poly.2016.03.037 | 2.5. Synthesis of [Co(cpca)(bimb)]EtOHH 2 O(2) The preparation of 2 was similar to that of 1 except that H 2 cpca (67 mg, 0.2 mmol) was used instead of H 2 cpfa. Red crystals of 2 were obtained in 55% yield (based on Co). Elemental Anal. Calc. | [] | [] | ["[Co(cpca)(bimb)]?EtOH?H 2 O", "NaN"] | [] | [] | ["H 2 cpca--67 mg, 0.2 mmol"] | [] | [] | []
c2dt12281b | Synthesis of [Mn 6 (CuL) 6 (btc) 4 (H 2 O) 4 ]·7H 2 O (4). A mixture of Mn(NO 3 ) 2 ·6H 2 O (0.05 mmol), H 3 btc (0.05 mmol), CuL (0.025 mmol), H 2 O (10 mL) and CH 3 OH (4 mL) was stirred for 40 min at room temperature, and the pH value of the solution was adjusted to about 7–8 with triethylamine. Then, the mixture was transferred to a 18 mL Teﬂon-lined reactor, and heated at 150 °C for 96 h. Then the reaction system was cooled to room temperature during 36 h, and deep brown-green crystal of the compound 4 was isolated (yield 40.3% based on Mn). Found: C, 48.28; H, 3.39; N, 9.01%. Calcd for C 150 H 130 Cu 6 Mn 6 N 24 O 47 4: C, 48.24; H, 3.48; N, 9.00%. Main IR bands: 3416s (br), 1630s, 1594s, 1564s, 1486s, 1448s, 1355s, 1287m, 1170m, 932m, 827m, 784s, 715s, 567m, 460w. | [] | ["36 h"] | ["[Mn 6 (CuL) 6 (btc) 4 (H 2 O) 4 ]·7H 2 O", "C 150 H 130 Cu 6 Mn 6 N 24 O 47 4"] | ["Mn(NO 3 ) 2 ·6H 2 O--0.05 mmol"] | [] | ["H 3 btc--0.05 mmol", "CuL--0.025 mmol"] | ["150 °C"] | ["96 h"] | ["H 2 O--10 mL", "CH 3 OH--4 mL"]
cryst10050391 | 2.4.4. {[Cd(H 2 EDTA(H 2 O)]·2H 2 O} n CdCO 3 (1 mmol, 0.17 g) and H 4 EDTA (1 mmol, 0.29 g) were reacted in water (100 mL) in a Kitasato ﬂask at 50–70 ◦ C, with permanent stirring until a clear solution was obtained, which was left to cool at r.t. and then was ﬁltered without vacuum (to remove any insoluble material) on a crystallization ﬂask. The slow evaporation of the solution (controlled with the aid of a plastic ﬁlm) produced the well-shaped colorless crystals of the desired product (two-three weeks at r.t.), which were removed and then dried in air at r.t. over several days. Yield: ~80%. Elemental analysis (%): Calc. for C 10 H 20 CdN 2 O 11 : C 26.30, H 4.41, N 6.13; Found: C 26.21, H 4.34, N 6.09. Polynova et al. [ 14 ] synthesized this compound by reaction between CdSO 4 ·xH 2 O (x = 2.67) and Na 2 H 2 EDTA in water. | [] | ["several days"] | ["[Cd(H 2 EDTA)(H 2 O)]\n2H 2 O", "CdCO 3"] | ["CdCO 3--1 mmol, 0.17 g"] | [] | ["H 4 EDTA--1 mmol, 0.29 g"] | ["50-70 \nC"] | ["two-three weeks at r.t."] | ["water--100 mL"]
ic202299d | Synthesis of Na 4 K 4 [(Mo 3 O 8 ) 4 (O 3 PC(C 3 H 6 NH(CH 3 ) 2 )(O)PO 3 ) 4 ]·38H 2 O (Mo 12 −Ale−2C). To a solution of Na 2 MoO 4 ·2H 2 O (0.500 g, 2.0 mmol) in 5 mL of water was added Ale−2C (0.191 g, 0.69 mmol). 6 M hydrochloric acid was added dropwise to pH 3.0.The solution was then stirred for 30 min before the addition of solid KCl (0.200 g, 2.68 mmol). The solution was allowed to stir for another 1 h. The white powder was filtered off and the filtrate left to evaporate at room temperature. Colorless crystals were collected the following day. Yield: 0.100 g (16% based on Mo). | [] | [] | ["Na 4 K 4 [(Mo 3 O 8 ) 4 (O 3 PC(C 3 H 6 NH(CH 3 ) 2 )(O)PO 3 ) 4 ]\n38H 2 O", "Mo 12 −Ale−2C"] | ["Na 2 MoO 4 ·2H 2 O--0.500 g, 2.0 mmol", "KCl--0.200 g, 2.68 mmol"] | [] | ["Ale−2C--0.191 g, 0.69 mmol"] | [] | ["30 min", "1 h"] | ["water--5 mL"]
c5dt00704f | 3Br: II (1.23 g, mmol) and KC 5 H 4 (SiMe 3 ) (0.35 g, 2.0 mmol), yield: 0.52 g, 39%. Anal. Calc’d for C 34 H 36 P 2 SiFeBr: C, 60.82; H, 5.55%. Found: C, 61.95; H, 5.40%.1 H NMR (C 6 D 6 , 298 K): δ H 0.39 (9H, s, CH 3 ), 2.41 (m, 4H, CH 2 ), 3.29 (d, 2H, CH), 5.15 (d, 2H, CH), 7.02–8.18 (m, 20H, Ar–H).13 C{ 1 H} NMR (C 6 D 6 , 298 K): δ C 0.15 (CH 3 ), 27.93 (t, CH 2 , 1 J CP = 76 Hz), 70.42 (CH), 86.86 (CH), 128.68 (Ar–C), 129.34 (Ar–C), 132.39 (Ar –C), 134.51 (Ar–C). | [] | [] | ["II"] | [] | [] | ["KC 5 H 4 (SiMe 3 )--0.35 g, 2.0 mmol"] | [] | [] | []
ic010605b | Hydrated lanthanide thiocyanate (0.25 mmol) in anhydrous methanol (5 mL) was added dropwise to the above solution, and the mixture was stirred at 70-80 °C for 4 h and then filtered. After the slow evaporation of the solvent, the complex was appeared as a precipitate and was obtained by filtration, washed with acetone, and dried in a vacuum. The single crystals of 1 and 2 suitable for X-ray analysis were obtained by recrystallization of the corresponding precipitates from methanol.* Corresponding author. E-mail: buxh@nankai.edu.cn. Fax: 86-2223530850 (H).† Nankai University.‡ Peking University. | [] | [] | [] | [] | ["Hydrated lanthanide thiocyanate--0.25 mmol"] | [] | ["70-80 \nC"] | ["4 h"] | ["anhydrous methanol--5 mL"]
cg070604f | Synthesis of [Cd 2 (BTC)(HBTC)] · (HTBA) · (H 2 O) (7). The proce dure was similar to that for 1 except substituting TBA (0.1 mL) for DETA, which was added dropwise into the mixture solution. The yield is 66% based on cadmium. The resulting colorless block-shaped single crystals of 7 were stable in air and insoluble in common organic solvents such as acetone, methanol, ethanol, dichloromethane, acetonitrile, chloroform, DMF, and DMSO. Elemental analysis and ICP analysis for C 30 H 37 NO 13 Cd 2 (844.44): C 42.59, H 4.41, N 1.61, Cd 26.66% (calcd: C 42.67, H 4.42, N 1.66, Cd 26.62%). FT-IR (KBr) ) 3404 (m), 2933 (w), 2852 (w), 2491 (w), 1705 (s), 1612 (s), 1560 (s), 1433 Scheme 1. Representation of organic amines: (a) diethylenetriamine (DETA), (b) cyclohexylamine (CHA), (c) triethylamine (TEA), (d) tri-n-propylamine (TPA) and (e) tri-n-butylamine (TBA) 320 Crystal Growth & Design, Vol. 8, No. 1, 2008 Fang et al. | [] | [] | ["[Cd 2 (BTC)(HBTC)] · (HTBA) · (H 2 O)", "C 30 H 37 NO 13 Cd 2"] | [] | [] | ["BTC--not available", "HBTC--not available", "TBA--0.1 mL"] | [] | [] | []
j.ica.2009.05.055 | Synthesis of compound 5: 0.29 mg (1.2 mmol) of Cu(II) nitrate and 0.32 mg (2.4 mmol) of the ligand were each dissolved in 10 ml methanol. The Cu(II) salt solution was subsequently added slowly to the ligand solution, thereby preventing precipitation and left standing in open air. After a few days blue crystals separated; Yield 55–65%. Elemental Anal. Calc. for C 14 H 10 CuN 8 O 6 :C, 37.4; H, 2.2; N. 24.9. Found: C, 37.2; H, 2.1; N, 24.8%. | [] | ["a few days"] | ["compound 5"] | ["Cu(II) nitrate--0.29 mg (1.2 mmol)"] | [] | ["ligand--0.32 mg (2.4 mmol)"] | [] | [] | ["methanol--10 ml"]
c9ce00825j | Preparation of [ZnĲL)Ĳ1,3-bimb)] (3). 1,3-Bimb (11.9 mg, 0.05 mmol), ZnSO 4 ·7H 2 O (14.4 mg, 0.05 mmol) and H 2 L (18.9 mg, 0.05 mmol) in DEF–H 2 O–MeCN (1 : 3 : 0.4) 3 mL were sealed in a Pyrex tube. The sealed tube was heated at 140 °C for 1 day to yield colorless block-shaped crystals of 3 (75% based on ZnSO 4 ·7H 2 O). Anal. calcd for C 29 H 23 N 2 O 6 Zn: C, 62.10; H, 4.13; N, 4.99. Found: C, 62.15; H, 4.17; N, 4.96. IR (KBr disk, cm −1 ): 2933(s), 1638(s), 1604(s), 1528(m), 1508(m), 1401(s), 1300(m), 1240(s), 1173(s), 1110(m), 1009(s), 859(m), 783(s), 659(s). | [] | [] | ["[Zn(L)(1,3-bimb)]", "C 29 H 23 N 2 O 6 Zn"] | ["ZnSO 4 \b7H 2 O--14.4 mg, 0.05 mmol"] | [] | ["H 2 L--18.9 mg, 0.05 mmol", "1,3-bimb--11.9 mg, 0.05 mmol"] | ["140 \b0C"] | ["1 day"] | ["DEF–H 2 O–MeCN--3 mL"]
ncrs.2011.0134 | Source of material 2-sulfoterephthalicacid(0.246g,1.0 mmol) was dissolved in hot ethanol (5 mL, 95%), and asolution of 4,4'-bipyridine (0.156 g, 1.0 mmol) in the samesolvent (5 mL) was added. After one hour of reflux the solution was filtered. After two weeks colorless crystals had formed, which were suitable for X-ray diffraction experiments. | [] | ["two weeks"] | [] | [] | [] | ["2-sulfoterephthalicacid--0.246g, 1.0 mmol", "4,4'-bipyridine--0.156 g, 1.0 mmol"] | [] | ["one hour"] | ["ethanol--5 mL, 95%"]
s2053229617013560 | 2.1. Synthesis and crystallization Cd(NO 3 ) 2 4H 2 O (154 mg, 0.5 mmol), H 2 adp (73 mg, 0.5 mmol), 1,4-bpbd (105 mg, 0.5 mmol), NaOH (40 mg, 1.0 mmol) and H 2 O (25 ml) were loaded into a 50 ml pressure reaction bottle. The reaction bottle was sealed and heated in an oven to 428 K for 3 d, and then cooled to ambient temperature at a rate of 5 K h 1 , resulting in light-yellow crystals of (I) (yield: 208 mg, 86%, based on Cd). Analysis calculated for C 20 H 22 CdN 2 O 5 : C 49.75, H 4.59, N 5.80%; found: C 49.58, H 4.43, N 5.69%. | [] | [] | ["Cd(NO 3 ) 2 \n4H 2 O", "C 20 H 22 CdN 2 O 5"] | ["Cd(NO 3 ) 2 \n4H 2 O--154 mg, 0.5 mmol"] | ["NaOH--40 mg, 1.0 mmol"] | ["H 2 adp--73 mg, 0.5 mmol", "1,4-bpbd--105 mg, 0.5 mmol"] | ["428 K"] | ["3 d"] | ["H 2 O--25 ml"]
b210085c | Preparation of silver( I) allylacetate (5). Silver(I) oxide (4.31 mmol) was added to a stirred solution of 4-pentanoic acid (4.31 mmol) in water (40 cm 3 ). After 1 h, the mixture was ﬁltered to remove excess of silver oxide. The clear solution was evaporated to dryness to give a white solid. Yield: 72%. | [] | [] | ["silver( I) allylacetate (5)"] | ["Silver(I) oxide--4.31 mmol"] | [] | ["4-pentanoic acid--4.31 mmol"] | [] | ["1 h"] | ["water--40 cm 3"]
b314522k | Synthesis and crystallisation of [CdI 2 (py) 2 ] (3) Pyridine (8 mmol, 0.633 g) in acetone (30 ml) was added to a solution of CdI 2 (4 mmol, 1.465 g) in water (20 ml) under stirring. Slow evaporation of the solution gave colourless crystals in 92% yield.Syntheses of [Cd(m-Cl) 2 (3-Clpy) 2 ] 1 l (4), [Cd(m-Br) 2 (3-Clpy) 2 ] 1 l (5), [Cd(m-Cl) 2 (3-Brpy) 2 ] 1 l (7), [Cd(m-Br) 2 (3-Brpy) 2 ] 1 l (8), [Cd(m-Cl) 2 (3-Mepy) 2 ] 1 l (10), and [Cd(m-Br) 2 (3-Mepy) 2 ] 1 l (11) In analogy to the synthesis of 1, reactions of CdCl 2 or CdBr 2 ?4H 2 O with 3-chloropyridine, 3-bromopyridine or 3-methylpyridine in 1 : 2 molar ratio gave the colourless products. Yields: 4 (96%), 5 (90%), 7 (90%), 8 (97%), 10 (87%), 11 (85%). | [] | [] | ["[CdI 2 (py) 2 ] (3)"] | ["CdI 2--4 mmol, 1.465 g"] | [] | ["pyridine--8 mmol, 0.633 g"] | [] | [] | ["acetone--30 ml", "water--20 ml"]
j.jssc.2012.10.028 | IR (KBr, cm  1 ): 3443(vs), 3069(w), 1587(w), 1541(s), 1491(w), 1375(s), 1255(w), 1192(w), 1125(w), 1040(w), 847(w), 767(w), 699(w), 625(w), 500(w). | [] | [] | [] | [] | [] | [] | [] | [] | []
b903737c | The syntheses of 1–6. A mixture of 0.2 mmol Ln(NO 3 ) 3 ·6H 2 O (Ln = Gd (1), Tb (2), Eu (3), Ho (4), Yb (5)andLu(6)), CuCl 2 ·2H 2 O (0.2 mmol), H 2 BPDC (0.3 mmol) and H 2 O(10mL) was added to a 25 mL Teﬂon-lined stainless steel reactor at 180 ◦ C for 3 d then slowly cooled to room temperature. Blue needle-like crystals of 1–6 suitable for X-ray data collection were obtained by ﬁltration, washed by distilled water, and air-dried. Yield: 25%, 21%, 28%, 36%, 29%, 40% based on BPDC for 1–6, respectively. Elemental analysis calcd (%) for C 36 H 31.50 Cu 1.50 GdN 6 O 18.75 (1): C 39.28, H 2.88, N 7.63; found: C 39.80, H 2.77, N 7.69; for C 36 H 29.50 Cu 1.50 TbN 6 O 17.75 (2): C 39.87, H 2.74, N 7.75; found: C 40.24, H 2.54, N 7.92; for C 36 H 32 Cu 1.50 EuN 6 O 19 (3): C 39.31, H 2.93, N 7.64; found: C 39.46, H 2.72, N 7.82; for C 36 H 26 Cu 1.50 HoN 6 O 16 (4): C 40.83, H 2.47, N 7.94; found: C 39.98, H 2.82, N 7.74; for C 36 H 26.50 Cu 1.50 YbN 6 O 16.25 (5): C 40.35, H 2.49, N 7.84; found: C 39.86, H 2.72, N 7.62; for C 36 H 26 Cu 1.50 LuN 6 O 16 (6): C 40.45, H 2.45, N 7.86; found: C 40.68, H 2.88, N 7.66. | [] | [] | ["1", "2", "3", "4", "5", "6"] | ["Ln(NO 3 ) 3 \n6H 2 O (Ln = Gd)--0.2 mmol", "CuCl 2 \n2H 2 O--0.2 mmol"] | [] | ["H 2 BPDC--0.3 mmol"] | ["180 \nC"] | ["3 d"] | ["H 2 O--10mL"]
anie.199200771 | the H,O signal is detected. This suggests that the proton exchange between the TMEDA nitrogen and the H,O oxy- gen atoms is rapid in solution. Experimental Procedure To a solution of428 mg (6.48 mmol) malonodinitrile in 35 mL THF at - 78 "C was added dropwise 4.06 mL (6.5 mmol) 1.6 M nBuLi in hexane. While the mixture was warmed to - 50 'C and stirred for ca. 2 h, a precipitate (occasion- ally a brownish oil) formed. This dissolved on further addition of 10 mL THF, 4 mL (26.5 mmol) TMEDA, and (in particular) 0.6 mL (33 mmol) water. After stirring for 12 h at room temperature the mixture was filtered. The filtrate was concentrated under reduced pressure to one-third of its original volume. This solution was filtered and cooled to - 18 "C. Colorless needles of 1 formed, were washed with ether, and dried in vacuo. Yield: 500 mg (37%). Single crystals were obtained by recrystallization in a 2: 1 THF/diethyl ether mixture at 5 "C. Correct C, H, N analyses. 'H NMR (400 MHz, [DJ-THF, 25 "C): 6 = 3.92 (s, 2H, H,O), 2.33 (s, 4H, CH, (TMEDA)), 2.17 (s, 12H, CH,, (TMEDA)), 1.35 (s, 1 H, CH). ',C NMR (100.6 MHz. [D,I-THE 25 'C): S =131.7 (CN), 58.5 (CH, (TMEDA)), 46.1 (CH, (TMEDA)). -1.5 (CH). IR(KBr) C[cm-'] = 2190m. 2130m, 2100m (CN). Received: July 24, 1991 [Z 4821 IE] German version: Angew Chem. 1992, 104. 78 CAS Registry numbers: 1. 137516-88-2; [LICH(CN)~.H,O],, 137516-87-1 ; CH,(CN),, 109-77-3 Lithiodiphen ylmethylsocy anide-( - )-sparteine- bis(tetrahydr0furan): Crystal Structure of a Lithiated Isocyanide** By Burkhard Ledig, Michael Marsch, Klaus Harms. and Gernot Boche* Dedicated to Professor Ulrich Schollkopf Although lithiated isocyanides have not been systemati- cally investigated for very IongI'I-the isomeric lithiated cyanides were discovered one hundred years earlier[']-their versatility in preparative chemistry is well documented.[31 Experiments aimed at stabilizing a negative charge with an isocydnide group showed that this stabilization is a result of the inductive effect (field effect) of the strongly electronega- tive sp-hybridized N atom. A conjugative interaction is thus negligible.r41 Further verification was found in quantum me- chani~al[~*~~ and photoelectron spectroscopical[61 investiga- tions of the H,C--NC anion and the metalated isocyanides Li(Na,MgH)CH,-NC. These studies predicted that in the transition from H,C-NC to H,C--NC the C-N and N=C bond lengths change only insignificantly (Table 1) and that the anionic C atom remains pyramidal (though with a low inversion barrier of 2.8 kcal mol - '). [l] a) D. Barr, P. R. Raithhy, P. von R. Schleyer, R. Snaith, D. S. Wright, J. Chem. Soc. Chem. Commun. 1990,643; b) D. R. Armstrong, D. Barr, P. R. Raithby, P. von R. Schleyer, R. Snaith, D. S. Wright, Inorg. Chim. Acto 1991, f85, 163; c)P. Mukulcik, P. R. Raithby, R. Snaith, D. S. Wright, Angen. Chrm. 1991, 103,452; Angew. Chem. lnt. Ed. Engl. 1991,30,428; d) An example of an ethanol-complexed Li-nitronate: K. Klebe, K. H. Bohn. M. Marsch, G. Boche, ibid. 1987, 99, 62 and 1987, 26, 78. [2] a) K. Jens, J. Kopf, N. P. Lorenzen, E. Weiss, Chem. Ber. 1988, 121, 1201; b) G. Boche. M. Marsch, K. Harms, Angeiv. Chem. 1986,98,373; Angew. (%em Inr. Ed. Engl. 1986, 25, 373; c) W. Zarges, M. Marsch, K. Harms, G. Boche, ibrd. 1989, 101, 1424; d) G. Boche, K. Harms. M. Marsch, J. Am. Chem. So<. 1988, 110, 6925; e) W. Zarges, M. Marsch, K. Harms, G. Boche. Chrm. Ber. 1989, 122, 1307; f) G. Boche, Angew. Chem. 1989, 101, 286; Angew. Chcm. Inr. Ed. Engl. 1989,28,277; g) W. Hiller, G. Boche, W. Zarges. K. Harms, M. Marsch. R. Wollert, K. Dehnicke, Chem. Ber., in press. [3] J. Fatiadi, Synthesis 1978, 165, 241. [4] F. G. Bordwell. Acc. Chem. Res. 1988. 21, 456. (51 An aggregation state of less than 10 monomer units of 1 in solution is supported by spin lattice relaxation time measurements made by "C NMR spectroscopy. [6] Crystal data: C,H,,LiN,O, M = 206.2, monoclinic, space group P2,/c, ~=8.292(2), b =34.086(3), ~=11.315(2)& /3=104.55(3)", V= 1279.2(5) A3, Z = 4, e,,,, =1.071 M~JI-~, 4393 collected (8.0' < 20 < 55.0 ), 2925 independent, and 2094 observed reflections (F 2 3.0~ (F)), 212 refined parameters, R = 0.053. nR = 0.045; alldata werecollected on a Siemens-Stoe AED diffractometer at 153 K with Mo,, (2 = 0.71073 A) radiation. The structure was solved by direct methods (SHELXTL PLUS). All nonhydrogen atoms were refined anisotropically, the hydrogen atoms isotropically except H la and H 2a which were refined with fixed isotropic U values and restrained N-H distances (85.0 pm). Further details of the crystal structure investigation are available on request from the Fachinfor- mationszentrum Karlsruhe, Gesellschaft fur wissenschdfthch-technische Information mbH, D-W-7514 Eggenstein-Leopoldshdfen 2 (FRG), on quoting the depository number CSD-55645, the names of the authors, and the journal citation. [7] L. H Jones, J. Cbem. Phys. 1954, 22, 217. [8] N. B Colthup. L. H. Daly. S. E. Wiberly. Inrroducrion ro Infrared and Raman Spectroscopy. Academic Press, New York, 1964, p. 281-282. [9] a) E. Kaufmann, J. Gose, P. von R. Schleyer, OrganomeraNics 1989. 8, 2577; b) C. Lambert, P. von R. Schleyer, unpublished. [lo] a) W N. Setzer, P. von R. Schleyer, Adv. Organomet. Cbem. 1985,24,353; h) K. Gregory. P. von R. Schleyer, R. Snaith, Adv. Inorg. Chem., in press. [Ill E. Hirota. Y. Morino, Bull. Chem. Soc. Jpn. 1960, 33, 705. (121 a) N. W. Alcock, Acta Crystallogr. Sect. B 1971, 27, 1682; b) S. Chomnil- pan. R. Liminga. R. Tellgren, ibid. 1977, 33, 3954. [13] W. Bauer. D. Seebach, Helv. Chim. Acra 1984, 67, 1972. [I41 For descriptions of 'Li, 'H HOESY see e.g.: a) W. Bauer, T. Clark, P. von R. Schleyer, J. Am. Chem. Soc. 1987, 109, 970; b) W. Bauer, P. von R. Schleycr. Magn. Reson. Chem. 1988. 26, 827. [15] C. Lambert, P. von R. Schleyer, unpublished. Tahle 1. Structural parameters of H,C-N=C (experimental) 171 and H,C--N=C (calculated) [5d]; r [pm], Q ["I. r(C-N) r(N=C) gr HCH gr HCN 4: CNC H,C-NC 142.4 116.6 109.8 109.1 180 H,C--NC 143.1 115.4 109.9 107.4 175.8 We report here the first structural determination of an isocyanide "anion" : lithiodiphenylmethylisocyanide-( - )- sparteine-bis(tetrahydr0furan) (1 . sparteine . 2 THF). In the crystal 1 . sparteine . 2 THF is monomeric (Fig. 1). The Li atom is bound to C1 of the isocyanide group, to N2 and N3 of the (-)-sparteine ligand, and to 01 of one THF mol- ecule. The second THF molecule is not coordinated to Li.['l The Nl-C1 bond of the isocyanide group (116.2(1) pm) is almost as long as the related bond in the neutral H,C-NC (116.6 pm, see Table 1) and somewhat longer than the average N-C bond in C,,,~,,,,-bonded isocyanides (1 14.6(114.5) pm['3]) as well as the calculated bond length in H,C--NC (115.4pm, see Table 1). The C2-Nl bond (137.8(9) pm) is roughly as long as the related bond in C,+- bonded neutral isocyanides; the mean value calculated from eight compounds is 139.0 pm.['3*'4J The sp2 hybridization of C2, which is deduced from the angle sum of C2 (360 O), is due to the conjugation of the negative charge on C2 with the two phenyl rings. The torsion angles are accordingly small (Nl- C2-C9-C14 -6(1) and NI-C2-C3-C4 -S(I)'). The C1-N1- C2 angle (178.4(6)") shows that this unit is almost linear. Thus, the bond lengths and angles in the C--NC moiety of 1 . sparteine . 2 THF agree well with the theoretical predic- tions of H,C;-NC, and the inductive stabilization of the negative charge is structurally proven. The pyramidal ge- ometry about the anionic C atom and the predicted aggrega- tion to a dimer with a Li-C-N-C-Li-C-N-C eight-membered [*I Prof. Dr. G. Boche, Dip!.-Chem. B. Ledig, M. Marsch, Dr. K. Harms Fachbereich Chemie der UniversitPt Hans-Meerwein-Strasse. D-W-3550 Marburg (FRG) the Deutsche Forschungsgemeinschaft (SFB 260). [**I This research was supported by the Fonds der Chemischen Industrie and Angew Chmm. Int. Ed. EngI. 31 (1992) No. 1 8 VCH VerlagsgeseNschaft mbH. W-6940 Weinheim, 1992 0570-0833/92~0lO1-0079 S 3.50i ,2510 79 | [] | [] | ["{[Zn(Hdpe)(C 4 O 4 ) 0.5 (H 2 O) 3 ][Zn(C 4 O 4 ) 2 (H 2 O) 2 ]} n", "C 22 H 23 N 2 O 15 Zn 2"] | ["zinc( II) chloride--13.6 mg, 0.1 mmol"] | [] | ["squaric acid--11.5 mg, 0.1 mmol", "dpe--18.4 mg, 0.1 mmol"] | ["room temperature"] | ["several days"] | ["aqueous solution--4 mL"]
c005207h | Synthesis of {[LnAg(INAIP) 2 ]$3H 2 O} n [Ln ¼ Nd (1), Sm (2), Eu (3), Gd(4), Tb (5)]. A mixture of 0.025 mmol Ln 2 O 3 [8.4 mg (1), 8.7 mg (2), 8.8 mg (3), 8.9 mg (4), 9.2 mg (5)], H 2 INAIP (28.6 mg, 0.1 mmol), AgNO 3 (8.5 mg, 0.05 mmol) in H 2 O (15 mL) was sealed in a 25 mL Teﬂon-lined stainless steel container and heated at 180  C for 3 d, and then cooled to the room temperature. Crystals of 1–5 were obtained. For 1, yield: 21% based on Nd. Anal. calcd for C 28 H 22 AgN 4 NdO 13 : C 38.45, H 2.54, N 6.41%. Found: C 38.52, H 2.51, N 6.37%. IR (KBr pellet, cm 1 ): 3411 (s), 2948 (w), 1680 (m), 1660 (m), 1613 (vs), 1548 (s), 1455 (m), 1380 (s), 1295 (m), 844 (w), 785 (w), 719 (w), 599 (w). For 2, yield: 17% based on Sm. Anal. calcd for C 28 H 22 AgN 4 SmO 13 :C 38.18, H 2.52, N 6.36%. Found: C 38.23, H 2.50, N 6.32%. IR (KBr pellet, cm 1 ): 3415 (s), 2924 (w), 1678 (m), 1654 (m), 1630 (s), 1548 (s), 1435 (m), 1381 (s), 1294 (m), 884 (w), 783 (w), 724 (w), 599 (w). For 3, yield: 16% based on Eu. Anal. calcd for C 28 H 22 AgN 4 EuO 13 : C 38.12, H 2.51, N 6.35%. Found: C 38.19, H 2.44, N 6.31%. IR (KBr pellet, cm 1 ): 3425 (s), 1654 (m), 1629 (s), 1548 (s), 1434 (m), 1384 (s), 1295 (m), 885 (w), 783 (w), 724 (w), 599 (w). For 4, yield: 14% based on Gd. Anal. calcd for C 28 H 22 AgN 4 GdO 13 : C 37.89, H 2.50, N 6.31%. Found: C 37.81, H 2.43, N 6.29%. IR (KBr pellet, cm 1 ): 3428 (s), 1655 (m), 1630 (s), 1548 (s), 1435 (m), 1387 (s), 1295 (m), 885 (w), 783 (w), 725 (w), 600 (w). For 5, yield: 15% based on Tb. Anal. calcd for C 28 H 22 AgN 4 TbO 13 : C 37.82, H 2.49, N 6.30%. Found: C 37.89, H 2.45, N 6.21%. IR (KBr pellet, cm 1 ): 3425 (s), 1654 (m), 1629 (s), 1548 (s), 1434 (m), 1384 (s), 1295 (m), 885 (w), 783 (w), 724 (w), 599 (w). | [] | [] | ["{[LnAg(INAIP) 2 ]$3H 2 O} n", "C 28 H 22 AgN 4 NdO 13", "C 28 H 22 AgN 4 SmO 13", "C 28 H 22 AgN 4 EuO 13", "C 28 H 22 AgN 4 GdO 13", "C 28 H 22 AgN 4 TbO 13"] | ["Ln 2 O 3--8.4 mg (1), 8.7 mg (2), 8.8 mg (3), 8.9 mg (4), 9.2 mg (5)", "AgNO 3--8.5 mg, 0.05 mmol"] | ["NaOH solution--1 M", " HCl solution--1 M"] | ["H 2 INAIP--28.6 mg, 0.1 mmol"] | ["180 \n C"] | ["3 d"] | ["H 2 O--15 mL"]
c4ra13755h | Anal. Calc. for C 25 H 20 Cu 2 N 8 O 2 : C, 50.75; H, 3.41; N, 18.94.Found: C, 49.47; H, 3.24; N, 18.82%. FT-IR (KBr, cm 1 ) n max : 2054 (s, bridging N3), 1618 (s, C]N), 1547 (C]C), 1191 (C–O).UV-Vis: l max (nm) (3, L mol 1 cm 1 ) (DMF): 686 (69), 598 (141), 401 (14 700), 378 (19 900), 315 (41 100). | [] | [] | ["C 25 H 20 Cu 2 N 8 O 2"] | [] | [] | [] | [] | [] | []
j.jlumin.2019.05.017 | Eu-CP: Yield: 57.8%. C 30 H 24 NO 11 Eu (M r = 726.46): calcd. C 49.60, H 3.33, N 1.93%; found C 49.62, H 3.38, N 1.96%. IR (KBr pellet: cm −1 ): 3420(s, br), 1662(s), 1601(s), 1582(vs), 1548(s), 1487(m), 1443(m), 1414(m), 1264(w), 1215(m), 1125(w), 1010(w), 1003(w), 836(w), 760(w), 720(w), 657(w), 585(w), 467(w), 446(w).Tb-CP: Yield: 49.1%. C 30 H 24 NO 11 Tb (M r = 733.42): calcd. C 49.13, H 3.30, N 1.92%; found C 49.68, H 3.29, N 1.90%. IR (KBr pellet: cm −1 ): 3419(s, br), 1662(s), 1601(s), 1583(vs), 1548(s), 1487(m), 1450(m), 1416(m), 1264(w), 1215(m), 1125(w), 1010(w), 837(w), 760(w), 720(w), 658(w), 586(w), 468(w), 446(w). | [] | [] | ["C 30 H 24 NO 11 Eu", "C 30 H 24 NO 11 Tb"] | [] | [] | [] | [] | [] | []
c003738a | 6 d. Yield: 37.2 mg (48%, based on 4-bpo). Anal. calcd for C 44 H 24 Br 8 CoN 10 O 10 (1): C 34.08, H 1.56, N 9.03%. Found: C 34.26, H 1.71, N 8.77%. IR (cm 1 ): 3421 b, 1943 w, 1711 s, 1598 vs, 1483 m, 1388 s, 1335 m, 1251 s, 1123 w, 1021 m, 843 m, 790 m, 724 m, 564 m, 510 m. | [] | [] | ["C 44 H 24 Br 8 CoN 10 O 10 (1)"] | [] | [] | ["4-bpo--NaN"] | [] | ["6 d"] | []
c6ce00991c | Complex 2 (21.4 mg, 0.05 mmol) and L1 (12.0 mg, 0.05 mmol) were reacted at 160 °C in a high pressure Aldrich tube in 30 mL of EtOH. After complete dissolving of the reagents, the reaction mixture was slowly cooled at room temperature. After a few days ( 2 ⋅ ⋅⋅ ⋅ L1 ) ∞ (4.1 mg, 0.006 mmol, 12% yield) was obtained as green crystals suitable for X-ray analysis by slow evaporation of the solvent. M.p.: 155 °C (d). Elemental analysis found (calc. for C 20 H 28 N 4 O 4 P 2 S 5 Ni; formula mass = 668.0 Da): C, 36.31 (35.89); H, 4.17 (4.22); N, 8.46 (8.37); S, 24.12 (23.95). FT-IR (KBr, 3000350 cm –1 ): 3054 vw, 3032 w, 2934 w, 2893 vw, 2459 vw, 2285 vw, 1931 vw, 1609 s, 1496 vs, 1440 m, 1412 m, 1336 m, 1121 m, 1019 vs, 945 vs, 848 w, 830 m, 805 m, 773 s, 713 m, 673 s, 657 s, 644 m, 620 w, 546w, 410 w cm –1 . FT-Raman (3500-0 cm 1 , 150 mW, solid state, relative intensities between parentheses related to the highest peak taken equal to 10.0): 3075 (4.8), 3027 (4.2), 2933 (5.1), 2888 (5.0), 1981 (4.1), 1611 (10.0), 1513 (5.7), 1413 (8.5), 1338 (5.9), 1229 (5.3), 1215 (5.5), 1095 (7.7), 1015 (7.7) 999 (5.7), 729 (4.2), 650 (6.1) 548 (8.8), 376 (7.5) cm –1 . Synthesis of [Ni((MeO)(4-MeOC 6 H 4 )PS 2 ) 2 ·L1] ∞ , (3·L1) ∞ . Complex 3 (26.2 mg, 0.05 mmol) and L1 (12.0 mg, 0.05 mmol) were reacted at 100 °C in a high pressure Aldrich tube in 30 mL of CH 3 OH. After complete dissolving of the reagents, the reaction mixture was slowly cooled at room temperature. After a week, ( 3 ⋅ ⋅⋅ ⋅ L1 ) ∞ (29.5 mg, 0.39 mmol, 77% yield) was Ni S S S S PP R1 R2 R2 R1 (1) OMe OMe R1 R2 OEt (2) OEt OMe (3) 4-MeC 6 H 4 (4) Ph Ph SN N N N SN N N N L1 L2 Page 2 of 11CrystEngComm CrystEngComm Accepted Manuscript Published on 06 June 2016. Downloaded by UNIVERSITY OF NEBRASKA on 07/06/2016 13:51:35. View Article Online DOI: 10.1039/C6CE00991C | [] | [] | ["[Ni((MeO)(4-MeOC 6 H 4 )PS 2 ) 2 ·L1] ∞", "C 20 H 28 N 4 O 4 P 2 S 5 Ni"] | ["Complex 2--21.4 mg, 0.05 mmol", "Complex 3--26.2 mg, 0.05 mmol"] | [] | ["L1--12.0 mg, 0.05 mmol"] | ["160 °C", "100 °C"] | ["a few days", "a week"] | ["EtOH--30 mL", "CH 3 OH--30 mL"]
j.ica.2009.11.004 | (0.1 mol L 1 ) was carefully added into the vial without mixing the two solutions. Pink needlelike crystals formed within a week under ambient conditions. Yield of (6): 0.119 g, 52%. A molar ratio of 1:2 between Co(NO 3 ) 2 and PAT by changing volume of stock solution yielded the same product. IR (KBr, cm 1 ): 3357 s, 3196 s, 1706 s, 1615 s, 1561 m, 1500 w, 1429 m, 1385 s, 1331 s, 1227 w, 1183 w, 1117 w, 1064 w, 1053 m, 1020 m, 892 w, 828 w, 810 m, 706 w, 584 m, 527 w. | [] | [] | [] | ["Co(NO 3 ) 2--0.1 mol L 1"] | [] | ["PAT--NaN"] | [] | ["within a week"] | []
j.ica.2004.09.047 | 2.2.1.11. Synthesis of AgI:dppb (1:1) 2 (11). dppb (0.43 g, 1.0 mmol) was added at room temperature to an MeCN solution (20 ml) of AgI (0.23 g, 1.0 mmol). After the addition, the solution was stirred for 2 h. A colourless precipitate was formed which was ﬁltered oﬀ and washed with EtOH to give compound 11 as a colourless micro-crystalline solid in 84% yield. It was recrystallised from MeCN; m.p. 280–285 C dec.1 H NMR (CDCl 3 , 293 K): d1.53 (m br, 4H, CH 2 (CH 2 ) 2 CH 2 ), 2.0 (br, 4H, CH 2 (CH 2 ) 2 CH 2 ), 7.2–7.3 (m, 20H, C 6 H 5 ). | [] | [] | ["AgI:dppb (1:1) 2 (11)"] | ["AgI--0.23 g, 1.0 mmol"] | [] | ["dppb--0.43 g, 1.0 mmol"] | ["room temperature"] | ["2 h"] | ["MeCN--20 ml"]
c3ce41207e | The vessel was then cooled slowly down to room temperature at 2 °Ch −1 . Block crystals were obtained. The yields of a1–a6 were 58, 45, 42, 38, 40, and 23% [based on Ln(NO 3 ) 3 ·6H 2 O], respectively. Elemental Anal. (%) Calcd for a1: C, 47.945; H, 3.017; found: C, 47.893; H, 3.001. Calcd for a2:C, 47.587; H, 2.995; found: C, 47.342; H, 2.897. Calcd for a3: C, 47.425; H, 2.988; found: C, 47.423; H, 2.856. Calcd for a4: C,47.237; H, 2.973; found: C, 47.146; H, 2.778. Calcd for a5: C, 47.076; H, 2.963; found: C, 47.142; H, 2.667.Calcd for a6: C, 46.923; H, 2.953; found: C, 47.023; H, 2.995.IR (KBr, cm −1 ): For a1: 1243s, 1417s, 1694s, 3327s, 3530s. | [] | [] | [] | [] | [] | [] | [] | [] | []
c3ce41573b | Preparation of [HgLBr 2 ] n (5) HgBr 2 (16.3 mg, 0.045 mmol) dissolved in methanol (1 mL) was added to a solution of L (10.0 mg, 0.030 mmol) in dichloromethane (1 mL). Slow evaporation of the solution at room temperature afforded a colourless crystalline product 5 suitable for X-ray analysis. M.p. 152–153 °C. C 18 H 20 HgBr 2 O 2 S 2 : calcd. C 31.20, H 2.91, S 9.25; found C 31.18, H 2.90, S 9.65. | [] | [] | ["[HgLBr 2 ] n", "C 18 H 20 HgBr 2 O 2 S 2"] | ["HgBr 2--16.3 mg, 0.045 mmol"] | [] | ["L--10.0 mg, 0.030 mmol"] | [] | [] | ["methanol--1 mL", "dichloromethane--1 mL"]
cg060778h | [Co(HIDC)(H 2 O)(pyz) 0.5 ] n (4). A mixture of Co(NO 3 ) 2 · 6H 2 O (0.5 mmol), H 3 IDC (0.5 mmol), NaOH (1.0 mmol), pyrazine (pyz) (1.0 mmol), and water/methanol (10 mL, 2:1) was stirred at room temperature for 15 min, and then sealed in a 25 mL Teﬂon-lined stainless steel vessel and heated at 180 °C for 3 days, followed by cooling to room temperature at a rate of 10 °C/h. Pink needle-shaped crystals of 4 were isolated in 83% yield and washed with distilled water. Anal.Calcd for C 7 H 6 N 3 O 5 Co: C, 31.02; H, 2.23; N, 15.50. Found: C, 30.85; H, 2.18; N, 15.54%. IR (KBr, cm -1 ): ν OH 3346, ν NH 3208, ν as (CO 2 ) 1600 and 1564, ν s (CO 2 ) 1439 and 1399. | [] | [] | ["[Co(HIDC)(H 2 O)(pyz) 0.5 ] n", "C 7 H 6 N 3 O 5 Co"] | ["Co(NO 3 ) 2 · 6H 2 O--0.5 mmol"] | [] | ["H 3 IDC--0.5 mmol", "pyrazine (pyz)--1.0 mmol"] | ["180 °C"] | ["3 days"] | ["water/methanol--10 mL, 2:1"]
cg050286p | [Ag 4 (L 3 ) 2 (NO 3 ) 4 ] (3). The solution of AgNO 3 (17 mg, 0.1 mmol) in CH 3 OH (10 mL) was carefully layered on top of a CHCl 3 /CH 3 CN (10 mL/3 drops) solution of L 3 (38 mg, 0.1 mmol) in a test tube. After ca.20 days at room temperature, light yellow single crystals appeared at the boundary between CH 3 OH and CHCl 3 /CH 3 CN. Yield: 30%. Anal.Calcd. for C 48 H 60 Ag 4 N 4 O 12 S 4 : C, 39.91; H, 4.19; N, 3.88. Found: C, 39.64; H, 4.41; N, 3.65. IR (KBr pellet, cm -1 ): 2956m, 2933m, 2872w, 2360m, 2341w, 1618w, 1524w, 1428Vs, 1385s, 1294s, 1231m, 1178m, 1034m, 819w, 786m, 775m, 743w, 727w, 710w, 604m. | [] | [] | ["[Ag 4 (L 3 ) 2 (NO 3 ) 4 ]", "3", "C 48 H 60 Ag 4 N 4 O 12 S 4"] | ["AgNO 3--17 mg, 0.1 mmol"] | [] | ["L 3--38 mg, 0.1 mmol"] | [] | ["ca.20 days"] | ["CH 3 OH--10 mL", "CHCl 3 /CH 3 CN--10 mL/3 drops"]
j.molstruc.2012.08.036 | Found: C 43.4, H 3.5, N 7.8. FT-IR (KBr, cm 1 ): 3436.44 s, 1414.27 s, 1511.31 s, 1442.32 s, 1365.08 s, 1302.85 s, 1212.80 s, 1062.56 s, 1032.92 s, 916.60 s, 853.05 w, 769.16 w, 737.90 w, 691.71 w, 538.54 w.2.2.2. Synthesis of complex 2 Colorless crystals of 2 were grown from solvothermal reactions of Zn(NO 3 ) 2 6H 2 O (0.3448 g, 0.2 mmol), L 2 (0.0444 g, 0.1 mmol) and PDC (0.0167 g, 0.1 mmol) in the mixed solvents of DMF and H 2 O (v/v = 1:5) in a 25 mL acid-digestion bomb at 90 °C for 3 d. | [] | [] | ["complex 2"] | ["Zn(NO 3 ) 2 ?6H 2 O--0.3448 g, 0.2 mmol"] | [] | ["L 2--0.0444 g, 0.1 mmol", "PDC--0.0167 g, 0.1 mmol"] | ["90 \nC"] | ["3 d"] | ["DMF--mixed solvents", "H 2 O--mixed solvents"]
chem.201200696 | Synthesis of TMMB-3: A solution of ZnCl 2 (68 mg, 0.5 mmol) and 5methylbenzotriazole (80 mg, 0.6 mmol) in methanol/DMA/H 2 O (2:2:1, 10 mL) was heated at 120 8 C for 3 days in a Teflon-lined steel bomb. The resulting colorless microcrystals were collected, washed with Et 2 O, and dried at room temperature (yield: 74 mg, 57% based on Zn). | [] | [] | ["TMMB-3"] | ["ZnCl 2--68 mg, 0.5 mmol"] | [] | ["5methylbenzotriazole--80 mg, 0.6 mmol"] | ["120 8 C"] | ["3 days"] | ["methanol/DMA/H 2 O--2:2:1, 10 mL"]
zaac.200700456 | [Cu(picO)(4,4⬘-bpy) 0.5 (H 2 O)] n (3). The synthesis of complex 3 followed the similar procedure for complex 2. Yield: 0.020 g (67.4 %).Anal. data for C 16 H 15 N 3 O 5 Cu (Mr ⫽ 296.74 g/mol); C 44.12 (calc.44.48); H 3.25 (3.03); N 9.65 (9.44).IR data (KBr pellet, cm ⫺1 ): 3444(m), 2877(m), 1638(m), 1614(s), 1599(s), 1539(m), 1489(s), 1399(s), 1359(s), 1249(w), 1221(m), 1151(w), 1067(w), 1014(m), 961(w), 826(m), 810(m), 780(m).[Cu(picO)(bpe) 0.5 (H 2 O)] n (4). The synthesis of complex 4 followed the similar process for complex 2 except using ethanol instead of deionized water. Yield: 0.026 g (83.7 %). Anal. data for C 12 H 11 N 2 O 4 Cu (Mr ⫽ 310.77 g/mol); C 46.03 (calc. 46.34); H 3.84 (3.54); N 9.25 (9.01). | [] | [] | ["[Cu(picO)(4,4⬘-bpy) 0.5 (H 2 O)] n", "[Cu(picO)(bpe) 0.5 (H 2 O)] n"] | [] | [] | [] | [] | [] | []
c3ce41202d | [Fe(NCS) 2 (Hbpmdc) 2 ](ClO 4 ) 2 ·2H 2 O·2THF (6). A small quantity of blue single crystals were found to crystallize together with 4. These were manually separated and analysed by X-ray crystallography. The limited quantity of material precluded elemental and magnetic analysis (yield: <5%). IR (ATR, cm −1 ): 3400(m), 2873(w), 2057(s), 1611(m), 1561(m), 1465(m), 1421(m), 1351(m), 1276(w), 1230(w), 1078(s), 1056(s), 983(m), 951(m), 932(m), 855(w), 827(m), 791(m), 622(m). | [] | [] | ["Fe(NCS) 2 (Hbpmdc) 2(ClO 4 ) 2·2H 2 O·2THF"] | ["Fe(NCS) 2 --NaN"] | [] | ["Hbpmdc--NaN"] | [] | [] | ["H 2 O--NaN", "THF--NaN"]
b106021j | 8: Yield 59%, white solid, mp >250 ⬚C. Found: C, 53.9; H, 5.1.C 45 H 51 P 3 O 2 Cl 2 Ag 2 (Ag 2 (CP 3 )Cl 2 ⴢEt 2 OⴢH 2 O): C, 53.9; H, 5.1%. | [] | [] | ["C 45 H 51 P 3 O 2 Cl 2 Ag 2 (Ag 2 (CP 3 )Cl 2 ⴢEt 2 OⴢH 2 O)"] | [] | [] | [] | [] | [] | []
ic302360b | PXRD patterns measured for the powders resulting from direct mixing of the reagents were the same as the PXRD pattern generated from the crystals of 12 (Supporting Information, Figure S6). Yield: 0.085 g (89%). Anal. Calcd for C 34 H 22 N 10 MnPtS 4 : C, 43.03; H, 2.33; N, 14.76.Found: C, 42.74; H, 2.28; N, 14.91. FT-IR (ATR, cm −1 ): 2107 (ν CN ), 1594, 1572, 1476, 1459, 1451, 1438, 1312, 1290, 1245, 1191, 1166, 1159, 1013, 769.[Co(terpy)Pt(SCN) 4 ] (13) and [Co(terpy) 2 ][Pt(SCN) 4 ] (13b). To 5 mL of an aqueous solution of Co(NO 3 ) 2 ·6H 2 O (0.030 g, 0.10 mmol) was added 5 mL of a methanolic solution of terpyridine (0.023 g, 0.099 mmol). Then, the resulting mixture was layered over 10 mL of an aqueous solution of K 2 [Pt(SCN) 4 ] (0.050 g, 0.10 mmol). After 24 h, a cocrystallized 65:35 mixture of red plates (13) and red blocks (13b) was obtained. Direct mixing of the reagents resulted in an orange powder that consists of 13 and 13b in a similar ratio. Yield (mixture): 0.045 g (62%). Anal. Calcd for 65:35 powder mixture of C 19 H 11 N 7 CoPtS 4 :C 34 H 22 N 10 CoPtS 4 : C, 36.36; H, 1.87; N, 14.07. | [] | [] | ["[Co(terpy)Pt(SCN) 4 ]", "[Co(terpy) 2 ][Pt(SCN) 4 ]"] | ["Co(NO 3 ) 2 ·6H 2 O--0.030 g, 0.10 mmol", "K 2 [Pt(SCN) 4 ]--0.050 g, 0.10 mmol"] | [] | ["terpyridine--0.023 g, 0.099 mmol"] | [] | ["24 h"] | ["aqueous solution--5 mL", "methanolic solution--5 mL", "aqueous solution--10 mL"]
s10876-019-01636-2 | With rega rd to complex 2, adding a mixture of 4 mL of a DMF/H 2 O solution (v/v = 1/1), La(NO 3 ) 3 6H 2 O (22 mg, 0.05 mmol) and H 3 TCA (0.04 mmol, 19 mg) to the glass tube, and then almost vacuum pumping and heated up to 95 C for 3000 min, and then cooling at 25 C with the cooling speed of 5 C/h. the yield of the 2 0 s colorless block crystals are about ca. 46% (on the basis of H 3 TCA). Anal.calcd. for 2 (C 27 H 25 LaO 14 ): H, 3.54; C, 45.52 (%). Found: H, 3.4; C, 45.69 (%). IR peaks (cm -1 ): 3522 (w), 3074 (w), 1655 (w), 1390 (w), 1299 (m), 1054 (s), 970 (m), 816 (s), 739 (m), 613 (s). | ["25 °C"] | [] | ["La(H3TCA)(DMF)2(H2O)2"] | ["La(NO3)3·6H2O--22 mg, 0.05 mmol"] | [] | ["H3TCA--0.04 mmol, 19 mg"] | ["95 °C"] | ["3000 min"] | ["DMF/H2O--4 mL (v/v = 1/1)"]
j.jorganchem.2014.11.015 | Synthesis of B 12 eRu@MOF B 12 eRu@MOF was prepared by mixing the Ru@MOF (200 mg) with the EtOH solution of B 12 (heptamethyl cobyrinate perchlorate) (10 mg) and stirring for 5 h, then washing several times with EtOH to give a brown solid. The amounts of B 12 and [Ru(bpy) 3 ] 2þ were determined by ICP-MS as 2.8  10 3 mmol and 0.126 mmol/200 mg MOF, respectively. IR (KBr pellet, cm 1 ): 3415 (ms), 1606 (s), 1538 (s), 1393 (s), 1005 (ms), 855 (s), 771 (s), 681 (m) (Fig. S1). | [] | [] | ["B 12 eRu@MOF"] | ["Ru@MOF--200 mg", "[Ru(bpy) 3 ] 2þ--0.126 mmol/200 mg MOF"] | [] | ["B 12 (heptamethyl cobyrinate perchlorate)--10 mg"] | [] | ["5 h"] | ["EtOH--EtOH solution"]
ic0500053 | C 5 H 8 BrNO 3 (210.03 g/mol). FAB-MS (nitrobenzyl alcohol) m/z: 210 [M + ].1 H NMR (300 MHz, CDCl 3 ): δ 3.79 (s, 3H, OCH 3 ), 3.92 (s, 2H, Br-CH 2 ), 4.10 (d, 2H, R CH 2 ), 6.96 (s, br, 1H, NH).BrAc-Tyr-OMe.L-Tyr-OMe‚HCl (5.00 g, 21.6 mmol) was suspended in 100 mL of THF. Triethylamine (6.01 mL, 43.2 mmol) was added with stirring, and the mixture was cooled to -40 °Cin a dry ice/methanol/salt bath. Bromoacetylbromide (1.88 mL, 21.6 mmol) was dissolved in 50 mL of THF, and the solution was added dropwise to the cold suspension over a period of 3 h. Stirring was continued for 2 h without further cooling. Insoluble HNEt 3 Br was filtered off and the solvent removed under reduced pressure. The crude red-brown oil was purified by silica gel column chromatography using CH 2 Cl 2 /petrolether (40-60 °C)/MeOH (11:5:1) as the eluent. The product was contained in the second light-yellow fraction. The other layers were not collected. The product fraction was concentrated by rotary evaporation and the resulting yellow oil dried under a vacuum (4.33 g, 13.7 mmol, 63.40%). | [] | ["2 h"] | ["C 5 H 8 BrNO 3 "] | [] | ["Triethylamine--6.01 mL, 43.2 mmol", "Bromoacetylbromide--1.88 mL, 21.6 mmol"] | ["BrAc-Tyr-OMe.L-Tyr-OMe‚HCl--5.00 g, 21.6 mmol"] | ["-40 \nC"] | ["3 h"] | ["THF--100 mL"]
c3ce40236c | Preparation of the compounds. For compounds 1–11,H 2 L (0.0149 g, 0.05 mmol), oxalic acid (0.005 g, 0.04 mmol), La(NO 3 ) 3 ?6H 2 O for 1 (0.0216 g, 0.05 mmol), Ce(NO 3 ) 3 ?6H 2 O for 2 (0.0217 g, 0.05 mmol), Pr(NO 3 ) 3 ?6H 2 O for 3 (0.0218 g, 0.05 mmol), Nd(NO 3 ) 3 ?5H 2 O for 4 (0.0219 g, 0.05 mmol), Sm(NO 3 ) 3 ?6H 2 O for 5 (0.0222 g, 0.05 mmol), Eu(NO 3 ) 3 ?6H 2 O for 6 (0.0223 g, 0.05 mmol), Gd(NO 3 ) 3 ?6H 2 O for 7 (0.0217 g, 0.05 mmol), Tb(NO 3 ) 3 ?6H 2 O for 8 (0.0227 g, 0.05 mmol), Dy(NO 3 ) 3 ?6H 2 O for 9 (0.0216 g, 0.05 mmol), Er(NO 3 ) 3 ?6H 2 O for 10 (0.0222 g, 0.05 mmol), Yb(NO 3 ) 3 ?6H 2 O for 11 (0.0224 g, 0.05 mmol), and H 2 O (6 mL) were mixed in a 23 mL beaker. The pH value was adjusted to 6 by 0.5 mol L 21 sodium hydroxide aqueous solution. After stirring for 0.5 h, the mixture was sealed in a bomb and heated at 130 uC for three days, the mixture was cooled slowly to room temperature, and crystals were collected and dried in air. | [] | [] | ["H 2 L", "oxalic acid", "La(NO 3 ) 3 ?6H 2 O", "Ce(NO 3 ) 3 ?6H 2 O", "Pr(NO 3 ) 3 ?6H 2 O", "Nd(NO 3 ) 3 ?5H 2 O", "Sm(NO 3 ) 3 ?6H 2 O", "Eu(NO 3 ) 3 ?6H 2 O", "Gd(NO 3 ) 3 ?6H 2 O", "Tb(NO 3 ) 3 ?6H 2 O", "Dy(NO 3 ) 3 ?6H 2 O", "Er(NO 3 ) 3 ?6H 2 O", "Yb(NO 3 ) 3 ?6H 2 O"] | ["La(NO 3 ) 3 ?6H 2 O--0.0216 g, 0.05 mmol", "Ce(NO 3 ) 3 ?6H 2 O--0.0217 g, 0.05 mmol", "Pr(NO 3 ) 3 ?6H 2 O--0.0218 g, 0.05 mmol", "Nd(NO 3 ) 3 ?5H 2 O--0.0219 g, 0.05 mmol", "Sm(NO 3 ) 3 ?6H 2 O--0.0222 g, 0.05 mmol", "Eu(NO 3 ) 3 ?6H 2 O--0.0223 g, 0.05 mmol", "Gd(NO 3 ) 3 ?6H 2 O--0.0217 g, 0.05 mmol", "Tb(NO 3 ) 3 ?6H 2 O--0.0227 g, 0.05 mmol", "Dy(NO 3 ) 3 ?6H 2 O--0.0216 g, 0.05 mmol", "Er(NO 3 ) 3 ?6H 2 O--0.0222 g, 0.05 mmol", "Yb(NO 3 ) 3 ?6H 2 O--0.0224 g, 0.05 mmol"] | [] | ["H 2 L--0.0149 g, 0.05 mmol", "oxalic acid--0.005 g, 0.04 mmol"] | ["130 uC"] | ["three days"] | ["H 2 O--6 mL"]
ejic.201701106 | To a suspension of 0.5 mmol of DyCl 3 .6H2O (0.186 g, 1 equivalent) and 1 mmol of HL NN (0.226 g, 2 equivalents) in 5 mL of methanol was added 1.5 mmol of triethylamine (0.26 mL, 3 equivalents). As soon as the base was added, the resulting solution becomes clear yellow after 20 minutes of magnetic stirring. The solvent was then slowly evaporated. After 2 days, crystals in the form of thin needles were harvested (yield 71%). Sample’s purity has been checked by powder X-ray diffraction (Figure SI.9.). Synthesis of {Dy( 𝐋 𝐍𝐍 ) 3 (MeOH)} n (4). | [] | [] | ["{Dy( 𝐋 𝐍𝐍 ) 3 (MeOH)} n"] | ["DyCl 3 .6H2O--0.186 g, 1 equivalent"] | ["triethylamine--0.26 mL, 3 equivalents"] | ["HL NN--0.226 g, 2 equivalents"] | [] | ["2 days"] | ["methanol--5 mL"]
cg3011037 | C18 H20 Cu N6 O10 (%): C, 39.17; H, 5.11; N,15.11; found: experimental data was inconsistent, FT-IR (KBr pellet): 3360 w, 3315w, 3080 (w, aliphatic C−H stretch), 1695m, 1683m (s, urea C O stretch), 1670 (s, urea CO stretch), 1585w, 1541s, 1483s, 1425m, 1384s, 1327s, 1300m, 1273s, 1226m, 804 m, 694m cm −1 . | [] | [] | ["C18 H20 Cu N6 O10"] | [] | [] | [] | [] | [] | []
bcsj.82.458 | [ZnClHL H ] (6). To a solution of the ligand (0.5 mmol) was added a solution of ZnCl 2 (0.068 g, 0.5 mmol) in methanol (5 mL). | [] | [] | ["NaN"] | ["ZnCl 2--0.068 g, 0.5 mmol"] | [] | ["ligand--0.5 mmol"] | [] | [] | ["methanol--5 mL"]
b813160k | [Cu 2 (l-Hbdea) 2 (N 3 ) 2 ](2). Found: C, 36.18; H, 6.86; N, 20.85.C 16 H 36 Cu 2 N 8 O 4 (531.6) requires C, 36.15; H, 6.83; N, 21.08; FTIR (KBr)/cm -1 : 3353 (w) and 3189 (s br) n(OH), 2966 (m) and 2926 (m) n as (CH), 2870 (m) n s (CH), 2065 (vs br) n as (N 3 ) and 1338 (s) n s (N 3 ), 1626 d(OH), 1466 (s), 1381 (w), 1292 (m), 1252 (m), 1169 (w), 1139 (m), 1060 (s br), 1036 (s), 983 (s), 953 (w), 901 (s), 780 (m), 748 (w), 654 (w), 619 (m), 583 (m), 514 (m) and 431 (m) (other bands); FAB + -MS (m-NBA), m/z: 891 [Cu 4 (bdea) 4 +H] + , 730 [Cu 4 (bdea) 3 - H] + , 669 [Cu 3 (bdea) 3 +H] + , 508 [Cu 3 (bdea) 2 H] + , 445 [Cu 2 (Hbdea) 2 - H] + , 223 [Cu(Hbdea)] + , 162 [H 2 bdea + H] + .[Cu 2 (l-Hbdea) 2 (pta) 2 ]·2H 2 O(3). Found: C, 50.98; H, 7.60; N, 3.73. C 32 H 54 Cu 2 N 2 O 10 (753.9) requires C, 50.98; H, 7.22; N, 3.72; FT-IR (KBr)/cm -1 : 3529 (s br), 3366 (m br) and 3233 (m br) n(H 2 O/OH), 2960 (m) and 2929 (m) n as (CH), 2871 (m) and 2836 (m) n s (CH), 1607 (vs) and 1565 (s) n as (COO), 1454 (m) and 1372 (vs br) n s (COO), 1291 (w), 1259 (w), 1173 (m), 1137 (w), 1104 (s br), 1031 (m), 985 (m), 904 (m), 847 (m), 767 (s), 741 (w), 681 (m), 631 (m), 567 (w), 474 (w) and 438 (m) (other bands); FAB + -MS (m-NBA), m/z: 445 [Cu 2 (Hbdea) 2 - H] + , 223 [Cu(Hbdea)] + , 162 [H 2 bdea + H] + . | [] | [] | ["[Cu 2 (l-Hbdea) 2 (N 3 ) 2 ]", "[Cu 2 (l-Hbdea) 2 (pta) 2 ]·2H 2 O"] | ["Cu--NaN"] | [] | ["l-Hbdea--NaN", "pta--NaN"] | [] | [] | []
j.poly.2009.10.001 | 2.1.2. K(18-crown-6)(THF) 2 TCNE (2) Tetracyanoethylene (51 mg, 0.40 mmol) and 18-crown-6 (106 mg, 0.40 mmol) was degassed in vacuo in a Schlenk tube and the mixture was dissolved under argon in THF (20 mL). This solution was transferred into another Schlenk tube containing the potassium mirror (prepared as described above). An intense yellow-brown coloration appeared immediately and the solution was layered with dry hexane (25 mL) and placed in a cold bath maintained at 60 °C. After one weak, well-formed yellow crystals grew on the walls. The single crystal was selected from mother liquor and mounted for X-ray measurements at low temperature (Table 1). The removal of crystals from the mother liquor at room temperature caused solvent loss and formation of the orange powder showing IR spectrum (Fig. S1 in ESI) identical to those of K(18crown-6)TCNE crystals (vide infra). It should be mentioned that the experimental conditions for preparation of salt 2 were very similar to that employed for synthesis of salt 1. However, the presence of 18-crown-6 was critical for crystallization, and only bright yellow transparent bricks of 2 (without admixture of brown plates of 1) were observed in the solutions containing this polyether ligand. | [] | [] | ["K(18-crown-6)(THF) 2 TCNE (2)"] | [] | [] | ["Tetracyanoethylene--51 mg, 0.40 mmol", "18-crown-6--106 mg, 0.40 mmol"] | ["60 °C"] | ["one weak"] | ["THF--20 mL", "hexane--25 mL"]
j.poly.2006.11.051 | small amount of ethanol and dried in ambient air. Yield 85%.Anal. Calcd for C 48 H 56 N 18 Cl 10 O 14 Cu 6 : C, 31.2; H, 3.1; N, 13.7; Cu, 20.7. Found: C, 31.2; H, 3.0; N, 13.3; Cu, 20.6.Green crystals of 1 suitable for X-ray analysis were obtained by slow evaporation of an ethanol solution of the compound over two weeks.With a greater excess of copper chloride against L, both green crystals of 1 and blue crystals of the complex 2 suitable for X-ray analysis were formed from a solution after leaving in air for two weeks. Unfortunately, we did not succeed in isolating the individual phase of compound 2 without impurities of compound 1.4.3. Physical measurements The copper content was determined by complexonometric titration, the samples being decomposed in a 1:1 mixture of concentrated H 2 SO 4 and HClO 4 . The CHN analyses were performed with a Carlo-Erba analyzer using standard procedures. | [] | ["two weeks"] | ["NaN"] | ["Cu--NaN"] | ["copper chloride--greater excess"] | ["L--NaN"] | [] | [] | ["ethanol--small amount"]
cg201222a | L 5 : Yield: 2.08 g (51%).1 H NMR (500 MHz, CDCl 3 ): δ = 12.29 (s, 2H, enolOH), 6.947.27 (m, 8H, ArH), 5.16 (s, 2H, CdCH), 4.41 (s, 4H, OCH 2 ), 2.07 (s, 6H, NC(CH 3 )), 1.95 ppm (s, 6H, C(CH 3 )); IR (KBr, cm 1 ): 3432 (m), 3132 (s), 2992 (w), 2957 (w), 1618 (s), 1571 (m), 1515 (w), 1477 (m), 1450 (m), 1400 (m), 1353 (s), 1312 (w), 1273 (s), 1245 (m), 1209 (w), 1185 (w), 1119 (m), 1033 (m), 925 (w), 873 (w), 753 (s), 683 (w), 600 (w), 506 (w). Anal. Calcd. for C 24 H 28 O 4 N 2 (%): C, 70.57; H, 6.91; N, 6.86. Found: C, 70.55; H, 6.89; N, 6.89. | [] | [] | ["L 5"] | [] | [] | [] | [] | [] | []
s0108270192009326 | [Cu(CN)(pyh], RN 102499-39-8, was obtained from tetracya- noethylene (0.516 g, 4.03 retool) dissolved in pyridine (10 ml) and stirred with copper powder (0.51 g, 8.02 mmol) under argon at room temperature for 0.5 h. The originally brown solution be- came dark red and as the slightly exothermic reaction proceeded the copper metal dissolved to give a clear solution. On stand- ing overnight pale-yellow crystals separated (yield 0.73 g, 39% based on copper). The crystals are stable under an inert atmo- sphere but are hygroscopic in air [m.p. > 573 K; v(CN) 2100 cm -1 (KBr)]. The space group was found to be Cc not C2/c by successful so- lution of the structure in Cc by direct methods. The coordinates of x and z for Cu(1) were held to fix the origin during refine- ment. H atoms were treated as riding on bonded atoms (CmH 0.96/~, Uiso = 1.2 x Ueq of the bonded C atom). The absorption correction was applied using XABS, a program which provides an empirical correction based on Fo and Fc differences (Hope & Moezzi, 1987). The absolute configuration was determined by SHELXTL- Plus (Sheldrick, 1989). This method is similar to that suggested by Rogers (1981). Redundant data were collected and merged after determina- tion of hand and application of the absorption correction. Lists of structure factors, anisotropic thermal parameters, H-atom coor- dinates and complete geometry have been deposited with the British Li- brary Document Supply Centre as Supplementary Publication No. SUP 55499 (14 pp.). Copies may be obtained through The Technical Editor, International Union of Crystallography, 5 Abbey Square, Chester CH1 2HU, England. [CIF reference: ALl021] Acta Cryst. (1993). C49, 372-374 Structure of Aquabis(2,2'-bipyridyl)zinc(ED Diperchlorate M. LIu AND S. K. ARORA* Department of Crystallography, University of Pittsburgh, Pittsburgh, PA 15260, USA (Received 15 April 1992; accepted 7 September 1992) Abstract The Zn atom is pentacoordinated involving four N atoms of the bipyridyl ligands and an O atom in nearly trigonal bipyrimidal arrangement. The 2,2'- bipyridyl groups are planar and make an angle of 115.2 ° with each other. Hydrogen bonding exists involving 0(9) of the cation and 0(5) of a perchlo- rate anion. References 0i~)8-2701/93/020372-03506.00 Connor, J. A., Gibson, D. & Price, R. (1986). J. Chem. Soc. Dalton Trans. p. 347. Connor, J. A., Gibson, D. & Price, R. (1987). J. Chem. Soc. Perkin Trans. 1, pp. 619--621. Cooper, D. & Plane, R. A. (1966). Inorg. Chem. 5, 2209-2212. Cromer, D. T. (1957). J. Phys. Chem. 61, 1388-1392. Cromer, D. T. & Larson, A. C. (1962). Acta Cryst. 15, 397-403. Cromer, D. T., Larson, A. C. & Roof, R. B. Jr (1965). Acta Cryst. 19, 192-197. Cromer, D. T., Larson, A. C. & Roof, R. B. Jr (1966). Acta Cryst. 20, 279-282. Gargano, M., Ravasio, N., Rossi, M., Tiripicchio, A. & Camellini, M. T. (1989). J. Chem. Soc. Dalton Trans. pp. 921-925. Goher, M. A. S. & Dr~tovski, M. (1976). Collect. Czech. Chem. Commun. 41, 3213-3218. Hope, H. & Moezzi, B. (1987). Chemistry Department, University of California, Davis, USA. Rogers, D. (1981). Acta Cryst. A37, 734-741. Roof, R. B. Jr, Larson, A. C. & Cromer, D. T. (1968). Acta Cryst. B24, 269-273. Sheldrick, G. M. (1989). SHELXTL-Plus. Program for crystal structure determination. Siemens Analytical X-ray Instruments, Madison, Wisconsin, USA. Werner, A. (1897). Z. Anorg. Chem. 15, 1-40. Williams, R. J., Cromer, D. T. & Larson, A. C. (1971). Acta Cryst. B27, 1701-1706. Fig. 1. Thermal ellipsoid plot of the cation. © 1993 International Union of Crystallography Comment The final atomic coordinates are given in Table 1. The bond lengths and angles involving the Zn atom are given in Table 2. An ORTEPII (Johnson, 1976) drawing of the structure is shown in Fig. 1. The atoms of the bidentate ligand 2,2'-bipyridyl (bpy) occupy cis positions in the pentacoordinated Zn complex. The Zn--N(2) and Zn--N(3) bonds are long and collinear, while the ZnmN(1) and ZnmN(4) bonds are short and non-collinear. The Zn~N distances are in close agreement with those found in bis(2,2'-bipyridyl)mononitritozinc(II) nitrate (Walsh, Walsh, Murphy & Hathaway, 1981). The bond distances and angles in the bipyridyl groups have normal values (Stephens, 1969) except 372 REGULAR STRUCTURAL PAPERS | [] | ["overnight"] | ["[Cu(CN)(pyh)]", "RN 102499-39-8"] | ["tetracyanoethylene--0.516 g, 4.03 mmol", "copper powder--0.51 g, 8.02 mmol"] | [] | ["pyridine--10 ml"] | ["room temperature"] | ["0.5 h"] | []
ic0485918 | Tl I 2 C 2 O 4 (5). After complete condensation of HCN to the suspension Tl 2 O 3 -H 2 O (2.46 g of Tl 2 O 3 and 15 mL of H 2 O; HCN/ Tl 2 O 3 ) 6), 5 mL of water was added to the mixture and it was then stirred during 7 days at 70 °C. The undissolved Tl 2 O 3 was filtered. Large transparent crystals were formed within a few hours at room temperature. Anal. Calcd for Tl 2 C 2 O 4 : Tl, 82.3. Found: Tl, 81.5. IR (NaCl; ν(C 2 O 4 2), cm -1 ): 1634 (s), 1290 (s), 754 (s), 526 (s). | [] | [] | ["Tl 2 C 2 O 4"] | ["Tl 2 O 3 --2.46 g"] | [] | [] | ["70 \nC"] | ["7 days"] | ["H 2 O--15 mL"]
cg301502u | Synthesis of {[Co(H 2 bpt)(2,7-dfo)]·H 2 O} n (8). A mixture of H 4 bpt (0.10 mmol, 0.033 g), 2,7-dfo (0.20 mmol, 0.062 g), cobalt(II) nitrate hexahydrate (0.20 mmol, 0.058 g), oxalic acid (0.50 mmol, 0.045 g), and 13 mL of H 2 O was placed in a Teﬂon-lined stainless steel vessel, heated to 170 °C for 3 days, followed by slow cooling (a descent rate of 10 °C/h) to room temperature, giving red block crystals. Yield of 47% (based on Co). Anal. (%) calcd. for C 35 H 22 N 4 O 10 Co: C, 58.59; H, 3.09; N, 7.81. Found: C, 58.12; H, 2.98; N, 7.43. IR (KBr pellet, cm −1 ): 3469 (vs), 3072 (vs), 1769 (vs), 1546 (vs), 1422 (vs), 1267 (vs), 1147 (s), 862 (s), 719 (s), 662(w). | [] | [] | ["{[Co(H 2 bpt)(2,7-dfo)]·H 2 O} n", "C 35 H 22 N 4 O 10 Co"] | ["cobalt(II) nitrate hexahydrate--0.20 mmol, 0.058 g"] | ["oxalic acid--0.50 mmol, 0.045 g"] | ["H 4 bpt--0.10 mmol, 0.033 g", "2,7-dfo--0.20 mmol, 0.062 g"] | ["170 \nC"] | ["3 days"] | ["H 2 O--13 mL"]
cg900400t | Synthesis of 7 3 Dy. Compound 7 3 Dy was prepared in the same way as that of 6 3 Tb, except that using Dy 2 O 3 instead of Tb 4 O 7 with a ratio of 3:5:100000 (Dy 2 O 3 :H 2 PPDA: H 2 O) at 110 °C. Yellow quadrate crystals were recovered in ca. 37% yield based on dysprosium. They were washed by distilled water and dried in air at ambient temperature. Anal. (%) Calcd for C 32 H 21 DyN 8 O 12 (872.07): C, 44.07; N, 12.85; H, 2.43. Found: C, 45.54; N, 13.57; H, 2.40.Conversion Experiments of 4 3 Eu and 11 3 Eu. A mixture of Eu 2 O 3 , H 2 PPDA, and H 2 O at a molar ratio of 3:5:100000 was adjusted to pH 2 with HClO 4 . It was then sealed in a Teflon-lined stainless steel autoclave, heated at 150 °C for 2 days, and cooled to room temperature at 10 °Ch -1 . The product was found to be 4 3 Eu mixed with a tiny amount of 11 3 Eu. To the mixture was added 18 mL of water and HClO 4 to pH 2. The resulting mixture was then heated for 3 days at 150 °C, giving pure 4 3 Eu, which was confirmed by powder X-ray diffraction analysis. | ["room temperature"] | [] | ["7 3 Dy", "6 3 Tb", "4 3 Eu", "11 3 Eu"] | ["Dy 2 O 3--3:5:100000 (Dy 2 O 3 :H 2 PPDA: H 2 O)", "Eu 2 O 3--3:5:100000 (Eu 2 O 3 :H 2 PPDA: H 2 O)"] | [] | ["H 2 PPDA--not specified"] | ["110 \nC", "150 \nC"] | ["not specified", "2 days", "3 days"] | ["distilled water--not specified", "H 2 O--18 mL"]
00958970500156803 | ½Co 2 ðC 10 H 2 O 8 ÞðC 12 H 8 N 2 Þ 2 ðH 2 OÞ 6 2H 2 O: ð1Þ A mixture of Mn(CH 3 COO) 2  2H 2 O (0.1045 g, 0.5 mmol), adipic acid (0.073 g, 0.5 mmol), H 3 btc (0.0562, 0.3 mmol), phen (0.0 182 g, 0.1 mmol), NaOH (0.04 g, 1 mmol) and H 2 O (6 mL) was stirred for 30 min in air. The mixture was sealed in a 15 mL Teflon-lined autoclave and heated at 160  C for 5 days. Then, the autoclave was cooled at 10  Ch 1 to room temperature. Yellow block crystals of 2 were isolated in c. 60% yield based on Mn. Adipic acid is necessary for this reaction, though it is not incorporated into the structure of the title compound. It may function as a neutralising agent. Calcd for: Mn, 16.90; C, 51.67; H, 2.67; N, 5.74; O, 22.96%. Found: Mn, 16.87; C, 51.74; H, 2.59; N, 5.81; O, 22.99%. FT/IR data (cm 1 ): 3536(m), 1679(s), 1621(s), 1583(s), 1540(m), 1157(s), 1301(w), 1194(w), 985(w), 903(m), 860(w), 820(m), 765(s), 731(m), 689(m), 660(s), 618(m), 530(s) and 420(s). | [] | [] | ["½Co 2 ðC 10 H 2 O 8 ÞðC 12 H 8 N 2 Þ 2 ðH 2 OÞ 6 2H 2 O", "Mn"] | ["Mn(CH 3 COO) 2  2H 2 O--0.1045 g, 0.5 mmol"] | [] | ["adipic acid--0.073 g, 0.5 mmol", "H 3 btc--0.0562, 0.3 mmol", "phen--0.0182 g, 0.1 mmol", "NaOH--0.04 g, 1 mmol"] | ["160  C"] | ["5 days"] | ["H 2 O--6 mL"]
j.molstruc.2006.09.025 | 2.2. Synthesis 2.2.1. Synthesis of (NH 4 ) 3 (H 2 bipy)[Cu(bipy)] 7 [P 2 W 18 O 62 ] 2 Æ10H 2 O(1) A mixture of (NH 4 ) x [P 2 W 18 O 62 ]ÆxH 2 O (0.493 g, 0.1 mmol), CuCl 2 Æ2H 2 O (0.052 g, 0.3 mmol), 4,4 0 -bipy (0.047 g, 0.3 mmol) and H 2 O (10 ml) was stirred for halfan-hour in air. Then the pH was adjusted to 4.0 by 4 M HCl. The mixture was then transferred to a Teﬂon-lined autoclave 23 ml and kept at 165 °C for six days. After slowly cooling to room temperature, brown crystals were ﬁltered oﬀ, washed with distilled water and dried in a desiccator at room temperature to give a yield of 38.7% based on W. Anal. Calcd for C 80 H 98 Cu 7 N 19 O 134 P 4 W 36 : C, 9.01; H, 0.93; N, 2.50; P, 1.16; Cu, 4.17; W, 62.11%.Found: C, 9.19; H, 0.85; N, 2.63; P, 1.09; Cu, 4.03; W, 62.38%.2.2.2. Synthesis of [Cu II (en)(2,2 0 -bipy)] 3 [P 2 W 18 O 62 ]Æ 3H 2 O(2) A mixture of (NH 4 ) x [P 2 W 18 O 62 ]ÆxH 2 O (0.493 g, 0.1 mmol), CuCl 2 Æ2H 2 O (0.052 g, 0.3 mmol), 2,2 0 -bipy (0.047 g, 0.3 mmol), en (0.1 ml) and H 2 O (10 ml) was stirred for half-an-hour in air. Then the pH was adjusted to 4.0 by 4 M HCl. The mixture was then transferred to a Teflon-lined autoclave 23 ml and kept at 165 °C for six days. | [] | [] | ["(NH 4 ) 3 (H 2 bipy)[Cu(bipy)] 7 [P 2 W 18 O 62 ] 2 Æ10H 2 O", "[Cu II (en)(2,2 0 -bipy)] 3 [P 2 W 18 O 62 ]Æ 3H 2 O"] | ["(NH 4 ) x [P 2 W 18 O 62 ]ÆxH 2 O--0.493 g, 0.1 mmol", "CuCl 2 Æ2H 2 O--0.052 g, 0.3 mmol"] | [] | ["4,4 0 -bipy--0.047 g, 0.3 mmol", "2,2 0 -bipy--0.047 g, 0.3 mmol", "en--0.1 ml"] | ["165 °C"] | ["six days"] | ["H 2 O--10 ml"]
b924143d | The crystals were collected by ﬁltration and dried in vacuo. The yield was approximately 55%. The dried sample analysed as 4.Found (calc.%): C 84 H 85 Fe 6 N 5 O 24 ; C 53.87 (53.56), H 4.72 (4.55), N 3.96 (3.72). IR data (KBr pellet; cm -1 ): 1599 s, 1560 s, 1400 s, 1313 m, 1254 m, 1070 m, 1016 m, 935 m, 839 m, 752 m, 717 s, 671 m, 638 m, 586 m, 513 m, 467 s. | [] | [] | ["4"] | [] | [] | [] | [] | [] | []
j.molstruc.2008.02.010 | 2.2. Syntheses of the complexes 2.2.1. [Cd(dpa)(pytpy)](H 2 O) 3 (1) A mixture of Cd(ClO 4 ) 2 6H 2 O (41.9 mg, 0.10 mmol), H 2 dpa (24. 2 mg, 0.10 mmol), NaOH (8.00 mg, 0.20 mmol) and pytpy (31.0 mg, 0.10 mmol) in 10 mL water–methanol (1:1) was stirred for 30 min, then sealed in a 15 mL Telfonlined stainless steel container, which was heated to 160 °C for 96 h. After cooling to room temperature at a rate of 2 ° C per hour, colorless crystals were obtained in ca. 47% yield. Anal. found (calcd) for C 34 H 28 CdN 4 O 7 : C, 56.98 (56.95); H, 3.89 (3.94); N, 7.86 (7.81). FT-IR (KBr, cm 1 ): 3421(br), 1606(s), 1575(s), 1546(vs), 1476(m), 1436(m), 1393(vs), 1011(w), 886(w), 788(m), 754(w), 633(w). | [] | [] | ["[Cd(dpa)(pytpy)]?3(H 2 O)"] | ["Cd(ClO 4 ) 2 ?6H 2 O--41.9 mg, 0.10 mmol"] | ["NaOH--8.00 mg, 0.20 mmol"] | ["H 2 dpa--24.2 mg, 0.10 mmol", "pytpy--31.0 mg, 0.10 mmol"] | ["160 \nC"] | ["96 h"] | ["water–methanol (1:1)--10 mL"]
j.jlumin.2019.01.064 | 2.3. Synthesis of [Cd 2 (TIT4A)(L3) 2 ] (3), [Cd 2 (TIT4A)(L4) 2 ]·DMF·MeOH (4) and [Cd(TIT4A) .5 (L5)]·EtOH (5) 3–5 were obtained by similar methods to that of 2 except H 2 L3 (0.01 g) and DMF/MeOH (6.5/1.5 mL) were used for 3 (50% yield), H 2 L4 (0.01 g) and DMF/MeOH (7/1 mL) were used for 4 (52% yield), H 2 L5 (0.008 g) and DMA/EtOH (5/2 mL) were used for 5 (38% yield). | [] | [] | ["[Cd 2 (TIT4A)(L3) 2]", "[Cd 2 (TIT4A)(L4) 2]·DMF·MeOH", "[Cd(TIT4A).5(L5)]·EtOH"] | [] | [] | ["H 2 L3--0.01 g", "H 2 L4--0.01 g", "H 2 L5--0.008 g"] | [] | [] | ["DMF/MeOH--6.5/1.5 mL", "DMF/MeOH--7/1 mL", "DMA/EtOH--5/2 mL"]
c4tc00149d | 2.2 Synthesis of {[Sr 2 (1,3-bdc) 2 (H 2 O) 2 ]$H 2 O} n (1) Compound {[Sr 2 (1,3-bdc) 2 (H 2 O) 2 ]$H 2 O} n (1) was synthesized through a self assembly process by reacting Sr(NO 3 ) 2 (0.0212 g, 0.1 mmol) and 1,3-bis(4,5-dihydro-2-oxazolyl)benzene (0.0216 g, 0.1 mmol) in a EtOH–H 2 O (3 mL : 1 mL) solution under hydrothermal conditions at 180  C for 72 h followed by allowing the solution to slowly cool down at a rate of 3.1  Ch 1 . The colorless square crystals of 1, suitable for single-crystal X-ray diﬀraction, were ltered by washing the crystals with water, and drying at ambient temperature. Yield: 23.9% (13.3 mg; 0.02 mmol). Anal. Calcd for C 16 H 14 O 11 Sr 2 : C, 34.47; H, 2.53. | [] | [] | ["{[Sr 2 (1,3-bdc) 2 (H 2 O) 2 ]$H 2 O} n", "C 16 H 14 O 11 Sr 2"] | ["Sr(NO 3 ) 2--0.0212 g, 0.1 mmol"] | [] | ["1,3-bis(4,5-dihydro-2-oxazolyl)benzene--0.0216 g, 0.1 mmol"] | ["180 \nC"] | ["72 h"] | ["EtOH–H 2 O--3 mL : 1 mL"]
j.poly.2015.07.073 | 2.2.2. {[M(DPA)(C 4 O 4 )(H 2 O)]2H 2 O} n (2: M = Mn, 3: M = Zn) A mixture of M(ClO 4 ) 2 6H 2 O (0.5 mmol), DPA (0.100 g, 0.50 mmol) and disodium squarate (0.080 g, 0.50 mmol) dissolved in H 2 O (20 mL) was heated on a steam-bath for 15 min. The resulting colorless solution was ﬁltered while hot through Celite and then was allowed to crystallize at room temperature. The white crystalline compound which separated was collected by ﬁltration, washed with propan-2-ol, Et 2 O and air dried (overall yield: 80%).Crystals suitable for X-ray structural analysis were obtained from the ﬁrst crystalline batch which separated out. Anal. Calc. for 2: C 16 H 19 MnN 3 O 7 (420.25 g/mol): C, 45.72; H, 4.56; N, 10.00. Found: C, 45.55; H, 4.57; N, 9.89%. Selected IR bands (KBr disc, cm 1 ): 3443 (s,b), 1638 (s), 1605 (s), 1499 (s), 1452 (s). Molar conductivity, K M (CH 3 CN) = 8 X 1 cm 2 mol 1 . Anal. Calc. for 3:C 16 H 19 N 3 O 7 Zn (430.74 g/mol): C, 44.62; H, 4.45; N, 9.76. Found: C, 44.55; H, 4.57; N, 10.01%. Selected IR bands: 3442 (s,b), 3329 (w), 1605 (m), 1529 (s), 1476 (s), 1443 (m). | [] | [] | ["{[M(DPA)(C 4 O 4 )(H 2 O)]\n2H 2 O} n", "C 16 H 19 MnN 3 O 7", "C 16 H 19 N 3 O 7 Zn"] | ["M(ClO 4 ) 2 \n6H 2 O--0.5 mmol"] | [] | ["DPA--0.100 g, 0.50 mmol", "disodium squarate--0.080 g, 0.50 mmol"] | ["steam-bath"] | ["15 min"] | ["H 2 O--20 mL"]
znb-2016-0209 | 2.1 Synthesis of {[Mn(PTP)] 2 [Mn(PTP) (H 2 O)]}(BTA) 2 ·2H 2 O (1) A mixture of Mn(OAc) 2 (0.035 g, 0.2mmol), H 3 BTA (0.042g, 0.2 mmol), NaOH (0.016 g, 0.4 mmol), PTP (0.060 g, 0.2mmol), and 10mL distilled water was placed in a Parr Teflon-lined stainless steel vessel (25mL) and heated at 433K for 4days. After allowing the reactor to cool to ambient temperature, yellow block-like crystals were collected by hand, washed with distilled water, and dried in air at ambient temperature [yield: 63% based on Mn]. – Elemental anal. calcd. for 1 (%): C 62.32, N 8.07, H 3.68; found C 62.29, N 8.09, H 3.66. – IR (KBr, cm −1 ): 3422(s), 3052(w), 2930(w), 1634(s), 1616(m), 1565(s), 1472(m), 1410(m), 1341(m), 1244(m), 1085(m), 134(m), 856(m), 733(m), 712(m).2.2 Synthesis of [Mn(PTP)(ODA)] 2 (2) The same synthetic procedure as for 1 was used except that H 3 BTA was replaced by 4,4′-oxydibenzoic acid (H 2 ODA) (0.050 g, 0.2mmol) [yield: 80% based on Mn]. – Elemental anal. calcd. for 2 (%): C 67.75, N 6.77, H 3.74; found C 67.71, N 6.72, H 3.76. – IR (KBr, cm −1 ): 3059(w), 2920(w), 1601(s), 1569(m), 1477(s), 1380(m), 1264(m), 1241(m), 1180(m), 1095(w), 926(m), 762(m), 741(m). | [] | [] | ["{[Mn(PTP)] 2 [Mn(PTP) (H 2 O)]}(BTA) 2 ·2H 2 O", "1"] | ["Mn(OAc) 2--0.035 g, 0.2 mmol"] | ["NaOH--0.016 g, 0.4 mmol"] | ["H 3 BTA--0.042 g, 0.2 mmol", "PTP--0.060 g, 0.2 mmol"] | ["433 K"] | ["4 days"] | ["distilled water--10 mL"]
j.poly.2014.01.007 | 2.2.3. Synthesis of [Zn 2 (BMP)(BTRC)(OH)] n (3) A mixture of BMP (0.016 g, 0.05 mmol), H 3 BTRC (0.021 g, 0.1 mmol), and Zn(SO 4 ) 2 7H 2 O (0.029 g, 0.1 mmol) in 8.5 mL H 2 O was sealed in a 25 mL Teﬂon-lined autoclave and kept at 160 °C for 4 days. After the mixture cooled to room temperature at a rate of 5 °C/h, transparent block crystals of 3 were obtained with a yield of 76% (based on Zn). Anal. Calc. for C 30 H 28 N 4 O 7 Zn 2 : C, 52.42; H, 4.11; N, 8.15. Found: C, 52.31; H, 4.02; N, 8.21%. IR (cm 1 ): 3436(w), 3058(m), 2939(s), 1628(s), 1573(s), 1446(m), 1367(s), 1208(s), 1163(s), 1101(m), 1025(m), 932(s), 853(w), 737(w), 552(w), 472(m). | [] | [] | ["[Zn 2 (BMP)(BTRC)(OH)] n", "C 30 H 28 N 4 O 7 Zn 2"] | ["Zn(SO 4 ) 2 \n7H 2 O--0.029 g, 0.1 mmol"] | [] | ["BMP--0.016 g, 0.05 mmol", "H 3 BTRC--0.021 g, 0.1 mmol"] | ["160 °C"] | ["4 days"] | ["H 2 O--8.5 mL"]
ejic.201000155 | Poly[bis(µ 2 -thiocyanato-N,S)(µ 2 -4,4⬘-bipy-N,N⬘)manganese(II)] (3Mn): This compound cannot be prepared in solution. However, a white crystalline powder of 3-Mn was obtained as a residue in the second TG step of the thermal decomposition reaction of 1-Mn.C 12 H 8 MnN 4 S 2 (327.8): calcd. C 44.04, H 2.46, N 17.12, S 19.59; found C 43.94, H 2.59, N 17.15, S 19.61. IR (KBr): ν ˜ = 3430 (br.), 3064 (w), 2861 (w), 2092 (vs), 1986 (w), 1606 (m), 1532 (w), 1490 (w), 1412 (m), 1320 (w), 1201 (m), 1071 (w), 1007 (w), 859 (w), 815 (m), 717 (w), 630 (m), 573 (w), 475 (w) cm –1 (Figure S7, Supporting Information). | [] | [] | ["C 12 H 8 MnN 4 S 2"] | [] | [] | ["4,4⬘-bipy-N,N⬘--NaN"] | [] | [] | []
d0ce00832j | [Ag(INPBA) 2 ]NO 3 (1) Obtained 36.0 mg, yield 73%. IR (ATR)  max (neat) / cm –1 : 3342, 1680, 1591, 1509, 1478, 1425, 1378, 1323, 1288, 1209, 1091. High resolution positive ESI-MS (a.m.u.): Calcd. for Ag(INPBA) 2 : 754.8570; Found: 754.8599. Anal. Calcd. for C 24 H 18 I 2 N 5 O 5 Ag: C 35.23, H 2.22, N 8.56; Found: C 34.89, H 2.14, N 8.54. | [] | [] | ["[Ag(INPBA) 2 ]NO 3 ", "C 24 H 18 I 2 N 5 O 5 Ag"] | [] | [] | [] | [] | [] | []
acs.inorgchem.7b01288 | 38 PPh 3 (21.5 g, 0.082 mol) and copper(I) chloride (3.96 g, 0.04 mol) were heated to reﬂux for 12 h in chloroform (150 mL) under N 2 . After ﬁltration the product was allowed to cool to give crystalline [(Ph 3 P) 2 CuCl] 2 . White crystals suitable for diﬀraction were obtained from a chloroform solution at −20 °C. (17.6 g, 0.011 mol, 61.0% yield). mp = 214−217 °C. Calc. for C 74 H 62 Cl 8 Cu 2 P 4 (%): C 59.8, H 4.21, P 8.34; found: C 59.4, H 4.21, P 8.05. FT-IR (cm −1 ): 3052 (w), 2969 (w), 1479 (w), 1432 (m), 1234 (w), 1183 (w), 1092 (m), 1069 (w), 1026 (w), 997.5 (w), 741.7 (s), 691.3 (s), 665.8 (w), 618.2 (w). | [] | [] | ["[(Ph 3 P) 2 CuCl] 2"] | ["copper(I) chloride--3.96 g, 0.04 mol"] | [] | ["PPh 3--21.5 g, 0.082 mol"] | ["reflux"] | ["12 h"] | ["chloroform--150 mL"]
fchem.2020.00157 | Synthesis of [Cu 3 (L 1 )(NO 3 ) 4 (H 2 O) 2 ] n (1) 0.930 g Cu(NO 3 ) 2 ·2.5H 2 O (4.0 mmol) was added to a 25 mL methanolic suspension of H 2 L 1 (0.302 g, 1.02 mmol). The resultant mixture was stirred at room temperature for 20 min and a dark green solution was obtained. The solution was then ﬁltered and the solvent was allowed to evaporate slowly at room temperature. After 2 d, single crystals suitable for X-ray diﬀraction were isolated, washed 3 times with cold methanol and dried over silica gel.Yield: 0.523 g (68%, with respect to Cu). Anal. Calcd for C 14 H 14 Cu 3 N 10 O 16 : C, 21.87; H, 1.84; N, 18.22. Found: C, 21.83; H, 1.81; N, 18.17. IR (KBr; cm −1 ): 3448 ν(OH), 1610 ν(C=N), 1382 ν(NO 3 ), 1252 ν(C–O)enolic and 1154 ν(N–N). UV–Vis λ max (MeOH, nm (ε, LM −1 cm −1 )): 752 (309), 820 (286), 390 (16,248), 282 (22,632), 254 (31,818). ESI-MS(+): m/z 770 [M+H] + (100%).Synthesis of [Cu 2 (H 2 L 2 )(NO 3 )(H 2 O) 2 ] n (NO 3 ) n (2) To a 25 mL methanol solution of H 4 L 2 (0.340 g, 1.00 mmol), a 20 mL methanol solution of Cu(NO 3 ) 2 ·2.5H 2 O (0.670 g, 3.0 mmol) was added and the reaction mixture was stirred for 20 min at room temperature. The resultant dark green solution was ﬁltered and the ﬁltrate was kept in open air. Dark green single crystals suitable for X-ray diﬀraction analysis were isolated after 2 days. Crystals were washed 3 times with cold ethanol and dried over silica gel. | [] | [] | ["[Cu3(L1)(NO3)4(H2O)2]n", "[Cu2(H2L2)(NO3)(H2O)2]n(NO3)n"] | ["Cu(NO3)2 ·2.5H2O--0.930 g, 4.0 mmol", "Cu(NO3)2 ·2.5H2O--0.670 g, 3.0 mmol"] | [] | ["H2L1--0.302 g, 1.02 mmol", "H4L2--0.340 g, 1.00 mmol"] | ["room temperature."] | ["2 days"] | ["methanol--25 mL", "methanol--20 mL"]
ic7011759 | Analogous procedures have also been adopted to obtain compounds 1b-d.Co 4 (µ 3 -O) 4 (µ-O 2 CMe) 4 (4-Mepy) 4 (1b). Stirring of Co(NO 3 ) 2 ‚ 6H 2 O (2.90 g, 10 mmol) and CH 3 CO 2 Na‚3H 2 O (2.7 g, 20 mmol) in methanol (30 mL) results in a pink solution. The addition of 4-methylpyridine (0.98 mL, 10 mmol) to the refluxed reaction mixture changes the color to red from pink. A portion of 30% hydrogen peroxide (v/v, 5 mL, ∼50 mmol) is then slowly added to the reaction mixture, and stirring under refluxing condition is continued for 4 h. The volume of the reaction mixture is reduced, and the procedure given above for 1a is followed to obtain an olivegreen product. Yield: 1.51 g (67% based on cobalt). The dried sample was analyzed as 1b. Anal. Calcd for C 32 H 40 N 4 O 12 Co 4 :C, 42.31; H, 4.44; N, 6.17. Found: C, 42.01; H, 4.62; N, 6.34. IR data (KBr pellet, ν max /cm -1 ): 3447(s, br), 3080(w), 2925(w), 1654(w), 1622(s), 1582(w), 1538(vs), 1502(s), 1412(s), 1385(vs), 1338(w), 1208(s), 1169(m), 1037(m), 813(m), 718(w), 698(m), 634(s), and 584(m). | [] | [] | ["Co 4 (µ 3 -O) 4 (µ-O 2 CMe) 4 (4-Mepy) 4 (1b)", "C 32 H 40 N 4 O 12 Co 4"] | ["Co(NO 3 ) 2 ‚ 6H 2 O--2.90 g, 10 mmol", "CH 3 CO 2 Na‚3H 2 O--2.7 g, 20 mmol"] | ["30% hydrogen peroxide--5 mL, ∼50 mmol"] | ["4-methylpyridine--0.98 mL, 10 mmol"] | [] | ["4 h"] | ["methanol--30 mL"]
s11243-014-9855-4 | Synthesis of [Ni(mbix)(ip)] n (4) Complex 4 was synthesized by a procedure similar to that of 1, except that Cd(OAc) 2 2H 2 O and H 2 mip were replaced by Ni(OAc) 2 (0.1 mmol, 17.7 mg) and H 2 ip (0.1 mmol, 16.6 mg), respectively. Green crystals of 4 were obtained.Yield 15.7 mg (34 %) based on Ni. Anal. (%) calcd for C 22 H 18 N 4 NiO 4 (461.11): C, 57.3; H, 3.9; N, 12.2. Found: C, 57.1; H, 3.8; N, 12.00. IR (KBr, cm -1 ): 3,120(m), 2,929(m), 1,607(s), 1,542(s), 1,517(w), 1,445(s), 1,393(s), 1,278(s), 1,229(s), 1,105(s), 1,028(m), 936(m), 875(m), 826(m), 723(s), 659(m), 437(w). | [] | [] | ["[Ni(mbix)(ip)] n", "C 22 H 18 N 4 NiO 4"] | ["Ni(OAc) 2--0.1 mmol, 17.7 mg"] | [] | ["H 2 ip--0.1 mmol, 16.6 mg", "mbix--NaN"] | [] | [] | []
cg500474j | Preparation of [Ag 2 (L)(L3) 2 ] ∞ (3). A mixture of HL3 (30 mg, 0.2 mmol) and Ag 2 O (23 mg, 0.1 mmol) was added to 2 mL of water at room temperature to aﬀord a slurry, into which L (30 mg, 0.1 mmol) dissolved in 4 mL of acetonitrile was introduced with stirring. Excess aqueous NH 3 was added dropwise to the suspension to result in a slightly turbid solution. After ﬁltration, the ﬁltrate was left to stand in the air for 2 weeks to deposit yellow blocklike crystals of 3. Yield: 29.9 mg (37% based o n L ligand). Elem. Anal. Calcd (Found) for C 14 H 8 AgN 4 O 2 S: C, 41.60 (41.86); H, 2.00 (1.97); N, 13.86 (13.69). | [] | ["2 weeks"] | ["[Ag 2 (L)(L3) 2 ] ∞", "3"] | ["Ag 2 O--23 mg, 0.1 mmol"] | [] | ["HL3--30 mg, 0.2 mmol", "L--30 mg, 0.1 mmol"] | [] | [] | ["water--2 mL", "acetonitrile--4 mL"]
00958972.2020.1734189 | Purple needle crystals of 1 suitable for X-ray diffraction were collected in ca. 43% yield (18.1 mg, based on copper acetate). Anal. Calcd. for C 52 H 64 Cu 2 Mg 2 N 20 O 26 (%): C, 40.01; H, 4.13; N, 17.95. Found: C, 40.61; H, 4.14; N, 17.78. IR (cm 1 , KBr): 3442 br, 1610s, 1459 w, 1405s, 1313 w, 1265 w, 1158 w, 1123 w, 1009 w, 762 w, 717 w, 583 w.2.2.2. Synthesis of [CuCa(L) 2 (H 2 O) 4 ] n (2) The same synthetic procedure as that for 1 was used except that Mg(NO 3 ) 2 6H 2 O was replaced by Ca(NO 3 ) 2 4H 2 O (23.6 mg, 0.1 mmol), affording purple plate crystals of 2 in about 73% yield (25.8 mg, based on copper acetate). Anal. Calcd. for C 26 H 22 CuCaN 10 O 8 (%): C, 44.22; H, 3.14; N, 19.84. Found: C, 44.53; H, 3.15; N, 19.76. IR (cm 1 , KBr): 3435 br, 1638s, 1543 m, 1518 m, 1460 m, 1406s, 1282 w, 1130 w, 1028 w, 871 m, 580 w. | [] | [] | ["1", "2"] | ["copper acetate--NaN", "Mg(NO 3 ) 2 \n6H 2 O--NaN", "Ca(NO 3 ) 2 \n4H 2 O--23.6 mg, 0.1 mmol"] | [] | [] | [] | [] | []
cg034190b | [Zn 2 (bib) 2 (OAc) 4 ]‚2H 2 O (3). An aqueous mixture (10 mL) of Zn(OAc) 2 ‚2H 2 O (10.9 mg, 0.05 mmol) and bib (16.0 mg, 0.05 mmol) was sealed in a stainless steel vessel and heated to 130 °C for 1 day, and then cooled to room temperature and filtered to givethe title complex (13.0 mg, 48%). Anal. Calcd for C 18 H 21 BrN 4 O 5 Zn (518.67): C 41.68, H 4.08, N 10.80; Found: C 41.66, H 4.14, N 10.76.[Zn(bib) 2 (H 2 O) 2 ](NO 3 ) 2 ‚2H 2 O (4). An aqueous solution (5 mL) of Zn(NO 3 ) 2 ‚6H 2 O (14.9 mg, 0.05 mmol) was added slowly with constant stirring to a solution of bib (32.7 mg, 0.1 mmol) in acetonitrile (15 mL) to give a clear solution. The reaction mixture wasleft to stand at room temperature for three weeks. | [] | [] | ["[Zn 2 (bib) 2 (OAc) 4 ]‚2H 2 O", "[Zn(bib) 2 (H 2 O) 2 ](NO 3 ) 2 ‚2H 2 O"] | ["Zn(OAc) 2 ‚2H 2 O--10.9 mg, 0.05 mmol", "Zn(NO 3 ) 2 ‚6H 2 O--14.9 mg, 0.05 mmol"] | [] | ["bib--16.0 mg, 0.05 mmol", "bib--32.7 mg, 0.1 mmol"] | ["130 °C", "room temperature"] | ["1 day", "three weeks"] | ["aqueous mixture--10 mL", "acetonitrile--15 mL"]
j.ica.2006.07.016 | • C, C ...• N), 1090sbr, 630s, 618 s m(ClO 4 ), 521m, 485m, 466w, 419m, 398w, 350w, 311m.1 H NMR (CD 3 CN, 293 K): d, 1.77 (m, 4H, CH 2dppb ), 2.48 (d, 4H, CH 2dppb ), 7.45–7.71 (m, 20H, C 6 H 5dppb + 4H, CH bpy ), 8.06–8.15 (m, 4H, CH bpy ), 8.35 (m, 4H, CH bpy ), 8.68 (m, 4H, CH bpy ).13 C NMR (CD 3 CN, 293 K): d, 26.96 (d, CH 2dppb ), 28.00 (m, CH 2dppb ), 123.72 (s, C 5 bpy ), 126.97 (s, C3 bpy ), 130.23 (d, C dppb ), 132.17 (s, C dppb ), 133.00 (d, C dppb ), 133.85 (d, C dppb ), 140.71 (s, C4 bpy ), 152.05 (s, C3 bpy ), 152.89 (s, C2 bpy ).31 P NMR (CD 3 CN, 293 K): d, 10.1 (d, 1 J( 31 P– Ag): 681.2 Hz). Compound 22 was re-crystallized from MeCN as 22 Æ 2MeCN.2.1.1.18. Synthesis of AgClO 4 :dppb:bq (2:1:2) (23). Compound 23 (0.140 g, yield: 41%) has been prepared following a procedure similar to that reported for 1 by using AgClO 4 (0.104 g, 0.5 mmol), dppb (0.106 g, 0. 25 mmol), and bq (0.128 g, 0.5 mmol); m.p. 298–299 C. Anal. Calc. for C 64 H 52 Ag 2 Cl 2 N 4 O 8 P 2 : C, 56.78; H, 3.87; N, 4.14. Found: C, 56.50; H, 3.77; N, 4.01%. IR (nujol, cm 1 ): 1614s, 1591s, 1555m, 1503s, m(C ... | [] | [] | ["AgClO 4 :dppb:bq (2:1:2)", "C 64 H 52 Ag 2 Cl 2 N 4 O 8 P 2"] | ["AgClO 4--0.104 g, 0.5 mmol"] | [] | ["dppb--0.106 g, 0.25 mmol", "bq--0.128 g, 0.5 mmol"] | ["298–299 \nC"] | [] | []
j.jlumin.2010.06.019 | 2.3. Preparation of crystalline {[Dy( m 2 -L) 2 ( Z 2 -NO 3 ) (CH 3 OH)(H 2 O)]  H 2 O} n (2) The synthesis of 2 was similar to that of 1 except that Dy(NO 3 ) 3  6H 2 O (45.7 mg, 0.1 mmol) was used instead of Tb(NO 3 ) 3  6H 2 O. Good quality colorless crystals of 2 were obtained after two weeks. Yield: 63.5%. Anal. Calcd. for C 32 H 31 N 5 O 12 S 2 Dy: C, 42.50%; H, 3.46%; N, 7.75%; S, 7.09%. Found (%): C, 42.30; H, 3.23; N, 7.47; S, 7.33. IR (cm  1 , KBr): 3409(m), 3275(m), 1674(s), 1600(s), 1523(s), 1416(s), 1387(w), 1334(s), 1154(s), 1022(m), 865(w), 838(w), 790(s), 756(s), 704(s), 654(m), 600(w), 504(w), 422(w). | [] | [] | ["{[Dy( m 2 -L) 2 ( Z 2 -NO 3 ) (CH 3 OH)(H 2 O)]  H 2 O} n", "C 32 H 31 N 5 O 12 S 2 Dy"] | ["Dy(NO 3 ) 3 \n6H 2 O--45.7 mg, 0.1 mmol"] | [] | [] | [] | ["two weeks"] | []
c2ce06481b | 2.2.3. Synthesis of {[Cd 2 LCl 4 (H 2 O)]$H 2 O} n (2). Complex 2 was prepared by layering a solution of L (84 mg, 0.2 mmol) in EtOH (6 mL) over a solution of CdCl 2 $2.5H 2 O (91 mg, 0.4 mmol) in H 2 O (6 mL). Pale yellow crystals were isolated after one month (115 mg, 70%). Elemental analysis calcd (%) for C 24 H 37 Cl 4 N 7 O 2 Cd 2 : C 35.06, H 4.54, N 11.92; found: C 35.22, H 4.33, N 11.86. IR (solid KBr pellet, v/cm 1 ) 3207 (s), 3038 (w), 2928 (m), 2882 (m), 2847 (m), 1957 (w), 1611 (vs), 1451 (m), 1421 (m), 1341 (w), 1307 (w), 1215 (s), 1049 (w), 995 (m), 978 (s), 944 (m), 847 (m), 793 (s), 624 (m), 501 (m). | [] | [] | ["{[Cd 2 LCl 4 (H 2 O)]$H 2 O} n", "C 24 H 37 Cl 4 N 7 O 2 Cd 2"] | ["CdCl 2 $2.5H 2 O--91 mg, 0.4 mmol"] | [] | ["L--84 mg, 0.2 mmol"] | [] | ["one month"] | ["EtOH--6 mL", "H 2 O--6 mL"]
ic901390n | 2H 4 . A 2 g portion of 2,5-dihydroxy-1,4-benzoquinone (14.3 mmol), 5.5 g of diphenylmethanol (29.9 mmol), and 0.5 mL of conc. H 2 SO 4 were refluxed for 1 h in 20 mL of acetic acid and then left at room temperature to cool. The crystalline mass obtained was crushed with a spatula and vacuum-filtered through a glass frit. The collected yellow crystals were washed with a small amount of acetic acid and then thoroughly washed with water. Crystals were dried overnight at about 90 °C in air giving 6.5 g (96.5%) of orange powder. The purity of the resulting 2H 4 proved to be sufficient for the next step. It could, however, be recrystallized from 20 mL of acetic acid giving 6 g (89% yield) of the product: mp 190-192 °C, 1 H NMR (CDCl 3 , 300 MHz): δ=5.69 (s; 1 H), 7.2-7.3 (m; 10 H), 7.95 (s; 1 H), 13 C NMR (CDCl 3 , 75 MHz): δ=45.6, 117.3, 126.75, 128.4, 129.0, 140.6 (broadening caused by rapid proton shifts makes it difficult to detect signals of the quaternary CdO and C-OH carbons). | ["about 90 °C"] | ["overnight"] | ["2H 4 "] | [] | ["conc. H 2 SO 4--0.5 mL"] | ["2,5-dihydroxy-1,4-benzoquinone--2 g, 14.3 mmol", "diphenylmethanol--5.5 g, 29.9 mmol"] | ["reflux"] | ["1 h"] | ["acetic acid--20 mL"]
c3ce42366b | The synthesis of {[Cu 2 (sdba)·(μ 3 -OH)·(trz)·H 2 O]·H 2 O} n (6).A mixture of Cu(NO 3 ) 2 ·3H 2 O (0.024 g, 0.1 mmol), H 2 sdba (0.031 g, 0.1 mmol), Htrz (0.007 g, 0.1 mmol), CH 3 OH (9 mL) and H 2 O (1 mL) was placed in a 25 mL Teflon-lined stainless steel container. The mixture was sealed and heated at 160 °C for three days. After the mixture was cooled to ambient temperature at a rate of 5 °Ch −1 , blue crystals of 6 were obtained with a yield of 64% (based on Co). Anal. calcd for C 16 H 15 Cu 2 N 3 O 9 S: C, 34.78%; H, 2.74%; N, 7.61%. Found: C, 34.74%; H, 2.80%; N, 7.67%. IR (KBr, cm −1 ): 3494 (m), 3375 (m), 3149 (m), 2224 (vw), 1662 (s), 1506 (m), 1143 (m), 1385 (w), 1007 (m), 853 (vw), 828 (vw), 745 (vw), 649 (w), 489 (vw), 457 (vw). | [] | [] | ["{[Cu 2 (sdba)·(? 3 -OH)·(trz)·H 2 O]·H 2 O} n", "C 16 H 15 Cu 2 N 3 O 9 S"] | ["Cu(NO 3 ) 2 ·3H 2 O--0.024 g, 0.1 mmol"] | [] | ["H 2 sdba--0.031 g, 0.1 mmol", "Htrz--0.007 g, 0.1 mmol"] | ["160 °C"] | ["three days"] | ["CH 3 OH--9 mL", "H 2 O--1 mL"]
15533170701316452 | SYNTHESIS OF NOVEL 3D Mn-POLYMER 243 those of f[Mn(pdoa)(bipy)](bipy)g n (4.992A ˚ ) [19] and [Mn(5methylpyrazole) 2 (tp)] n (4.917A ˚ ), [26] and almost consistent with that of [Mn(bipy)(H 2 O)(C 4 H 4 O 4 )] . | [] | [] | ["3D Mn-POLYMER 243"] | [] | [] | [] | [] | [] | []
s-2007-990904 | 1 H NMR (CDCl 3 , 400 MHz): d = 3.94 (s, 4 H, NCH 2 ), 3.96 (s, 8 H, NCH 2 ), 7.03 (s, 2 H, Ph-H), 7.38 (d, J = 4.7 Hz, 4 H, Py-H), 8.59 (t, J = 5.1 Hz, 4 H, Py-H).13 C NMR (CDCl 3 , 100 MHz): d = 59.2, 59.5, 124.0, 116.9, 139.0, 150.4.Anal. Calcd for C 22 H 22 N 4 : C, 77.03; H, 6.47; N, 16.42. Found: C, 77.81; H, 6.55; N, 16.81.19 A solution of 5 (0.032 g, 0.1 mmol) in acetone (5 mL) and a solution of silver nitrate (0.017 g, 0.1 mmol) in H 2 O (2 mL) were layered in a vial. The vial was kept in the dark without a lid. After 3 days, visually colorless crystals had formed. The crystals were filtered, washed with deionized water, and air-dried; mp 131 °C.1 H NMR (CDCl 3 , 400 MHz): d = 3.67 (s, 4 H), 3.71 (s, 4 H), 7.28 (br, 4 H), 7.34–7.37 (m, 2 H), 7.76 (d, J = 6.8 Hz, 2 H), 8.42 (d, J = 4.7 Hz, 2 H), 8.47 (s, 2 H).20 A solution of 18 (0.010 g, 0.029 mmol) was dissolved in boiling THF in a vial. After the solution cooled, a solution of silver triflate (0.029 M in H 2 O; 1 mL, 0.029 mmol) was added dropwise with swirling. The solution was allowed to slowly evaporate over 1 h, during which time numerous small clear crystals formed on the side of the vial; mp 170 °C 1 H NMR (CD 3 CN, 400 MHz): d = 3.90 (s, 8 H), 3.94 (s, 4 H), 7.06 (s, 2 H), 7.42 (d, J = 4.7 Hz, 4 H), 8.52 (d, J = 4.6 Hz, 4 H).X-ray Crystallography Data for compounds 14, 19 and 20 60 were collected on a Bruker APEX diffractometer, equipped with a CCD detector. The structures were solved by direct-methods and subsequent difference Downloaded by: University of Illinois at Chicago. Copyrighted material. PAPER Multidentate (Pyridylalkyl)amines 85 Synthesis 2008, No. 1, 79–86 © Thieme Stuttgart · New York Fourier syntheses using SHELXTL program package.59 The X-ray analysis of 19 revealed that one pyridine group [C(21)–C(26) and C(21¢)–C(26¢)] and the nitrate counter-ion were disordered. Table 2 contains the crystal data for compounds 14, 19, and 20. Figure 3 and Figure 4 were generated using the software program ORTEP-3 for Windows, version 1.08.61 Acknowledgment The authors thank the National Science Foundation (Grant No.0092495) and the Welch Foundation (Grant N-1375) for support of this work.References (1) Brunner, H.; Schmidt, M.; Schoenenberger, H. Inorg. Chim. Acta 1986, 123, 201.(2) Paul, A. K.; Mansuri-Torshizi, H.; Srivastava, T. S.; Chavan, S. J.; Chitnis, M. P. J. Inorg. Biochem. 1993, 50, 9.(3) Rauterkus, M. J.; Fakih, S.; Mock, C.; Puscasu, I.; Krebs, B. Inorg. Chim. Acta 2003, 350, 355.(4) Tu, C.; Lin, J.; Shao, Y.; Guo, Z. Inorg. Chem. 2003, 42, 5795.(5) Tu, C.; Wu, X.; Liu, Q.; Wang, X.; Xu, Q.; Guo, Z. Inorg. Chim. Acta 2004, 357, 95.(6) Ang, W. H.; Dyson, P. J. Eur. J. Inorg. Chem. 2006, 4003.(7) Deubel, D. V.; Lau, J. K.-C. Chem. Commun. 2006, 2451.(8) Zhao, Y.; He, W.; Shi, P.; Zhu, J.; Qiu, L.; Lin, L.; Guo, Z. J. Chem. Soc., Dalton Trans. 2006, 2617.(9) Plieger, P. G.; Downard, A. J.; Moubaraki, B.; Murray, K. S.; Brooker, S. J. Chem. Soc., Dalton Trans. 2004, 2157.(10) Zhu, H. F.; Li, L.; Okamura, T.; Zhao, W.; Sun, W. Y.; Ueyama, N. Bull. Chem. Soc. Jpn. 2003, 76, 761.(11) Sokolov, M.; Umakoshi, K.; Sasaki, Y. Inorg. Chem. 2002, 41, 6237.(12) Bebout, D. C.; DeLanoy, A. E.; Ehmann, D. E.; Kastner, M. E.; Parrish, D. A.; Butcher, R. J. Inorg. Chem. 1998, 37, 2952.(13) Chang, J.; Plummer, S.; Berman, E. S. F.; Striplin, D.; Blauch, D. Inorg. Chem. 2004, 43, 1735.(14) Yoshimura, T.; Umakoshi, K.; Sasaki, Y. Inorg. Chem. 2003, 42, 7106.(15) He, Z.; Craig, D. C.; Colbran, S. B. J. Chem. Soc., Dalton Trans. 2002, 4224.(16) Glerup, J.; Goodson, P. A.; Hodgson, D. J.; Michelsen, K.; Nielsen, K. M. Inorg. Chem. 1992, 31, 4611.(17) Hirayama, N.; Iimuro, S.; Kubono, K.; Kokusen, H. Talanta 1996, 43, 621.(18) Fei, B.-L.; Sun, W.-Y.; Okamura, T.-A.; Tang, W.-X.; Ueyama, N. New J. Chem. 2001, 25, 210.(19) Sailaja, S.; Rajasekharan, M. V. Inorg. Chem. 2000, 39, 4586.(20) Sailaja, S.; Rajasekharan, M. V. Inorg. Chem. 2003, 42, 5675.(21) Yoon, D. C.; Lee, U.; Oh, C. E. Bull. Korean Chem. Soc. 2004, 25, 796.(22) Olmstead, M. M.; Patten, T. E.; Troeltzsch, C. Inorg. Chim. Acta 2004, 357, 619.(23) Rybak-Akimova, E. V.; Nazarenko, A. Y.; Chen, L.; Krieger, P. W.; Herrera, A. M.; Tarasov, V. V.; Robinson, P. D. Inorg. Chim. Acta 2001, 324, 1.(24) Schatz, M.; Leibold, M.; Foxon, S. P.; Weitzer, M.; Heinemann, F. W.; Hampel, F.; Walter, O.; Schindler, S. J. Chem. Soc., Dalton Trans. 2003, 1480.(25) Yajima, T.; Okajima, M.; Odani, A.; Yamauchi, O. Inorg. Chim. Acta 2002, 339, 445.(26) Osako, T.; Ueno, Y.; Tachi, Y.; Itoh, S. Inorg. Chem. 2003, 42, 8087.(27) Sun, W.-Y.; Fei, B.-L.; Okamura, T.; Tang, W.-X.; Ueyama, N. Eur. J. Inorg. Chem. 2001, 1855.(28) Schatz, M.; Becker, M.; Thaler, F.; Hampel, F.; Schindler, S.; Jacobson, R. R.; Tyeklar, Z.; Murthy, N. N.; Ghosh, P.; Chen, Q.; Zubieta, J.; Karlin, K. D. Inorg. Chem. 2001, 40, 2312.(29) Foxon, S. P.; Walter, O.; Schindler, S. Eur. J. Inorg. Chem. 2002, 111.(30) Kohn, R. D.; Pan, Z.; Mahon, M. F.; Kociok-Kèohn, G. J. Chem. Soc., Dalton Trans. 2003, 2269.(31) Soibinet, M.; Dechamps-Olivier, I.; Mohamadou, A.; Aplincourt, M. Inorg. Chem. Commun. 2004, 7, 405.(32) Feazell, R. P.; Carson, C. E.; Klausmeyer, K. K. Inorg. Chem. 2006, 45, 2635.(33) Feazell, R. P.; Carson, C. E.; Klausmeyer, K. K. Inorg. Chem. 2006, 45, 2627.(34) Cordes, D. B.; Hanton, L. R.; Spicer, M. D. Inorg. Chem. 2006, 45, 7651.(35) Antonioli, B.; Bray, D. J.; Clegg, J. K.; Gloe, K.; Gloe, K.; Kataeva, O.; Lindoy, L. F.; McMurtrie, J. C.; Steel, P. J.; Sumby, C. J.; Wenzel, M. J. Chem. Soc., Dalton Trans. 2006, 4783.(36) Laskoski, M. C.; LaDuca, R. L.; Rarig, R. S.; Zubieta, J. J. Chem. Soc., Dalton Trans. 1999, 3467.(37) Bazzicalupi, C.; Bencini, A.; Bianchi, A.; Fedi, V.; Fusi, V.; Giorgi, C.; Paoletti, P.; Tei, L.; Valtancoli, B. J. Chem. Soc., Dalton Trans. 1999, 1101.(38) Cui, X.; Carapuça, H. M.; Delgado, R.; Drew, M. G. B.; Félix, V. J. Chem. Soc., Dalton Trans. 2004, 1743.(39) Abdel-Magid, A. F.; Carson, K. G.; Harris, B. D.; Maryanoff, C. A.; Shah, R. D. J. Org. Chem. 1996, 61, 3849.(40) Sengupta, P.; Zhang, H.; Son, D. Y. Inorg. Chem. 2004, 43, 1828.(41) Kalra, M. K.; Zhang, H.; Son, D. Y. Inorg. Chem. Commun. 2004, 7, 1019.(42) Gondi, S. R.; Son, D. Y. Synth. Commun. 2004, 34, 3061.(43) Siaw-Lattey, C.; Zhang, H.; Son, D. Y. Polyhedron 2005, 24, 785.(44) Carey, F. A.; Sundberg, R. J. In Advanced Organic Chemistry Part B: Reactions and Synthesis, 4th ed.; Kluwer: New York, 2001, 155.(45) Spencer, D. J. E.; Johnson, B. J.; Johnson, B. J.; Tolman, W. B. Org. Lett. 2002, 4, 1391.(46) Yu, Z.; Alesso, S.; Pears, D.; Worthington, P. A.; Luke, R. W. A.; Bradley, M. J. Chem. Soc., Perkin Trans. 1 2001, 1947.(47) Even, P.; Ruzie, C.; Ricard, D.; Boitrel, B. Org. Lett. 2005, 7, 4325.(48) Boduszek, B. Tetrahedron 1996, 52, 12483.(49) Hennrich, G.; Anslyn, E. V. Chem. Eur. J. 2002, 8 , 2219.(50) Bray, D. J.; Liao, L.-L.; Antonioli, B.; Gloe, K.; Lindoy, L. F.; McMurtrie, J. C.; Wei, G.; Zhang, X.-Y. J. Chem. Soc., Dalton Trans. 2005, 2082.(51) Steel, P. J. Acc. Chem. Res. 2005, 38, 243.(52) Ghosh, S.; Mukherjee, P. S. J. Org. Chem. 2006, 71, 8412.(53) Wu, G.; Wang, X.-F.; Okamura, T.-A.; Sun, W.-Y.; Ueyama, N. Inorg. Chem. 2006, 45, 8523.Downloaded by: University of Illinois at Chicago. Copyrighted material. 86 P. Sengupta et al. PAPER Synthesis 2008, No. 1, 79–86 © Thieme Stuttgart · New York (54) Stibrany, R. T.; Zhang, C.; Emge, T. J.; Schugar, H. J.; Potenza, J. A.; Knapp, S. Inorg. Chem. 2006, 45, 9713.(55) Wilson, A. J.; van Gestel, J.; Sijbesma, R. P.; Meijer, E. W. Chem. Commun. 2006, 4404.(56) Gorden, A. E. V.; Xu, J.; Raymond, K. N.; Durbin, P. W. Chem. Rev. 2003, 103, 4207.(57) van der Made, A. W.; van der Made, R. H. J. Org. Chem. 1993, 58, 1262.(58) Zhu, H.-F.; Kong, L.-Y.; Okamura, T.-A.; Fan, J.; Sun, W.Y.; Ueyama, N. Eur. J. Inorg. Chem. 2004, 1465.(59) Sheldrick G. M. SHELXTL(1990), Bruker Analytical X-Ray Systems, Inc.(60) CCDC 254148 (14), 282437 (19) and 648447 (20) contain the supplementary crystallographic data for this paper. These data can be obtained free of charge from The Cambridge Crystallographic Data Centre via www.ccdc.cam.ac.uk/data_request/cif.(61) Farrugia, L. J. J. Appl. Cryst. 1997, 30, 565.Downloaded by: University of Illinois at Chicago. Copyrighted material. | [] | [] | ["C 22 H 22 N 4", "Unknown Compound"] | ["silver nitrate--0.017 g, 0.1 mmol"] | [] | ["Unknown Compound--0.032 g, 0.1 mmol"] | [] | ["3 days"] | ["acetone--5 mL", "H 2 O--2 mL"]
b008286o | Both these products were vacuum ﬁltered and washed with deionized water and dried under ambient conditions. In all the transformation reactions, the products obtained were pure single crystals, except III, single crystals of which were found mixed with a condensed zinc phosphate, hoepite (JCPDS: 370465). The phosphates thus obtained were characterized by powder X-ray diffraction (XRD), EDAX (elemental analysis) and thermogravimetric analysis (TGA). | [] | [] | ["NaN"] | [] | [] | [] | [] | [] | []
zaac.200700235 | Synthesis of [Cu 2 (2,4ⴚpdc) 2 (OH 2 ) 2 ]·4H 2 O (6) Pyridine-2,5-dicarboxylic acid (167 mg, 1.0 mmol) in H 2 O (4.0 cm 3 ) was dissolved into KOH (1.0 M, 2.0 cm 3 ) and stirred with a solution of CuCl 2 (134 mg, 1.0 mmol) then KBr (5000 mg, 42 mmol) was added and the mixture was heated to 200 °C for 18 h and cooled at 0.1 °Cmin ⫺1 to room temp. The solids were filtered under suction and washed with water to afford small blue crystals of 6 (yield 66 mg, 23 %). Anal. Found: C, 30.4; H, 2.4; N, 5.0. | [] | [] | ["[Cu 2 (2,4?-pdc) 2 (OH 2 ) 2 ]·4H 2 O", "C 10 H 8 ClCuN 2 O 2"] | ["CuCl 2--134 mg, 1.0 mmol"] | ["KOH--1.0 M, 2.0 cm 3", "KBr--5000 mg, 42 mmol"] | ["Pyridine-2,5-dicarboxylic acid--167 mg, 1.0 mmol"] | ["200 °C"] | ["18 h"] | ["H 2 O--4.0 cm 3"]
j.ica.2006.07.081 | 2.3. Preparation of the compounds 2.3.1. [Co(dca) 2 (CH 3 OH) 2 ] n (1) The Co( NO 3 ) 2 Æ 6H 2 O (0.1455 g, 0.5 mmol) was dissolved in 5 mL metha nol. Then 3 mL aqueous solution of NaN(CN) 2 (0.0445 g, 0.5 mmol) was added to it and the resultant solution was stirred for 1 h at room temperature.Then, the mixture was heated under reﬂux for half an hour at 45–50 C after which it was cooled to room tempe rature.The orange cubic crystals suitable for X-ray diﬀraction study were obtained from the mother liquor by a slow evaporation at room temperature after 7 days. They were ﬁltered oﬀ, washed with small amount of water and latter dried in air. Yield: 65%. Elemental analysis: Calc. for CoC 6 H 8 N 6 O 2 : C, 28.22; H, 3.14; N, 32.93. Found: C, 28.23; H, 3.13; N, 32.90%. Infrared spectrum: [N(CN)]  , m sym (C„N) 2186, m asym (C„ N) 2230, m sym (CAN) 900 and m asym (CAN) 1371 cm 1 . | [] | ["7 days"] | ["[Co(dca) 2 (CH 3 OH) 2 ] n", "CoC 6 H 8 N 6 O 2"] | ["Co( NO 3 ) 2 \n6H 2 O--0.1455 g, 0.5 mmol"] | [] | ["NaN(CN) 2--0.0445 g, 0.5 mmol"] | ["room temperature", "45–50 \nC"] | ["1 h"] | ["methanol--5 mL"]
j.ica.2010.05.024 | 2.2. Synthesis 2.2.1. Synthesis of [Cu 2 (mip) 2 (bbi)] n (1) A mixture of H 2 mip (0.2 mmol, 36 mg), 1,1 0 -(1,4-butanediyl)bis(imidazole) (0.2 mmol, 38 mg), NaOH (0.40 mmol, 16.0 mg), and Cu(Ac) 2 4H 2 O (0.2 mmol, 40 mg) in distilled water (18 mL) was placed in a Teﬂon-lined stainless steel vessel and heated to 140 °C for 4 days, and then cooled to room temperature over 24 h. Blue block crystals of 1 were obtained. Yield 28% (based on Cu). M.p.: 297.8 °C. Anal. Calc. for C 28 H 26 Cu 2 N 4 O 8 (1): C, 49.93; H, 3.89; N, 8.32. Found: C, 49.90; H, 3.80; N, 8.26%. IR(KBr, cm 1 ): 3398 s, 2951 m, 1619 s, 1559 m, 1397 m, 1350 s, 1103 m, 954 m, 773 m, 653 m. | [] | ["24 h"] | ["[Cu 2 (mip) 2 (bbi)] n", "C 28 H 26 Cu 2 N 4 O 8"] | ["Cu(Ac) 2 \n4H 2 O--0.2 mmol, 40 mg"] | ["NaOH--0.40 mmol, 16.0 mg"] | ["H 2 mip--0.2 mmol, 36 mg", "1,1 0 -(1,4-butanediyl)bis(imidazole)--0.2 mmol, 38 mg"] | ["140 °C"] | ["4 days"] | ["distilled water--18 mL"]
1521-3773(20001103)39:21<3819::aid-anie3819>3.0.co;2-6 | Activated charcoal was added to the solution, which was stirred for a further 0.5 h then filtered. The filtrate was concentrated (ca. 1 ± 2 mL) and addition of pentane (100 mL) precipitated 3 as a white solid. The powder was collected by filtration, washed with diethyl ether and pentane, and dried. Yield 0.087 g, 60%. IR (CH 2 Cl 2 ): nÄ  2135 (w, C  C) cm 1 ; 1 H NMR (CD 2 Cl 2 ,258C): d  1.73 (m, 4H; CH 2 ), 2.34 (m, 4H; CH 2 ), 4.78 (s, 4H; OCH 2 ), 7.04 (m, 4H; C 6 H 4 ), 7.35 (m, 4H; C 6 H 4 ), 7.41 ± 7.64 (m, 20H; Ph); 31 P NMR (CD 2 Cl 2 ,258C): d  38.89; 13 C NMR (CD 2 Cl 2 ,258C): d  27.7 (CH 2 ), 28.0 (CH 2 ), 56.9 (OCH 2 ), 97.0 (d, 3 J P,C  26 Hz; C  C), 116.2 (C 6 H 4 ), 127.6 (Ph), 129.3 (C 6 H 4 ), 129.4 (Ph), 130.4 (d, 2 J P,C  54 Hz; C  C), 131.8 (Ph), 133.3 (C 6 H 4 ), 133.4, 133.5 (both Ph), 157.8 (C 6 H 4 ); elemental analysis calcd for C 46 H 40 Au 2 P 2 O 2 S (%): C 49.65, H 3.62; found: C 49.96, H 3.66. X-ray quality crystals were grown from Et 2 O/CH 2 Cl 2 solution at 08C. | [] | [] | ["C 46 H 40 Au 2 P 2 O 2 S"] | [] | [] | [] | [] | [] | ["activated charcoal--not specified", "pentane--100 mL", "diethyl ether--not specified"]
ic971521z | Crystals suitable for X-ray diffraction studies were obtained by a modification of the above procedure in which a 1:1 dichloromethane/ toluene solution (30 mL) containing Mn II TClPP(py) (47.6 mg, 0.054 mmol) was mixed with a 20 mL toluene solution of TCNE (11.7 mg, 0.0913 mmol). Upon standing in an vibration-dampened inertatmosphere DriLab for 12 days, long, thin platelike crystals were harvested from the mother liquor. | [] | [] | ["Mn II TClPP(py)TCNE"] | ["Mn II TClPP(py)--47.6 mg, 0.054 mmol"] | [] | ["TCNE--11.7 mg, 0.0913 mmol"] | [] | ["12 days"] | ["dichloromethane--15 mL", "toluene--35 mL"]
c1ce06178j | {[Eu(HPIDC)(ox) 1/2 H 2 O]$2H 2 O} n (6). A mixture of Eu(NO 3 ) 3 $6H 2 O (135 mg, 0.4 mmol), H 3 PIDC (46 mg, 0.2 mmol), H 2 ox (18 mg, 0.2 mmol), NaOH (16 mg, 0.4 mmol) and water (10 mL) was placed in a Teﬂon reactor (23 mL) and heated at 160  C for 3 days and subsequently cooled to room temperature at a rate of 5  Ch 1 . Light-yellow crystals of 6 were obtained in a 70% yield based on Eu. Anal. Calcd for C 11 H 11 N 3 O 9 Eu (481.15): C, 27.45; H, 2.30; N, 8.73%. Found: C, 27.42; H, 2.27; N, 8.75%. IR (KBr, n/cm 1 ): 3849 (w), 3448 (m), 3201 (m), 2938 (m), 1935 (w), 1647 (s), 1603 (s), 1534 (s), 1433 (s), 1264 (m), 1117 (w), 986 (w), 924 (w), 870 (w), 801 (m), 739 (w), 660 (w), 546 (w), 423 (w). | [] | [] | ["[Eu(HPIDC)(ox) 1/2 H 2 O]$2H 2 O", "C 11 H 11 N 3 O 9 Eu"] | ["Eu(NO 3 ) 3 $6H 2 O--135 mg, 0.4 mmol"] | ["NaOH--16 mg, 0.4 mmol"] | ["H 3 PIDC--46 mg, 0.2 mmol", "H 2 ox--18 mg, 0.2 mmol"] | ["160  C"] | ["3 days"] | ["water--10 mL"]
b910588c | {[Nd 2 L 2 (CF 3 SO 3 )(H 2 L) 4 (MeOH)]·CF 3 SO 3 } n (2). The procedure was the same as that for 1 using Nd(CF 3 SO 3 ) 3 . Yellow single crystals of 2 were formed after two weeks. Yield (base on H 2 L): 0.012 g (33%). m. p. > 300 ◦ C (dec.). ESI-MS (MeOH) m/z: 947 ([Nd 2 L 2 (H 2 L) 4 ] 2+ ), 1088 ([Nd 2 L 2 (HL)] + ), 1237 ([Nd 2 L 2 (H 2 L)(CF 3 SO 3 )] + ). IR (CH 3 OH, cm -1 ): 3358 (m), 3174 (m), 3011 (m), 1629 (s), 1535 (w), 1470 (m), 1442 (m), 1401 (w), 1339 (w), 1274 (s), 1245 (s), 1170 (s), 1029 (s), 755 (m), 632 (m). | [] | [] | ["{[Nd 2 L 2 (CF 3 SO 3 )(H 2 L) 4 (MeOH)]\b1CF 3 SO 3 } n"] | ["Nd(CF 3 SO 3 ) 3--not specified"] | [] | [] | [] | ["two weeks"] | ["MeOH--not specified"]
cg100060p | 6b [{Cu 3 (μ 3 -OH)(μ-pz) 3 (py) 2 } 2 (μ-4,4 0 -bpy)](CF 3 SO 3 ) 4 (2). Cu(CF 3 SO 3 ) 2 (221.3 mg, 0.60 mmol), pzH (40.1 mg, 0.58 mmol), and NaOH (35.2 mg, 0.88 mmol) were stirred in 20 mL of MeOH, and a solution of 4,4 0 -bpy (16.3 mg, 0.10 mmol) and py (35 μL, 0.40 mmol) in 20 mL of MeOH was added dropwise. The reaction mixture was stirred for 24 h at ambient tempe rature. The mother liquor was filtered, and the volume was reduced to 12 mL under reduced pressure. Suitable cryst als for X-ray diffraction were obtained by MeOH evaporation after filtering the crystals and washing with chilled CH 2 Cl 2 ; 164.0 mg (89.9%) of product was obtained. mp (237.7-238.2) °C. For C 52 H 50 Cu 6 F 12 N 18 O 15 S 4 (calcd, found %): C (32.79, 32.56); H (2.65, 2.57); N (13.24, 13.15). | [] | [] | ["{Cu 3 (\n3 -OH)(\n-pz) 3 (py) 2 } 2 (\n-4,4 0 -bpy)](CF 3 SO 3 ) 4", "C 52 H 50 Cu 6 F 12 N 18 O 15 S 4"] | ["Cu(CF 3 SO 3 ) 2--221.3 mg, 0.60 mmol"] | [] | ["pzH--40.1 mg, 0.58 mmol", "4,4 0 -bpy--16.3 mg, 0.10 mmol", "py--35 μL, 0.40 mmol"] | ["ambient temperature"] | ["24 h"] | ["MeOH--20 mL"]
s11243-015-9921-6 | Synthesis of complex 2 The synthetic procedure for complex 2 was analogous to that for 1, except that bbdmbm was replaced by bmb (0.1 mmol, 36.6 mg). Purple block-shaped crystals of complex 2 suitable for X-ray diffraction were collected by mechanical separation from an amorphous solid residue in 45.1 % yield based on CoCl 2 6H 2 O. Calcd. for C 48 H 45 CoN 6 O 4 (Fw = 828.83): C 69.6, H 5.5, N 10.1 %; found: C 69.4, H 5.7, N 10.2 %.FTIR(KBr pellet, cm -1 ): 3033 w, 2953 s, 1618 s, 1574 m, 1513 m, 1424 m, 1322 s, 1162 w, 1024 w, 749 m. | [] | [] | ["C 48 H 45 CoN 6 O 4"] | [] | [] | ["bmb--0.1 mmol, 36.6 mg"] | [] | [] | []
ic200381f | DMF solutions of Ni(NO 3 ) 2 3 6H 2 O (0.02 mmol, 20 μL), H 2 BDC (0.02 mmol, 60 μL), DABCO (0.01 mmol, 10 μL), and DMF (110 μL) were pipetted into a 300 μL reactor. The mixture was heated at 110 °C for 48 h. The scale-up of 3a was accomplished in a batch Teflon-lined steel autoclave with V max = 20 mL by employing Ni(NO 3 ) 2 3 6H 2 O (2 mmol, 580 mg), H 2 BDC (2 mmol, 332 mg), DABCO (1 mmol, 112 mg) and 20 mL of DMF. The product (614 mg, 70% based on H 2 BDC) containing green microcrystalline powder (SEM micrograph Supporting Information, Figure S1) was washed with fresh DMF and identified by XRPD measurements (Supporting Information, Figure S6). Elemental analysis of [Ni 2 (BDC) 2 (DABCO)] 3 (DMF) 4 (H 2 O) 1.5 (3a), M = 877.12 g mol 1 : found C 46.2, H 5.4, N 9.3; calcd C 46.5, H 5.8, N 9.6. | [] | [] | ["[Ni 2 (BDC) 2 (DABCO)] 3 (DMF) 4 (H 2 O) 1.5", "M = 877.12 g mol"] | ["Ni(NO 3 ) 2 3 6H 2 O--0.02 mmol, 20 μL", "Ni(NO 3 ) 2 3 6H 2 O--2 mmol, 580 mg"] | ["DABCO--0.01 mmol, 10 μL", "DABCO--1 mmol, 112 mg"] | ["H 2 BDC--0.02 mmol, 60 μL", "H 2 BDC--2 mmol, 332 mg"] | ["110 °C"] | ["48 h"] | ["DMF--110 μL", "DMF--20 mL"]
zaac.200500525 | 44.3 g of TNM were obtained which corresponds to a yield of 83.7 % related to HNO 3 . m.p.: 13.0⫺14.0 °C, 13 C NMR (DMSO-d6) δ: 161.5 (C q ); 14 N NMR (DMSO-d6) δ: ⫺48.3 (-NO 2 , ∆ν 1/2 ⫽ 4.4 Hz); ν ˜ (KBr, r.t.)/cm ⫺1 : Raman (250 mW, protection shield, 50 scans, 2 cm ⫺1 , r.t.) ν ˜ /cm ⫺1 : 1647 [ν as (NO 2 ),(10)], 1615 [ν as (NO 2 ),(10)], 1343 [ν s (NO 2 ),(18)], 1276 [ν s (NO 2 ),(12)], 998 (5), 862 [C-NO 2 , (100)], 801 [C-NO 2 , (4)], 605 [δ s (NO 2 ),(5)], 414 [δ C-N , (18)], 358 [δ C-N , (82)], 227 [δ C-N , (11)], 197 [δ C-N , (12)]. | [] | [] | ["TNM"] | [] | [] | [] | [] | [] | []
j.jssc.2017.10.002 | Then the solution was allowed to stand at room temperature for slow evaporation over 3 days. Blue crystals of 3 were isolated after washed with acetone, and dried in the air. Yield: 67%. Anal. calcd for C 40 H 42 CuF 4 N 8 O 7 (%): C 54.20, H 4.78, N 12.64. Found: C 54.15, H 4.82, N 12.58. IR (KBr disc, cm-1): 3426 (s), 3133 (m), 2926 (w), 1622 (s), 1541(w), 1501 (w), 1453 (m), 1371 (m), 1282 (w), 1143 (w), 980 (m), 737 (m), 831 (s), 670 (w). | [] | ["3 days"] | ["C 40 H 42 CuF 4 N 8 O 7"] | [] | [] | [] | [] | [] | []
b716476a | Synthesis of [Cu(BTCA) 0.5 (H 2 O) 3 ]$2H 2 O (1) A mixture of CuCl 2 $2H 2 O (0.086 g, 0.5 mmol) and NaOH (0.04 g, 1 mmol) in water was stirred for 10 min at room temperature, then the Cu(OH) 2 solid was ﬁltered. H 4 BTCA (0.058 g, 0.25 mmol) was added to the Cu(OH) 2 suspension in water with constant stirring for 1 h and blue precipitate was obtained. It was ﬁltered off, washed with water and dissolved in a minimum amount of aqueous ammonia (14 M). Blue crystals of 1 were obtained by slow evaporation of the ammoniacal solution at room temperature (75% yield based on CuCl 2 $2H 2 O). Anal. | [] | [] | ["[Cu(BTCA) 0.5 (H 2 O) 3 ]$2H 2 O"] | ["CuCl 2 $2H 2 O--0.086 g, 0.5 mmol"] | [] | ["H 4 BTCA--0.058 g, 0.25 mmol"] | [] | ["1 h"] | ["water--aqueous ammonia (14 M)"]
c3ce40528a | Synthesis of [Co 3 (L) 2 (bbtz) 2 (H 2 O) 6 ]?2H 2 O (5). The preparation of 5 was similar to that of 3 except that bbtz (0.025 g, 0.1 mmol) was used instead of 4,49-bipy. Purple crystals of 5 were obtained in a 62% yield (based on Co(NO 3 ) 2 ?6H 2 O). Anal. calcd for C 60 H 68 N 14 O 20 Co 3 (M r = 1482.06): C, 48.62; H, 4.62; N, 13.23.Found: C, 48.56; H, 4.58; N, 13.17. IR data (KBr, cm 21 ): 3132(w), 1607(w), 1550(w), 1435(w), 1403(w), 1343(m), 1278(m), 1204(m), 1129(m), 1091(s), 1021(s), 991(s), 889(s), 859(m), 810(m), 774(w), 735(w), 473(s). | [] | [] | ["[Co 3 (L) 2 (bbtz) 2 (H 2 O) 6 ]?2H 2 O", "C 60 H 68 N 14 O 20 Co 3"] | [] | [] | ["bbtz--0.025 g, 0.1 mmol"] | [] | [] | []
j.jssc.2011.05.002 | 2.4. Synthesis of [Cu(HMBimc N ) 2 (H 2 O)]  1/2H 2 O(2  1/2H 2 O) A solution of Cu(ClO 4 ) 2  6H 2 O (74.2 mg, 0.20 mmol) in EtOH (5 mL) was slowly layered on top of THF (5 mL, middle), and an aqueous solution (5 mL, bottom) of H 2 MBimc (88.1 mg, 0.50 mmol) and KOH (0.5 M) (pH¼11–12). Blue-colored blockshaped crystals (43.1 mg, 9.78  10 2 mmol), obtained after the mixture was kept several days without stirring at room temperature, were collected in 49% yield. Anal. Calcd. for C 18 H 16 CuN 4 O 5 : C, 50.06; H, 3.73; N, 12.97%. Found: C, 50.20; H, 3.38; N, 12.76%. | [] | ["several days"] | ["[Cu(HMBimc N ) 2 (H 2 O)]  1/2H 2 O", "C 18 H 16 CuN 4 O 5"] | ["Cu(ClO 4 ) 2 \n6H 2 O--74.2 mg, 0.20 mmol"] | ["KOH (0.5 M)--pH¼11–12"] | ["H 2 MBimc--88.1 mg, 0.50 mmol"] | [] | [] | ["EtOH--5 mL", "THF--5 mL", "aqueous solution--5 mL"]
ic060928d | Anal.Calcd for C 28 H 36 B 2 CoFe 2 N 18 O 4 : C, 42.51; H, 2.72; N, 19.84.Found: C, 42.45; H, 2.57; N, 19.68. IR (KBr): ν(B-H) 2513 cm -1 ; ν(CtN) 2160 and 2124 cm -1 . | [] | [] | ["C 28 H 36 B 2 CoFe 2 N 18 O 4"] | [] | [] | [] | [] | [] | []
j.poly.2003.08.001 | 2.5. L 2 AgNO 3 3 (L ¼ 1b) In a similar fashion aqueous solutions of 0.228 g (1.0 mmol) of the ylide 1b and 0.170 g (1.0 mmol) of AgNO 3 were mixed and left in darkness for 3 days after which crystals had separated. Filtration, washing and drying gave white crystals, m.p. 187–188 °C, which were characterised by X-ray crystallography. | [] | [] | [] | ["AgNO 3--0.170 g, 1.0 mmol"] | [] | ["ylide 1b--0.228 g, 1.0 mmol"] | [] | ["3 days"] | []
cg070593q | Synthesis of Cd 3 (trz) 2 (suc)Cl 2 (3). A mixture of Cd(OAc) 2 · 2H 2 O (0.40 g, 1.5 mmol), trz (0.069 g, 1.0 mmol), succinic acid (0.06 g, 0.50 mmol), KCl (0.075 g, 1.0 mmol), and H 2 O (10 mL) was heated at 165 °C for 5 days under autogenous pressure after adjustment of pH to ca. 8.0 by addition of dilute NaOH solution. The mixture was cooled to room temperature at a rate of 0.5 °C min -1 . Pure light yellow block crystals were collected, washed with H 2 O, and air-dried (yield 0.24 g, 80% based on Cd). Anal. Calcd for C 8 H 8 N 6 Cd 3 Cl 2 O 4 : C, 14.55; H, 1.22; N, 12.73. Found: C, 14.86; H, 1.09; N, 12.80. IR (KBr pellets, λ, cm -1 ): 3437 (br), 3156 (w), 3131 (w), 2931 (w), 2577 (w), 2485 (w), 1765 (w), 1748 (w), 1525 (s), 1506 (s), 1461 (m), 1413 (m), 1395 (s), 1294 (m), 1287 (m), 1262 (w), 1204 (m), 1156 (s), 1065 (s), 1013 (m), 993 (m), 949 (m), 886 (m), 875 (w), 770 (w), 683 (s), 660 (s), 492 (w). | [] | [] | ["Cd 3 (trz) 2 (suc)Cl 2", "C 8 H 8 N 6 Cd 3 Cl 2 O 4"] | ["Cd(OAc) 2 \n2H 2 O--0.40 g, 1.5 mmol"] | ["KCl--0.075 g, 1.0 mmol"] | ["trz--0.069 g, 1.0 mmol", "succinic acid--0.06 g, 0.50 mmol"] | ["165 \n°C"] | ["5 days"] | ["H 2 O--10 mL"]
c6dt03595g | The finely ground crystals had IR, Raman and solid-state UV/ VIS spectra identical to those of the authentic sample prepared by method A.{[Cu 2 (piv) 4 (qunx)]} n (2). Method A. A c olourless slur ry of acacdoH 2 (0.039 g, 0.30 mmo l) in Me 2 CO (3 mL) was slowly added to a green solution of [Cu 2 (piv) 4 (pivH) 2 ] (0.147 g, 0.20 mmol) in the same solvent (8 mL). Upon slight warming (35 °C) and vigorous stirring a bluish green solu tion was obtained, which was stirred for a fu rther 10 min, filtered and layered with Et 2 O (10 mL). Slow mixing gave a green solution from which were subsequently iso lated dark green crystals of the product. The crystals were isolated by filtration, washed with cold Me 2 CO (1 mL) and Et 2 O(2×2mL),anddriedinair. | [] | [] | ["{[Cu 2 (piv) 4 (qunx)]} n "] | ["acacdoH 2--0.039 g, 0.30 mmol", "[Cu 2 (piv) 4 (pivH) 2 ]--0.147 g, 0.20 mmol"] | [] | [] | [] | [] | ["Me 2 CO--3 mL"]
cg900807t | Synthesis of [Tb(atza) 2 (H 2 O) 4 ]Cl (6). An procedure identical to that of 1-3 was followed to prepare 6 (colorless crystals), except that lanthanide(III) chlorides were replaced by TbCl 3 3 6H 2 O. Yield: 71.6 mg (65% based on Tb). Anal. Calcd for C 6 H 16 ClN 10 TbO 8 :C, 13.09; H, 2.93; N, 25.44%. Found: C, 13.38; H, 2.78; N, 25.13%. IR (KBr, cm -1 ): 1643 (s), 1599 (s), 1450 (m), 1399 (m), 1317 (w), 1276 (w), 1114 (w), 1015 (w), 825 (w), 687 (w).X-ray Single-Crystal Determination. Suitable single crystals of complexes 1-6 were mounted on a Rigaku SCXmini-CCD diffractometer equipped with a graphite-monochromated Mo KR radiation (λ=0.71073 A ˚ ) at 291 K. All absorption corrections were performed using the CrystalClear programs. The crystal structures of 1-6 were solved by direct methods and refined on F 2 by fullmatrix least-squares using anisotropic displacement parameters for all non-hydrogen atoms.6 For 1-6, important crystal data and collection and refinement parameters are summarized in Table 1, and selected bond lengths and angles are given in Table S1, Supporting Information. | [] | [] | ["[Tb(atza) 2 (H 2 O) 4 ]Cl", "C 6 H 16 ClN 10 TbO 8"] | ["TbCl 3 6H 2 O--NaN"] | [] | ["atza--NaN"] | [] | [] | []
ejic.200801153 | {[Cu(2,5-pyrdc)(NH 3 )](2H 2 O)} n (2): An aqueous solution (10 mL) of Cu(NO 3 ) 2 ·2.5H 2 O (0.232 g, 1 mmol) was added dropwise with constant stirring to an aqueous solution (25 mL) of a mixture of 2,5-pyridinedicarboxylic acid (0.164 g, 1 mmol) and KOH (0.056 g, 2 mmol). A sky-blue compound quantitatively precipitated, and the reaction mixture was stirred for 6 h. The resulting reaction mixture was filtered, and the sky-blue compound was treated with 14% aqueous NH 3 solution. The resulting clear, deep-blue solution was filtered and kept for slow evaporation. After 2 d blue crystals were separated and washed with H 2 O. Yield: 65 %. IR (KBr): ν ˜ = 3129 (w), 1670 (m), 1612 (m), 1390 (m), 1355 (m), 1041 (s) cm –1 . | [] | ["2 d"] | ["{[Cu(2,5-pyrdc)(NH 3 )](2H 2 O)} n"] | ["Cu(NO 3 ) 2 ·2.5H 2 O--0.232 g, 1 mmol"] | ["KOH--0.056 g, 2 mmol"] | ["2,5-pyridinedicarboxylic acid--0.164 g, 1 mmol"] | [] | ["6 h"] | ["H 2 O--10 mL"]
b715623e | [Bi 2 O(OCH(CF 3 ) 2 ) 4 (C 7 H 8 )] 2 ,(6) BiPh 3 (0.80 g, 1.80 mmol) and (CF 3 ) 2 CHOH (0.76 ml, 7.20 mmol) were heated together in toluene under reﬂux overnight under an N 2 atmosphere. The alcohol was used as received, without any drying.All volatiles were then removed in vacuo and the remaining solid re-dissolved in toluene, ﬁltered and stored at −8 ◦ C for one week.Crystals of 6 were obtained, isolated and dried in vacuo. Also prepared from compound 1, see below for details.Yield1.03g,48%.M.p.>160 ◦ C (decomp.).1 H NMR (200 MHz, d 8 -thf, 30 ◦ C): d 5.12 (1H, br m, CH), 5.58 (4H, p, CH).13 CNMR(50MHz,d 8 -thf, 30 ◦ C): d 64.4 (m, CH).19 F NMR (282 MHz, d 8 -thf, 30 ◦ C): d −74.6 (s). | ["-8°C"] | ["one week"] | ["[Bi 2 O(OCH(CF 3 ) 2 ) 4 (C 7 H 8)] 2"] | ["BiPh 3--0.80 g, 1.80 mmol"] | [] | ["(CF 3 ) 2 CHOH--0.76 ml, 7.20 mmol"] | ["reflux"] | ["overnight"] | ["toluene--as required"]
j.jssc.2020.121265 | 2.4. Synthesis of [Zn(L) 0.5 (MIP)] n (3) The procedure was similar to that of 1 and 2, except the mixture was substituted by ZnSO 4 ⋅7H 2 O (0.200 mmol, 57.5 mg), L (0.100 mmol, 31.6 mg), H 2 MIP (0.100 mmol, 18.0 mg), NaOH (0.200 mmol, 8.0 mg) and H 2 O (10.0 mL). Colorless crystals 3 were generated when the mixture was cooled to room temperature (yield: 47.3% based on L ligand). Anal.Calc. for C 19 H 16 N 2 O 4 Zn (Mr ¼ 401.71): C, 56.8; H, 4.0; N, 7.0%. Found: C, 56.6; H, 4.1; N, 7.2%. IR: 2972m, 1626s, 1517m, 1460m, 1342s, 1242m, 1161w, 1034m, 925w, 748s. | [] | [] | ["[Zn(L) 0.5 (MIP)] n", "C 19 H 16 N 2 O 4 Zn"] | ["ZnSO 4 ⋅7H 2 O--0.200 mmol, 57.5 mg"] | ["NaOH--0.200 mmol, 8.0 mg"] | ["L--0.100 mmol, 31.6 mg", "H 2 MIP--0.100 mmol, 18.0 mg"] | [] | [] | ["H 2 O--10.0 mL"]
00958972.2011.639068 | 2.3. Synthesis of {[H(H 2 O) 2 ][Ca(HINO) 4 (H 2 O) 5 (PW 12 O 40 )]} (2) Complex 2 was prepared on a small scale as for 1, except using CaCl 2 (7 mg, 0.06 mmol) to replace SrCl 2  6H 2 O Yield: 76.5 mg, 85% based on -H 3 PW 12 O 40  6H 2 O. Anal. | [] | [] | ["{[H(H 2 O) 2 ][Ca(HINO) 4 (H 2 O) 5 (PW 12 O 40 )]}", "Ca(HINO) 4 (H 2 O) 5 (PW 12 O 40 )"] | ["CaCl 2 --7 mg, 0.06 mmol"] | [] | ["HINO--not provided"] | [] | [] | []
1099-0682(200212)2002:12<3214::aid-ejic3214>3.0.co;2-k | C 33 H 29 N 3 O 2 Sn [Sn(C 6 H 5 ) 3 {OOC-2-C 6 H 4 N⫽NC 6 H 4 N(CH 3 ) 2 -4}] (618.33): C 64.10, H 4.73, N 6.80, Sn 19.20; found C 64.80, H 4.95, N 7.15, Sn 18.85. Method b: A mixture of {Sn(C 6 H 5 ) 3 } 2 O (0.716 g, 1.0 mmol) and) and 2-[(4-dimethylamino)phenylazo]benzoic acid [HOOCC 6 H 4 N⫽NC 6 H 4 N(CH 3 ) 2 -4] (0.54 g, 2.01 mmol) in ethanol (15 mL) was refluxed with stirring for 0.3 h. The red solution was filtered. The red filtrate was slowly concentrated, giving a red product. The solid was washed with cold hexane and dried in vacuo.Yield 0.841 g (68%). C 33 H 29 N 3 O 2 Sn [Sn(C 6 H 5 ) 3 {OOC⫺2-C 6 H 4 N⫽ NC 6 H 4 N(CH 3 ) 2 -4}] (618.33): C 64.10, H 4.73, N 6.80, Sn 19.20; found C 64.40, H 4.85, N 7.04, Sn 18.94. IR (KBr, cm ⫺1 ): ν ˜ ⫽ 3068 w (ν CH ), 3048 w, 3020 vw, 1640 m, 1600 vs (ν as COOH ), 1560 w, 1520 s, 1480 m, 1442 w, 1432 m, 1416 w, 1406 m, 1366 vs (ν s COOH ), 1340 s (ν s COOH ), 1312 m, 1276 w, 1250 w, 1232 w, 1190 vw, 1144 vs, 1088 w, 1076 w, 1020 vw, 996 wm, 944 m, 860,w, 820 ms, 784 w, 760 m, 746 w, 736 s, 726 s, 696 s, 676 w 636 w (r-mode SnC), 610 vw (r-mode SnC), 590 vw (r-mode SnC), 570 vw, 546 m, 510 wvw, 494 vw, 464 w, 457 m (y-mode SnC), 444 m (y-mode SnC), 390 w.1 H NMR (CD 3 OD, ppm): δ ⫽ 7.78⫺7.86 [m, 3 J( 1 H119/117 Sn) ⫽ 63 Hz, H o ], 7.62 [d, 3 J(H 2⬘ H 3⬘ ) ⫽ 9.1 Hz, H 2⬘ ⫹ H 6⬘ ], 7.48⫺7.59 (m, H 3 ⫹ H 6 ), 7.30⫺7.46 (m, H 4 ⫹ H 5 ⫹ H m ⫹ H p ), 6.71 [d, 3 J(H 5⬘ H 6⬘ ) ⫽ 9.1 Hz, H 3⬘ ⫹ H 5⬘ ], 3.08 (s, CH 3 ).13 C NMR (CDCl 3 , ppm): δ ⫽ 174.47 (COO), 152.88 (C 2 ), 152.43 (C 4⬘ ), 143.89 (C 1⬘ ), 138.48 [ 1 J( 13 C119/117 Sn) ⫽ 644.6/618.5 Hz, C i ], 136.99 [ 2 J( 13 C119/117 Sn) ⫽ 48.0 Hz, C o ], 131.50 (C 1 ,C 4 ), 130.31 (C 6 ), 129.91 [ 4 J( 13 C119/117 Sn) ⫽ 13.0 Hz, C p ], 128.76 [ 3 J( 13 C119/117 Sn) ⫽ 63.5 Hz, C m ], 128.06 (C 5 ), 125.48 (C 2⬘ ,C 6⬘ ), 118.36 (C 3 ), 111.36 (C 3⬘ ,C 5⬘ ), 40.25 (NCH 3 ).13 C NMR (CD 3 OD, ppm): δ ⫽ 173.25 (COO), 154.45 (C 2 ), 152.54 (C 4⬘ ), 144.76 (C 1⬘ ), 140.12 (C i ), 137.76 [ 2 J( 13 C119/117 Sn) ⫽ 48.1 Hz, C o ], 132.57 (C 1 ), 131.62 (C 4 ), 130.36 (C p ), 130.05 (C 6 ), 129.58 (C m ), 129.11 (C 5 ), 126.62 (C 2⬘ ,C 6⬘ ), 118.23 (C 3 ), 112.63 (C 3⬘ ,C 5⬘ ), 40.45 (NCH 3 ).119 Sn NMR (CDCl 3 , ppm): δ ⫽⫺108.6.[Sn(CHⴝCH 2 ) 3 {OOC-2-C 6 H 4 NⴝNC 6 H 4 N(CH 3 ) 2 -4}] (4): A mixture of Sn(CH⫽CH 2 ) 2 O (0,38 g, 2.0 mmol) and 2-[4-(dimethylamino)phenylazo]benzoic acid HOOCC 6 H 4 N⫽NC 6 H 4 N(CH 3 ) 2 -4 (0.54 g, 2.0 mmol) in ethanol (15 mL) was refluxed with stirring for Eur. J. Inorg. Chem. 2002, 3214⫺3221 3219 4 h. The red solid was filtered. The red filtrate was concentrated, giving a red solid that was crystallized from a hot dioxane/toluene mixture (1:4, v/v). Red needles of complex 4 were separated and washed with diethyl ether and dried in vacuo. Yield 0.22 g (47%).C 21 H 23 N 3 O 2 Sn [Sn(CH⫽CH 2 ) 3 {OOC-2-C 6 H 4 N⫽NC 6 H 4 N(CH 3 ) 2 4}] (468.15): C 53.88, H 4.95, N 8.98, Sn 25.36; found C 53.40, H 4.65, N 9.05, Sn 24.69. IR (KBr, cm ⫺1 ): ν ˜ ⫽ 3070 vw (ν CH ), 3065 vw (ν CH ), 3040 vw (ν CH ), 2980 w (ν CH ), 2936 w (ν CH ), 2860 vw (ν CH ), 2800 vw (ν CH ), 1602 vs (ν as COO ), 1560 ms, 1546 ms, 1526 s, 1482 m 1465 w, 1452 vw, 1442 wm, 1420 ms, 1400 s, 1366 vs (ν s COO ), 1338 w, 1312 s,1276 ms, 1248 w, 1230 m1196 vw, 1148 vs, 1112 ms, 1092 m, 1060 w, 1040 vw, 998 m, 944 ms, 880 vw, 860 vw, 830 w, 820 s, 790 vw, 766 ms, 747 vw, 730 w, 688 w672 wm, 636 wm, 618 vw, 580 w, 544 s, 520 wm (ν SnC ), 496 m (ν SnC ), 426 vw, 416 w, 390 w, 385 w.1 H NMR (CDCl 3 , ppm): δ ⫽ 7.81 [d, 3 J(H 2⬘ H 3⬘ ) ⫽ 8.9 Hz, H 2⬘ ⫹ H 6⬘ ], 7.27⫺7.67 (m, H 3 ⫹ H 4 ⫹ H 5 ⫹ H 6 ), 6.73 (d, H 3⬘ ⫹ H 5⬘ ), 6.56 [dd, 3 J(H 7 H 8 ) ⫽ 13.5, 3 J(H 7 H 9 ) ⫽ 20.2, 2 J( 119/117 SnH 7 ) ⫽ 128.2/125.6 Hz, H 7 ], 6.32 [dd, 2 J(H 8 H 9 ) ⫽ 2.5, 3 J( 119/117 SnH 8 ) ⫽ 236.6/225.2 Hz, H 8 ], 5.95 [dd, 3 J( 119/117 SnH 9 ) ⫽ 114.2/109.2 Hz, H 9 ], 3.14 (s, CH 3 ).1 H NMR [(CD 3 ) 2 CO, ppm]: δ ⫽ 7.83 [d, 3 J(H 2⬘ H 3⬘ ) ⫽ 8.9 Hz, H 2⬘ ⫹ H 6⬘ ], 7.35⫺7.65 (m, H 3 ⫹ H 4 ⫹ H 5 ⫹ H 6 ), 6.83 (d, H 3⬘ ⫹ H 5⬘ ), 6.59 [dd, 3 J(H 7 H 8 ) ⫽ 13.6, 3 J(H 7 H 9 ) ⫽ 20.4 Hz, H 7 ], 6.23 [dd, 2 J(H 8 H 9 ) ⫽ 3.0 Hz, H 8 ], 5.99 (dd, H 9 ), 3.11 (s, CH 3 ).1 H NMR [(CD 3 ) 2 SO, ppm]: δ ⫽ 7.73 [d, 3 J(H 2⬘ H 3⬘ ) ⫽ 8.9 Hz,H 2⬘ ⫹ H 6⬘ ], 7.33⫺7.50 (m, H 3 ⫹ H 4 ⫹ H 5 ⫹ H 6 ), 6.79 (d, H 3⬘ ⫹ H 5⬘ ), 6.50 [dd, 3 J(H 7 H 8 ) ⫽ 13.3, 3 J(H 7 H 9 ) ⫽ 20.2, 2 J( 119/117 SnH 7 ) ⫽ 132.1/127.4 Hz, H 7 ], 6.14 [dd, 2 J(H 8 H 9 ) ⫽ 3.1 Hz, 3 J( 119/117 SnH 8 ) ⫽ 244.5/234.2 Hz, H 8 ], 5.92 [dd, 3 J( 119/117 SnH 9 ) ⫽ 122.2/116.0 Hz, H 9 ], 3.05 (s, CH 3 ).13 C NMR (CDCl 3 , ppm): δ ⫽ 173.53 (COO), 152.38 (C 2 ), 151.28 (C 4⬘ ), 143.95 (C 1⬘ ), 137.79 (C 8 ), 135.95 [ 1 J( 13 C119/117 Sn) ⫽ 600.2/ 574.9 Hz, C 7 ], 133.58 (C 1 ), 130.62 (C 4 ), 129.22 (C 6 ), 128.26 (C 5 ), 125.60 (C 2⬘ ,C 6⬘ ), 116.68 (C 3 ), 111.26 (C 3⬘ ,C 5⬘ ), 40.29 (NCH 3 ).119 Sn NMR [(CD 3 ) 2 CO, ppm]: δ ⫽⫺168.9.X-ray Crystallographic Study: All measurements were performed at low temperature using an Oxford Cryosystem device with a Kuma KM4CCD κ-axis diffractometer with graphite-monochromated Mo-K α radiation (Table 8). The crystal was positioned at 65 mm from the CCD camera. 612 frames were measured at 0.75Θ intervals with a counting time of 20 s. Accurate cell parameters were determined and refined by least-squares fit of the strongest reflections. The data were corrected for Lorentz and polarization effects. No absorption correction was applied. Data reduction and analysis were carried out with the Oxford Diffraction, Poland (formerly Kuma Diffraction Wrocław, Poland), programs. The structure was solved by direct methods (program SHELXS-97 [27] )and refined by the full-matrix least-squares method on all F 2 data using the SHELXL-97 [28] programs. Non-hydrogen atoms were refined with anisotropic vibrational parameters; hydrogen atoms were included from the geometry of the molecules and ∆ρ maps and were refined with isotropic vibrational parameters. CCDC-176692, -176693, and -176694 contain the supplementary crystallographic data for this paper. These data can be obtained free of charge at www.ccdc.cam.ac.uk/conts/retrieving.html or from the Cambridge F. P. Pruchnik et al.FULL PAPER Table 8. Crystal data and structure refinement for complexes [Sn(CH⫽CH 2 ) 3 {OOCC 6 H 3 (NH 2 ) 2 -3,4}] (1), [Sn(C 6 H 5 ) 3 {OOCC 6 H 3 (NH 2 ) 2 3,4}]·0.5C 6 H 5 CH 3 (2·0.5C 6 H 5 CH 3 ), and [Sn(C 6 H 5 ) 3 {OOC-2-C 6 H 4 N⫽NC 6 H 4 N(CH3) 2 -4}] (3) 12·0.5C 6 H 5 CH 3 3 Empirical formula C 13 H 16 N 2 O 2 Sn C 25 H 22 N 2 O 2 Sn·0.5C 6 H 5 CH 3 C 33 H 29 N 3 O 2 Sn Formula mass 350.97 547.20 618.28 T [K] 100(2) 100(2) 100(2) λ [A ˚ ] 0.71073 0.71073 0.71073 Crystal system monoclinic monoclinic triclinic Space group C2/cP2 1 /cP1 ¯ a [A ˚ ] 20.137(3) 15.4320(19) 7.958(2) b [A ˚ ] 8.0714(15) 9.3788(12) 8.719(2) c [A ˚ ] 19.020(3) 17.510(2) 21.162(4) α [°] 90 90 88.20(3) β [°] 117.04(3) 102.291(10) 87.58(3) γ [°] 90 90 76.72(3) V [A ˚ 3 ] 2753.4(8) 2476.3(5) 1427.4(6) Z842 D calcd.[Mg·m ⫺3 ] 1.693 1.468 1.438 µ [mm ⫺1 ] 1.852 1.059 0.929 F(000) 1392 1108 628 Crystal size [mm] 0.15 ⫻ 0.15 ⫻ 0.12 0.14 ⫻ 0.12 ⫻ 0.08 0.15 ⫻ 0.10 ⫻ 0.10 Diffractometer Kuma KM4CCD Kuma KM4CCD Kuma KM4CCD θ range [°] 3.31⫺28.42 3.47⫺28.41 3.21⫺28.44 Ranges of h,k,l ⫺26/26, ⫺10/6, ⫺25/25 ⫺19/20, ⫺12/12, ⫺23/14 ⫺10/6, ⫺11/11, ⫺28/28 Reflections collected 8935 15971 9924 Independent reflections (R int ) 3151(0.0436) 5788(0.0268) 6270(0.0584) Data/parameters 3151/227 5788/355 6270/469 GOF(F 2 ) 1.079 1.078 0.910 Final R 1 /wR 2 ind.(I ⬎ 2σ I ) 0.0313/0.0777 0.0389/0.0981 0.0453/0.0568 Largest difference peak/hole [e· A ˚ ⫺3 ] 1.568/⫺1.412 1.982/⫺1.852 0.616/⫺0.585 Crystallographic Data Centre, 12, Union Road, Cambridge CB2 1EZ, UK [Fax: (internat.) ⫹ 44-1223/336-033; E-mail: deposit@ccdc.cam.ac.uk].Cytostatic Activity in vitro: Human cell lines HCV29T, A549 (lung adenocarcinoma) and CACO-2 were used for the proliferation assay. The experiments were repeated in triplicate for each tested Sn compound concentration. Statistical significance was tested using Student’s t-test (p ⬍ 0.05 was considered statistically significant).The in vitro tests against all cell lines were performed as described previously.[29⫺31] The results of cytotoxic activity in vitro were expressed as ID 50 ⫺ the dose of compound that inhibits proliferation rate of the tumor cells by 50% as compared with untreated control cells.Acknowledgments The authors are grateful to KBN (Committee of Scientific Research) for support of this work (grant no. 3T09A 064 16).[1] E. Wong, C. M. Giandomenico, Chem. Rev. 1999, 99, 2451.[2] M. J. Clarke, F. Zhu, D. R. Frasca, Chem. Rev. 1999, 99, 2511.[3] F. Huber, R. Barbieri, in: Metal Complexes in Cancer Chemotherapy (Ed.: B. Keppler), VCH, Weiheim, New York, 1993, p. 351.[4] M. Nath, S. Pokharia, R. Yadav, Coord. Chem. Rev. 2001, 215, 99.[5] M. Gielen, Coord. Chem. Rev. 1996, 151, 41.[6] M. Gielen, M. Biesemans, D. de Vos, R. Willem, J. Inorg. Biochem. 2000, 79, 139, and references therein.[7] R. Willem, A. Bouhdid, B. Mahieu, L. Ghys, M. Biesemans, E. R. T. Tieking, D. de Vos, M. Gielen, J. Organomet. Chem.1997, 531, 151.Eur. J. Inorg. Chem. 2002, 3214⫺32213220 [8] M. Gielen, A. Bouhdid, F. Kayser, M. Biesemans, D. de Vos, B. Mahieu, R. Willem, Appl. Organomet. Chem. 1995, 9, 251.[9] J. Tao, W. Xiao, Q. Yang, J. Organomet. Chem. 1997, 531, 223.[10] J. J. Bonire, S. P. Fricker, J. Inorg. Biochem. 2001, 83, 217.[11] D. de Vos, R. Willem, M. Gielen, K. E. van Wingerden, K.Nooter, Met.-Based Drugs 1998, 5, 179.[12] M. Kemmer, M. Gielen, M. Biesemans, D. de Vos, R. Willem, Met.-Based Drugs 1998, 5, 189.[13] J. Li, Y. Ma, R. Liu, J. Li, Appl. Organomet. Chem. 2001, 15, 227.[14] E. R. T. Tiekink, M. Gielen, A. Bouhdid, R. Willem, V. I.Bregadze, L. V. Ermanson, S. A. Glazun, Met.-Based Drugs 1997, 4, 75.[15] M. Gielen, K. Handlir, M. Hollein, D. de Vos, Met.-Based Drugs 2000, 7, 233.[16] E. R. T. Tiekink, Appl. Organomet. Chem. 1991, 5,1.[17] Z. Ciunik, G. R. Desiraju, Chem. Commun. 2001, 703⫺704].[18] Z. Ciunik, S. Jarosz, J. Mol. Struct. 1998, 442, 115.[19] E. Maslowsky, Vibrational Spectra of Organometallic Compounds, J. Wiley, New York, 1977.[20] J. Holec ˇ ek, M. Na ´ dvornik, K. Handlir ˇ ,A.Lyc ˇ ka, J. Organomet. Chem. 1983, 241, 177.[21] A. Lyc ˇ ka, J. Holec ˇ ek, M. Na ´ dvornik, K. Handlir ˇ , J. Organomet. Chem. 1985, 280, 323.[22] E. Vincent, L. Verdonck, l. Naessens, G. P. van der Kelen, J.Organomet. Chem. 1984, 277, 235.[23] J. Holec ˇ ek, K. Handlir ˇ ,M.Na ´ dvornik, S. M. Teleb, A. Lyc ˇ ka, J. Organomet. Chem. 1988, 339, 61.[24] B. Wrackmeyer, Annu. Rep. NMR Spectrosc. 1999, 38, 203.[25] MOPAC2000, Version 1.06, Fujitsu Limited, 1999.[26] M. J. Frisch, G. W. Trucks, H. B. Schlegel, G. E. Scuseria, M.A. Robb, J. R. Cheeseman, V. G. Zakrzewski, J. A. Montgomery, Jr., R. E. Stratmann, J. C. Burant, S. Dapprich, J. M. Millam, A. D. Daniels, K. N. Kudin, M. C. Strain, O. Farkas, J. Structure, Properties and Cytostatic Activity of Triorganotin (Aminoaryl)carboxylates FULL PAPER Tomasi, V. Barone, M. Cossi, R. Cammi, B. Mennucci, C. Pomelli, C. Adamo, S. Clifford, J. Ochterski, G. A. Petersson, P.Y. Ayala, Q. Cui, K. Morokuma, D. K. Malick, A. D. Rabuck, K. Raghavachari, J. B. Foresman, J. Cioslowski, J. V. Ortiz, A.G. Baboul, B. B. Stefanov, G. Liu, A. Liashenko, P. Piskorz, I.Komaromi, R. Gompers, R. L. Martin, D. J. Fox, T. Keith, M.A. Al-Laham, C. Y. Peng, A. Nanayakkara, M. Challacombe, P. M. W. Gill, B. Johnson, W. Chen, M. W. Wong, J. L. Andres, C. Gonzales, M. Head-Gordon, E. S. Replogle, J. A. Pople, Gaussian 98, Revision A.9, Gaussian, Inc., Pittsburgh, PA, 1998.Eur. J. Inorg. Chem. 2002, 3214⫺3221 3221 [27] G. M. Sheldrick, SHELXS-97, Program for solution of crystal structures, University of Göttingen, 1997.[28] G. M. Sheldrick, SHELXL-97, Program for crystal structure refinement, University of Göttingen, 1997.[29] F. P. Pruchnik, D. Dus ´ , J. Inorg. Biochem. 1996, 61, 55.[30] F. P. Pruchnik, R. Starosta, Z. Ciunik, A. Opolski, J. Wietrzyk, E.Wojdat,D.Dus ´ , Can. J. Chem. 2001, 79, 868.[31] F. P. Pruchnik, M. Ban ´ buła, Z. Ciunik, H. Chojnacki, B. Skop, M. Latocha, T. Wilczok, J. Inorg. Biochem. 2002, 90, 149.Received December 20, 2001 [I02523] | [] | [] | ["C 33 H 29 N 3 O 2 Sn [Sn(C 6 H 5 ) 3 {OOC-2-C 6 H 4 N⫽NC 6 H 4 N(CH 3 ) 2 -4}]"] | ["Sn(C 6 H 5 ) 3 } 2 O--0.716 g, 1.0 mmol"] | [] | ["2-[(4-dimethylamino)phenylazo]benzoic acid [HOOCC 6 H 4 N⫽NC 6 H 4 N(CH 3 ) 2 -4]--0.54 g, 2.01 mmol"] | ["refluxed"] | ["0.3 h"] | ["ethanol--15 mL"]
ic048371u | Synthesis of {[Ag(azpy)]‚PF 6 } n (4). An ethanol solution (10 mL) of azpy (50 mg, 0.272 mmol) was added to an aqueous solution (10 mL) of AgPF 6 (69 mg, 0.272 mmol) at room temperature. The pale orange powder obtained was filtered off, washed with ethanol, and dried under reduced pressure. Yield: 0.114 g (0.261 mmol, 96%). Anal. Calcd for C 10 H 8 AgF 6 N 4 P: C, 27.48; H, 1.85; N, 12.82.Found: C, 27.76; H, 2.14; N, 13.51. IR (KBr pellet) (cm -1 ): 3117 w, 3057 w, 1604 m, 1568 w, 1496 w, 1427 m, 1232 w, 1062 w, 1030 w, 889 m, 831 s, 738 w, 669 w, 576 w, 555 m, 526 w.Single crystals suitable for X-ray analysis were prepared by a slow diffusion of an ethanol solution of azpy into an aqueous solution of AgPF 6 .Synthesis of {[Mn(NCS) 2 (azpy) 2 ]‚azpy} n (5). An ethanol solution (100 mL) of azpy (0.184 g, 1.00 mmol) was added to an aqueous solution (100 mL) containing a mixture of Mn(ClO 4 ) 2 ‚ 6H 2 O (0.120 g, 0.33 mmol) and NH 4 SCN (0.051 g, 0.67 mmol) at room temperature. After the resulting red solution was allowed to stand for a few weeks, the red crystals obtained were collected by filtration, washed with ethanol, and dried under reduced pressure. | [] | [] | ["{[Ag(azpy)]‚PF 6 } n", "4", "{[Mn(NCS) 2 (azpy) 2 ]‚azpy} n", "5"] | ["AgPF 6--69 mg, 0.272 mmol", "Mn(ClO 4 ) 2 ‚ 6H 2 O--0.120 g, 0.33 mmol", "NH 4 SCN--0.051 g, 0.67 mmol"] | [] | ["azpy--50 mg, 0.272 mmol", "azpy--0.184 g, 1.00 mmol"] | [] | [] | ["ethanol solution--10 mL", "aqueous solution--10 mL", "ethanol solution--100 mL", "aqueous solution--100 mL"]
j.jssc.2016.01.001 | 2.2.5. [PrAg(pdc) 2 ] n (5) The preparation method of polymer (5) was similar to that of polymer (4) except Pr(NO 3 ) 3  6H 2 O (0.45 mmol) was used instead of Eu(NO 3 ) 3  6H 2 O. Green crystals of (5) were obtained. Elem anal calcd for C 14 H 6 AgPrN 2 O 8 (5): C, 29.04, H, 1.04, N, 4.84%. Found: C, 28.91, H, 1.06, N, 4.87%. IR(KBr pellet, cm  1 ): 3097 ( ν Ar–H ), 163, 1535 ( ν as(COO  ) ), 1613, 1567, 1485 ( ν benzene skeleton ), 1395, 1360 ( ν s (COO  ) ), 1281–1065 ( ν C–N , ν C–C , ν C–O ), 452 ( ν Pr–O ). | [] | [] | ["[PrAg(pdc) 2 ] n"] | ["Pr(NO 3 ) 3 \n6H 2 O--0.45 mmol"] | [] | [] | [] | [] | []
s205322961801015x | in water (5 ml) and an aqueous solution of Cd(NO 3 ) 2 4H 2 O (0.031 g, 0.100 mmol) in water (5 ml) was added with stirring.To the above mixed solution was added a solution of 3bpmu (0.048 g, 0.200 mmol) in N,N-dimethylformamide (5 ml). The resulting solution was ﬁltered after about 5 h and the precipitate discarded. The ﬁltrate was allowed to stand at room temperature for about 3 d, whereupon white crystals formed in 41.9% yield (based on H 2 ATBIP). FT–IR (KBr, ,cm 1 ): 3354 (s), 1589 (s), 1410 (s), 1348 (s), 1270 (m), 1197 (m), 1113 (w), 1025 (m), 937 (m), 827 (m), 744 (w), 691 (s), 640 (m), 582 (m), 515 (m). | [] | ["3 d"] | ["NaN"] | ["Cd(NO 3 ) 2 \n4H 2 O--0.031 g, 0.100 mmol"] | [] | ["3bpmu--0.048 g, 0.200 mmol"] | [] | ["5 h"] | ["water--5 ml", "N,N-dimethylformamide--5 ml"]
j.jssc.2019.120913 | 2.2.2. Synthesis of [Co 5 ( i BuOip) 4 ( μ 3 -O)(bpp) 2 (DMF)(H 2 O) 3 ]⋅2H 2 O (2) The synthesis of 2 was similar to that of 1 except that 1,2-bi(4-pyridyl)ethane was replaced by 1,3-bis(4-pyridyl)propane (20.1 mg, 0.1 mmol). Red block crystals of 2 were obtained (yield: 51% based on cobalt). Anal. Calc. (%) for C 77 H 87 Co 5 N 5 O 27 : C, 51.08; H, 4.85; N, 3.87; found (%): C, 52.03; H, 4.84; N, 3.85 IR (cm -1 ): 3061 m, 1612 m, 1540 s, 1457 m, 1228 m, 1125 w, 1068 m, 1014 w, 969 m, 810 s, 779 s, 737 m. | [] | [] | ["[Co 5 ( i BuOip) 4 ( μ 3 -O)(bpp) 2 (DMF)(H 2 O) 3 ]⋅2H 2 O", "C 77 H 87 Co 5 N 5 O 27"] | [] | [] | ["1,3-bis(4-pyridyl)propane--20.1 mg, 0.1 mmol"] | [] | [] | []
polym12091868 | 2.4.2. Synthesis of [Rh 2 (µ–O 2 CC 6 H 4 –p–CMe 3 ) 4 (OH 2 ) 2 ] (2) [Rh 2 ( µ –O 2 CMe) 4 ] (0.09 mmol (0.04 g)) and 40.00 mmol (7.13 g) of 4–tert–butylbenzoic acid were mixed and heated under nitrogen atmosphere until the latter melted (~165 ◦ C). The reaction was kept for 30 min and then let to cool down to room temperature. The turquoise solid obtained was collected from the bottom of the ﬂask and washed with several 60 mL fractions of a 1:5 diethyl ether/petroleum ether mixture. Yield: 0.02 g (23%). Anal. Calcd. (%) for 2 : C, 55.59; H, 5.94. Found (%): C, 55.52; H, 5.74. FT-IR (cm −1 ): 3416w, 2963m, 2906w, 2869w, 1607m, 1589m, 1546m, 1466w, 1391s, 1268m, 1192m, 1148w, 1109w, 1016m, 856m, 781m, 731m, 712m. | ["room temperature"] | [] | ["[Rh 2 (µ–O 2 CC 6 H 4 –p–CMe 3 ) 4 (OH 2 ) 2 ]", "[Rh 2 (µ–O 2 CMe) 4 ]"] | ["[Rh 2 ( µ –O 2 CMe) 4 ]--0.09 mmol (0.04 g)"] | [] | ["4–tert–butylbenzoic acid--40.00 mmol (7.13 g)"] | ["~165 ◦ C"] | ["30 min"] | []
ic970175i | Selected IR data (cm -1 ): 3309 ss (b), 1630 m (b), 1618 s, 1603 s, 1572 w, 1510 m, 1473 m, 1443 s, 1433 s, 1365 s. Anal. Calcd for C 16 H 22 Cl 4 N 4 Ni 2 O 4 : C, 32.46; H, 3.72; N, 9.47; H 2 O/CH 3 OH, 16.90.Found: C, 29.37; H, 4.07; N, 9.29; H 2 O/CH 3 OH (TGA), 18.57.Preparation of [Cu 2 Cl 4 (bppz)] n (3). A solution of 2,5-bis(2pyridyl)pyrazine (100 mg, 0.43 mmol) in tetrahydrofuran (5 mL) was added to an aqueous solution of CuCl 2 ‚2H 2 O (784 mg, 3.3 mmol, 50 mL) at room temperature. The solution was filtered after standing for several hours; a green microcrystalline product was obtained after a second filtration before the total evaporation of the solvent (yield 104 mg, 32%). Selected IR data (cm -1 ): 3067 w, 1604 s, 1568 w, 1520 m, 1508 w, 1464 s, 1437 ss, 1369 s, 1335 w. Anal. Calcd for C 14 H 10 Cl 4 Cu 2 N 4 : C, 33.39; H, 1.99; N, 11.13. Found: C, 32.13; H, 1.84; N, 10.75. | [] | [] | ["[Ni 2 (bppz)Cl 4 ] n", "[Cu 2 Cl 4 (bppz)] n"] | ["Ni--NaN", "CuCl 2 ‚2H 2 O--784 mg, 3.3 mmol, 50 mL"] | [] | ["2,5-bis(2pyridyl)pyrazine--100 mg, 0.43 mmol"] | [] | [] | ["tetrahydrofuran--5 mL", "aqueous solution--NaN"]
acs.cgd.0c00265 | Synthesis of [Cd(BPBPro)(bpipa)H 2 O]·3H 2 O (6). Cd(NO 3 ) 2 ·4H 2 O (0.0093g, 0.03 mmol), H 2 BPBPro (0.0131 g, 0.03 mmol) and bpipa (0.0095 g, 0.03mmol) were dissolved in a mixed solvent of 5 mL H 2 O and 1 mL DMF. And then, resulting solution was stirred for 40 min and put into a Teflon-lined stainless steel container (20 ml) and heated at 90 °C for two days. Colorless block-like crystals of 6 were isolated. Yield: 51 % (based on H 2 BPBPro). Elemental analysis Found (Calcd) % for C 42 H 44 N 6 O 12 Cd (937.24) for (6): C, 53.90 (53.82); H, 4.79 (4.73); N, 9.02 (8.97). IR (KBr, cm -1 ): 3393(m), 3257(m), 3167(m), 3077(w), 2979(w), 2881(w), 1686(s), 1593(s), 1511(s), 1420(s), 1330(m), 1285(m), 1202(m), 1029(w), 833(m), 758(m), 720(m), 660(w), 577(w), 540(m). | [] | [] | ["[Cd(BPBPro)(bpipa)H 2 O]·3H 2 O", "C 42 H 44 N 6 O 12 Cd"] | ["Cd(NO 3 ) 2 \n4H 2 O--0.0093g, 0.03 mmol"] | [] | ["H 2 BPBPro--0.0131 g, 0.03 mmol", "bpipa--0.0095 g, 0.03mmol"] | ["90 °C"] | ["40 min", "two days"] | ["H 2 O--5 mL", "DMF--1 mL"]
ic4013284 | Synthesis of [NBu 4 ][MnCr(Br 2 An) 3 ] (5). This compound was synthesized according to the procedure described above for 4, using 16 mg (0.08 mmol) of MnCl 2 ·4H 2 O and 133 mg (0.08 mmol) of B.Attempts to prepare single crystals of this compound have been unsuccessfultodate.Yield:60%.Elemanal.Calcdfor C 34 H 36 Br 6 MnCrNO 12 : C, 33.01; H, 2.93; N, 1.13. Found: C, 32.23; H, 2.78; N, 1.06. FT-IR (ν max /cm −1 , KBr pellets): 2962(m), 2936(w), 2874(m), 1621(m), 1521(vs), 1487(vs), 1347(s), 990(w), 816(m), 610(m), 563(m), 507(m), 458(w), 407(w). UV−vis−NIR diﬀuse reﬂectance (λ max /nm, KBr pellets): 200−960 (cutoﬀ) broad.Synthesis of [NBu 4 ][MnCr(I 2 An) 3 ] (6). This compound was synthesized according to the procedure described above for 4, using 16 mg (0.08 mmol) of MnCl 2 ·6H 2 O and 156 mg (0.08 mmol) of C. | [] | [] | ["[NBu 4 ][MnCr(Br 2 An) 3 ]", "[NBu 4 ][MnCr(I 2 An) 3 ]", "C 34 H 36 Br 6 MnCrNO 12"] | ["MnCl 2 ·4H 2 O--16 mg, 0.08 mmol", "MnCl 2 ·6H 2 O--16 mg, 0.08 mmol"] | [] | ["B--133 mg, 0.08 mmol", "C--156 mg, 0.08 mmol"] | [] | [] | []
acs.inorgchem.5b01045 | A mixture of Ru(H 2 dcbpy) 2 Cl 2 (0.015 mmol, 10.5 mg), Cd(ClO 4 ) 2 · 6H 2 O (0.04 mmol, 16 mg), and bpy (0.06 mmol, 9.5 mg) was dissolved in 10 mL of deionized water solution in a 20 mL vial, and then the pH value was adjusted to ca. 10 by NaOH. The resulting solution was heated for 3 days at 180 °C. The product was obtained as block shaped crystals (yield 47% based on Ru(H 2 dcbpy) 2 Cl 2 ). The comparison of PXRD patterns of the as-prepared sample to the simulated pattern from the crystal structure suggested that the prepared crystals of 2 are of high purity (Figure S1). Anal. Calcd for C 34 N 6 O 11 H 26 RuCd: C, 44.97; H, 2.89; N, 9.25%. Found: C, 45.11; H, 2.74; N, 9.31%. Selected IR data (KBr pellet, cm −1 ): 3421 (m, br), 3070 (w), 1629 (s), 1613 (s), 1541(s), 1469 (w), 1433 (m), 1404 (m), 1369 (s), 1026 (w), 863 (w), 781 (s), 711 (m), 663(w). | [] | [] | ["Ru(H 2 dcbpy) 2 Cl 2", "Cd(ClO 4 ) 2 · 6H 2 O", "bpy"] | ["Ru(H 2 dcbpy) 2 Cl 2--0.015 mmol, 10.5 mg", "Cd(ClO 4 ) 2 · 6H 2 O--0.04 mmol, 16 mg"] | [] | ["bpy--0.06 mmol, 9.5 mg"] | ["180 \nC"] | ["3 days"] | ["deionized water solution--10 mL"]
00958972.2013.855305 | 2.2. Synthesis of complexes A mixture of H 2 pda (0.0334 g, 0.2 mM), SrCl 2 ·6H 2 O (0.0267 g, 0.1 mM), Ln(NO 3 ) 3 ·6H 2 O (0.0217–0.238 g, 0.05 mM), imidazole (0.0136 g, 0.2 mM,) and H 2 O/C 2 H 5 OH (2.5 mL, v/v = 2:1) was sealed in a Pyrex-tube (8 mL). The tube was heated at 120 °C for 4 days and then was gradually cooled to room temperature, giving crystals of the products. The crystals were collected by ﬁltration, washed with H 2 O (3 mL) and dried in air.[Pr 2 Sr 3 (pda) 6 (H 2 O) 18 ]·14H 2 O (Pr-1; light-green): Yield: 61% (0.0214 g). Anal. Calcd for Pr 2 Sr 3 C 42 H 82 N 6 O 56 (%): C, 23.89; H, 3.91; N, 3.98. Found: C, 23.70; H, 3.65; N, 4.10. IR (KBr, cm −1 ): 3423 (m), 1618 (s), 1433 (s), 1389 (s), 1275 (s), 1188 (s), 1082 (s), 1020 (s), 922 (s), 766 (s), 739 (s), 700 (s), 663 (s). | [] | [] | ["[Pr 2 Sr 3 (pda) 6 (H 2 O) 18 ]\b14H 2 O", "Pr 2 Sr 3 C 42 H 82 N 6 O 56"] | ["SrCl 2 \b6H 2 O--0.0267 g, 0.1 mM", "Ln(NO 3 ) 3 \b6H 2 O--0.0217–0.238 g, 0.05 mM"] | [] | ["H 2 pda --0.0334 g, 0.2 mM", "imidazole--0.0136 g, 0.2 mM"] | ["120 \bC"] | ["4 days"] | ["H 2 O/C 2 H 5 OH--2.5 mL, v/v = 2:1"]
zaac.201500613 | Preparation of [Zn(HNCP)(1,3-BDC)(H2O)2] n (3): ZnSO 4 ·6H 2 O (57.4 mg, 0.2 mmol), HNCP (17 mg, 0.05 mmol), 1,3-BDC (33.2 mg, 0.2 mmol), and H 2 O (8 mL) were added to a 23 mL Teflon-lined stainless steel vessel. The Teflon-lined stainless steel vessel was sealed and put into a programmed oven, slowly heated to 165 °C from room temperature, kept at 165 °C for 3 d. After slowly cooled to 30 °C, light yellow column crystals of 3 were separated in 42% yield based on ligand HNCP. C 28 H 18 N 4 ZnO 7 : calcd. C 57.21; H 3.09; N 9.53 %; found: C 57.15; H 3.18; N 9.43%. IR (KBr): ν ˜ = 3638 (m), 3454 (m), 3091 (b), 2501 (b), 1675 (s), 1607 (s), 1556 (s), 1479 (m), 1393 (m), 1332 (w), 1271 (m), 1076 (w), 953 (w), 868 (w), 842 (w), 819 (w), 727 (w), 690 (w), 659 (w) cm –1 . | [] | [] | ["[Zn(HNCP)(1,3-BDC)(H2O)2] n", "C 28 H 18 N 4 ZnO 7"] | ["ZnSO 4 \n6H 2 O--57.4 mg, 0.2 mmol"] | [] | ["HNCP--17 mg, 0.05 mmol", "1,3-BDC--33.2 mg, 0.2 mmol"] | ["165 \n°C"] | ["3 d"] | ["H 2 O--8 mL"]
zaac.201400233 | Magnesium was used as fuel. The pyrotechnical compositions were prepared by mixing all substances, except the binder, in a mortar. Then the binder, a solution of 25% vinyl alcohol acetate resin (VAAR), was added. After drying in high vacuum for 3 h the mixtures were grinded again. Pellets of 0.6 g each were pressed using a consolidation dead load of 2000 kg. The pellets were dried overnight at ambient temperature. The performance of each composition has been evaluated with respect to color emission, smoke generation, and the amount of solid residues. The dominant wavelength and spectral purity was measured based on the 1931 CIE method using illuminant C as the white reference point. Five samples were measured for each formulation and all given values are averaged based on the full burn of the mixture. | [] | ["3 h"] | [] | [] | ["25% vinyl alcohol acetate resin (VAAR)--solution"] | [] | [] | [] | []
acs.cgd.7b00766 | 6 generated colorless blocks of 42CH 3 OH. Yield: 46.9 mg (91% based on Ag). Anal. Calcd for C 99 H 92 Ag 4 N 10 O 2 P 6 : C, 57.36; H, 4.44; N, 6.76%; found: C, 57.98; H, 4.37; N, 6.75%. IR (KBr disk): 3052 (w), 2126 (w), 1633 (w), 1580 (s), 1483 (s), 1434 (s), 1375 (w), 1310 (w), 1222 (w), 1123 (m), 1097 (m), 1025 (w), 852 (m), 739 (s), 695 (s), 507 (m) cm -1 . Synthesis of [Ag(3-bdppmapy) 2 ]SCN (5). A mixture of AgSCN (8.3 mg, 0.05 mmol) and 3bdppmapy (49 mg, 0.1 mmol) in CH 3 OH/H 2 O (2 mL, v/v = 1 : 2) was sealed in a glass tube and then heated at 70 °C for 24 h. After that, smoothly cooling the solution to room temperature (−5 °C·h −1 ) produced colorless blocks of 5, which were collected by filtration, washed with Et 2 O, and dried in air. Yield: 39 mg (68% based on Ag). Anal. Calcd for C 63 H 56 AgN 5 P 4 S: C, 65.91; H, 4.88; N, 6.10%; found: C, 65.04; H, 5.05; N, 6.54%. IR (KBr disk): 3431 (s), 3051 (w), 2075 (s), 1627 (s), 1580 (m), 1484 (m), 1434 (s), 1384 (s), 1220 (s), 1185 (w), 1126 (w), 1098 (w), 998 (w), 851 (w), 741 (s), 695 (s), 507 (w) cm -1 . Synthesis of [Ag(3-bdppmapy) 2 ](dca) (6). Colorless crystals of 6 were prepared by a route analogous to that used for the isolation of 5, starting from Agdca (8.5 mg, 0.05 mmol) and 3bdppmapy (49 mg, 0.1 mmol) in 2 mL of CH 3 CN/H 2 O (v/v = 1 : 2) at 85 °C for 24 h. Yield: 31 mg (54% based on Ag). Anal. Calcd for C 64 H 56 AgN 7 P 4 : C, 66.50; H, 4.85; N, 8.48%; found: C, 65.36; H, 4.93; N, 8.65%. IR (KBr disk): 3440 (s), 2241 (m), 2143 (vs), 1584 (m), 1495 (m), 1435 (s), 1384 (s), 1312 (s), 1130 (w), 1096 (w), 1002 (w), 912 (w), 854 (w), 784 (w), 743 (s), 694 (s), 503 (w) cm -1 . Synthesis of {[Ag 4 (dca) 4 (3-bdppmapy) 2 ]·4DMF} n (7). A suspension containing Agdca (34 mg, 0.2 mmol) and 3-bdppmapy (49 mg, 0.1 mmol) in DMF (5 mL) was stirred for 30 min at ambient temperature. Analogous workup to that used in the isolation of 3·4CH 3 OH afforded Page 6 of 30 ACS Paragon Plus Environment Crystal Growth & Design 1 2 3 4 5 6 7 8 9 10 11 12 13 14 15 16 17 18 19 20 21 22 23 24 25 26 27 28 29 30 31 32 33 34 35 36 37 38 39 40 41 42 43 44 45 46 47 48 49 50 51 52 53 54 55 56 57 58 59 60 | [] | [] | ["CP1, {[Ag 4 (dca) 4 (3-bdppmapy) 2 ]·4DMF} n", "C 64 H 56 AgN 7 P 4", "[Ag(3-bdppmapy) 2 ](dca)", "[Ag(3-bdppmapy) 2 ]SCN"] | ["AgSCN--8.3 mg, 0.05 mmol", "Agdca--8.5 mg, 0.05 mmol", "Agdca--34 mg, 0.2 mmol"] | [] | ["3bdppmapy--49 mg, 0.1 mmol", "3bdppmapy--49 mg, 0.1 mmol", "3bdppmapy--49 mg, 0.1 mmol"] | ["70 °C", "85 °C", "ambient temperature"] | ["24 h", "24 h", "30 min"] | ["CH 3 OH/H 2 O--2 mL, v/v = 1 : 2", "CH 3 CN/H 2 O--2 mL, v/v = 1 : 2", "DMF--5 mL"]
zaac.201400484 | Synthesis of {[Cd(cdpc)(hmt)(H 2 O)]·H 2 O} n (1): A solution of Cd(NO 3 ) 2 ·4H 2 O (0.1 mmol, 0.0308 g) in distilled water (2 mL) was slowly added to a solution of H 2 cdpc (0.2 mmol, 0.0396 g) and hexamethylenetetramine (hmt) (0.2 mmol, 0.0280 g) in DMF (4 mL) to obtain a colorless solution. The resulting solution was allowed to stand at ambient temperature for some days, giving colorless crystals in 34 % yield. Anal. calcd. for C 14 H 24 N 6 O 6 Cd (Mr = 484.79): C 34.01 (34.68); H 5.01 (4.98); N 18.20 (17.33) %. IR (KBr): ν ˜ = 3410 (s), 2909 (m), 2339(m), 1895 (m), 1597 (w), 1562 (vs), 1524 (w), 1401 (w), 1379 (s), 1226 (w), 1153 (vs), 1015 (s), 995(s), 915 (vs), 877 (w), 827 (s), 709 (m), 659(w), 601(m), 506 (w) cm –1 . | [] | ["ambient temperature", "some days"] | ["{[Cd(cdpc)(hmt)(H 2 O)]·H 2 O} n", "C 14 H 24 N 6 O 6 Cd"] | ["Cd(NO 3 ) 2 ·4H 2 O--0.1 mmol, 0.0308 g"] | [] | ["H 2 cdpc--0.2 mmol, 0.0396 g", "hexamethylenetetramine (hmt)--0.2 mmol, 0.0280 g"] | [] | [] | ["distilled water--2 mL", "DMF--4 mL"]
a701311f | four days in 6  hydrochloric acid (250 ml). Water (200 ml ) For the determination of the stripping kinetics, 0.1 g of was added and the solution was cooled in an ice–water mixture. | [] | [] | [] | [] | [] | [] | [] | ["four days"] | []
s10904-015-0281-7 | 2.2 Synthesis of [Co 2 (2,6-ndc) 2 (L)] n (1) A mixture of CoCl 2 6H 2 O (24 mg, 0.1 mmol), L (64 mg, 0.2 mmol), NaOH (8 mg, 0.2 mmol), 2,6-H 2 ndc (43 mg, 0.2 mmol) and 10 mL water was heated at 140 °C for 3 days in a Teﬂon-lined vessel (25 mL). After the mixture cooled to room temperature at a rate of 5 °Ch -1 . Purple block single crystals suitable for X-ray diffraction was collected by ﬁltration. Yield: 40 % (based on CoCl 2 6H 2 O). Anal. Calcd for C 22 H 17 CoN 2 O 4 : C, 61.12; H, 3.96; N, 6.48 %. Found: C, 61.29; H, 3.49; N, 6.29 %. IR (KBr, cm -1 ): 1620s, 1510s, 1460s, 1290s, 1190m, 916w, 773m, 559w. | [] | [] | ["[Co 2 (2,6-ndc) 2 (L)] n", "C 22 H 17 CoN 2 O 4"] | ["CoCl 2 \n6H 2 O--24 mg, 0.1 mmol"] | [] | ["L--64 mg, 0.2 mmol", "2,6-H 2 ndc--43 mg, 0.2 mmol"] | ["140 °C"] | ["3 days"] | ["water--10 mL"]
acs.inorgchem.6b02713 | Synthesis of [Li 2 Zn 2 (NO 2 -bdc) 3 (bpy)]·2DMF·H 2 O(2-NO 2 ). The method of synthesis was similar to that for 2-H. The reagents and amounts used were bpy (7.8 mg, 0.06 mmol), 1 (17 mg, 0.02 mmol), and H 2 NO 2 -bdc (24 mg, 0.12 mmol). Pale-yellow crystals were collected by ﬁltration and dried in air (yield: 11.5 mg, 0.01 mmol, 52% based on elemental analyses and TGA). Anal. Calcd for C 40 H 33 Li 2 N 7 O 21 Zn 2 : C, 44.0; H, 3.1; N, 9.0. Found: C, 43.7; H, 3.3; N, 9.3. IR (KBr, cm −1 ): 3420 m, 3087 m, 1957 w, 1634 s, 1614 s, 1535 s, 1494 m, 1374 s, 1255 w, 1222 w, 1159 w, 1130 w, 1072 m, 1018 w, 924 w, 826 m, 782 m, 750 m, 729 m, 668 w, 646 w, 536 w. | [] | [] | ["[Li 2 Zn 2 (NO 2 -bdc) 3 (bpy)]·2DMF·H 2 O(2-NO 2 )", "C 40 H 33 Li 2 N 7 O 21 Zn 2"] | ["1--17 mg, 0.02 mmol"] | [] | ["bpy--7.8 mg, 0.06 mmol", "H 2 NO 2 -bdc--24 mg, 0.12 mmol"] | [] | [] | ["DMF--2", "H 2 O--1"]
c0dt00352b | Synthesis of {Ni(L)(bipy)} n (2). Ni(NO 3 ) 2 ·6H 2 O (29.08 mg, 0.1 mmol) was added to an aqueous solution of H 2 L(12mg, 0.03 mmol) and bipy (5 mg, 0.03 mmol), which was adjusted to pH ª 8.0 with NaOH. The ﬁnal mixture was sealed in a 15 mL PTFE-lined stainless-steel acid digestion bomb and heated at 180 ◦ C for 45 h to give green rhombohedra crystals of 2 with large quantities of white powder. The pure crystals of 2 were isolated by ﬁltration, washed with copious quantities of ethanol and dried under ambient conditions. Yield of the reaction was ca. 67% based on H 2 L. Anal. Calcd for C 27 H 16 F 6 O 4 N 2 Ni : C, 53.59%, H, 2.67%, N, 4.63%; found C, 53.70%, H, 2.55%, N, 4.56%. IR (KBr, cm -1 ): 3425(m), 1622(s), 1609(s), 1565(m), 538(m), 1488(w), 1428(s), 1414(s), 1401(s), 1319(w), 1292(m), 1244(s), 1216(s), 1178(s), 1140(m), 1068(w), 1046(w), 1023(w), 972(m), 932(m), 860(m), 843(w), 814(m), 782(m), 749(w), 726(m), 690(w), 635(m), 576(w), 544(w), 503(m). | [] | [] | ["{Ni(L)(bipy)} n", "C 27 H 16 F 6 O 4 N 2 Ni"] | ["Ni(NO 3 ) 2 \n6H 2 O--29.08 mg, 0.1 mmol"] | [] | ["H 2 L--12mg, 0.03 mmol", "bipy--5 mg, 0.03 mmol"] | ["180 \nC"] | ["45 h"] | ["aqueous solution--not specified"]
c3ce40088c | Compound 3. Compound 3 was prepared similar to 2, except that MnCl 2 ?4H 2 O was replaced by CuCl 2 ?2H 2 O. Blue block crystals of 3 were obtained in a yield of 42% based on W. | [] | [] | ["Compound 3"] | ["CuCl 2 ?2H 2 O--not specified"] | [] | [] | [] | [] | []
chem.200500548 | [Zn(cf) 2 ]·2.5 H 2 O (12): The preparation of 12 was similar to that of 10 except that Zn(OAc) 2 ·2H 2 O was used instead of Mn(OAc) 2 ·4H 2 O. Colorless blocks of 12 were obtained in 81% yield. IR (KBr): n˜ = 3367 (br), 3208 (m), 3027 (w), 3002 (w), 2971 (w), 2923 (m), 2840 (w), 1622 (s), 1582 (s), 1558 (s), 1533 (s), 1485 (s), 1461 (m), 1444 (w), 1382 (s), 1336 (m), 1302 (s), 1278 (m), 1260 (s), 1222 (m), 1179 (m), 1118 (m), 1073 (w), 1040 (m), 1029 (m), 1011 (s), 945 (s), 899 (m), 888 (s), 866 (w), 829 (s), 813 (m), 783 (m), 764 (w), 747 (s), 739 (m), 702 (m), 668 (m), 644 (w), 630 (m), 542 (m), 494 (m), 460 (w), 443 (w), 425 (w) cm 1 ; elemental analysis calcd (%) for C 34 H 39 F 2 N 6 O 8.50 Zn: C 52.96, H 5.10, N 10.90, Zn 8.48; found: C 53.08, H 5.07, N 10.86, Zn 8.53. | [] | [] | ["[Zn(cf) 2 ]·2.5 H 2 O", "C 34 H 39 F 2 N 6 O 8.50 Zn"] | ["Zn(OAc) 2 ·2H 2 O--NaN"] | [] | [] | [] | [] | []
j.molstruc.2004.03.035 | The excitation light source was a deuterium lamp and the excitation wavelength was 285 nm.2.2. Preparation of complexes A mixture of Ln 2 O 3 (0.5 mmol; Sm 2 O 3 , 174 mg; Eu 2 O 3 , 176 mg), 36% HCl 0.3 ml (0.36 mmol), 1.5 mmol of 1,3BDC acid (250 mg), 0.5 ml 3,5-lutidine and 10 ml H 2 O was put into a 23 ml Teﬂon coated stainless steel autoclave and heated at 180 8C for 4 days. After cooled to room temperature naturally, a large amount of needle-liked crystals were obtained. The crystals were separated by vacuum ﬁltration and washed with distill water and absolute alcohol. | [] | [] | [] | ["Ln 2 O 3 (Sm 2 O 3 , 174 mg; Eu 2 O 3 , 176 mg)--0.5 mmol", "36% HCl--0.3 ml (0.36 mmol)"] | [] | ["1,3BDC acid--1.5 mmol (250 mg)", "3,5-lutidine--0.5 ml"] | ["180 8C"] | ["4 days"] | ["H 2 O--10 ml"]
b612163m | [{Zn(L2)(Cl) 2 ] n (4). Coordination polymer 4 is synthesised by layering of an ethanolic solution (10 mL) of L2 (42.8 mg, 0.2 mmol) over an aqueous solution of ZnCl 2 (27.2 mg, 0.2 mmol). After a period of two weeks, X-ray quality single crystals are obtained (45.8 mg, 0.13 mmol, Yield: 65%) Anal.Calc. for C 11 H 10 Cl 2 N 4 OZn: C, 37.69; H, 2.88; N, 15.98.Found: C, 37.63; H, 2.69; N, 15.81. | [] | [] | ["Zn(L2)(Cl) 2 ] n", "C 11 H 10 Cl 2 N 4 OZn"] | ["ZnCl 2--27.2 mg, 0.2 mmol"] | [] | ["L2--42.8 mg, 0.2 mmol"] | [] | ["two weeks"] | ["ethanolic solution--10 mL", "aqueous solution--not specified"]
j.jssc.2016.05.034 | 5 NaOH (0.012 g, 0.3 mmol), and H 2 O (10 mL) was stirred at room temperature for 15 min, and then sealed in a 25 mL Teflon-lined stainless steel vessel and heated at 160 °C for 3 days, followed by cooling to room temperature at a rate of 10 °C·h -1 . Pink needle-shaped crystals of 1 were isolated manually and washed with distilled water. Yield: 61% (based on Co salt). Anal. Calcd for C 24 H 14 Cl 4 Co 2 N 4 O 9 (%): C 37.82, H 1.85, N 7.35. Found: C 37.98, H 1.83, N 7.29. IR (KBr, cm –1 ): 1558s, 1522s, 1420w, 1398m, 1362s, 1262w, 1215w, 1148w, 1081w, 1040w, 910w, 863w, 837w, 821w, 764 w, 702m, 671w, 630w, 567w. 2.3. Synthesis of [Co(5-Clnic) 2 (H 2 O) 4 ]·2(5-ClnicH) (2) The preparation of 2 was similar to that of 1 except using a different amount of 5-ClnicH (0.094 g, 0.6 mmol). After being cooled to room temperature, pale yellow needle-shaped crystals were isolated manually and washed with distilled water. Yield: 65% (based on Co salt). Calcd for C 24 H 22 Cl 4 CoN 4 O 12 (%): C 37.97, H 2.92, N 7.38. Found: C 38.17, H 2.95, N 7.44. IR (KBr, cm –1 ): 3494m, 3074m, 1719m, 1631s, 1589 m, 1568w, 1429w, 1371s, 1325w, 1288m, 1180w, 1138w, 1112m, 1028w, 914w, 889w, 790w, 769w, 738w, 688m, 629w, 546w. 2.4. Synthesis of [Pb(µ 2 -5-Clnic) 2 (phen)] n (3) A mixture of PbCl 2 (0.042 g, 0.15 mmol), 5-ClnicH (0.047 g, 0.3 mmol), phen (0.060 g, 0.30 mmol), NaOH (0.012 g, 0.3 mmol), and H 2 O (10 mL) was stirred at room temperature for 15 min, and then sealed in a 25 mL Teflon-lined stainless steel | ["room temperature", "NaN", "NaN", "NaN"] | ["10 °C·h -1", "NaN", "NaN", "NaN"] | ["C 24 H 14 Cl 4 Co 2 N 4 O 9", "[Co(5-Clnic) 2 (H 2 O) 4 ]·2(5-ClnicH)", "C 24 H 22 Cl 4 CoN 4 O 12", "[Pb(µ 2 -5-Clnic) 2 (phen)] n"] | ["NaNH--(0.012 g, 0.3 mmol)", "Co salt--NaN", "Co salt--NaN", "PbCl 2--(0.042 g, 0.15 mmol)"] | [] | ["H 2 O--(10 mL)", "5-ClnicH--(0.094 g, 0.6 mmol)", "5-ClnicH--(0.047 g, 0.3 mmol)", "phen--(0.060 g, 0.30 mmol)"] | ["160 °C", "NaN", "NaN", "NaN"] | ["3 days", "NaN", "NaN", "NaN"] | ["distilled water--NaN"]
nmat4823 | For synthesis of copper-based MOCs, an hydrous CuSO 4 and diamondoidthiol were first dissolved in EG and toluene respectively, at 20 mM concentration.The dissolution of CuSO 4 took place at 80 ◦ C over a period of 24 h, resulting in a light-blue solution. The solutions were then carefully layered in a borosilicate scintillation vial (Thermo Fisher Scientific) with the EG phase at the bottom.Crystals nucleated at the interface immediately, and were left to grow for >24 h at 80 ◦ C. | [] | [] | ["NaN"] | ["CuSO 4--anhydrous CuSO 4"] | [] | ["diamondoidthiol--NaN"] | ["80 \n C"] | [">24 h"] | ["EG--20 mM", "toluene--NaN"]
c2ce06481b | 2.2.2. Synthesis of {[Zn 1.5 L(H 2 O) 3 ](NO 3 ) 3 $2.5H 2 O} 2 (1). To a solution of L (42 mg, 0.1 mmol) in H 2 O/MeOH (2 mL/2 mL), a solution of Zn(NO 3 ) 2 $6H 2 O (45 mg, 0.15 mmol) in H 2 O/MeOH (2 mL/2 mL) was added under stirring. After 30 min, the mixture was ﬁltered and the ﬁltrate was evaporated to yield pale yellow crystals after ten days (56 mg, 72%). Elemental analysis calcd (%) for C 48 H 82 N 20 O 26 Zn 3 : C 37.16, H 5.33, N 18.06; found: C 36.82, H 5.36, N 18.01. IR (solid KBr pellet, v/cm 1 ) 3189 (s), 2939 (w), 2884 (w), 2427 (w), 1964 (w), 1699 (m), 1607 (s), 1561 (m), 1375 (br), 1220 (m), 1168 (m), 1082 (m), 1071 (m), 1031 (m), 1007 (s), 897 (w), 845 (m), 824 (m), 796 (m), 748 (m), 638 (m), 507 (m). | [] | ["ten days"] | ["{[Zn 1.5 L(H 2 O) 3 ](NO 3 ) 3 $2.5H 2 O} 2", "C 48 H 82 N 20 O 26 Zn 3"] | ["Zn(NO 3 ) 2 $6H 2 O--45 mg, 0.15 mmol"] | [] | ["L--42 mg, 0.1 mmol"] | [] | ["30 min"] | ["H 2 O/MeOH--2 mL/2 mL"]
cg005519l | Synthesis of Bis(nicotinato)copper(II) (2). Copper nitrate hemipentahydrate (0.0581 g, 0.25 mmol) and nicotinic acid (0.062 g, 0.5 mmol) were placed in a heavy-walled Pyrex tube with ethanol (0.10 mL), acetonitrile (0.20 mL), and deionized water (0.50 mL). The tube was frozen with liquid nitrogen and sealed under vacuum. The tube was then heated at 105 °C for 48 h and at 130 °C for 24 h. The blue product was washed three times with 2 mL of water and once with 2 mL of ethanol. Yield: 0.072 g (98%). IR (cm -1 ): 1654 (m), 1629 (s), 1570 (w), 1426 (m), 1385 (s), 1306 (w), 1189 (m), 1156 (w), 1092 (m), 1050 (m), 971 (w), 850 (m), 762 (m), 717 (w), 694 (m), 717 (w), 694 (m), 650 (w), 586 (w). | [] | [] | ["Bis(nicotinato)copper(II) "] | ["Copper nitrate hemipentahydrate--0.0581 g, 0.25 mmol"] | [] | ["nicotinic acid--0.062 g, 0.5 mmol"] | ["105 °C", "130 °C"] | ["48 h", "24 h"] | ["ethanol--0.10 mL", "acetonitrile--0.20 mL", "deionized water--0.50 mL"]
j.molstruc.2016.08.074 | 2.2.4. Preparation of [Zn(L)(suc) 0.5 ] n ·nH 2 O(4) Compound 4 was synthesized in a similar procedure as 3 except that H 2 suc (0.012 g, 0.1 mmol) was added to the mixture system and adjusting the pH to 6.0 with 0.5 mol L 1 NaOH aqueous solution. Then yellow block crystals of 4 were obtained in 44.0% yield based on Zn. Elemental anal. calcd for: C 22 H 16 ZnN 5 O 5 (%): C, 53.30, H, 3.25, N, 14.13; found: C, 53.21, H, 3.32, N, 14.15; IR (KBr, cm 1 ): 3443 (s), 3043 (w), 2076 (w), 1624 (vs), 1574 (s), 1430 (w), 1461 (w), 1376 (s), 1151 (s), 1033 (m), 860 (m), 777 (m), 685 (m), 620 (w), 482 (w). | [] | [] | ["[Zn(L)(suc) 0.5 ] n ·nH 2 O", "C 22 H 16 ZnN 5 O 5"] | [] | [] | ["H 2 suc--0.012 g, 0.1 mmol"] | [] | [] | ["NaOH aqueous solution--0.5 mol L"]
c0dt00812e | The more crowded tricyclohexyltin formate derivative Cy 3 SnOC(O)H, 3, was synthesized in a dehydration reaction via treatment of the tin hydroxide with formic acid. The crystals obtained from crystallization from chloroform were of poor quality and only a crude structure could be determined from the X-ray diffraction data. Attempts to grow crystals from benzene, hexanes and toluene were unsuccessful. The compound possesses a solid-state structure similar to the benzyl derivative with polymeric chains, as was previously predicted. | [] | [] | ["Cy 3 SnOC(O)H", "3"] | ["tricyclohexyltin--NaN"] | [] | ["formic acid--NaN"] | [] | [] | ["chloroform--NaN"]
cg049801u | Synthesis of 2. A mixture of HL (10.4 mg, 0.02 mmol) and Co(OAc) 2 ‚2H 2 O (3.0 mg, 0.01 mmol) in anhydrous EtOH (15 mL) was refluxed for 5 min and allowed to cool. The clear red solution was allowed to stand at room temperature for about one week. Deep red crystals of 2 were obtained, and they were washed with hexane and dried in air (90%). IR (KBr pellet) ν (cm -1 ) ) 3500(br), 3105(w), 2990(m), 2850(m), 2255(s), 1585(s), 1565(vs), 1525(s), 1445(m), 1410(s), 1360(m), 1325(s), 1200(w), 1140(w), 1120(w), 1095(w), 910(w), 765(m), 730(m), 690(w).Elemental analysis (%) calcd for C 76 H 62 CoN 4 O 6 : C 77.75, H 4.43, N 4.77; found: C 77.50, H 4.23, N 4.85. | [] | ["one week"] | [] | ["Co(OAc) 2 ‚2H 2 O--3.0 mg, 0.01 mmol"] | [] | ["HL--10.4 mg, 0.02 mmol"] | ["reflux"] | ["5 min"] | ["anhydrous EtOH--15 mL"]
j.ica.2010.12.043 | 2.3.2. [Hg 4 (dpa) 4 (dca) 4 ] n (2) To a methanolic solution (10 ml) of Hg(OAc) 2 (0.106 g, 0.33 mmol), dpaH (0.057 g, 0.33 mmol) and dca (0.029 g, 0.33 mmol) were successively added dissolving in the same solvent (10 ml each). The light yellow solution was ﬁltered and kept undisturbed in an open air for evaporation. Within 24 h, the light yellow rectangular crystals of 2 that separated, were processed as above in 1. Yield: 0.108 g (75%). Anal. Calc. for C 48 H 32 N 24 Hg 4 (2): C, 32.9; H, 1.8; N, 19.3. Found: C, 32.7; H, 1.8; N, 19.2%. IR (KBr, cm 1 ): m as + m s (C„N) 2291; m as (C„N) 2245; m s (C„N) 2180; m as (C–N) 1360, 1320; m s (C-N) 905; m s (C@N) 1602. UV–Vis (k max , nm): 313, 275. | [] | [] | ["[Hg 4 (dpa) 4 (dca) 4 ] n", "C 48 H 32 N 24 Hg 4 (2)"] | ["Hg(OAc) 2--0.106 g, 0.33 mmol"] | [] | ["dpaH--0.057 g, 0.33 mmol", "dca--0.029 g, 0.33 mmol"] | [] | ["24 h"] | ["methanol--10 ml"]
chem.201504134 | Synthesis of {[Cd(papoa) 2 (CH 3 CN) 2 ](ClO 4 ) 2 } n (5a):Papoa (20 mg, 0.065 mmol) dissolved in MeOH/CHCl 3 (1:1, 4mL) was reacted with asolution of Cd(ClO 4 ) 2 (40 mg, 0.128 mmol) in acetonitrile (4 mL) for 4h.Pale-yellow crystals were obtained by ether diffusiontothe filtrate. The desired compound was obtained with ayield of 70 % (based on papoa). FTIR (KBr): n ˜ = 3376 (n N¢H ), 1672 (n C = O ), 1599, 1500 (n C = N/C = C ), n ClO 4 ¢ ), 1147, 1115, 1081 cm ¢1 ;elemental analysis calcd (%) for C 40 H 36 CdCl 2 N 8 O 12 :C47.85, H3.61, N11.16;found:C 47.62, H3.78, N11.36. | [] | [] | ["{[Cd(papoa) 2 (CH 3 CN) 2 ](ClO 4 ) 2 } n", "C 40 H 36 CdCl 2 N 8 O 12"] | ["Cd(ClO 4 ) 2--40 mg, 0.128 mmol"] | [] | ["papoa--20 mg, 0.065 mmol"] | [] | ["4h"] | ["MeOH/CHCl 3--1:1, 4mL", "acetonitrile--4 mL"]
ic700794y | Compound 1 was obtained from the reaction of [NH 4 ] 2 [W 2 O 2 S 6 Cu 6 I 6 ] and 4,4′-bipy in N,N-dimethylformamide (DMF)/CH 3 CN. Single crystals for X-ray diffraction (XRD) analysis were grown by slow diffusion of diethyl ether into the filtrate.19 As shown in Scheme 1 (or see Figure S3 in the Supporting Information), the oxidation states of the W and Cu centers remain unchanged (6+ and 1+, respectively). | [] | [] | ["[NH 4 ] 2 [W 2 O 2 S 6 Cu 6 I 6 ]", "4,4′-bipy"] | ["[NH 4 ] 2 [W 2 O 2 S 6 Cu 6 I 6 ]--NaN"] | [] | ["4,4′-bipy--NaN"] | [] | [] | ["N,N-dimethylformamide (DMF)/CH 3 CN--NaN", "diethyl ether--NaN"]
cg401238h | 1 H-NMR (300.130 MHz) in DMSO-d 6 , TMS, δ (ppm): 1.72 (s, 3H, CH 3 ), 2.48 (s, 3H, CH 3 ), 7.11−7.76 (m, 4H, Ar−H), 14.83 (s, 1H, N−H). 13 C-{ 1 H}-NMR (75.468 MHz) in DMSO-d 6 , internal TMS, δ (ppm): 26.56 (CH 3 ), 31.07 (CH 3 ), 115.71 (Ar−H), 124.17 (Ar−H), 127.44 (Ar−H), 130.42 (Ar−H), 133.77 (C=N), 135.40 (Ar−SO 3 ), 138.47 (Ar−NH−N), 195.03 (C=O), 196.74 (C=O). [Na(HL 2 )(µ-H 2 O)(H 2 O) 2 ] n ·nH 2 O (3): Yield 55%, based on H 2 L 2 . S 25ºC (in H 2 O) = 5.1 g L −1 . Calcd. for C 14 H 24 N 2 NaO 9 S (M = 419.11): C, 40.09; H, 5.77; N, 6.68. Found: C, 39.75; H, 5.65; N, 6.48 %. IR, cm –1 : 3436 (m br.) ν(H 2 O), 2870 (m br.) ν(NH), 1685 (m) and 1630 (vs br.) ν(C=O), 1578 (s) ν(C=N), 1496 (m), 1467 (m), 1442 (m), 1385 (m), 1319 (m), 1276 (m), 1241 (m), 1184 (m), 1119 (w), 1087 (w), 1022 (m), 979 (w), 874 (m), 769 (w), 714 (w), 616 (m), and 565 (m). 1 H-NMR (300.130 MHz) in DMSO-d 6 , TMS, δ (ppm): 1.03 (6H, 2CH 3 ), 2.56 (2H, CH 2 ), 2.60 (2H, CH 2 ), 7.18−7.82 (4H, Ar−H), 15.32 (1H, NH). 13 C-{ 1 H} NMR (75.468 MHz) in DMSO-d 6 , TMS, δ (ppm): 28.09 (CH 3 ), 30.18 (CH 3 ), 42.11 (C ipso ), 51.76 (CH 2 ), 52.18 (CH 2 ), 116.35 (Ar−H), 125.13 (Ar−H), 127.44 (Ar−H), 130.36 (Ar−H), 130.55 (Ar−SO 3 ), 136.24 (C=N), 138.38 (Ar−NH−N), 193.16 (C=O), 195.04 (C=O). | [] | [] | ["[Na(HL 2 )(µ-H 2 O)(H 2 O) 2 ] n ·nH 2 O", "C 14 H 24 N 2 NaO 9 S"] | ["Na(HL 2 )(µ-H 2 O)(H 2 O) 2--NaN"] | [] | [] | [] | [] | []
ic0496018 | Transformation of 1 to 5. (NH 4 ) 2 [Ti(H 2 cit) 3 ]‚3H 2 O(1) (2.1 g, 3 mmol) was dissolved in water, and the pH was altered to 2.0 by the addition of 2 M HCl. Barium chloride dihydrate (0.75 g, 3 mmol) was added; the pH was kept at 2.0. The water was partially removed by evaporation to produce a solid material 5 that was recrystallized from water in 70% (1.8 g) yield. The IR spectrum of the product was identical to that of 5.Transformations of 5 to 3 and 4. Ba[Ti(H 2 cit) 3 ]‚4H 2 O(5) (2.5 g, 3 mmol) was dissolved in 50 mL of warm water and kept at pH 1.5. In a separate flask, barium chloride dihydrate (0.75 g, 3 mmol) was dissolved in 10 mL of water and added to the solution of 5. | [] | [] | ["(NH 4 ) 2 [Ti(H 2 cit) 3 ]‚3H 2 O", "Ba[Ti(H 2 cit) 3 ]‚4H 2 O"] | ["(NH 4 ) 2 [Ti(H 2 cit) 3 ]--2.1 g, 3 mmol", "Barium chloride dihydrate--0.75 g, 3 mmol"] | [] | [] | [] | [] | ["water--50 mL"]
b926264d | [Ag 2 (L 2 ) 2 ](BF 4 ) 2 This was prepared in exactly the same way as [Ag 2 (L 2 ) 2 ](NO 3 ) 2 detailed above but using AgBF 4 as starting material. Colourless crystals were isolated in a yield of 0.054 g, 66%. ESMS: m/z 923.1, {Ag 2 (L 2 ) 2 (BF 4 )} + ; 418.2, {Ag 2 (L 2 ) 2 } 2+ . Anal. Calcd. for C 34 H 24 AgB 2 F 8 N 8 : C, 43.7; H, 2.6; N, 12.0. Found: C, 43.9; H, 2.5; N, 12.0%. | [] | [] | ["[Ag 2 (L 2 ) 2 ](BF 4 ) 2", "C 34 H 24 AgB 2 F 8 N 8"] | ["AgBF 4--not specified"] | [] | [] | [] | [] | []
acs.inorgchem.8b00099 | Synthesis of [(CH 3 ) 2 NH 2 ] 4 [(UO 2 ) 4 (TBAPy) 3 ]· 18DMF· 17H 2 O (Compound 1). UO 2 (NO 3 ) 2 ·6H 2 O (0.05 M, 0.5 mL), H 4 TBAPy (17 mg, 0.01 mmol), DMF (1.0 mL), H 2 O (0.5 mL), and HNO 3 (65%, 0.02 mL) were loaded into a 20 mL autoclave. The autoclave was sealed, heated to 160 °C in an oven for 3 days, and then cooled to room temperature naturally. Yellow plate crystals of compound 1 were produced. Yield: 14.5 mg (82.1% based on H 4 TBAPy). Anal. Calcd for compound 1: C, 47.34; H, 5.25; N, 6.26. Found: C, 47.25; H, 5.36; N, 6.12. | [] | [] | ["[(CH 3 ) 2 NH 2 ] 4 [(UO 2 ) 4 (TBAPy) 3 ]\n18DMF\n17H 2 O", "Compound 1"] | ["UO 2 (NO 3 ) 2 \n6H 2 O--0.05 M, 0.5 mL"] | ["HNO 3--65%, 0.02 mL"] | ["H 4 TBAPy--17 mg, 0.01 mmol"] | ["160 \n°C"] | ["3 days"] | ["DMF--1.0 mL", "H 2 O--0.5 mL"]
acs.inorgchem.9b03273 | Calcd for C 88 H 66 O 20 P 2 U 2 : C, 53.34; H, 3.36. Found: C, 53.13; H, 3.58%.[UO 2 (ccn)(bipy)] 2 (3). 2-Carboxycinnamic acid (20 mg, 0.10 mmol), UO 2 (NO 3 ) 2 ·6H 2 O (35 mg, 0.07 mmol), and 2,2′-bipyridine (32 mg, 0.20 mmol) were dissolved in water (0.7 mL) and N,Ndimethylformamide (0.2 mL). Yellow crystals of complex 3 were obtained in low yield within 1 week. | [] | [] | ["[UO 2 (ccn)(bipy)] 2", "C 88 H 66 O 20 P 2 U 2"] | ["UO 2 (NO 3 ) 2 \b6H 2 O--35 mg, 0.07 mmol"] | [] | ["2-Carboxycinnamic acid--20 mg, 0.10 mmol", "2,2′-bipyridine--32 mg, 0.20 mmol"] | [] | ["1 week"] | ["water--0.7 mL", "N,Ndimethylformamide--0.2 mL"]
b810773d | {[Ag 2 (L 5 ) 2 ](NO 3 ) 2 (H 2 O)} (5). L 5 (0.1 mmol) reacted with AgNO 3 (0.1 mmol) in CH 3 CN/CHCl 3 (1 : 1, 10 mL) for a few minutes, and was then ﬁltered. Then the resulted solution was kept at room temperature in the dark. Block crystals were obtained by slowly diffusing Et 2 O into the solution in several days. Yield: 20% (based on L 5 ). IR (KBr pellet, cm 1 ): 3398br, 1437s, 1153m, 948w, 881s, 834m, 801w, 701m, 626m. Anal. Calcd for C 56 H 46 N 14 O 7 Ag 2 : C 54.12; H 3.73; N 15.78%. Found: C 54.27; H 3.84; N 15.67%. | [] | ["several days"] | ["{[Ag 2 (L 5 ) 2 ](NO 3 ) 2 (H 2 O)}", "5", "C 56 H 46 N 14 O 7 Ag 2"] | ["AgNO 3--0.1 mmol"] | [] | ["L 5--0.1 mmol"] | [] | [] | ["CH 3 CN--10 mL", "CHCl 3--10 mL"]
chem.202004411 | Synthesis of 2. Sealing the mixture of 0.041 g ZnO, 0.20 g H 3 PO 3 , 0.040 g TIPA, 5.0 mL DMF, 0.1 mL HF and 5.0 mL H 2 O in a 20 mL Teflonlined autoclave and heating to 145°C for 7 days and then slowly cooling to RT. Yield: ca. 90% based on TIPA. EA (%): calculated for C 27 H 36 N 7 O 14 P 3 Zn 3 (971.65): C, 33.37; H,3.73; N, 10.09. Found: C, 33.52; H, 3.55; N, 10.26. IR (KBr pellets, cm –1 ): 3406(s), 3124(s), 2373(s), 1620 (s), 1516(s), 1316(s), 1244(s), 1068(s), 949(m), 827(s), 732(m), 652(w), 580(s). Table 1. | [] | [] | ["NaN"] | ["ZnO--0.041 g"] | [] | ["H 3 PO 3--0.20 g", "TIPA--0.040 g"] | ["145°C"] | ["7 days"] | ["DMF--5.0 mL", "HF--0.1 mL", "H 2 O--5.0 mL"]
c4ce00496e | Experimental Synthesis of 1: {[Zn (34pba) 2 ]·DMF} n Zn(NO 3 ) 2 ·6H 2 O (290 mg, 1 mmol) was dissolved in 4 ml DMF.80 mg (0.4 mmol) of 3-(4-pyridyl) benzoic acid was dissolved in 4 ml DMF. The two solutions were combined in a large vial andheatedinanovenat80°C. Colourless crystals were formed after 48 hours. Compound 1d, [Zn(34pba) 2 ] n was obtained by desorbing DMF molecules from 1 at 200 °C for 24 hours under vacuum. | ["200 °C"] | ["24 hours"] | ["{[Zn (34pba) 2 ]\b7DMF} n", "Zn(NO 3 ) 2 \b76H 2 O"] | ["Zn(NO 3 ) 2 \b76H 2 O--290 mg, 1 mmol"] | [] | ["3-(4-pyridyl) benzoic acid--80 mg, 0.4 mmol"] | ["80°C"] | ["48 hours"] | ["DMF--4 ml"]
c4dt03741c | Preparations of complexes 1–4 {[Cu 2 (atr)(H 2 O)(μ-OH) 2 (pa)]·H 2 O} n (1). An ethanol solution (5.0 mL, pH = 6 adjusted by LiOH solution) of H 2 pa (16.6 mg, 0.1 mmol) was carefully layered onto a bu ﬀer layer of ethyl acetate (3.0 mL) in a test tube, below which an aqueous solution (5.0 mL) containing atr (16.8 mg, 0.2 mmol) and Cu(OAc) 2 ·H 2 O (19.9 mg, 0.1 mmol) were placed. Blue blockshaped crystals of 1 suitable for X-ray diﬀraction were generated in a week upon slow evaporation of the solvents at room temperature. Yield: 36% based on Cu II salt. Anal. Calc. for Cu 2 C 10 H 14 N 4 O 8 : C, 26.97%; H, 3.17%; N, 12.58%. Found: C, 26.94%; H, 3.19%; N, 12.55%. IR (KBr, cm −1 ): 3437(br), 1636(s), 1603(s), 1578(s), 1555(s), 1406(s), 1084(m), 1048(m), 1013(m), 770(w), 617(w), 540(w).{[Cu 3 (atr) 2 (H 2 O) 2 (μ-OH) 2 (npa) 2 ]·2H 2 O} n (2). Cu(NO 3 ) 2 ·6H 2 O (24.1 mg, 0.1 mmol), atr (16.8 mg, 0.2 mmol), H 2 npa (21.1 mg, 0.1 mmol), doubly deionized water (8.0 mL) and aqueous LiOH solution (0.2 mol L −1 , 1.0 mL) were sealed in a Teflonlined reactor (23.0 mL) and heated at 100 °C for 168 hours. | [] | [] | ["{[Cu 2 (atr)(H 2 O)(μ-OH) 2 (pa)]·H 2 O} n", "{[Cu 3 (atr) 2 (H 2 O) 2 (μ-OH) 2 (npa) 2 ]·2H 2 O} n"] | ["Cu(OAc) 2 ·H 2 O--19.9 mg, 0.1 mmol", "Cu(NO 3 ) 2 ·6H 2 O--24.1 mg, 0.1 mmol"] | ["LiOH solution--pH = 6 adjusted", "aqueous LiOH solution--0.2 mol L −1 , 1.0 mL"] | ["H 2 pa--16.6 mg, 0.1 mmol", "atr--16.8 mg, 0.2 mmol", "H 2 npa--21.1 mg, 0.1 mmol"] | ["room temperature", "100 °C"] | ["1 week", "168 hours"] | ["ethanol--5.0 mL", "ethyl acetate--3.0 mL", "doubly deionized water--8.0 mL"]
c9ce00825j | Preparation of [ZnĲL)Ĳbpb)]ĲMeCN) (4). Bpb (11.6 mg, 0.05 mmol), ZnSO 4 ·7H 2 O (14.4 mg, 0.05 mmol) and H 2 L (18.9 mg, 0.05 mmol) in DEF–H 2 O–MeCN (1 : 1 : 0.2) 2 mL were sealed in a Pyrex tube and heated at 140 °C for 1 day to yield colorless block-shaped crystals of 4 (90% based on ZnSO 4 ·7H 2 O). | [] | [] | [] | ["ZnSO 4 \n7H 2 O--14.4 mg, 0.05 mmol"] | [] | ["H 2 L --18.9 mg, 0.05 mmol", "Bpb--11.6 mg, 0.05 mmol"] | ["140 °C"] | ["1 day"] | ["DEF–H 2 O–MeCN--2 mL"]
s0277-5387(03)00430-3 | Cu(pyzca) 2 (0.2 mmol, 0.061 g), CdI 2 (0.4 mmol, 0.146 g) and water (1.3 mL) were placed in the silica tube.Yellow crystals formed at the completion of the reaction.2.4. Synthesis of [CdI(MePyzca)(H 2 O) 1:5 ] n (3) The procedure is identical to that for 1, except that 2methylpyrazine-5-carboxylic acid (0.4 mmol, 0.055 g) has been used instead of PyzcaH and the volume of water is 1.3 mL. Yellowish crystals formed by the completion of the reaction. | [] | [] | ["Cu(pyzca) 2", "CdI 2", "[CdI(MePyzca)(H 2 O) 1:5 ] n"] | ["Cu(pyzca) 2--0.2 mmol, 0.061 g", "CdI 2--0.4 mmol, 0.146 g"] | [] | ["PyzcaH--NaN", "2methylpyrazine-5-carboxylic acid--0.4 mmol, 0.055 g"] | [] | [] | ["water--1.3 mL"]
s1600536804006592 | Experimental A solution (10 ml) of dimethylformamide containing Cu 2 Cl 2 2H 2 O (0.5 mol, 0.085 g) and isophthalatic acid (0.5 mmol, 0.083 g) was added slowly to a solution (10 ml) of dimethylformamide containing 1,10-phenanthroline (0.5 mmol, 0.099 g). The mixture was stirred for a few minutes and left to stand at room temperature for about four months, after which time blue crystals were obtained.Crystal data [Cu(C 8 H 4 O 4 )(C 12 H 8 N 2 )(H 2 O)]C 3 H 7 NOH 2 O M r = 516.98 Monoclinic, P2 1 =c a = 6.9009 (2) A Ê b = 31.1833 (9) A Ê c = 10.7808 (3) A Ê  = 98.312 (1)  V = 2295.58 (11) A Ê 3 Z =4 D x = 1.496 Mg m ÿ3 Mo K radiation Cell parameters from 654 re¯ections  = 2.4±23.0   = 1.00 mm ÿ1 T = 293 (2) K Prism, blue 0.45  0.38  0.27 mm Data collection Bruker SMART CCD area-detector diffractometer ' and ! scans Absorption correction: multi-scan (SADABS; Bruker, 2000) T min = 0.635, T max = 0.764 11975 measured re¯ections 4037 independent re¯ections 3652 re¯ections with I >2(I) R int = 0.020  max = 25.0  h = ÿ8 ! 8 k = ÿ36 ! 27 l = ÿ12 ! 12 Re®nement Re®nement on F 2 R[F 2 >2(F 2 )] = 0.039 wR(F 2 ) = 0.117 S = 1.08 4037 re¯ections 311 parameters H atoms treated by a mixture of independent and constrained re®nement w = 1/[ 2 (F o 2 ) + (0.07P) 2 + 1.5778P] where P =(F o 2 +2F c 2 )/3 (/) max < 0.001  max = 0.81 e A Ê ÿ3  min = ÿ0.74 e A Ê ÿ3 Extinction correction: SHELXL97 Extinction coef®cient: 0.0009 (2) Table 1 Selected geometric parameters (A Ê ,  ). | [] | [] | ["[Cu(C 8 H 4 O 4 )(C 12 H 8 N 2 )(H 2 O)]C 3 H 7 NOH 2 O"] | ["Cu 2 Cl 2 \n2H 2 O--0.5 mol, 0.085 g"] | [] | ["isophthalatic acid--0.5 mmol, 0.083 g", "1,10-phenanthroline--0.5 mmol, 0.099 g"] | [] | ["about four months"] | ["dimethylformamide--10 ml"]
zaac.201400252 | Synthesis of [Mn(3-pytza) 2 (H 2 O) 2 ]·2H 2 O (1): A mixture of MnCl 2 ·4H 2 O (0.0198 g, 0.1 mmol) and K3-pytza (0.0486 g, 0.2 mmol) in EtOH (3 mL) was stirred for 0.5 h at room temperature, then filtered. Colorless block crystals of 1 were obtained. Yield: 55% based on Mn. C 16 H 20 MnN 10 O 8 : calcd. C 35.90; H 3.77; N 26.16%; found C 35.80; H 3.72; N 26.26%. IR (KBr): ν ˜ = 3422 (w), 1671 (m), 1628 (s), 1540 (m), 1438 (s), 1414 (m), 1399 (s), 1298 (w), 1013 (w), 801 (m), 755 (w) cm –1 . | [] | [] | ["[Mn(3-pytza) 2 (H 2 O) 2 ]·2H 2 O", "C 16 H 20 MnN 10 O 8"] | ["MnCl 2 ·4H 2 O--0.0198 g, 0.1 mmol"] | [] | ["K3-pytza--0.0486 g, 0.2 mmol"] | ["room temperature"] | ["0.5 h"] | ["EtOH--3 mL"]
j.inoche.2012.07.013 | A mixture of NiCl 2 ·6H 2 O (0.120 g, 0.50 mmol) ,bib (0.048 g, 0.25 mmol), NH 4 VO 3 (0.05847 g, 0.50 mmol) and deionized water (10 mL)was stirred for 30 min in air, then transferred and sealed in a 25 mL Teﬂon-lined reactor and heated at 150 °C for 6 days. After slow cooling to room temperature, green block crystals were ﬁltered and washed with distilled water (Yield: 48% based on Ni) [28]. The crystal data and reﬁnement parameters of compound 1 were summarized in Inorganic Chemistry Communications 24 (2012) 205–208 ⁎ Corresponding authors. | [] | [] | ["NaN"] | ["NiCl 2 \n6H 2 O--0.120 g, 0.50 mmol"] | [] | ["bib--0.048 g, 0.25 mmol", "NH 4 VO 3--0.05847 g, 0.50 mmol"] | ["150 °C"] | ["6 days"] | ["deionized water--10 mL"]
ejic.201701246 | [Ru 2 (µ-OAc) 2 (CO) 4 (DABCO)] n (5): Synthesis was carried out according to the general procedure with [Ru(µ-OAc)(CO) 2 ] n (182 mg, 0.842 mmol) in THF (50 mL) and 1,4-diazabicyclo[2.2.2]octane (123 mg, 1.09 mmol) in THF (50 mL). The polymer was obtained as a yellow powder (52.0 mg, 0.096 mmol, 23 %). M.p. 288 °C (dec.). C 14 H 18 Ru 2 N 2 O 8 (544.44 g mol –1 ): calcd. C 30.88, H 3.33, N 5.15; found C 31.06, H 3.57, N 5.45 %. IR (KBr):  = 2927 (s), 2027 (s, CO), 1966 (s, CO), 1937 (s, CO), 1904 (m), 10.1002/ejic.201701246 Accepted Manuscript European Journal of Inorganic Chemistry This article is protected by copyright. All rights reserved. | [] | [] | ["[Ru 2 (µ-OAc) 2 (CO) 4 (DABCO)] n", "C 14 H 18 Ru 2 N 2 O 8"] | ["[Ru(µ-OAc)(CO) 2 ] n--182 mg, 0.842 mmol"] | [] | ["1,4-diazabicyclo[2.2.2]octane--123 mg, 1.09 mmol"] | [] | [] | ["THF--50 mL"]
acs.cgd.7b00825 | 6 adjusted to pH 4.0 and then heated at 200 °C for 3 days. After slow cooling to room temperature, dark red crystals 2 were collected and dried in air (yield: ca. 0.76 g). Elemental analysis (%) calculated for C 90 H 140 N 3 PMo 12 O 52.5 Zn 4 : C, 30.44; H, 3.94; N, 1.18; Zn, 7.37; Mo, 32.45%; Found: C, 30.21; H, 3.88; N, 1.10; Zn, 7.58; Mo, 32.02%. Prominent FT-IR peaks for 2 (KBr Pellet, cm –1 ): 3599(m), 3494(w), 2965(m), 2865(m), 1698(m), 1602(s), 1547(m), 1470(m), 1367(s), 1245(m), 1172(m), 1108(s), 932(s), 820(s), 776(s), 709(s), 582(s), 550(m), 488(m). X-ray Crystallographic Study. Single-crystal X-ray diffraction analyses data were collected on a Bruker Smart Apex CCD diffractometer with Mo Kα monochromated radiation (λ = 0.71073 Å) at 150 K for 1 and room temperature for 2. The structures were solved by direct methods and refined on F 2 by full-matrix least-squares methods using the SHELXTL package. | [] | [] | ["C 90 H 140 N 3 PMo 12 O 52.5 Zn 4"] | ["NaN--NaN"] | [] | ["NaN--NaN"] | ["200 \nC"] | ["3 days"] | ["NaN--NaN"]
c4dt01406e | [PbL 2 2 ]2.Crystals were obtained by slow evaporation of a dmf solution of complex 2; yield 81%; m.p. 247 °C (with decomposition). Anal. calcd for C 16 H 20 B 2 N 4 PbS 8 (found): C 20.00 (20.72), H 2.10 (1.75), N 5.83 (5.98).1 H NMR (dmso-d6) δ = 6.34 (s, 4H, HCvN), not observed (BH 2 ), 2.13 (s, 12H, H 3 C); 13 C NMR (dmso-d6) δ = 175.9 (CvS), 149.6 (CvN), 109.8 (C-CH 3 ), 17.0 (H 3 C); 11 B NMR (dmso-d6) δ = −14.1, −1.76 ppm; 207 Pb NMR (dmf-d7) δ = −461 ppm.Free ligand compound (L 2 ).1 H NMR (dmso-d6), δ = 6.22, (s, 2H, HC-ring), 3.17 (br, 2, BH 2 ), 2.37 (s, 6H, CH 3 ); 13 C NMR (dmso-d6), δ = 189.9 (CvS), 147.7 (CvN), 105.4 (C–CH 3 ), 19.2 (CH 3 ); 11 B NMR = −11.25 ppm. | [] | [] | ["[PbL 2 2 ]2"] | [] | [] | [] | [] | [] | []
ic052073v | 1 H NMR (400 MHz, THF-d 8 ): δ 0.35 (s, 36H, Si(CH 3 ) 3 ), 1.73 (br, THF), 3.59 (br, THF), 6.81-7.73 (m, 50H, Ph). IR (KBr disk): 3051 (w), 3001 (w), 2887 (w), 1598 (s), 1477 (s), 1441 (s), 1285 (s), 1252 (m), 1161 (m), 1068 (m), 1031 (s), 851 (s), 743 (s), 701 (m), 588 (m), 480 (w), 420 (s) cm -1 . The solution collected from hexane washing was concentrated to about 10 mL.Compound [{(TMS) 2 N} 3 La] (5) was formed by cooling the solution to -18 °C for several days. Yield: 0.16 g (17%). Anal. Calcd for C 18 H 54 LaN 3 Si 6 : C, 34.87; H, 8.78; N, 6.78. Found: C, 34.53; H, 8.43; N, 7.07. | ["-18 \nC"] | ["several days"] | ["[{(TMS) 2 N} 3 La] "] | [] | [] | [] | [] | [] | ["hexane--10 mL"]
c3ce42545b | Preparation of [Co 5 (bpb) 3 (oba) 4 (Hoba) 2 (H 2 O) 2 ] (6).Compound 6 was obtained as pink crystals by a similar route to that used for the isolation of 1, starting from CoSO 4 ·7H 2 O (562 mg, 2 mmol), H 2 oba (258 mg, 1 mmol), bpb (115 mg, 0.5 mmol) and 2 ml of DMF and H 2 O (v/v = 4 : 6). Yield: 67% (based on CoSO 4 ·7H 2 O). Anal. calcd for C 132 H 90 Co 5 N 6 O 32 : C, 61.77; H, 3.53; N, 3.27%. Found: C, 61.57; H, 3.54; N, 3.18%.IR (KBr disk, cm −1 ): 3445m, 1712m, 1614s, 1557m, 1394m, 1234m, 1162w, 877w, 822w.Preparation of [Ni 2 (bpb) 2 (oba) 2 (DMF)(H 2 O)] 2 ·5H 2 O (7).Compound 7 was obtained as green crystals by a similar route to that used for the isolation of 1, starting from NiSO 4 ·7H 2 O (560 mg, 2 mmol), H 2 oba (258 mg, 1 mmol), bpb (115 mg, 0.5 mmol) and 2 ml of DMF and H 2 O (v/v = 4 : 6). | [] | [] | ["[Co 5 (bpb) 3 (oba) 4 (Hoba) 2 (H 2 O) 2 ]", "[Ni 2 (bpb) 2 (oba) 2 (DMF)(H 2 O)] 2 ·5H 2 O"] | ["CoSO 4 ·7H 2 O--562 mg, 2 mmol", "NiSO 4 ·7H 2 O--560 mg, 2 mmol"] | [] | ["H 2 oba--258 mg, 1 mmol", "bpb--115 mg, 0.5 mmol"] | [] | [] | ["DMF and H 2 O--2 ml"]
c3ce42025f | Synthesis of [Dy 2 Cu 5 (ina) 6 (OAc)(CN) 4 (H 2 O) 2 ] V-B Compound V-B was synthesized by a procedure similar to that of V-A except that Tb 4 O 7 was replaced by Dy 2 O 3 (0.186 g; 0.5 mmol). Yellow platelike single crystals of V-B were obtained by filtration, washed with water, and dried in air (yield: 66.13 mg, 21% based on Cu). Elemental analysis (%): calc. for C 42 H 31 Cu 5 Dy 2 N 10 O 16 : C 32.04, H 1.98, N 8.90; found: C 32.06, H 2.01, N 8.89. Selected IR (KBr pellet, cm −1 )3431(vs), 2114 (w), 1631 (vs), 1610 (vs), 1550 (s), 1409 (vs), 1230 (w), 1059 (vw), 771 (w), 711 (w), 682 (w). | [] | [] | ["[Dy 2 Cu 5 (ina) 6 (OAc)(CN) 4 (H 2 O) 2 ] V-B", "C 42 H 31 Cu 5 Dy 2 N 10 O 16"] | ["Dy 2 O 3--0.186 g; 0.5 mmol"] | [] | [] | [] | [] | []
ejic.201201217 | 3a: Red, 0.226 g, 74% yield. C 6 H 8 Cl 4 MoO 4 (381.88): calcd. C 18.87, H 2.11, Cl 37.14; found C 18.62, H 2.23, Cl 37.04. IR (solid state): ν ˜ = 3019 (w), 2955 (w), 1651 [m, sh, ν(C=C)], 1633 (s), 1613 (s), 1591 [vs, ν(C=O)], 1440 (s), 1370 (w), 1318 (vs), 1245 (m), 1157 (m), 1015 (m), 994 (vs), 961 (s), 902 (m), 884 (w), 783 (w), 771 (m), 670 (w–m) cm –1 . Magnetic measurements: χ M corr = 4.78⫻ 10 –4 cgsu, μ eff = 1.07 BM. | [] | [] | ["C 6 H 8 Cl 4 MoO 4 (381.88)"] | [] | [] | [] | [] | [] | []
j.ica.2008.07.032 | 2.2. Preparation of [Co(NCS) 2 (3-bpmp) 2 ] n (1) Co(SCN) 2 (0.097 g, 0.55 mmol) and 3-bpmp (0.297 g, 1.10 mmol) were placed into 10 g (555 mmol) distilled water in a 23 mL Teﬂon-lined Parr acid digestion bomb. The bomb was sealed and heated at 120 °C for 48 h, whereupon it was cooled slowly in air to 25 °C. Pink crystals of 1 (0.145 g, 0.20 mmol, 36% yield based on Co) were isolated after washing with distilled water and acetone. Anal. Calc. for C 34 H 40 CoN 10 S 2 (1): C, 57.37; H, 5.66; N, 19.68. Found: C, 57.11; H, 5.42; N, 19.26%. IR (cm 1 ): 2943 w br, 2810 w, 2065 s, 1599 w, 1480 w, 1457 w, 1427 m, 1401 w, 1369 w, 1348 w, 1321 w, 1299 m, 1265 w, 1214 w, 1202 w, 1188 w, 1156 m, 1134 m, 1102 m, 1051m, 1034 w, 1005 w, 995 w, 974 w, 938 w, 916 w, 837 m, 805 w, 794 m, 787 m, 710 s. | [] | [] | ["[Co(NCS) 2 (3-bpmp) 2 ] n", "C 34 H 40 CoN 10 S 2"] | ["Co(SCN) 2--0.097 g, 0.55 mmol"] | [] | ["3-bpmp--0.297 g, 1.10 mmol"] | ["120 \nC"] | ["48 h"] | ["distilled water--10 g (555 mmol)"]
ic049786i | [Ag 3 (C 6 H 15 N 3 ) 2 ]F 3 ‚6H 2 O (747.13); found (calc.)%: C 19.32 (19.29), H 5.34 (5.66), N 11.60 (11.24); 1 H NMR (D 2 O, ppm) 0.97 (pq, 3H, J 11.50 Hz), 2.22 (dt, 3H, J 3.90, 11.36 Hz), 3.26 (m, 3H); FTIR (KBr, cm -1 ) 3329 (m), 3282 (m), 1583 (m), 1456 (m), 1384 (m), 1268 (s), 1228 (s), 1175 (s), 1027 (s), 950 (m), 925 (m), 814 (w), 759 (w). | [] | [] | ["[Ag 3 (C 6 H 15 N 3 ) 2 ]F 3 ‚6H 2 O", "747.13"] | [] | [] | [] | [] | [] | []
c005228k | Synthesis of {[Zn(cpds)(bpe)] 2 $0.5(bpe)$4H 2 O} n (3). A mixture of ZnSO 4 $7H 2 O (0.05 mmol, 0.014 g), H 2 cpds (0.05 mmol, 0.015 g), bpe (0.05 mmol, 0.009 g), NaOH (0.10 mmol, 0.004 g), H 2 O (10 mL), CH 3 OH (5 mL) and CH 3 CN (1 mL) was heated at 130  C for 3 d in a sealed Teﬂon-lined stainless steel vessel (25 mL) under autogenous pressure. Slow cooling of the reaction mixture to room temperature gave colourless crystals. Yield: 48%. Anal. | [] | [] | ["{[Zn(cpds)(bpe)] 2 $0.5(bpe)$4H 2 O} n", "NaN"] | ["ZnSO 4 $7H 2 O--0.05 mmol, 0.014 g"] | ["NaOH--0.10 mmol, 0.004 g"] | ["H 2 cpds--0.05 mmol, 0.015 g", "bpe--0.05 mmol, 0.009 g"] | ["130 \nC"] | ["3 d"] | ["H 2 O--10 mL", "CH 3 OH--5 mL", "CH 3 CN--1 mL"]
cg501355t | Synthesis of [Pr(HL)] (7). A mixture of Pr 6 O 11 (0.0335 g, 0.0328 mmol) and H 4 L (0.0455 g, 0.194 mmol) in 8.0 mL of distilled water with the pH value adjusted to 0.74 by adding a few drops of concentrated hydrochloric acid was sealed into a Parr Teﬂon-lined autoclave (23 mL) and heated at 160 °C for 48 h. After slow cooling to room temperature, green crystals were obtained as a homogeneous phase based on powder XRD patterns. Yield: 0.0298 g (41%). Anal. | [] | [] | ["[Pr(HL)]", "Pr 6 O 11"] | ["Pr 6 O 11--0.0335 g, 0.0328 mmol"] | [] | ["H 4 L--0.0455 g, 0.194 mmol"] | ["160 \n°C"] | ["48 h"] | ["distilled water--8.0 mL"]
j.ica.2013.04.012 | 2.2.3. Synthesis of ligand L 3 The ligand L 3 was prepared as a yellow solid by reﬂuxing 3-pyridine carboxaldehyde and ethylenediamine in 2:1 M ratio in methanol, following reported procedures [12].2.2.4. Synthesis of ligand L 4 To a 25 mL of anhydrous methanol solution of benzil dihydrazone (0.714 g, 3 mmol), freshly distilled 3-pyridine carboxaldehyde (0.642 g, 6 mmol) was added. The colour of the resulting solution turned yellow immediately. The solution was reﬂuxed for 6 h, maintaining dry conditions. Then it was slowly cooled to room temperature to yield a yellow crystalline solid which was ﬁltered off, washed with 5 mL of water and dried in air. Yield, 0.94 g (75%); mp 135 °C. Anal. Calc. for C 26 H 20 N 6 : C, 74.97; H, 4.84; N, 20.18. Found: C, 74.88; H, 4.89; N, 20.12%. EI–MS: m/z 416.93 (MH + , 100%). FTIR/cm 1 (KBr): 3435(wb), 3026(m, split), 1610(vs), 1568(m), 1543(w), 1487(s), 1443(s), 1414(vs), 1323(s), 1305(m), 1240(m), 1188.7(m), 1078(w), 1024(s), 999(m), 953(m), 866(m), 820(m, split), 777(s), 748 (s), 713(m), 690(vs), 627(w), 571(m). | [] | [] | ["C 26 H 20 N 6"] | [] | [] | ["benzil dihydrazone--0.714 g, 3 mmol", "3-pyridine carboxaldehyde--0.642 g, 6 mmol"] | ["reflux"] | ["6 h"] | ["anhydrous methanol--25 mL"]
00958970211894 | Cu 2 (bpy)(TSC) 2 Cl 4 and Cu 2 (o-phen)(TSC ) 2 Cl 4 Ten mmol (0.9 g) of TSC was dissolved in 25 ± 30 cm 3 of 2N HCl and cooled to 0  C. Ten mmol (1.7 g) of CuCl 2 2H 2 O was dissolved in 20 cm 3 of water and to it 10 cm 3 of 2N HC1 was added, followed by  10 mmol of bpy (1.6 g) or o-phen monohydrate (2.0 g) with stirring. After about 0.5 hr the cold TSC solution was gradually added drop by drop. A dirty green compound separated out. Stirring was continued for  4 hrs. The solid was then ®ltered o, washed with 2N HCl, followed by dry alcohol, and dried over fused calcium chloride. Analysis: for Cu 2 (bpy)(TSC) 2 Cl 4 (yield  65%) ( found ) C, 24.0; N, 18.2; H, 2.5. calc. C, 23.7; N, 18.4; H, 2.3; for Cu 2 (o-phen)(TSC ) 2 Cl 4 (yield  60%) ( found ) C, 26.9; N, 17.7; H, 2.8. calc. C, 26.6; N, 17.7; H, 2.8. | [] | [] | ["Cu 2 (bpy)(TSC) 2 Cl 4", "Cu 2 (o-phen)(TSC ) 2 Cl 4"] | ["CuCl 2 ? 2H 2 O--1.7 g, 10 mmol"] | [] | ["TSC--0.9 g, 10 mmol", "bpy--1.6 g, 10 mmol", "o-phen monohydrate--2.0 g, 10 mmol"] | [] | ["4 hrs"] | ["2N HCl--25 ± 30 cm 3", "water--20 cm 3"]
c4ce00736k | 1-Picolyl-5-(6′,7′-dimethyltetrathiafulval enyl)-1,2,3-triazole (2).In a Schlenk tube, 1 (120 mg, 0.47 mmol), 2-(azidomethyl)pyridine (100 mg, 0.75 mmol) and Cp*RuCl(PPh 3 ) 2 (22 mg, 6 mol%) were dissolved in dry THF (8 mL). The reaction mixture was heated for 24 h at 65 °C and then concentrated under vacuum. The crude product was then purified by chromatography over SiO 2 (CH 2 Cl 2 /AcOEt, 3 : 1, as eluent, R f = 0.3) to yield 2 as a brown solid (137 mg, 75%). Suitable single crystals for X-ray analysis have been obtained by slow evaporation of solvent from a CH 2 Cl 2 –MeOH (3 : 1) solution of 2 . | [] | [] | ["1-Picolyl-5-(6′,7′-dimethyltetrathiafulvalenyl)-1,2,3-triazole (2)"] | ["Cp*RuCl(PPh 3 ) 2--22 mg, 6 mol%"] | [] | ["1--120 mg, 0.47 mmol", "2-(azidomethyl)pyridine--100 mg, 0.75 mmol"] | ["65 °C"] | ["24 h"] | ["dry THF--8 mL"]
j.ica.2005.06.012 | for C 94 H 96 Ag 2 F 6 O 4 P 6 : C, 62.54; H, 5.36. Found: C, 62.12; H, 5.69%. K m (CH 2 Cl 2 ,10 3 M): 3.2 X 1 mol 2 cm 1 .2.2.1.13. AgNO 3 :dpam (2:3) (13). A few small crystals of 13 were obtained among the ill-deﬁned bulk deposit resulting from the slow interdiﬀusion of acetonitrile solutions of dpam and AgNO 3 . | [] | [] | ["C 94 H 96 Ag 2 F 6 O 4 P 6"] | ["AgNO 3--NaN"] | [] | ["dpam--NaN"] | [] | [] | ["acetonitrile--NaN"]
c0dt00560f | [NiBr 2 (2bpytm)]·H 2 O(4). A solution of 2byptm (0.300 g, 1.28 mmol) in ethanol (10 mL) was added dropwise to a solution of NiBr 2 (0.280 g, 1.28 mmol) in ethanol (8 mL). The mixture was stirred for 7 d and heated under reﬂux for 18 h. The resulting orange solid was ﬁltered off and vacuum dried. Crystals suitable for X-ray diffraction were obtained from a solution in a mixture of acetone and ethanol. Data: Yield: 31%. M.p. > 250 ◦ C. Anal. | [] | ["18 h"] | ["NiBr 2 (2bpytm)·H 2 O", "NaN"] | ["NiBr 2--0.280 g, 1.28 mmol"] | [] | ["2byptm--0.300 g, 1.28 mmol"] | ["reflux"] | ["7 d"] | ["ethanol--10 mL", "acetone--NaN"]
cg801157k | Synthesis of [Pr(ad) 0.5 (2,5-pydc)(H 2 O)] (2). Complex 2 was synthesized by a method similar to that of complex 1 except that EuCl 3 · 6H 2 O was replaced by PrCl 3 · 6H 2 O. Light green crystals were obtained in a 56.57% yield based on Pr (III). Elemental analysis results for C 10 H 9 NO 7 Pr (M r ) 396.09), calcd: C, 30.32; H, 2.29; N, 3.54; Pr, 35.58. Found: C, 30.35; H: 2.27; N, 3.52; Pr, 35.56. IR data (KBr pellet, ν[cm -1 ]): 3328(ν s OH), 3072(ν s (C-H) aromatic ), 2983(ν s (C-H) CH2 ), 1587(ν s CdO), 1395(ν as CdO), 1135(δ(CH aromatic ) in-plane ), 820 and 767(δ(CH aromatic ) out-of-plane ). | [] | [] | ["[Pr(ad) 0.5 (2,5-pydc)(H 2 O)]", "C 10 H 9 NO 7 Pr"] | ["PrCl 3 \n6H 2 O--NaN"] | [] | ["ad--NaN", "2,5-pydc--NaN"] | [] | [] | []
ic501013x | Transparent colorless needle-shaped crystals were collected and washed by ethanol, dried in air, and recovered with 67% yield (based on Gd). IR (KBr, cm −1 ): 3459 (vs), 3380 (vs), 3309 (vs), 3162 (vs), 2281 (w), 2194 (w), 2083 (w), 1896(w), 1680 (vs), 1637 (vs), 1491 (m), 1475 (s), 1416 (w), 1356 (m), 1313 (s), 1240 (w), 1205 (w), 1144 (w), 1059 (m), 1045 (s), 966 (m), 951 (m), 924 (m), 796 (s), 681(m), 563 (m), 482 (m). Elemental analyses (calc/found) for coordination polymer 1: C 16.91:17.07, H 4.40:4.50, N 2.83:2.84. | [] | [] | [] | [] | [] | [] | [] | [] | []
cg901438x | Elemental analysis (%): Calc. For 10: C 33.57, H 2.33, N 19.58; Found: C 33.42, H 2.48, N 19.72. IR (KBr, cm -1 ): 3312(s), 3097(s), 2933(m), 1630(w), 1579(w), 1453(s), 1389(m), 1199(m), 984(s), 921(w), 820(s), 693(s).Synthesis of [Cu 3 I 3 (L2)] n (11). A solution of L2 (0.024 g, 0.1 mmol) in CH 3 OH (5 mL) was layered onto a CuI (0.020 g, 0.11 mmol) solution of saturate KI water (5 mL). The solutions were left for several days at room temperature, and yellow crystals were obtained. Yield: 29% (based on copper). Elemental analysis (%): Calc. For 11: C 17.76, H 1.23, N 10.36; Found: C 17.98, H 1.17, N 10.22. IR (KBr, cm -1 ): 3304(m), 3178(w), 3064(w), 1596(m), 1470(s), 1407(s), 1369(w), 1204(w), 926(m), 780(s), 698(s). | [] | ["several days"] | ["[Cu 3 I 3 (L2)] n"] | ["CuI--0.020 g, 0.11 mmol"] | [] | ["L2--0.024 g, 0.1 mmol"] | [] | [] | ["CH 3 OH--5 mL", "saturate KI water--5 mL"]
ejoc.200901175 | FTIR (KBr disk): ν ˜ = 418 (w), 442 (w), 459 (w), 494 (w), 528 (w), 552 (m), 565 (m), 577 (s), 634 (m), 650 (s), 716 (s), 731 (s), 779 (w), 812 (m), 835 (s), 850 (s), 912 (m), 935 (w), 982 (m), 1011 (m), 1032 (m), 1051 (s), 1107 (m), 1032 (s), 1150 (m), 1174 (s), 1186 (s), 1236 (s), 1261 (w), 1281 (s), 1319 (w), 1362 (m), 1404 (m), 1456 (m), 1489 (s), 1528 (w), 1576 (s), 1591 (m), 1626 (s), 1664 (w), 3250 (m, br.) cm –1 .N-Salicylidene 4-Amino-1,2,4-triazole (Hsaltrz): A solution of salicylaldehyde (1.25 mL, 1.18 mmol, 1 equiv.) dissolved in ethanol (5 mL) was added to a solution of 4-amino-1,2,4-triazole (1 g, 1.18 mmol, 1 equiv.) in ethanol (5 mL). The resulting slightly yellow solution was stirred for 15 min and, afterwards, heated at reflux for 45 min. The resulting pale-yellow solution was allowed to cool to room temperature to give a crystalline white powder. The product was filtered, washed with ethanol (1 mL) and ethyl ether (1 mL) and dried under vacuum (2 g, 90%). | [] | [] | ["N-Salicylidene 4-Amino-1,2,4-triazole (Hsaltrz)"] | [] | [] | ["salicylaldehyde--1.25 mL, 1.18 mmol, 1 equiv.", "4-amino-1,2,4-triazole--1 g, 1.18 mmol, 1 equiv."] | ["reflux"] | ["15 min", "45 min"] | ["ethanol--5 mL"]
ja2078637 | N-(4-Pyridylmethyl)D-valine 3 HBr [d-L Br ]. The ligand N-(4-pyridylmethyl)D-valine 3 HBr (d-L Br ) was prepared exactly as l-L Br , except D-valine was used instead of L-valine. Yield, 3.6 g, 72% . IR (KBr, cm 1 ): ν OH , 3419; ν as (CO 2 ), 1570; ν s (CO 2 ), 1421.1 H NMR (D 2 O, ppm): -CH 3 (1.20, d, 3H), -CH 3 (1.34, d, 3H), -CH (3.24, m, 1H), -HN-CH (3.63, m, 1H), -CH 2 (3.80, dd, 2H), py-H (7.35, d, 2H), py-H (8.37, d, 2H). | [] | [] | ["N-(4-Pyridylmethyl)D-valine 3 HBr"] | [] | [] | [] | [] | [] | []
s11243-015-9981-7 | Synthesis of complex 1 A mixture of NiCl 2 6H 2 O (0.2 mmol, 47 mg), L1 (0.1 mmol, 35 mg), H 2 tbta (0.2 mmol, 96 mg), NaOH (0.4 mmol, 16 mg) and H 2 O (10 mL) was placed in a Teﬂon-lined stainless steel autoclave. The mixture was sealed and heated at 140 °C for 3 days under autogenous pressure and cooled to room temperature at 10 °C/h.Subsequently, green block-shaped crystals were collected by ﬁltration, washed with distilled water and dried in air.Anal. Yield 43.2 % based on NiCl 2 6H 2 O. Calcd. for C 30 H 32 Br 4 N 4 NiO 7 (Fw = 938.95): C 38.4, H 3.4, N 6.0 %. | [] | [] | ["complex 1", "C 30 H 32 Br 4 N 4 NiO 7"] | ["NiCl 2 \n6H 2 O--0.2 mmol, 47 mg"] | ["NaOH--0.4 mmol, 16 mg"] | ["L1--0.1 mmol, 35 mg", "H 2 tbta--0.2 mmol, 96 mg"] | ["140 \nC"] | ["3 days"] | ["H 2 O--10 mL"]
om300880f | Synthesis of [{(tmeda)Li} 2 Mg(C 4 H 8 ) 2 ] (5). Solid (thf) 1.5 MgCl 2 (1.18 g, 5.83 mmol) was added to a 23.5 mL of a cooled (−78 °C) and stirred 0.52 M solution of 1,4-dilithiobutane (12.22 mmol) in diethyl ether. During the slow warmup procedure the starting materials reacted and a LiCl-containing suspension formed. The precipitate was removed by ﬁltration, and 1.50 g (12,90 mmol) of TMEDA was added to the ﬁltrate. A second ﬁltration and storage at −40 °C led to the precipitation of 1.25 g of colorless crystals of 5 (56%), which were collected on a Schlenk frit and dried in vacuo. This compound is extremely sensitive toward air and moisture. Elemental analysis (C 20 H 48 Li 2 MgN 4 , 382.8): found Mg 6.42, calcd 6.35.1 H NMR (200.1 MHz, [D 8 ]THF): δ −0.90 (8H, t br, CH 2 Mg), 1.68 (8H, br, CH 2 ), 2.16 (12H, s, NCH 3 ), 2.31 (4H, s, NCH 2 ). | [] | [] | ["[{(tmeda)Li} 2 Mg(C 4 H 8 ) 2 ]"] | ["MgCl 2--1.18 g, 5.83 mmol"] | ["TMEDA--1.50 g (12.90 mmol)"] | ["1,4-dilithiobutane--12.22 mmol"] | ["-78 \nC", "-40 \nC"] | [] | ["diethyl ether--23.5 mL", "THF--1.50 g"]
zaac.200600260 | A Zinc Coordination Polymer days under autogenous pressure. After slowly cooling to ambient temperature, light yellow columnar crystals were obtained and washed with distilled water. The yield based on Zinc is approximately 48 %. Anal. Calc. (Found) for C 22 H 14 N 2 O 9 Zn (%), C: 51.24 (51.07), H: 2.74 (2.63); N: 5.43 (5.45).IR (KBr, pellet): δ(OH) 3258 s; δ(COOH) 1706 s; ν asym (COO ⫺ ) 1564 vs; ν(C-C) skeletal 1518 m, 1494 m, 1426 m; ν sym (COO ⫺ ) 1358 s; δ(CH aromatic ) in-plane 1289 w, 1226 s, 1130 w, 1112 m; δ(CH aromatic ) out-of-plane 923 m, 850 s, 801 m, 776 w, 724 s cm ⫺1 . | [] | [] | ["Zinc Coordination Polymer"] | [] | [] | [] | [] | ["several days"] | []
j.poly.2005.03.091 | 2.2.3. [Cu 2 (en) 4 Cd 2 (NCS) 6 (O 2 CMe) 2 ] n (3) Copper powder (0.32 g, 0.005 mol), Cd( O 2 CMe) 2 (1.15 g, 0.005 mol), NH 4 NCS (1.14 g, 0.015 mol), CH 3 OH (20 cm 3 ) and ethylenediamine (0.7 cm 3 , 0.01 mol) were heated to 50–60  C and stirred magnetically until total dissolution of the copp er metal was observed (90 min). After cooling the reaction mixture, white crystals of ammonium acetate precipitated. The solution was ﬁltered, and after successive additions of Pr i OH into the resul ting violet solution, dark violet crystals suitable for X-ray crystallography were deposited over a period of one month. Yield: 1.38 g, 52%. Anal. | [] | ["one month"] | ["[Cu 2 (en) 4 Cd 2 (NCS) 6 (O 2 CMe) 2 ] n"] | ["Copper powder--0.32 g, 0.005 mol", "Cd( O 2 CMe) 2--1.15 g, 0.005 mol"] | [] | ["NH 4 NCS--1.14 g, 0.015 mol", "ethylenediamine--0.7 cm 3 , 0.01 mol"] | ["50–60 \nC"] | ["90 min"] | ["CH 3 OH--20 cm 3"]
cl.2005.1632 | J. Inorg. Chem., 20, 603 (2004).8 Complex 1 was synthesized by adding an acetone solution (5 mL) of AgCF 3 SO 3 (23.4 mg, 0.09 mmol) into an acetone solution (5 mL) containing bcdt (27.4 mg, 0.09 mmol). The mixture was stirred and ﬁltered, the ﬁltrate was introduced into a glass tube and layed with n-hexane as a diﬀusion solvent. The glass tube was sealed, after standing at room temperature for a week, orange block crystals of 1 were obtained. Selected spectroscopic and analytical data for 1: IR:  ¼ 1034 cm 1 (C=S),  ¼ 2248 cm 1 (CN),  ¼ 644, 1176, 1259 cm 1 (CF 3 SO 3 ); UV:  max ¼ 365 nm; Anal. Calcd for C 43 H 38 Ag 4 F 12 N 8 O 13 S 24 : C, 22.42; H, 1.66; N, 4.86%. Found: C, 22.15; H, 1.66; N, 4.67%. Crystal data for 1: [Ag 4 (bcdt) 4 (CF 3 SO 3 ) 2 ] .(CF 3 SO 3 ) 2 .acetone: C 43 H 38 Ag 4 F 12 N 8 O 13 S 24 , MW ¼ 2303:71, orange block, triclinic, space group P  11 (#2), a ¼ 9:8618ð5Þ, b ¼ 11:7050ð5Þ, c ¼ 17:5577ð5Þ  A,  ¼ 78:366ð8Þ,  ¼ 84:120ð9Þ,  ¼ 84:769ð10Þ  , V ¼ 1969:5ð2Þ  A 3 , Z ¼ 1, D calcd ¼ 1:942 gcm 3 , (Mo K) = 16.99 cm 1 . Data collection (6:0 < 2 < 55:0  ) was performed at 175 K on a Rigaku/MSC Mercury CCD diﬀractometer (  ¼ 0:71070  A). 29871 reﬂections were collected, 8887 were unique (R int ¼ 0:022), R1 ¼ 0:028, ﬁnal wR2 was 0.062 (all data). The structure was solved using direct methods and reﬁned with full-matrix least-squares (SHELX-97).9 S.-L. Zheng, M.-L. Tong, and X.-M. Chen, Coord. Chem. Rev., 246, 185 (2003).10 a) I. Ino, J. C. Zhong, M. Munakata, T. Kuroda-Sowa, M. Maekawa, Y. Suenaga, and Y. Kitamori, Inorg. Chem., 39, 4273 (2000). b) F. Q.Liu and T. D. Tilley, Inorg. Chem., 36, 5090 (1997).11 M. Bertelli, L. Carlucci, G. Ciani, D. M. Proserpio, and A. Sironi, J. Mater. Chem., 7, 1271 (1997).S(8) S(9') S(9) S(8') S(8) S(9') S(9) S(8') S(1) S(2) S(2') S(1') S(1) S(2') S(2) S(1') S(3) S(4') S(4) S(3') S(4) S(3') S(3) S(4') Figure 3. Face-to-face and side-by-side SS contacts in the polymer.Chemistry Letters Vol.34, No.12 (2005) 1633 Published on the web (Advance View) November 8, 2005; DOI 10.1246/cl.2005.1632 | [] | [] | ["[Ag 4 (bcdt) 4 (CF 3 SO 3 ) 2 ] .(CF 3 SO 3 ) 2 .acetone"] | ["AgCF 3 SO 3--23.4 mg, 0.09 mmol"] | [] | ["bcdt--27.4 mg, 0.09 mmol"] | [] | ["1 week"] | ["acetone--5 mL", "n-hexane--not available"]
ic201932z | 2.2.4. Preparation of {[Mn(2,2′-bipy) 2 ] 2 (As V S 4 )}[As III S(S 5 )] (5). A mixture of As (0.038 g, 0.51 mmol), MnCO 3 (0.058 g, 0.50 mmol), S (0.080 g, 2.50 mmol), and 2,2′-bipy (0.156 g, 1.00 mmol) in 5 mL of distilled water was sealed in a 25-mL poly(tetrafluoroethylene)-lined stainless steel container under autogenous pressure and then heated at 150 °C for 5 days and finally cooled to room temperature. Red block crystals of 5 were selected by hand and washed with ethanol and diethyl ether (yield = 8% based on As). Elemental analysis calcd. (%) for C 40 H 32 As 2 Mn 2 N 8 S 10 : C 39.87, H 2.68, N 9.30; found C 39.43, H 2.66, N 9.04. | [] | [] | ["{[Mn(2,2′-bipy) 2 ] 2 (As V S 4 )}[As III S(S 5 )]", "C 40 H 32 As 2 Mn 2 N 8 S 10"] | ["MnCO 3--0.058 g, 0.50 mmol"] | ["As--0.038 g, 0.51 mmol", "S--0.080 g, 2.50 mmol"] | ["2,2′-bipy--0.156 g, 1.00 mmol"] | ["150 \nC"] | ["5 days"] | ["distilled water--5 mL"]
ic100037z | Yield: 0.043 g (38.6%). Anal. Calcd for C 63 H 61 Cl 26 Co 2 N 7 O 21 : C, 33.02; H, 2.68; N, 4.28. Found: C, 33.31; H, 2.88; N, 4.21. FTIR (KBr, cm -1 ): 2948 (w), 2856 (w), 1675 (s) 1614 (s), 1600(m), 1464 (m), 1403 (s), 1349 (m), 1328 (m), 1258 (m), 1109 (s), 1072 (s), 1022 (w), 839 (w), 735 (w), 727 (s), 706 (w), 672 (w), 633 (w), 627 (m), 579 (w), 521 (w).X-Ray Crystal and Molecular Structural Analyses. Crystal data and details of data collection are summarized in Table 1.X-ray single-crystal diffraction data for coordination polymers 1 and 2 were collected on a Nonius KappaCCD diffractometer with an area detector and graphite-monochromized Mo K R radiation (λ = 0.7106 A ˚ ). Intensities were integrated using DENZO and scaled with SCALEPACK. Several scans in the φ and ω direction were made to increase the number of redundant reflections, which were averaged in the refinement cycles. This procedure replaces an empirical absorption correction. The structures were solved and refined using the SHELXTL software. | [] | [] | ["C 63 H 61 Cl 26 Co 2 N 7 O 21"] | [] | [] | [] | [] | [] | []
s1600536810013735 | Experimental A mixture of Pb(NO 3 ) 2 (0.5 mmol, 0.07 g) and 2-propyl-1H-imidazole-4,5-dicarboxylic acid(0.5 mmol, 0.99 g) in 15 ml of H 2 O solution was sealed in an autoclave equipped with a Teflon liner (25 ml) and then heated at 373k for 3 days. Crystals of the title compound were obtained by slow evaporation of the solvent at room temperature. | [] | [] | ["Pb(2-propyl-1H-imidazole-4,5-dicarboxylate) 2 "] | ["Pb(NO 3 ) 2 --0.5 mmol, 0.07 g"] | [] | ["2-propyl-1H-imidazole-4,5-dicarboxylic acid--0.5 mmol, 0.99 g"] | ["373k"] | ["3 days"] | ["H 2 O--15 ml"]
acs.inorgchem.5b00596 | [(UO 2 ) 5 Cu 4 (HL) 6 (bipy) 4 ]·2H 2 O(5). H 4 L (17 mg, 0.05 mmol), UO 2 (NO 3 ) 2 ·6H 2 O (25 mg, 0.05 mmol), Cu(NO 3 ) 2 ·2.5H 2 O (12 mg, 0.05 mmol), 2,2′-bipyridine (16 mg, 0.10 mmol), and demineralized water (0.7 mL) were placed in a 10 mL tightly closed glass vessel and heated at 140 °C under autogenous pressure, giving dark green crystals of complex 5 within 1 week (9 mg, 26% yield). Anal. Calcd for C 136 H 78 Cu 4 N 8 O 60 U 5 : C, 38.63; H, 1.86; N, 2.65. Found: C, 38.06; H, 1.91; N, 2.52%. | [] | [] | ["(UO 2 ) 5 Cu 4 (HL) 6 (bipy) 4 ·2H 2 O"] | ["UO 2 (NO 3 ) 2 ·6H 2 O--25 mg, 0.05 mmol", "Cu(NO 3 ) 2 ·2.5H 2 O--12 mg, 0.05 mmol"] | [] | ["H 4 L--17 mg, 0.05 mmol", "2,2′-bipyridine--16 mg, 0.10 mmol"] | ["140 °C"] | ["1 week"] | ["demineralized water--0.7 mL"]
j.ica.2006.01.006 | 4.2. Synthesis of Cu(II) compounds 4.2.1. [Cu 2 (sglym) 2 Cl 2 ](1) To an aqueous suspension (10 ml) of Hsglym (0.090 g, 0.50 mmol), CuCl 2 Æ 2H 2 O (0.085 g, 0.50 mmol) in EtOH (10 ml) was added. The contents were stirred for 30 min at room temperature to get a clear solution and left for crystallization. Green crystals were obtained after two days from dark green solution. Yield: 0.16 g (57%). Anal. Calc. for C 18 H 22 Cl 2 Cu 2 N 4 O 4 : C, 38.9; H, 4.0; N, 10.1; Cl, 12.4. Found: C, 39.2; H, 4.0; N, 9.6; Cl, 12.2%. Selected IR (KBr, cm 1 ): m NH , 3168; m C–H , 2919, 2850; m as ðCO 2  Þ, 1655. UV–Vis (nujol mull, nm): CT, 330 and 370(sh); (d–d), 720 (br).4.2.2. [Cu 2 (sglym) 2 (NO 3 ) 2 ](2) This compound was prepared as green crystals similar to that described for 1. Yield: 0.24 g (79%). Anal. Calc. for C 18 H 22 Cu 2 N 6 O 10 : C, 35.4; H, 3.6, N, 13.7. Found: C, 35.3, H, 3.4, N, 13.5%. Selected IR (KBr, cm 1 ): m NH , 3219; m C–H , 2918, 2850; m as ðCO 2  Þ, 1653; mðNO 3  Þ, 1384. | [] | [] | ["[Cu 2 (sglym) 2 Cl 2 ]", "[Cu 2 (sglym) 2 (NO 3 ) 2 ]"] | ["CuCl 2 Æ 2H 2 O--0.085 g, 0.50 mmol"] | [] | ["Hsglym--0.090 g, 0.50 mmol"] | [] | ["2 days"] | ["EtOH--10 ml"]
j.poly.2020.114816 | (%) calcd. For (C 30 H 25 CdN 6 O 9.50 ): C, 49.3; H, 3.3; N, 11.7. Found: C, 49.6; H, 3.5; N, 11.6. IR (KBr pellet, cm 1 ): 3130(m), 1695(s), 1582 (s), 1369(vs), 1306(m), 832(m), 756(s).2.3. Synthesis of {[Co 3 (L) 2 (tib) 2 ] 4H 2 O} n (2) The synthesis of 2 used the same condition with 1 excepting that Co(NO 3 ) 2 6H 2 O was replaced with Cd(NO 3 ) 2 4H 2 O. Purple crystal were collected with yield 52% based on Co. Anal. (%) calcd.for (C 60 H 46 Co 3 N 12 O 18 ): C, 51.3; H, 3.1; N, 12.2. Found: C, 51.5; H, 3.3; N, 12.1. IR (KBr pellet, cm 1 ): 3116(w), 1616(m), 1548(m), 1357 (s), 1357(m), 1230(m), 1158(m), 1230(m), 757(m), 735(m). | [] | [] | ["{[Co 3 (L) 2 (tib) 2 ] 4H 2 O} n", "C 60 H 46 Co 3 N 12 O 18"] | ["Co(NO 3 ) 2 6H 2 O--NaN", "Cd(NO 3 ) 2 4H 2 O--NaN"] | [] | ["L--NaN", "tib--NaN"] | [] | [] | []
molecules25102428 | for C 36 H 26 Cl 4 N 12 P 2 S 4 Zn 2 · 1.1C 7 H 8 (%): C 44.1; H 2.9; N 14.1; found: C 43.7; H 3.1; N 13.5. IR (cm −1 ): 3353 (m), 3290 (m), 3055(w), 2918 (m), 2849 (m), 1602 (w), 1549 (s), 1487 (s), 1364 (m), 1289 (m), 1086 (s), 1077 (w), 1047 (w), 916 (w), 871 (w), 825 (w), 744 (m), 702 (w). | [] | [] | ["C 36 H 26 Cl 4 N 12 P 2 S 4 Zn 2 · 1.1C 7 H 8"] | [] | [] | [] | [] | [] | []
s1070328418070011 | Synthesis of complex I. A mixture of quaterphenyl3,3''',5,5'''-tetracarboxylic acid (H 4 L) (0.06 mmol) and Co(NO 3 ) 2 · 6H 2 O (0.1 mmol) and DMF (2 mL) were added into a screw-capped vial. The resulting pink slurry turned clear upon addition of 3 drops of aqueous HNO 3 (63%). The solution was gradually heated to 105°C over a period of 10 h, and kept at this temperature for 3 days. The pink crystalline product was separated by filtration and washed sequentially by DMF, and then dried briefly in air (the yield was 31% base on Co).IR (KBr; ν, cm –1 ): 3285 v.s, 2899 w, 2331 m, 1580 v.s, 1398 v.s, 1099 m, 836 m, 786 v.s, 632 m.X-ray crystallography. Single-crystal X-ray diffraction data for I were collected on a Bruker Apex II CCD diffractomete with MoK α radiation (λ = 0.71073 Å) by using φ/ω scan technique at room temperature. | [] | [] | ["quaterphenyl3,3''',5,5'''-tetracarboxylic acid (H 4 L)"] | ["Co(NO 3 ) 2 · 6H 2 O--0.1 mmol"] | ["aqueous HNO 3--3 drops"] | ["H 4 L--0.06 mmol"] | ["105°C"] | ["3 days"] | ["DMF--2 mL"]
acs.inorgchem.6b01592 | Synthesis of Compound 3. A mixture of H 2 PDC (15 mg, 0.09 mmol), dabco (10 mg, 0.09 mmol), and DMF (3 mL) was put into a 20 mL vessel. The other mixture of CuI (30 mg, 0.16 mmol), TATBr (50 mg, 0.155 mmol), and MeCN (2 mL) was added into another 20 mL vessel. They were mixed together and aqueous HNO 3 solution (0.13 mL, 2.0 M) was added to obtain a clear reaction solution, which was sealed into a 20 mL capped vessel. It was heated at 85 °C for 4 days to achieve the green crystals with the yield of 43% (based on the ligand). Element analysis (%) Calc. for C 31 H 33 O 16 N 7 I 2 Cu 5 : C, 27.91; H, 2.48; N, 7.35; Found: C, 27.98; H, 2.56; N, 7.49. Selected FT-IR data (KBr pellet, cm −1 ): 3312 (br), 3045 (br), 1641 (s), 1449 (s), 1361 (s), 1284 (s), 1098 (s), 824 (s), 765 (s), 728 (s), 676 (s), 592 (s), 495 (s), 464 (s). | [] | [] | ["Compound 3"] | ["CuI--30 mg, 0.16 mmol"] | [] | ["H 2 PDC--15 mg, 0.09 mmol", "dabco--10 mg, 0.09 mmol", "TATBr--50 mg, 0.155 mmol"] | ["85 °C"] | ["4 days"] | ["DMF--3 mL", "MeCN--2 mL", "aqueous HNO 3 solution--0.13 mL, 2.0 M"]
c1dt10394f | {[Co(Hdatrz)(Hbtc)]·H 2 O} n (2). A mixture of Hdatrz (19.8 mg, 0.2 mmol), H 3 btc (21.0 mg, 0.1 mmol) and Co(NO 3 ) 2 ·6H 2 O (43.6 mg, 0.15 mmol) was dissolved in a mixed water–methanol solution (v : v = 3 : 2, 10.0 mL) and the initial pH of the mixture was adjusted to 7 by the slow addition of triethylamine with constant stirring. The mixture was then transferred into a parr Teﬂon-lined stainless steel vessel (23.0 mL) and heated at 160 ◦ C for 72 h under autogenous pressure. After the mixture was cooled to room temperature at a rate of 5.4 ◦ Ch -1 , blue block-shaped crystals suitable for X-ray analysis were directly obtained, washed with ethanol and dried in air. Yield: 23% based on H 3 btc. Anal. calcd for C 11 H 11 N 5 O 7 Co (%): C 34.39, H 2.89, N 18.23. Found (%): C 34.41, H 2.88, N 18.22. IR (KBr, cm -1 ): 3431(w), 3340(br), 1719(s), 1614(s), 1558(s), 1542(s), 1427(m), 1365(s), 1261(w), 1124(w), 1062(w), 748(w), 723(m), 699(w). | [] | [] | ["{[Co(Hdatrz)(Hbtc)]·H 2 O} n", "C 11 H 11 N 5 O 7 Co"] | ["Co(NO 3 ) 2 ·6H 2 O--43.6 mg, 0.15 mmol"] | ["triethylamine--adjusted to pH 7"] | ["Hdatrz--19.8 mg, 0.2 mmol", "H 3 btc--21.0 mg, 0.1 mmol"] | ["160 \nC"] | ["72 h"] | ["water–methanol solution--v : v = 3 : 2, 10.0 mL"]
j.poly.2017.05.034 | 9, 10 Synthesis of [Co(H 2 L)(bibp)(H 2 O)] n (1) A mixture of Cd(NO 3 ) 2 ·6H 2 O (0.064 g, 0.2 | [] | [] | ["[Co(H 2 L)(bibp)(H 2 O)] n"] | ["Cd(NO 3 ) 2 \n·6H 2 O--0.064 g, 0.2"] | [] | [] | [] | [] | []
b206467g | [Ag 2 (tca) 2 ](ClO 4 ) 2 1. AgClO 4 ?H 2 O (225 mg, 1.00 mmol) was dissolved in water (6 cm 3 ) and added to a solution of tca (88 mg, 0.50 mmol) in methanol (12 cm 3 ). The pH was brought to 2.8 by 1 N HClO 4 . After keeping the solution at 4 uC overnight a white precipitate was ﬁltered off (145 mg, 76%). Recrystallization from water/ethanol (1 : 2) yielded colorless needles of 1 suitable for X-ray analysis. Found: C, 28.2; H, 3.1; N, 14.7.C 18 H 24 Ag 2 Cl 2 N 8 O 8 requires C, 28.2; H, 3.2; N, 14.6%. IR (cm 21 ): 2965 m, 2940 m, 2857 s, 2277 m (CMN), 2248 m (CMN), 1469 m, 1416 m, 1330 w, 1281 m, 1240 w, 1092 vs (ClO 4 2 ), 729 w, 624 m (ClO 4 2 ), 416 w, 397 w. | [] | [] | ["[Ag 2 (tca) 2 ](ClO 4 ) 2", "C 18 H 24 Ag 2 Cl 2 N 8 O 8"] | ["AgClO 4 ?H 2 O--225 mg, 1.00 mmol"] | ["1 N HClO 4--pH adjusted to 2.8"] | ["tca--88 mg, 0.50 mmol"] | ["4 \nC"] | ["overnight"] | ["water--6 cm 3", "methanol--12 cm 3"]
b807165a | pymCN (0.50 mmol, 0.053 g) and H 2 O (8 mL) in a 23 mL Teﬂonlined autoclave for 3 d at 130  C yielded diamond-shaped crystals of 1. The yield was about 27% (0.018 g) based on CdCl 2 . The compound can also be prepared as follows: the hydrothermal reaction of pymCN (0.25 mmol, 0.026 g), CdCl 2 $2.5 H 2 O (0.25 mmol, 0.057 g), and sodium oxalate (0.034 g, 0.25 mmol) in H 2 O (8 mL) at 130  C for 3 d produced small crystals of 1 in a higher yield of 62% (0.041 g) on CdCl 2 . CHN element analysis: Calcd (%) for C 14 H 10 N 4 O 14 Cd 3 : C, 21.14; H, 1.27; N, 7.04. Found: C, 21.27; H, 1.52; N, 7.56. IR (KBr, cm 1 ): 3450(br), 1628(vs), 1588(vs), 1457(m), 1385(s), 1314(s), 1217(w), 1118 (w), 1035(w), 856(m), 794(s), 727(m), 701(m). | [] | [] | ["pymCN", "C 14 H 10 N 4 O 14 Cd 3"] | ["CdCl 2 \n2.5 H 2 O--0.25 mmol, 0.057 g"] | [] | ["pymCN--0.25 mmol, 0.026 g", "sodium oxalate--0.034 g, 0.25 mmol"] | ["130 \nC"] | ["3 d"] | ["H 2 O--8 mL"]
ic3013975 | Synthesis of [Tb(C 15 H 11 N 3 )(H 2 O) 2 (CH 3 COO) 2 ] 2 Pt(CN) 4 ·4H 2 O (3). Compound 3 was synthesized by ﬁrst mixing 1 mL of 0.10 M Tb(CH 3 COO) 3 and 1 mL of 0.025 M K 2 [Pt(CN) 4 ]. Next, a 1 mL solution of 0.10 M terpy was layered onto the mixture. The Tb(CH 3 COO) 3 and K 2 [Pt(CN) 4 ] solutions were prepared using H 2 O as the solvent, while the terpy solution was made by using acetonitrile as the solvent. Slow evaporation of the solvent resulted in the crystallization of 3 as colorless single crystals with a yield of 95%. | [] | [] | ["[Tb(C 15 H 11 N 3 )(H 2 O) 2 (CH 3 COO) 2 ] 2 Pt(CN) 4 \n4H 2 O"] | ["Tb(CH 3 COO) 3--1 mL of 0.10 M", "K 2 [Pt(CN) 4 ]--1 mL of 0.025 M"] | [] | ["terpy--1 mL solution of 0.10 M"] | [] | [] | ["H 2 O--used as the solvent for Tb(CH 3 COO) 3 and K 2 [Pt(CN) 4 ] solutions", "acetonitrile--used as the solvent for terpy solution"]
b108616b | [Mn(2a) 2 (CH 3 CN) 2 ](PF 6 ) 2 (9). To a 20ml acetonitrile solution of 0.21 g (0.5 mmol) 2a, 0.18 g (0.5 mmol) of solid Mn(ClO 4 ) 2 ⴢ 6H 2 O was added and dissolved by stirring. To this reaction mixture 5ml water solution of 0.10 g (0.62 mmol) sodium hexaﬂuorophosphate was added with stirring, and left in the air.After few days a pink crystalline compound precipitated, which was ﬁltered oﬀ, washed with water and dried in vacuo over fused CaCl 2 . Yield, 0.26 g (42%). Single crystals were grown by slow evaporation of a dilute acetonitrile solution of the complex.Anal. found (calc. for C 56 H 46 N 14 MnP 2 F 12 ): C, 53.19 (53.37%); H, 3.76 (3.68%); N, 15.48 (15.56%). FTIR/cm ⫺1 (KBr): 1608vs (C᎐ ᎐ N); 837 (PF 6 ).[Cd(2a)(CH 3 CN) 2 (H 2 O) 2 ](ClO 4 ) 2 (10). 0.21 g (0.5 mmol) of 2a was dissolved in 25 ml of acetonitrile, into which solution 0.15 g of solid Cd(ClO 4 ) 2 ⴢXH 2 O was added and dissolved with stirring. Within 5 min a yellow compound precipitated out which was ﬁltered, washed with 5ml of methanol and dried in vacuo over fused CaCl 2 . Yield, 0.27 g (64%). Single crystals were grown by slow evaporation of an acetonitrile solution of the complex. Anal. found (calc. for C 30 H 30 N 8 CdCl 2 O 10 ): C, 42.64 (42.57%); H, 3.75 (3.58%); N, 13.17 (13.24%). FTIR/cm ⫺1 (KBr): 1610vs (C᎐ ᎐ N); 1104vs, 628m (ClO 4 ).All reactions were carried out using uniformly 1 : 1 stoichiometry of metal and ligand. Correspondingly, in the case of 1 : 2 metal–ligand complexes 5–9 the excessive metal starting material remained unreacted and separated out. Moreover, improved yields of the products could be obtained in these reactions when a 1 : 2 metal–ligand ratio was applied.CAUTION! Though while working with the perchlorate compounds described here we have not met with any incident, care should be taken in handling them as perchlorates are potentially explosive. These should not be prepared and stored in large amounts.Crystallography The diﬀraction measurements were carried out on a Nonius KappaCCD diﬀractometer, using graphite monochromated MoKα radiation (λ = 0.7107 Å). The crystalline samples of the analyzed compounds were covered with a thin layer of light oil and cooled to 110 K in order to minimize loss of solvent, structural disorder and thermal motion eﬀects, and increase the precision of the results. The crystal and experimental data for 1a, 1b 2a, and 3–7 are summarized in Table 1. These structures were solved by direct (SHELXS-86, SIR-92) 21,22 and Patterson methods (DIRDIF-96), 23 and reﬁned by full-matrix leastsquares on F 2 (SHELXL-97).24 All non-hydrogen atoms were reﬁned anisotropically. The hydrogens were located in idealized positions (the methyls being treated as rigid groups), and were reﬁned using a riding model with ﬁxed thermal parameters [U ij = 1.2 U ij (eq.) for the atom to which they are bonded].Ligand 1 and 2 diﬀer signiﬁcantly in their shapes and packing eﬃciency of their polymeric complexes with metal ions. Thus, complexes 3 and 4 are characterized by relatively high density of the solid material. On the other hand, complexes 5–7 of the bulkier ligand, crystallized with a high content of uncoordinated solvent and the resulting materials have a considerably lower density.Similar crystallographic analyses of compounds 8–10 elucidated clearly the coordination modes in these materials. However, due to poor quality of the corresponding crystals and severe disorder of the component species therein (which severely diminished high-angle diﬀraction), they could yield 1056 J. Chem. Soc., Dalton Trans., 2002, 1051–1057 Downloaded by Mount Allison University on 03/05/2013 15:17:35. Published on 26 February 2002 on http://pubs.rsc.org ¦ doi:10.1039/B108616B View Article Online atomic parameters of limited precision only and thus should be regarded as preliminary results to be reﬁned in the future when suitable crystals become available. Crystal data identifying these structures are: 8: C 53 H 50 N 12 CoCl 2 O 12 , formula weight 1176.88, monoclinic, space group P2 1 /n, a = 18.8590(5), b = 10.2760(3), c = 29.3990(10) Å, β = 105.460(1)⬚, V = 5491.2(3) Å 3 , Z = 4. 9: C 56 H 46 N 14 MnP 2 F 12 , formula weight 1259.31, monoclinic, space group P2 1 /n, a = 10.6400(5), b = 30.286(2), c = 21.985(2) Å, β = 92.508(5)⬚, V = 7077.7(8) Å 3 , Z = 4. 10: C 30 H 30 N 8 CdCl 2 O 10 , formula weight 845.65, monoclinic, space group P2 1 /c, a = 10.8750(8), b = 18.910(1), c = 19.720(1) Å, β = 98.009(3)⬚, V = 4015.8(5) Å 3 , Z = 4. (These crystals contain additional molecules of heavily disordered solvent.) CCDC reference numbers 171379–171386.See http://www.rsc.org/suppdata/dt/b1/b108616b/ for crystallographic data in CIF or other electronic format.Acknowledgements This research was supported in part by the Israel Science Foundation founded by the Israel Academy of Sciences and Humanities, as well as by Grant No. 1999082 from the United States–Israel Binational Science Foundation (BSF), Jerusalem, Israel.References 1 P. J. Stang and B. Olenyuk, Acc. Chem. Res., 1997, 30, 502.2 D. Braga, Acc. Chem. Res., 2000, 33, 601.3 B. F. Abrahams, B. F. Hoskins, D. M. Michall and R. Robson, Nature (London), 1994, 369, 727.4 P. Schwarz, E. Siebel, R. D. Fischer, D. C. Apperley, N. A. Davies and R. K. Harris, Angew. Chem., Int. Ed. Engl., 1995, 34, 1197.5 O. M. Yaghi, G. Li and H. Li, Nature (London), 1995, 378, 703.6 G. B. Gardner, Y. H. Kiang, S. Lee, A. Asgaonkar and D. Venkatraman, J. Am. Chem. Soc., 1996, 118, 6946.7 G. Denti, S. Serroni, S. Campagna, A. Juris, M. Ciano, V. Balzani, in Perspectives in Coordination Chemistry, eds. A. F. Williams, C. Floriani and A. E. Merbach, VCH, Weinheim, 1992; M. Kondo, T. Yoshitomi, K. Seki and H. Matsuzaka, Angew. Chem., Int. Ed.Engl., 1997, 36, 1725; W. B. Lin, Z. Y. Wang and L. Ma, J. Am.Chem. Soc., 1999, 121, 11249.8 M. A. Withersby, A. J. Blake, N. R. Champness, P. Hubberstey, W.-S. Li and M. Schröder, Angew. Chem., Int. Ed. Engl., 1997, 36, 2327; M. Kondo, M. Shimamura, S.-I. Noro, T. Yoshitomi, S. Minakoshi and S. Kitagawa, Chem. Lett., 1999, 285.9 M. Fujita, Y. J. Kwon, O. Sasaki, K. Yamaguchi and K. Ogura, New. J. Chem., 1998, 22, 189; Y.-B. Dong, R. C. Layland, N. G. Pschirer, D. M. Smith, U. H. F. Bunz and H. C. zur Loye, Chem. Mater., 1999, 11, 1413.10 R. W. Gable, B. F. Hoskins and R. Robson, J. Chem. Soc., Chem.Commun., 1990, 1677; J. Lu, T. Paliwala, S. C. Lim, C. Yu, T. Niu and A. J. Jacobson, Inorg. Chem., 1997, 36, 923; G. De Munno, D. Armentano, T. Poerio, M. Julve and J. A. Real, J. Chem. Soc., Dalton Trans., 1999, 1813.11 A. J. Blake, N. R. Champness, A. N. Khlobystov, D. A.Lemenovskii, W.-S. Li and M. Schröder, J. Chem. Soc., Chem.Commun., 1997, 1339; S. Lopez, M. Kahraman, M. Harmata and S. W. Keller, Inorg. Chem., 1997, 36, 6138; M. Maekawa, H. Konaka, Y. Suenaga, T. Kuroda-Sowa and M. Munakata, J. Chem. Soc., Dalton Trans., 2000, 4160.12 S. Noro, M. Kondo, T. Ishii, S. Kitagawa and H. Matsuzaka, J. Chem. Soc., Dalton Trans., 1999, 1569.13 B.-W. Sun, S. Gao, B.-Q. Ma and Z.-M. Wang, New. J. Chem., 2000, 24, 953.14 M. A. Withersby, A. J. Blake, N. R. Champness, P. A. Cooke, P. Hubberstey, A. L. Realf, S. J. Teat and M. Schröder, J. Chem. Soc., Dalton Trans., 2000, 3261.15 H. Hou, Y. Fan, L. Zhang, C. Du and Y. Zhu, Inorg. Chem.Commun., 2001, 4, 168.16 R. G. Pearson, Inorg. Chim. Acta, 1995, 240, 93, and references there in.17 Y. Diskin-Posner, G. K. Patra and I. Goldberg, J. Chem. Soc., Dalton Trans., 2001, 2775.18 W.-Y. Sun, B.-L. Fei, T. Okamura, W.-X. Tang and N. Ueyama, Eur. J. Inorg. Chem., 2001, 1855.19 P. Hemmerich and C. Sigwart, Experientia, 1963, 19, 488.20 D. H. Busch and J. C. Bailar, J. Am. Chem. Soc., 1956, 78, 1137.21 G. M. Sheldrick SHELXS-86, Acta Crystallogr., Sect A, 1990, A46, 467.22 A. Altomare, M. C. Burla, M. Camalli, M. Cascarano, C.Giacovazzo, A. Guagliardi and G. Polidori, SIR-92, J. Appl.Crystallogr., 1994, 27, 435.23 P. T. Beurskens, G. Admiraal, G. Beurskens, W. P. Bosman, S. Garcia-Granda, R. O. Gould, J. M. M. Smits and C. Smykalla, The DIRDIF-96 Program System., Technical Report of the Crystallography Laboratory, University of Nijmegen, 1996.24 G. M. Sheldrick, SHELXL-97, Program for the Reﬁnement of Crystal Structures from Diffraction Data, University of Göttingen, 1997.J. Chem. Soc., Dalton Trans., 2002, 1051–1057 1057 Downloaded by Mount Allison University on 03/05/2013 15:17:35. Published on 26 February 2002 on http://pubs.rsc.org ¦ doi:10.1039/B108616B View Article Online | [] | [] | ["[Mn(2a) 2 (CH 3 CN) 2 ](PF 6 ) 2", "C 56 H 46 N 14 MnP 2 F 12"] | ["Mn(ClO 4 ) 2 ⴢ 6H 2 O--0.18 g, 0.5 mmol"] | [] | ["2a--0.21 g, 0.5 mmol", "sodium hexafluorophosphate--0.10 g, 0.62 mmol"] | [] | ["few days"] | ["acetonitrile--20ml", "water--5ml"]
ejic.200401010 | (1,2,4-Triphenyl-1,3,5-triazapenta-1,4-diene)palladium( II ) Chloride (1a·PdCl 2 ): A mixture of 30 mg (0.10 mmol) of triazapentadiene 1a and 29 mg (0.10 mmol) of disodium tetrachloropalladate(ii)was dissolved in 1.7 mL of DMF. The orange solution was kept in a closed vial until a colorless precipitate was formed, which was filtered off. To the filtrate diethyl ether was allowed to diffuse. After 1 d, orange crystals had formed. Yield 41 mg (0.07 mmol, 66%), orange little tiles, m.p. 220 °C (decomp.). IR (KBr): ν ˜ = 3352 (m, NH), 3194 (m, NH), 3059 (m, CH arom.), 2999 (m, CH arom.), 2931 (m, CH arom.), 1649 (vs, C=N), 1632 (vs, C=N), 1580 (m, C=C arom.), 1516 (s, C=C arom.), 1487 (s, C=C arom.), 1444(m), 1387 (s), 1312 (m), 1255 (m), 1217 (m), 1156 (m), 1105 (m), 1026 (w), 868 (w), 773 (m), 719 (m), 700 (s) cm –1 . MS (MALDI, Matrix DCTB): m/z (%) Eur. J. Inorg. Chem. 2005, 2189–2197 www.eurjic.org © 2005 Wiley-VCH Verlag GmbH & Co. KGaA, Weinheim 2195 = 436–447 [C 20 H 16 N 3 ClPdH + ], 404 [C 20 H 17 N 3 + + DCTB], 300 [C 20 H 17 N 3 + ]. UV/Vis (dichlormethane): λ max (ν ˜ , ε) = 388 (25773, 308), 276 (36232, sh, 9829), 241 (41494, 31043), 228 (42860 cm –1 , sh, 27870 m –1 cm –1 )nm.C 20 H 17 Cl 2 N 3 Pd·2C 3 H 7 NO (622.86): calcd. | [] | ["1 d"] | ["(1,2,4-Triphenyl-1,3,5-triazapenta-1,4-diene)palladium(II) Chloride"] | ["disodium tetrachloropalladate(ii)--29 mg (0.10 mmol)"] | [] | ["triazapentadiene 1a--30 mg (0.10 mmol)"] | [] | [] | ["DMF--1.7 mL"]
acs.inorgchem.6b01066 | 10 −2 M). After stirring the mixture for 30 min at room temperature, KOH (ca. 2 equiv) 1 M in methanol was added, and the solution was maintained at room temperature overnight. The precipitate formed was isolated by ﬁltration and washed with dichloromethane to yield a yellow solid. Yield 67% (0.091 g, 0.25 mmol); (IR) ATR 3396− 3274, 2961, 1594, 1551, 1494 cm −1 ; Anal. Calcd (%) for C 16 H 24 N 4 O 2 Ni· C 2 H 5 OH: C, 52.8; H, 7.4; N, 13.7. Found: C, 52.8; H, 7.3; N, 13.7.Complex 10c. Yield 78% (0.067 g, 0.14 mmol); (IR) ATR 3281− 3026, 2940, 2918, 1597, 1551, 1476, 1452, 1275 cm −1 ; Anal. Calcd (%) for C 24 H 24 N 4 O 2 Ni·H 2 O: C, 60.4; H, 5.5; N, 11.7. Found: C, 60.6, H, 5.3, N, 11.7. | [] | [] | ["Complex 10c", "C 16 H 24 N 4 O 2 Ni· C 2 H 5 OH", "C 24 H 24 N 4 O 2 Ni·H 2 O"] | [] | ["KOH--ca. 2 equiv"] | [] | ["room temperature"] | ["30 min", "overnight"] | ["methanol--1 M", "dichloromethane--NaN"]
00958970701261352 | 2.2.5. Preparation of 1,3-bis(N-benzylbenzimidazolyl)benzene (L 5 ). The compound was prepared similarly as for L 3 by using 1,3-bis(2 0 -benzimidazolyl)benzene (0.431 g, 1.39 mmol), sodium hydride (0.14 g, 3.47 mmol, 60% oil dispersion), and benzyl chloride (0.44 g, 3.47 ml); it is isolated as yellow pellets. Yield: 0.58 g, 85%. Anal. Calcd for C 34 H 26 N 4 (%): C, 83.24; H, 5.34; N, 11.42. Found: C, 83.11; H, 5.02; N, 11.37.1 H NMR (CDCl 3 ):  8.09 (s, 1H), 7.85–7.87 (d, 2H), 7.79–7.80 (d, 2H), 7.55–7.56 (t, 1H), 7.32–7.37 (m, 2H), 7.21–7.30 (m, 10H), 7.03–7.05 (m, 4H), 5.41 (s, 4H). IR (KBr pellet, cm 1 ): 3058w, 1607w, 1451s, 1388m, 1351m, 1329m, 1158m, 1002w, 809m, 743s, 697s. | [] | [] | ["1,3-bis(N-benzylbenzimidazolyl)benzene", "L 5"] | [] | [] | ["1,3-bis(2 0 -benzimidazolyl)benzene--0.431 g, 1.39 mmol", "sodium hydride--0.14 g, 3.47 mmol, 60% oil dispersion", "benzyl chloride--0.44 g, 3.47 ml"] | [] | [] | []
b612474g | data (Nujol, cm −1 ): 2357 m, 2310 s, 2237 s, 2170 vs, 1586 s, 1562 m, 1405 s, 1227 w, 1078 m, 1020 w, 1008 w, 929 w, 806 w.Synthesis of Mn(dca) 2 (pym)(H 2 O), 2 An aqueous solution of MnCl 2 ·4H 2 O (2.00 g, 10.1 mmol) was slowlyaddedtoa1:1H 2 O–EtOH solvent mixture containing Na(dca) (1.890 g, 21.2 mmol) and pym (1.619 g, 20.2 mmol) to afford a colorless solution. The reaction mixture was allowed to slowly evaporate for ∼5 weeks at which time large prismatic crystals of 2 were obtained. The colorless crystals were collected via suction ﬁltration and air-dried for ∼2 h. Upon standing under ambient conditions the crystals remain stable and do not suffer solvent loss. Anal. Calcd (%) for C 8 H 6 N 8 MnO, 2: C, 33.70; H, 2.12; N, 39.29. Found: C, 33.39; H, 2.14; N, 38.56%. Selected IR data (Nujol, cm −1 ): 2422 w, 2308 vs, 2237 vs, 2164 vs, 1659 m, 1592 s, 1557 s, 1531 s, 1410 m, 1392 s, 1291 s, 1082 m, 1020 m, 999 m, 914 m, 831 m. | [] | ["2 h"] | ["Mn(dca) 2 (pym)(H 2 O)", "C 8 H 6 N 8 MnO"] | ["MnCl 2 ·4H 2 O--2.00 g, 10.1 mmol"] | [] | ["Na(dca)--1.890 g, 21.2 mmol", "pym--1.619 g, 20.2 mmol"] | [] | ["5 weeks"] | ["H 2 O–EtOH--1:1"]
s0277-5387(01)00602-7 | 2 .2 . Synthesis 2 .2 .1 .[ Co ( acac ) 2 pz ] n (1) Co(acac) 2 (H 2 O) 2 (1 mmol, 0.291 g) dissolved in 15 ml of CH 3 OH/HCCl 3 (1:1) was added to the 10 ml of methanol solution of pyrazine (1 mmol, 0.08 g) under stirring at room temperature (r.t.). An orange precipitate appeared after several minutes, and the resulting solution was stirred continuously for another 2 h. The precipitate was ﬁltered off, washed with chloroform and methanol, then dried in air. Yield 46%. Calc. for C 14 H 18 CoN 2 O 4 : C, 49.85; H, 5.34; N, 8.31. Anal.Found: C, 49.84; H, 5.28; N, 8.38%. IR: 3433 m, 3114 w, 2992 w, 1608 vs, 1510 vs, 1458 vs, 1434 vs, 1396 vs, 1380 vs, 1360 m, 1259 m, 1160 m, 1119 m, 1050 m, 919 m, 758 m, 654 w, 469 m cm −1 . | [] | [] | ["[Co(acac)2pz]n", "C14H18CoN2O4"] | ["Co(acac)2(H2O)2--1 mmol, 0.291 g"] | [] | ["pyrazine--1 mmol, 0.08 g"] | ["room temperature (r.t.)"] | ["several minutes", "2 h"] | ["CH3OH/HCCl3--15 ml", "methanol--10 ml"]
cg501332u | Green crystals were obtained after ﬁltration and dried in air. Yield: 40%. Anal. Calcd for C 55 H 87 B 2 CoCu 4 N 19 O 22 : C, 38.83; H, 5.15; N, 15.64. Found: C, 39.12; H, 4.92; N, 15.74. | [] | [] | ["C 55 H 87 B 2 CoCu 4 N 19 O 22"] | [] | [] | [] | [] | [] | []
ic401949e | The mixture was slowly warmed to room temperature. After 6 h, the reaction was complete. The solution was rotary evaporated to dryness under the vacuum. The purple solid was puriﬁed by column chromatography (silica, pure CH 2 Cl 2 ). Yield, 0.144 g, 60%.1 H NMR (400 MHz, CDCl 3 ): δ 8.87 (6 H, m), 8.50 (2 H, m), 8.26 (1 H, s), 8.17 (5 H, m), 8.02 (1 H, m), 7.70 (10 H, d), 7.52 (2 H, m), 7.38 (1 H, s), 7.28 (4 H, m), 6.56 (1 H, m). Anal. Calcd for C 51 H 33 N 5 OZn H 2 O: C, 75.14; H, 4.33; N, 8.59. Found: C, 75.15; H, 4.30; N, 8.57. | [] | [] | ["C 51 H 33 N 5 OZn H 2 O"] | [] | [] | [] | [] | ["6 h"] | []
j.poly.2008.05.012 | Yield: (65%). Anal. Calc. for C 16 H 36 Cl 4 Cu 2 N 10 O 13 : C, 22.70; H, 4.26; N, 16.56. Found: C, 22.57; H, 4.35; N, 16.44%. IR: (KBr, cm 1 ): 3337 (s), 3285 (s), 2973 (w), 2921 (w), 1625 (m), 1595 (m), 1469 (m), 1451 (m), 1378 (w), 1319 (w), 1276 (w), 1103 (vs), 1082 (vs), 994 (m), 940 (m), 895 (m), 848 (m), 658 (m), 624 (m). | [] | [] | ["C 16 H 36 Cl 4 Cu 2 N 10 O 13"] | [] | [] | [] | [] | [] | []
s12039-016-1182-1 | 2.2 Synthesis of [Mg(H 2 O) 6 ](4-npa) 2 ·4H 2 O(1), [Ca (4-npa) 2 (H 2 O) 2 ](2), [Sr(4-npa) 2 (H 2 O) 3 ]·4.5H 2 O(3), and [Ba(4-npa) 2 (H 2 O)] (4) A mixture of 4-npaH (1.812 g, 10 mmol) and magnesium carbonate (5 mmol) was taken in distilled water (∼100 mL) and the reaction mixture was heated on a water bath. The insoluble starting material slowly started dissolving with brisk effervescence. The heating was stopped when there was no more evolution of CO 2 .At this stage, the reaction mixture was almost clear, and pH was close to neutral. The hot reaction mixture was ﬁltered and kept aside for crystallization at low temperature. Colourless crystals of 1 which separated in a few days were collected by ﬁltration in ∼60% yield. | [] | ["a few days"] | ["[Mg(H 2 O) 6 ](4-npa) 2 ·4H 2 O", "[Ca (4-npa) 2 (H 2 O) 2 ]", "[Sr(4-npa) 2 (H 2 O) 3 ]·4.5H 2 O", "[Ba(4-npa) 2 (H 2 O)]"] | ["magnesium carbonate--5 mmol"] | [] | ["4-npaH--1.812 g, 10 mmol"] | [] | [] | ["distilled water--∼100 mL"]
cg900520j | [HgL 2 I 2 ] ∞ (4). L 2 (11.56 mg, 0.03 mmol) and HgI 2 (13.62 mg, 0.03 mmol) were dissolved in 25 mL of ethyl acetate and reﬂuxed for 2 h at 70 °C. The solution was cooled and ﬁltered, and it stood for several days to give yellow cube single crystals. Yield: 19.65 mg, 78%. IR (KBr cm -1 ): 3131 m, 3107 m, 2950 s, 2921 s, 2850 s, 1509 vs, 1487 s, 1280 vs, 1285 m, 1141 s, 1070 w 1046 m, 975 s, 854 m, 670 s, 587 w.Anal. Calcd for C 22 H 23 HgI 2 N 7 (839.86): C, 31.46, H, 2.76; N, 11.67.Found: C, 31.79; H, 2.58; N, 12.03%. | [] | ["several days"] | ["[HgL 2 I 2 ] ∞"] | ["HgI 2--13.62 mg, 0.03 mmol"] | [] | ["L 2--11.56 mg, 0.03 mmol"] | ["70 °C"] | ["2 h"] | ["ethyl acetate--25 mL"]
c8dt01313f | Preparation of [N(C 4 H 9 ) 4 ][Ru(C 10 H 8 N 2 ) 3 ][PMo VI 8 Mo V 6 O 43 ] (RuPMo 14 ). A mixture of Na 2 MoO 4 ·2H 2 O (0.210 g, 0.87 mmol), molybdenum powder 99.99% (0.015 g, 0.15 mmol), H 3 PO 3 (0.015 g, 0.187 mmol), Zn(CH 3 COO) 2 ·2H 2 O (0.052 g, 0.24 mmol), 1,4-benzene-dicarboxylic (terephthalic acid) (0.022 g, 0.125 mmol), [Ru(bpy) 3 ]Cl 2 (0.046 g, 0.061 mmol), tetrabutylammonium hydroxide 40 wt% solution in water (50 µL, 0.075 mmol) and H 2 O (10 mL) was stirred at room temperature and the pH was adjusted to 4 with 4 M HCl (pH f = 3.2). The solution was degassed with Ar before heating. | [] | [] | ["[N(C 4 H 9 ) 4 ][Ru(C 10 H 8 N 2 ) 3 ][PMo VI 8 Mo V 6 O 43 ]", "RuPMo 14"] | ["Na 2 MoO 4 \n2H 2 O--0.210 g, 0.87 mmol", "molybdenum powder 99.99%--0.015 g, 0.15 mmol", "Zn(CH 3 COO) 2 \n2H 2 O--0.052 g, 0.24 mmol", "[Ru(bpy) 3 ]Cl 2--0.046 g, 0.061 mmol", "H 3 PO 3--0.015 g, 0.187 mmol", "1,4-benzene-dicarboxylic (terephthalic acid)--0.022 g, 0.125 mmol", "tetrabutylammonium hydroxide 40 wt% solution in water--50 µL, 0.075 mmol"] | [] | [] | ["room temperature"] | [] | ["H 2 O--10 mL"]
j.jssc.2012.08.053 | Colorless block crystals of 1 were recovered by ﬁltration, washed with distilled water, and dried in air. Yield 56%. Anal. Calc. for C 16 H 12 O 17 Pb 3 S 2 : C, 16.53; H, 1.04%. Found: C, 16.51; H, 1.01%. FTIR cm  1 (437, 511, 570, 623, 678, 719, 765, 923, 1031, 1109, 1139, 1192, 1219, 1361, 1435, 1521, 1529, 1598, 1714, 2333, 2364, 3059, 3093, 3232, 3385, 3412). | [] | [] | ["1"] | ["Pb--NaN"] | [] | ["NaN--NaN"] | [] | [] | ["NaN--NaN"]
s1387-7003(03)00226-0 | 3.1.2. Cu(Cl 2 HCCOO) 2 (3-PM) 2 (2) A blue solution of Cu(Cl 2 HCCOO) 2 (0.002 mol, 0.6391 g, 30 ml methanol) was treated with ronicol (0.004 mol, 0.40 ml) in molar ratio 1:2. The mixture was stirred and left to stand at room temperature giving blue crystals. Found: C, 36.46; H, 3.02; N, 5.10; Cu, 12.02%. | [] | [] | ["Cu(Cl 2 HCCOO) 2 (3-PM) 2"] | ["Cu(Cl 2 HCCOO) 2--0.002 mol, 0.6391 g"] | [] | ["ronicol--0.004 mol, 0.40 ml"] | [] | [] | ["methanol--30 ml"]
ic049030j | Selected FT-IR data (cm -1 ): 3443(m), 1734(s), 1700(s), 1610(s), 1545(m), 1422(s), 1273(m), 1207(s), 1161(s), 1112(s), 821(w), 741(w), 663(m), 491(w), 456(w), 413(w). TG data show that the weight loss due to the decomposition of the organic ligands starts from 370.1 to 616 °C by 88%.X-ray Crystallography. Single crystals of 2 and 3 of dimensions 0.4 × 0.2 × 0.05 mm 3 and 0.6 × 0.30 × 0.25 mm 3 , respectively, were glued on fibers. Crystal and intensity data were collected at 293(2) K (173(2) K for 3) using a Siemens 1K CCD diffractometer with graphite-monochromated Mo KR radiation (0.71073 Å). A hemisphere of reflection data was collected as ω-scan frames with (9) (a) Thirumurugan, A.; Natarajan, S. Solid State Sci. 2004, 6, 599. (b) Tong, M.-L.; Chen, X.-M.; Batten, S. R. J. Am. Chem. Soc. 2003, 125, 16170. (c) Wu, C.-D.; Lu, C.-Z.; Lu, S.-F.; Zhuang, H.-H.; Huang, J.-S. Inorg. Chem. Commun. 2002, 5, 171. | [] | [] | ["2", "3"] | [] | [] | [] | [] | [] | []
j.poly.2013.02.053 | 2.2.3. [Mn II 2 Mn III (pzC(Me)NO) 2 (MeO) 2 (MeOH) 3 (Cl) 3 ](3) 0.5 mmols of MnCl 2 (0.063 g) and 0.5 mmols of pzC(Me)NOH (0.069 g) were mixed in 25 mL of methanol. Afterwards 0.25 mmols of Et 3 N (0.025 g) are added. After 2 h of stirring a brown solution was obtained. The solution was layered with diethyl ether and after four days dark crystals, adequate for Xray diffraction, were obtained. Anal. Calc. for Mn 3 C 17 H 30 N 6 O 7 Cl 3 (3): C, 29.10; H, 4.31; N, 11.98. Found: C, 28.50; H, 4.07; N, 12.34%. Relevant IR bands (cm 1 ): 3161 (m), 3025 (m), 2819 (br), 1591 (vs), 1496 (m), 1402 (m), 1386 (s), 1378 (s), 1354 (s), 1317 (s), 1131 (m), 1046 (s), 813 (m), 768 (m), 761 (m), 756 (m), 697 (m). | [] | ["four days"] | ["[Mn II 2 Mn III (pzC(Me)NO) 2 (MeO) 2 (MeOH) 3 (Cl) 3 ]", "Mn 3 C 17 H 30 N 6 O 7 Cl 3"] | ["MnCl 2--0.063 g, 0.5 mmols"] | ["Et 3 N--0.025 g, 0.25 mmols"] | ["pzC(Me)NOH--0.069 g, 0.5 mmols"] | [] | ["2 h"] | ["methanol--25 mL"]
c0dt00781a | Preparation of compounds 1–3 Synthesis of [Ag 4 (3-pttz) 2 Mo 3 O 10 ](1). A mixture of MoO 3 (0.115 g, 0.8 mmol), AgNO 3 (0.034 g, 0.2 mmol), 3-cyanopyridine (0.031 g, 0.3 mmol), NaN 3 (0.021 g, 0.33 mmol) and H 2 O (15 mL) was placed in a 18 mL Teﬂon-lined Parr acid digestion bomb and heated for 3 d at 160 ◦ C under autogenous pressure. | [] | [] | ["[Ag 4 (3-pttz) 2 Mo 3 O 10 ](1)"] | ["MoO 3--0.115 g, 0.8 mmol", "AgNO 3--0.034 g, 0.2 mmol"] | [] | ["3-cyanopyridine--0.031 g, 0.3 mmol", "NaN 3--0.021 g, 0.33 mmol"] | ["160 \b0 C"] | ["3 d"] | ["H 2 O--15 mL"]
ncomms6723 | Synthesis of PCN-285 . L8 (10 mg) and L15 (10 mg), Fe 3 (10 mg) and acetic acid (0.2 ml) in 2 ml of NMP and 0.1 ml n-pentanol were ultrasonically dissolved in a Pyrex vial. The mixture was heated in an oven at 150 °C for 12 h. After cooling down to room temperature, dark brown crystals were collected by ﬁltration.MIL-88 synthesis . BDC (10 mg), Fe 2 Co or Fe 3 (10 mg) NMP 2 ml and acetic acid (0.2 ml) w ere ultrasonically dissolved in a Pyrex vial. The mixture was heated in an oven at 150 °C for 12 h. After cooling down to room temperature, dark brown crystals were collected by ﬁltration. | [] | [] | ["PCN-285", "MIL-88"] | ["L8--10 mg", "L15--10 mg", "Fe 3--10 mg", "Fe 2 Co--10 mg"] | [] | ["BDC--10 mg"] | ["150 °C", "150 °C"] | ["12 h", "12 h"] | ["NMP--2 ml", "n-pentanol--0.1 ml", "acetic acid--0.2 ml"]
b718947h | Yield 0.240 g (41%). m(CO 2 )/cm −1 1653s. Found C, 37.8; H, 3.15; N, 4.05%. Calc. for C 11 H 11 CdNO 5 (349.6): C, 37.8; H, 3.17; N, 4.01%.Synthesis of [Cd(bdc)(DMF)] ∞ (1) and [Cd 3 (bdc) 3 (DMF) 4 ] ∞ (2) The procedure described above to prepare 1 was repeated with the temperature maintained at 95 ◦ C for 5 h, rather than 115 ◦ C. Colourless crystals of 1 and 2 wereseparatedfromthe solvent by ﬁltration, but could not be separated from each other.Combined yield 0.415 g. X-Ray powder diffraction data revealed 1 to be the major product.Synthesis of [Cd 3 (bdc) 3 (DMF) 4 ] ∞ (3) Cd(NO 3 ) 2 ·4H 2 O (0.520 g, 1.69 mmol) and H 2 bdc (0.501 g, 3.02 mmol) were dissolved in DMF (60 cm 3 ) at 115 ◦ CinaB ¨ uchi miniclave reactor, which was then sealed and pressurised with 3 bar of nitrogen. The solution was heated for 5 h, then colourless crystals of 3 were separated by ﬁltration. Yield 0.515 g (82%).m(CO 2 )/cm −1 1653s, 1539s. Found C, 38.5; H, 3.34; N, 4.39%.Calc. for C 36 H 40 Cd 3 N 4 O 16 (1122.0): C, 38.5; H, 3.59; N, 4.99%. | [] | [] | ["[Cd(bdc)(DMF)]\n", "[Cd 3 (bdc) 3 (DMF) 4 ]\n", "[Cd 3 (bdc) 3 (DMF) 4 ]\n"] | ["Cd(NO 3 ) 2 ·4H 2 O--0.520 g, 1.69 mmol", "Cd(NO 3 ) 2 ·4H 2 O--0.501 g, 3.02 mmol"] | [] | ["H 2 bdc--0.501 g, 3.02 mmol"] | ["95 \nC", "115 \nC"] | ["5 h", "5 h"] | ["DMF--60 cm 3"]
00958972.2015.1105365 | 2.2. Synthesis of [Zn 2 (bpp) 2 (FNA) 2 ]·H 2 O 1 and [Zn(bpp)(FNA)]·H 2 O (2) Zn(OAc) 2 ·2H 2 O 0.1052g (0.5mmol), 1,3-bis(4-pyridyl)-propane (bpp) 0.1011g (0.5mmol), and 4-nitrobenzene-1,2-bicarboxylic acid (H 2 FNA) 0.1054g (0.5mmol) were dissolved in a stirred aqueous ethanolic solution consisting of 5mL EtOH and 20mL H 2 O, and 1mL 1M NaOH was added dropwise, forming a white suspension, which was stirred at 80°C for 30min and ltered. The colorless ltrate (pH=5.87) was allowed to stand at room temperature and colorless block-like crystals of 1 deposited after two days (yield: 6.4mg, 3% based on Zn(II)); three days later block-like crystals of 2 were grown (yield: 45.2mg, 19% based on Zn(II)). The phase purities of the products were, respectively, checked according to powder X-ray diraction patterns compared with the simulated PXRD based on single-crystal data (Figure S1). Anal. Calcd for 1 C 42 H 34 N 6 O 13 Zn 2 (%): C, 52.46; H, 3.56; N, 8.74. Found: C, 52.19; H, 3.82; N, 8.58. Anal. Calcd for 2 C 21 H 19 N 3 O 7 Zn (%): C, 51.39; H, 3.90; N, 8.56. Found: C, 51.26; H, 3.76; N, 8.31. IR data For 1 (cm −1 , KBr): 3619(w), 3452(w), 3083(w), 2947(w), 2856(w), 1630(s), 1583(m), 1513(m), 1437(m), 1341(s), 1077(m), 1038(m), 832(m), 737(m), 535(m). For 2 (cm −1 , KBr): 3603(w), 3469(w), 3060(w), 2944(w), 2862(w), 1630(s), 1574(m), 1521(m), 1437(m), 1340(s), 1232(m), 1067(m), 1037(m), 821(m), 740(m), 512(m). | [] | ["two days", "three days"] | ["[Zn 2 (bpp) 2 (FNA) 2 ]·H 2 O", "[Zn(bpp)(FNA)]·H 2 O", "C 42 H 34 N 6 O 13 Zn 2", "C 21 H 19 N 3 O 7 Zn"] | ["Zn(OAc) 2 \n2H 2 O--0.1052 g, 0.5 mmol"] | ["NaOH--1 mL 1 M"] | ["1,3-bis(4-pyridyl)-propane (bpp)--0.1011 g, 0.5 mmol", "4-nitrobenzene-1,2-bicarboxylic acid (H 2 FNA)--0.1054 g, 0.5 mmol"] | ["80 °C"] | ["30 min"] | ["EtOH--5 mL", "H 2 O--20 mL"]
s41467-019-09504-3 | 1 H NMR (500 MHz, D 2 O, δ ppm): 8.49 (m, 8H); 7.42 (m, 8H), 5.84 (d, 16H), 5.52 (s, 16H), 4.22 (d, 16H). (b) SCP-IHEP-1: 0.2 M Cu (NO 3 ) 2 aqueous solution (500 μL, 0.04 mmol) was added to a suspension of 2bpy@CB8 intermediate obtained as described above in water (2 mL) in a stainlesssteel vessel. The mixture was sealed, and kept at 150 °C for 48 h. After cooling to room temperature, light-blue block crystals of SCP-IHEP-1 were obtained in a high yield (~0.045 g, >99%). | [] | [] | ["SCP-IHEP-1"] | ["Cu (NO 3 ) 2 aqueous solution--0.2 M, 500 μL, 0.04 mmol"] | [] | ["2bpy@CB8 intermediate--not specified"] | ["150 \n°C"] | ["48 h"] | ["water--2 mL"]
j.poly.2014.03.031 | 2.3. Preparation of {NH 4 [Cd 2 (pymca)(Cl) 4 ]MeOH} n (2) This compound was obtained in situ by hydrothermal reaction of cadmium chloride (0.402 g, 2 mmol), 2-cyanopyridine (0.105 g, 1 mmol) and methanol (15 ml) at 180 °C for 12 h. Prismatic colorless crystals of 2 were obtained and were washed with H 2 O. Yield: 37% based on Cd. Anal. Calc. for (C 6 H 11 N 3 O 3 Cl 4 Cd 2 ): C, 13.35; H, 2.05; N, 7.78. Experimental: C, 13.45; H, 2.11; N, 7.89%. FT-IR (KBr pellet): 3076, 1567, 1451, 1399 cm 1 . | [] | [] | ["{NH 4 [Cd 2 (pymca)(Cl) 4 ]\nMeOH} n", "C 6 H 11 N 3 O 3 Cl 4 Cd 2"] | ["cadmium chloride--0.402 g, 2 mmol"] | [] | ["2-cyanopyridine--0.105 g, 1 mmol"] | ["180 \nC"] | ["12 h"] | ["methanol--15 ml"]
s11243-012-9586-3 | Characteristic IR data (KBr, cm -1 ): 3,413 (br, w, m OH ), 3,326 (sh, w, m NH ), 1,616 (vs, m C=N ), 1,614 (vs, m C=N ), 1,555 (s, m as CH 3 COO), 1,466 (s, m s CH 3 COO).Preparation of [Mn III L 2 (l-Cl)] n (2) Complex (2) was prepared by a similar procedure as that described for (1), but with manganese acetate replaced by manganese chloride (0.20 g, 1.0 mmol). Yield: 54%. Anal. | [] | [] | ["[Mn III L 2 (l-Cl)] n"] | ["manganese chloride--0.20 g, 1.0 mmol"] | [] | ["L--not specified"] | [] | [] | []
zaac.201400111 | Synthesis of [Ni(NPH)(L)(H 2 O) 3 ]·H 2 O (3): Complex 3 was prepared by hydrothermal reaction of NiCl 2 ·6H 2 O (0.035 g, 0.15 mmol), H 2 NPH (0.036 g, 0.17 mmol), L (0.032 g, 0.10 mmol), H 2 O (12 mL), and NaOH (0.016 g, 0.40 mmol). The mixture was stirred for 30 min in air, then transferred and sealed in a 25 mL Teflon reactor, which was heated at 120 °C for 3 d leading to the formation of green blockshaped crystals of 3 (25% yield based on Ni). C 26 H 25 N 5 O 12 Ni: calcd.C 47.40, H 3.83, N 10.63 %; found: C 40.22, H 3.52, N 8.82%. IR (KBr): ν ˜ = 3448 m, 3230 m, 3145 m, 3030 w, 2361 m, 2335 m, 1637 s, 1607 s, 1537 s, 1510 s, 1470 m, 1437 m, 1401 s, 1350 s, 1318 m, 1256 w, 1124 w, 1074 m, 954 w, 923 w, 829 m, 724 s, 6874 w, 529 wcm –1 .X-ray Crystallographic Study: Crystallographic data for complexes 1–3 were collected with a Bruker Smart 1000 CCD diffractometer with Mo-K α (λ = 0.71069 Å for 1, 0.71073 Å for 2–3)byω and θ scan mode. All of the structures were solved by direct methods using the SHELXS program of the SHELXTL package, and were refined by full-matrix least-squares methods with SHELXL. | [] | [] | ["[Ni(NPH)(L)(H 2 O) 3 ]·H 2 O", "C 26 H 25 N 5 O 12 Ni"] | ["NiCl 2 ·6H 2 O--0.035 g, 0.15 mmol"] | ["NaOH--0.016 g, 0.40 mmol"] | ["H 2 NPH--0.036 g, 0.17 mmol", "L--0.032 g, 0.10 mmol"] | ["120 °C"] | ["3 d"] | ["H 2 O--12 mL"]
j.ica.2005.03.045 | 2.3. Preparation of polymer { [Zn(btx) 2 (NO 3 ) 2 ] } n (1) A methanol solution of btx (5 ml, 48 mg, 0.2 mmol) was dropwise added into an aqueous solution of Zn(NO 3 ) 2 Æ 6H 2 O (2 ml, 29.7 mg, 0.1 mmol) to give a clear solution. The resulting solution was allowed to stand in air at room temperature for two weeks, colorless single crystals suitable for X-ray diﬀraction were obtained in 45% (30 mg) yield. Anal. Calc. for C 24 H 24 ZnN 14 O 6 : C, 43.03; H, 3.61; N, 29.27. Found: C, 43.12; H, 3.47; N, 29.76%. IR (KBr, cm 1 ): 3138(v m ArH), 1526 (v s C@C, C@N), 1211, 1385, 1131(v s C–C, C–N), 734(v s ). | [] | [] | ["[Zn(btx) 2 (NO 3 ) 2 ] n", "C 24 H 24 ZnN 14 O 6"] | ["Zn(NO 3 ) 2 Æ 6H 2 O--2 ml, 29.7 mg, 0.1 mmol"] | [] | ["btx--5 ml, 48 mg, 0.2 mmol"] | [] | ["two weeks"] | ["methanol--5 ml", "aqueous solution--2 ml"]
c4ce00040d | The pH value was adjusted to 5.5 by adding 1 M aqueous NaOH dropwise. The resulting solution was stirred for about 1 h at room temperature, sealed in a 20 mL Teflon-lined stainless steel autoclave, and heated at 140 °C for 3 days under autogenous pressure. After the mixture was cooled slowly to room temperature, colorless block crystals of 3 were obtained.Yield: 36.2% (based on Cd). Anal. calc. for C 50 H 44 Cd 3 N 6 O 16 P 2 : C, 43.39; H, 3.20; N, 6.07; P, 4.48; Cd, 24.36. Found : C, 43.35; H, 3.23; N, 6.03; P, 4.52; Cd, 24.31%. IR (KBr, cm −1 ): 3440(s), 1638(w), 1588(m), 1531(m), 1393(m), 1070(m), 965(m), 857(m), 780(w), 730(m), 598(w). | [] | [] | ["Cd 3 (H 2 L) 2 (L) 2 (H 2 O) 2 ](NO 3 ) 2 $2H 2 O "] | ["Cd--NaN"] | ["1 M aqueous NaOH--NaN"] | ["H 2 L--NaN", "L--NaN"] | ["140 \nC"] | ["3 days"] | []
c6ra18428f | Synthesis of [Cd(L)(2,5-TPD)]$2H 2 O (CP3). CP3 was got in the same manner as CP2 except that DMF–H 2 O (DMF ¼ N,N 0 dimethylformamide) mixed solvent (6 mL; v/v, 1/2) was utilized in place of DMA–H 2 O. The colorless block crystals of CP3 were aﬀorded. Yield 17% (based on Cd). IR (KBr pellet, cm 1 ): 3310m, 1651m, 1552m, 1485s, 1380s, 1340m, 1175s, 1056w, 904m. | [] | [] | ["[Cd(L)(2,5-TPD)]$2H 2 O", "CP3"] | [] | [] | ["L--NaN", "2,5-TPD--NaN"] | [] | [] | ["DMF–H 2 O--6 mL; v/v, 1/2"]
s0277-5387(01)00879-8 | 3 .2 .7 . Preparation of ligand [ Ag ( psmq ) ClO 4 ] n (4) To a solution of AgClO 4 (0.21 g, 1 mmol) in 20 ml CH 3 CN, a solution of the ligand psmq (0.38 g, 1 mmol) in 20 ml DMF was added. After stirring and ﬁltration as for 3, sheet-like crystals were obtained (yield: 0.39 g, 66.78%). Anal. Found: C, 41.48; H, 2.87; N, 9.67. Calc. | [] | [] | ["[Ag(psmq)ClO4]n"] | ["AgClO4--0.21 g, 1 mmol"] | [] | ["psmq--0.38 g, 1 mmol"] | [] | [] | ["CH3CN--20 ml", "DMF--20 ml"]
acs.inorgchem.9b02601 | Na 2 [Co(C 8 H 19 O 5 N)(H 2 O)] 2 [Mo 7 O 24 ]·10H 2 O (4). The procedure was similar to the synthesis of compound 3. Bis-tris (0.5 g, 2.42 mmol) was added to 20 mL of deionized water containing Na 2 MoO 4 (1 g, 4.86 mmol) and Co(CH 3 COO) 2 ·4H 2 O (0.5 g, 2 mmol). A total of 0.5 mL of hydrochloric acid (12 mol/L) was added to adjust the pH. After the solution was stirred at room temperature for 6 h, the mixture was ﬁltered, and red block-shaped crystals were obtained in a few days. Yield (based on Mo): 58%. IR (KBr, cm −1 ): 465 (w), 560 (w), 622 (s), 832 (w), 881 (s), 1023 (m), 1347 (m), 1454 (m), 1640 (m), 3158 (s), 3435 (s). ICP-OES (%): Mo, 36.89 (calcd 36.22); Co, 6.39 (calcd 6.36). Elem anal. Found (calcd): C, 10.39 (10.36); H, 3.19 (3.34); N, 1.48 (1.51). | [] | [] | ["Na 2 [Co(C 8 H 19 O 5 N)(H 2 O)] 2 [Mo 7 O 24 ]·10H 2 O", "NaN"] | ["Na 2 MoO 4--1 g, 4.86 mmol", "Co(CH 3 COO) 2 ·4H 2 O--0.5 g, 2 mmol"] | ["hydrochloric acid (12 mol/L)--0.5 mL"] | ["Bis-tris--0.5 g, 2.42 mmol"] | [] | ["6 h"] | ["deionized water--20 mL"]
s1600536806053712 | Experimental 1,3,5-Tris(imidazol-1-ylmethyl)-2,4,6-trimethylbenzene) (L) was prepared according to a literature method (Liu et al., 1999). A solution of [Mn(OH 2 ) 4 ](C 7 H 7 SO 3 ) 2 (0.0943 g,0.2 mmol) in 10 ml of water was added to a solution of L (0.0360 g,0.1 mmol) in 10 ml of methanol. The mixture was stirred for 3 h at room temperature and then ﬁltered. The ﬁltrate was allowed to stand in air at room temperature for several days, and colourless crystals suitable for X-ray diffraction were obtained. Elemental analysis found: C 58.22, H 5.72%; calculated: C 58.20, H 5.73%. | [] | ["several days"] | ["[Mn(OH 2 ) 4 ](C 7 H 7 SO 3 ) 2", "C 58.22 H 5.72"] | ["[Mn(OH 2 ) 4 ](C 7 H 7 SO 3 ) 2--0.0943 g, 0.2 mmol"] | [] | ["L--0.0360 g, 0.1 mmol"] | ["room temperature"] | ["3 h"] | ["water--10 ml", "methanol--10 ml"]
j.molstruc.2009.09.042 | 2.5. Synthesis and crystal growth of [Pb(TpyCl)Br 2 ] 2 ,3 Complex 3 was synthesized in the same way as complex 1 using lead(II) bromide in place of lead(II) nitrate. Yield: 85%. Analysis: found: C: 28.25, H: 1.44, N: 685%. Calculated for C 15 H 10 Br 2 ClN 3 Pb: C: 28.36, H: 1.57, N: 6.62%. IR (cm 1 ) selected bonds: 856(m), 1036(m), 1420(m), 1544(s), 1600(s), 3050(w).1 H NMR (DMSO, d): 7.54 (dd, 2H), 8.03 (dd, 2H), 8.43 (s, 2H), 8.62 (d, 2H), 8.74 (d, 2H) ppm.13 C NMR (DMSO, d): 120.79, 121.74, 125.61, 138.21, 146.34, 149.95, 154.01, 157.12 ppm. | [] | [] | ["[Pb(TpyCl)Br 2 ] 2 ,3", "C 15 H 10 Br 2 ClN 3 Pb"] | ["lead(II) bromide--NaN"] | [] | [] | [] | [] | []
j.poly.2008.09.020 | 2.3. Synthesis of the complexes 2.3.1. Synthesis of Na[Cu 2 (dmptH 3 )(CO 3 )]  8H 2 O(1) A solution of Cu(ClO 4 ) 2  6H 2 O (0.74 g, 2 mmol) in 15 mL of ethanol was added dropwise to a solution of dmpt (0.33 g, 1 mmol) dissolved in 20 mL of absolute ethanol. Then, solid Na 2 CO 3 (0.21 g, 2 mmol) was added in small portions and the mixture was stirred for 20 min and ﬁltered. Slow evaporation of the solution at room temperature yielded blue crystals suitable for X-ray diffraction analysis. Yield: 0.45 g (67%). Anal. Calc. for C 17 H 31 Cu 2 N 4NaO 15 : C, 29.96; H, 4.54; N, 8.22; Cu, 18.6. Found: C, 30.11; H, 4.40; N, 8.24; Cu, 19%. IR (KBr) (cm 1 ): 3424 (s, m O–H ), 1614 (vs, m C@O ), 1585 (s, m pyridine ring ), 1420, (s, m CO 2 ), 1560 and 1319 (s, m C–N and d N–H ). UV–Vis k max (nm) ( e , mol 1 dm 3 cm 1 ): (solid state) 640, broad; (H 2 O) 640 (310); (DMF) 610 (280). | [] | [] | ["Na[Cu 2 (dmptH ?3 )(CO 3 )] ? 8H 2 O", "C 17 H 31 Cu 2 N 4NaO 15"] | ["Cu(ClO 4 ) 2 ? 6H 2 O--0.74 g, 2 mmol"] | ["Na 2 CO 3--0.21 g, 2 mmol"] | ["dmpt--0.33 g, 1 mmol"] | [] | ["20 min"] | ["ethanol--15 mL"]
00958970902902705 | product in 60.0% yield (based on FeSO 4  H 2 O). Anal. Calcd for C 18 H 19 N 2 O 10 Fe 1.25 : C, 43.80; H, 3.85; N, 5.68. Found: C, 43.96; H, 3.62; N, 5.79%. IR (KBr,  cm 1 ): 3354m, 2921m, 1634s, 1599s, 1541m, 1467s, 1443m, 1371s, 1331m, 1198m, 1149s, 1068s, 763s, 540m, 454w, 373w.2.5.2. Preparation of H[K(H 2 O) 3 ][(C 9 H 7 NO 3 ) 2 Co II ] .H 2 O (2) and [Co II (H 2 O) 6 ] [(C 9 H 7 NO 3 ) 2 Co II ] . | [] | [] | ["C 18 H 19 N 2 O 10 Fe 1.25", "H[K(H 2 O) 3 ][(C 9 H 7 NO 3 ) 2 Co II ] .H 2 O", "[Co II (H 2 O) 6 ] [(C 9 H 7 NO 3 ) 2 Co II ]"] | [] | [] | [] | [] | [] | []
c3ce41021h | 2.2.5. Preparation of [Cu 2 I 2 (dimb) 2 ] n (5). Synthesis of complex 5 was similar to that of 4 but used CuI (19 mg, 0.10 mmol) and dimb (8.4 mg, 0.04 mmol). Yellow crystals of 5 were collected and washed with EtOH and dried in the air (yield: 48%). Elemental analysis calcd (%) for 5 (C 12 H 10 CuIN 4 ): C 35.97, H 2.52, N 13.98. Found: C 36.06, H 2.33, N 13.81. | [] | [] | ["[Cu 2 I 2 (dimb) 2 ] n"] | ["CuI--19 mg, 0.10 mmol"] | [] | ["dimb--8.4 mg, 0.04 mmol"] | [] | [] | []
j.poly.2006.01.011 | 67%). Anal. Calc. for C 11 H 15 CuN 5 O: C, 44.5; H, 5.0; N, 23.6. Found: C, 45.2; H, 5.8; N, 23.7%. IR (KBr): m as (N 3 ), 2030 cm 1 ; m s (N 3 ), 1330 and 1345 cm 1 ; d(N 3 ), 620 cm 1 ; m (C@N), 1640 cm 1 .Caution! Although our samples never exploded during handling, metal azido complexes are potentially explosive: only a small amount of material should be prepared and it should be handled with care. | [] | [] | ["C 11 H 15 CuN 5 O"] | [] | [] | [] | [] | [] | []
j.jssc.2012.08.028 | 2.2. Preparation 2.2.1. Synthesis of {[Cu 3 Tb 2 (pydc) 6 (H 2 O) 12 ]  4H 2 O} n (1) A mixture of TbCl 3  6H 2 O (0.0373 g, 0.10 mmol), CuCl 2  2H 2 O (0.0171 g, 0.10 mmol), H 2 pydc (0.0419 g, 0.25 mmol), NaOH (0.0020 g, 0.50 mmol), and H 2 O (6 mL) was sealed in a 10-mL Teﬂon-lined stainless steel container and heated at 170 1C for 3 day. Upon being cooled to room temperature at a rate of 5 1C/h, dark-blue block crystals were obtained in 43% yield (based on Cu).Anal. for C 42 H 50 N 6 O 40 Cu 3 Tb 2 (%): C, 28.22; H, 2.82; N, 4.70.Found: C, 28.33; H, 2.74; N, 4.77. IR (solid KBr pellet, cm  1 ): 3399(m), 1638(s), 1610(s), 1554(s), 1456(m), 1394(s), 1352(s), 1276(m), 1171(w), 1150(w), 1039(w), 892(w), 823(m), 767(m), 691(m), 670(m), 510(m), 454(w).2.2.2. Synthesis of {[Cu 3 Eu 2 (pydc) 6 (H 2 O) 12 ]  4H 2 O} n (2) A mixture of EuCl 3  6H 2 O (0.0366 g, 0.10 mmol), CuCl 2  2H 2 O (0.0167 g, 0.10 mmol), H 2 pydc (0.0415 g, 0.25 mmol), NaOH (0.0020 g, 0.50 mmol), and H 2 O(6mL)wassealedina10-mL Teﬂon-lined stainless steel container and heated at 140 1Cfor3day.Upon being cooled to room temperature at a rate of 5 1C/h, blue block crystals were obtained in 35% yield (based on Cu). Anal. for C 42 H 50 N 6 O 40 Cu 3 Eu 2 (%): C, 28.45; H, 2.84; N, 4.74. Found: C, 28.37; H, 2.89; N, 4.70. IR (solid KBr pellet, cm  1 ): 3395(br, m), 1614(s), 1556(s), 1459(m), 1396(s), 1352(s), 1280(m), 1173(w), 1124(w), 1037(w), 891(w), 818(m), 770(m), 683(m), 649(m), 527(m), 459(w).2.2.3. Synthesis of {[Cu 3 Dy 2 (pydc) 6 (H 2 O) 12 ]  4H 2 O} n (3) AmixtureofDyCl 3  6H 2 O (0.0377 g, 0.10 mmol), CuCl 2  2H 2 O (0.0170 g, 0.10 mmol), H 2 pydc (0.0417 g, 0.25 mmol), NaOH (0.0020 g, 0.50 mmol), and H 2 O(6mL)wassealedina10-mL Teﬂon-lined stainless steel container and heated at 130 1Cfor3day.Upon being cooled to room temperature at a rate of 5 1C/h, dark-blue block crystals were obtained in 38% yield (based on Cu). Anal. for C 42 H 50 N 6 O 40 Cu 3 Dy 2 (%): C, 28.11; H, 2.81; N, 4.68. Found: C, 28.20; H, 2.90; N, 4.75. IR (solid KBr pellet, cm  1 ): 3412(br, m), 1615(s), 1560(s), 1456(m), 1393(s), 1344(s), 1274(m), 1170(m), 1128(m), 1038(m), 899(w), 822(m), 759(m), 690(m), 668(m), 515(m), 452(w). | [] | [] | ["{[Cu 3 Tb 2 (pydc) 6 (H 2 O) 12 ] \n 4H 2 O} n", "C 42 H 50 N 6 O 40 Cu 3 Tb 2", "{[Cu 3 Eu 2 (pydc) 6 (H 2 O) 12 ] \n 4H 2 O} n", "C 42 H 50 N 6 O 40 Cu 3 Eu 2", "{[Cu 3 Dy 2 (pydc) 6 (H 2 O) 12 ] \n 4H 2 O} n", "C 42 H 50 N 6 O 40 Cu 3 Dy 2"] | ["TbCl 3 \n 6H 2 O--0.0373 g, 0.10 mmol", "CuCl 2 \n 2H 2 O--0.0171 g, 0.10 mmol", "EuCl 3 \n 6H 2 O--0.0366 g, 0.10 mmol", "DyCl 3 \n 6H 2 O--0.0377 g, 0.10 mmol"] | ["NaOH--0.0020 g, 0.50 mmol"] | ["H 2 pydc--0.0419 g, 0.25 mmol", "H 2 pydc--0.0415 g, 0.25 mmol", "H 2 pydc--0.0417 g, 0.25 mmol"] | ["170 1C", "140 1C", "130 1C"] | ["3 day", "3 day", "3 day"] | ["H 2 O--6 mL"]
ejic.200500788 | Synthesis of {[(Benzimidazol-2-ylmethyl)imino]bis(methylene)}bis(phosphonic Acid) [(C 7 H 5 N 2 )CH 2 N(CH 2 PO 3 H) 2 , bibmpH 4 ]: Bis(phosphonomethyl)imino acetic acid (5.26 g, 20 mmol) and 1,2-diaminobenzene (2.06 g, 20 mmol) were fully mixed by grinding. The mixture was transferred to an open, single-necked flask and then heated at 190 °C until no steam was produced. After cooling, 6  hydrochloric acid (8 mL) was added to the flask. The resulting solution was refluxed at 120 °C for 2 h, and then concentrated to dryness. The blue solid was taken up in water (20 mL) and KOH was added until the solid had dissolved (pH about 5–6). After refluxing with decoloring charcoal for 30 min, the solution was filtered off. The filtrate was acidified with 6  HCl until pH ⱕ 1.0.The white precipitate was collected, washed with methanol, and dried in vacuo. Yield: 5.5 g (82%). IR (KBr): ν ˜ = 3153–2346 (br) cm –1 , 1625 (m), 1573 (w), 1524 (w), 1491 (w), 1460 (m), 1438 (w), 1418 (w), 1400 (m), 1383 (w), 1367 (w), 1344 (m), 1308 (m), 1285 (m), 1252 (s), 1219 (s), 1159 (s), 1134 (s), 1059 (s), 1019 (s), 992 (s), 958 (s), 926 (s), 899 (m), 887 (m), 851 (m), 828 (m), 752 (s), 727 (w), 620 (w), 572 (w), 544 (w), 496 (s), 468 (m), 456 (m), 434 (w), | [] | ["30 min"] | ["[(C 7 H 5 N 2 )CH 2 N(CH 2 PO 3 H) 2 , bibmpH 4 ]"] | [] | [] | ["Bis(phosphonomethyl)imino acetic acid--5.26 g, 20 mmol", "1,2-diaminobenzene--2.06 g, 20 mmol"] | ["190 \nC", "120 \nC"] | ["2 h"] | []
cg700892z | Synthesis of [Cd(dttp) 2 (SCN) 2 ] (1). A solution of dttp (0.312 g, 1 mmol) in methanol (20 mL) was added dropwise to a methanol solution (20 mL) containing Cd(SCN) 2 (0.229 g, 1 mmol). The mixing solution was left in the air for several days, giving colorless crystals suitable for X-ray diffraction. Yield: 0.362 g, 81%. Anal. Calcd. For C 34 H 40 CdN 14 O 2 S 2 : C, 47.86; H, 4.72; N, 22.98. Found: C, 47.85; H, 4.74; N, 22.94%. UV–vis (λ max in DMF): 282 nm. IR data (cm -1 ): 3221(s), 3119(s), 2959(s), 2052(vs), 1517(s), 1493(s), 1427(m), 1369(m), 1284(s) 1215(s), 1134(s), 1017(m), 982(m).Synthesis of [Cd(dtmp)(SCN) 2 · CH 3 OH] (2). The preparation of 2 was similar to that of 1 except that dtmp was used instead of dttp.Yield: 0.404 g, 76%. Anal. Calcd. For C 16 H 18 CdN 8 O 2 S 2 : C, 36.20; H, 3.42; N, 21.11. Found: C, 36.15; H, 3.39; N, 21.07%. UV–vis (λ max in DMF): 286 nm. IR data (cm -1 ): 3406(s), 3127(s), 2105(vs), 1519(s), 1489(s), 1431(m), 1364(m), 1280(s) 1202(m), 1127(s), 1018(m), 985(m). | [] | [] | ["[Cd(dttp) 2 (SCN) 2 ]", "[Cd(dtmp)(SCN) 2 · CH 3 OH]"] | ["Cd(SCN) 2--0.229 g, 1 mmol"] | [] | ["dttp--0.312 g, 1 mmol", "dtmp--not specified"] | [] | ["several days"] | ["methanol--20 mL"]
ejic.201601298 | [Ag(pep) 2 ][Ag(NO 3 ) 2 ]5:Compound 5 was isolated in high purity using a higher metal-to-ligand ratio of 1.1:1. Ag(NO 3 ) = 5.1 mg, 0.030 mmol; pep: 5.0 mg; 0.027 mmol. Colourless block crystals suitable for X-ray diffraction analysis were obtained after 48 h. Yield of isolated product: 6.2 mg (64 %). IR (ATR): ν ˜ = 3363 (m), 2220 (m), 1501 (w), 1419 (w), 1376 (w), 1290 (s), 1215 (m), 1069 (w), 1018 (m), 924 (w), 830 (s), 810 (m), 763 (s), 689 (s) cm –1 .C 26 H 18 Ag 2 N 4 O 6 (698.2): calcd. C 44.73, H 2.60, N 8.02; found C 45.21, H 2.63, N 7.87. | [] | [] | ["[Ag(pep) 2 ][Ag(NO 3 ) 2 ]5", "C 26 H 18 Ag 2 N 4 O 6"] | ["Ag(NO 3 )--5.1 mg, 0.030 mmol"] | [] | ["pep--5.0 mg, 0.027 mmol"] | [] | ["48 h"] | []
c3ra41166d | For 8: Colorless block-shaped large crystals were collected by filtration, washed with distilled water and air dried. Yield: 51% (based on H 3 PIDC). Anal. Calcd for C 18 H 14 N 3 O 10 Yb (%): C, 35.69; H, 2.31; N, 6.94. Found (%): C, 36.12; H, 2.39; N, 6.89. IR (KBr pellet, cm 21 ): 1631 (s), 1593 (s), 1552 (s), 1523 (s), 1491 (s), 1413 (s), 1380 (s), 1352 (s), 1160 (w), 1102 (w), 947 (w), 890 (w), 812 (m), 743 (m), 681 (m), 498 (m). | [] | [] | ["C 18 H 14 N 3 O 10 Yb"] | [] | [] | ["H 3 PIDC--NaN"] | [] | [] | []
chem.201805028 | [Co 2 (L1)(bdc) 2 ]·n(DMF) (1) and [Co 2 (L1) 2 (bdc) 2 ]·H 2 O (2): A pale yellow solution of L1 (31 mg, 0.1 mmol) and benzene-1,4-dicarboxylic acid (H 2 bdc, 17 mg, 0.1 mmol) in dimethylformamide (DMF, 4 mL) was added dropwise to Co(NO 3 ) 2 ·6H 2 O (29 mg, 0.1 mmol) solution in DMF (2 mL). The reaction vial was sealed and placed in the thermal block and heated at 115 8C for 24 hours to give [Co 2 (L1)(bdc) 2 ]·n(DMF) 1 as red block crystals (22 mg, 29 %) and small yellow crystals of [Co 2 (L1) 2 (bdc) 2 ]·H 2 O 2 (16 mg, 16%) which were separated by hand prior to analysis and sorption measurements. Crystals of 1 retain single crystallinity after washing with acetone and drying under vacuum, Figure S1 (Supporting Information). IR (Solid state): n ˜ = 3431, 3028, 2928, 1671, 1605, 1522, 1384, 551, 485 cm 1 ; elemental analysis calcd (%) for [Co 2 (L1)(bdc) 2 ]·DMF·H 2 O: C 54.75, H 4.59, N 8.19; found for 1:C 54.55, H 4.82, N 8.29; calculated for [Co 2 (L1) 2 (bdc) 2 ]·2DMF ·3H 2 O: C 58.03, H 5.66, N 10.92;.found for 2: C 57.72, H 4.55, N 11.42. | [] | [] | ["[Co 2 (L1)(bdc) 2 ]·n(DMF)", "[Co 2 (L1) 2 (bdc) 2 ]·H 2 O"] | ["Co(NO 3 ) 2 ·6H 2 O--29 mg, 0.1 mmol"] | [] | ["L1--31 mg, 0.1 mmol", "benzene-1,4-dicarboxylic acid (H 2 bdc)--17 mg, 0.1 mmol"] | ["115 8C"] | ["24 hours"] | ["DMF--4 mL"]
j.poly.2005.09.008 | forming a green solution. The solution was ﬁltered and kept in refrigerator. After ﬁve days dark green hexagonal shaped crystals suitable for X-ray diﬀraction were formed (Yield: 60%). IR m max cm 1 (KBr) 1563(CN), 455 (Cu– N), 379 (Cu–O). Anal Calc. for C 10 H 18 N 3 O 7 Cu: C, 33.7; H, 5.09; N, 11 .8; Cu, 17.9. Found: C, 33.6; H, 4.9; N, 11.7; Cu, 17.7%.2.4.3. [Ni(L)]H 2 O(2) Compound 2 was prepared in a similar manner like complex 1 taking Ni(OAc) 2 Æ 4H 2 O instead of Cu(OAc) 2 Æ H 2 O.After seven days red rectangular crystals suitable for X-ray diﬀraction were formed (Yield: 65%). IR m max cm 1 (KBr) 1673(CO), 1562(CN), 453 (Ni–N), 375 (Ni–O). Anal Calc. | [] | [] | [] | ["Cu(OAc) 2 Æ H 2 O--NaN", "Ni(OAc) 2 Æ 4H 2 O--NaN"] | [] | ["NaN--NaN"] | [] | ["five days", "seven days"] | ["NaN--NaN"]
j.ica.2014.07.041 | 2.2. Syntheses 2.2.1. Synthesis of [Co(ddc) 3 ](1) A mixture of CoCl 2 6H 2 O (7.1 mg, 0.03 mmol), 4-Hptt (11.7 mg, 0.06 mmol), H 2 O (5 mL) and DMF (1 mL) was sealed in a 25 mL Teflon-lined stainless steel autoclave and heated at 130 °C for 4 days, and then slowly cooled to room temperature. Pale yellow crystals of complex 1 were separated suitably for X-ray diffraction (Yield: 40%). Anal. Calc. for C 36 H 72 Co 4 N 12 S 24 : C, 25.76; H, 4.32; N, 10.01. | [] | [] | ["[Co(ddc) 3 ]", "C 36 H 72 Co 4 N 12 S 24"] | ["CoCl 2 ?6H 2 O--7.1 mg, 0.03 mmol"] | [] | ["4-Hptt--11.7 mg, 0.06 mmol"] | ["130 °C"] | ["4 days"] | ["H 2 O--5 mL", "DMF--1 mL"]
s00706-014-1333-3 | Ethylenediammonium [di-l-bromidotetrakis(4-methyl1,2,4-triazole-3-thiolato-jS)dimercury(II)] {[H 2 en][Hg 2 (mptrz) 4 (l-Br) 2 ]} (2,C 14 H 26 Br 2 Hg 2 N 14 S 4 ) 4-Methyl-1,2,4-triazole-3-thiol (0.37 g, 3.20 mmol) was dissolved in a mixture of 10 cm 3 methanol and 8 cm 3 ethylene diamine (0.2 M in methanol solution, 1.60 mmol).The solution was then stirred for 5 min and added gradually to a solution of 0.58 g HgBr 2 (1.60 mmol) in 10 cm 3 CH 3 OH at room temperature and the resulting white precipitant was dissolved in DMSO. Suitable crystals for X-ray diffraction measurement were obtained by methanol diffusion into the colorless solution of 2 in DMSO over 2 weeks. Yield: 0.66 g (76.4 %); m.p.: 202 C; IR (CsI): m = 3,104 m, 3,020 m, 2,915 m, 2,845 m, 2,754 m, 2,572 m, 1,648 m, 1,520 s, 1,480 s, 1,419 s, 1,356 s, 1,222 s, 1,162 s, 1,067 m, 1,026 m, 970 m, 830 m, 795 m, 698 s, 652 s, 506 m, 445w, 353 m, 332 m, 258 s cm -1 ; UV–Vis (DMSO): k max = 264 nm; 1 H NMR (DMSO-d 6 ): d = 2.92 (s, 4H), Fig. 6 The molecular structure of {[H 2 en][Hg 2 (mptrz) 4 (l-Br) 2 ]} (2), with the atom-numbering scheme and 50 % probability displacement ellipsoids; symmetry codes: (1) 1 - x,2- y,1- z; (2) 2 - x,1 - y,2- z Fig. 7 The molecular structure of {[H 2 en][Hg 2 (mptrz) 4 (l-I) 2 ]} (3), with the atom-numbering scheme and 50 % probability displacement ellipsoids; symmetry codes: (1) 1 - x, -y,2- z; (2) -x,1- y, 1 - z Fig. 8 Polymer organization in 2 due to Hg…S interactions. Symmetry code: 2 - x,2- y,1- z M. Taheriha et al.123 3.52 (s, 12H), 4.28 (s, br, 6H, disappeared after D 2 O exchange), 8.35 (s, 4H) ppm; 13 C{ 1 H} NMR (DMSO-d 6 ): d = 32.8 (s), 36.2 (s), 144.5 (s), 160.2 (s) ppm.Ethylenediammonium [di-l-iodidotetrakis(4-methyl-1,2,4triazole-3-thiolato-jS)dimercury(II)] {[H 2 en][Hg 2 (mptrz) 4 (l-I) 2 ]}(3,C 14 H 26 I 2 Hg 2 N 14 S 4 ) Complex 3 was prepared according to the procedure described for complex 2. 4-Methyl-1,2,4-triazole-3-thiol (0.37 g, 3.20 mmol) was dissolved in a mixture of 10 cm 3 methanol and 8 cm 3 ethylene diamine (0.2 M in methanol solution, 1.60 mmol). The solution was then stirred for 5 min and added gradually to a solution of 0.73 g HgI 2 (1.60 mmol) in 10 cm 3 CH 3 OH at room temperature.Suitable crystals for X-ray diffraction measurement were obtained by methanol diffusion into the colorless solution of 3 in DMSO over 2 weeks. Yield: 0.71 g (75.6 %); m.p.: 227 C; IR (CsI): m = 3,109 m, 3,015 m, 2,927 m, 2,850 m, 2,756 m, 2,591 m, 1,647 m, 1,518 s, 1,467 s, 1,417 s, 1,393 m, 1,354 s, 1,207 s, 1,161 s, 1,138 m, 1,031 m, 968 m, 830 m, 788 m, 696 s, 647 s, 501 m, 444w, 351 m, 335 m, 252 s cm -1 ; UV–Vis (DMSO): k max = 268, 418 nm; 1 H NMR (DMSO-d 6 ): d = 2.85 (s, 4H), 3.50 (s, 12H), 3.98 (s, br, 6H, disappeared after D 2 O exchange), 8.33 (s, 4H) ppm; 13 C{ 1 H} NMR (DMSO-d 6 ): d = 32.9 (s), 36.3 (s), 144.8 (s), 160.8 (s) ppm.X-ray structure analysis The X-ray diffraction measurements were made on a Bruker APEX II CCD area detector diffractometer at 298 K (Mo Ka radiation, graphite monochromator, k = 0.71,073A ˚ ). The structures of 1, 2, and 3 were solved by SHELX-97 and absorption corrections were done using the SADABS programs [37, 38]. Softwares including Bruker APEX II (data collection and cell reﬁnement) [39], Bruker SHELXTL (data reduction) [40], and WinGX (publication material) [41] were properly used. The molecular graphics programs used were ORTEP-3 for windows [42], PLATON, and MERCURY [43].Fig. 9 Polymer organization in 3 due to Hg…S interactions. Symmetry code: -x, -y,2- z Fig. 10 Crystal packing diagram for {[H 2 en][Hg 2 (mptrz) 4 (l-Br) 2 ]} (2). Intra and intermolecular N– HN and C–HN hydrogen bonds and p–p contacts are shown as dashed lines Dimeric and polymeric mercury(II) complexes 123 Full crystallographic details are deposited with the Cambridge Structural Database (CCDC Nos. 991304, 991305, and 991306 for 1, 2, and 3, respectively). Copies of the data can be obtained free of charge on application to CCDC, 12 Union Road, Cambridge CB21EZ, UK.Acknowledgments We would like to thank the University of Kurdistan and Islamic Azad University, Yadegar-e-Imam Khomeini (RAH) Branch, for ﬁnancial support.References 1. Bell NA, Clegg W, Creighton JR, Raper ES (2000) Inorg Chim Acta 303:12 2. Popovic ´ Z, Matkovic ´ -C ´ alogovic ´ D, Soldin Z ˇ , Pavlovic ´ G, Davidovic ´ N, Vikic ´ -Topic ´ D (1999) Inorg Chim Acta 294:35 3. Steele RA, Opella SJ (1997) Biochem 36:6885 4. Dance IG (1986) Polyhedron 5:1037 5. Cheesman BV, Arnold AP, Rabenstein DZ (1988) J Am Chem Soc 110:6359 6. Nielsen KB, Atkin CL, Winge DR (1985) J Biol Chem 260:5342 7. Samiei Paqhaleh DM, Hashemi L, Amani V, Morsali A, Aminjanov AA (2013) Inorg Chim Acta 407:1 8. Samiei Paqhaleh DM, Aminjanov AA, Amani V, Morsali A (2014) J Inorg Organomet Polym Mater 24:340 9. Wang YL, Zhang N, Liu QY, Shan ZM, Cao R, Wang MS, Luo JJ, Yang EL (2011) Cryst Growth Des 11:130 10. Jiang YL, Wang YL, Lin JX, Liu QY, Lu ZH, Zhang N, Wei JJ, Li LQ (2011) CrystEngComm 13:1697 11. Wang YL, Jiang YL, Liu QY, Wei JJ, Li LQ (2012) Aust J Chem 65:50 12. Kodcharat K, Pakawatchai C, Saithong S (2013) Acta Crystallogr E69:m265 13. Ma C, Tian G, Zhang R (2006) J Inorg Organomet Polym Mater 16:139 14. Jolley J, Cross WI, Pritchard RG, McAuliffe CA, Nolan KB (2001) Inorg Chim Acta 315:36 15. Bellamy LJ (1975) The infrared spectra of complex molecules, 3rd edn. Chapman and Hall, London 16. Brill TB, Wertz DW (1970) Inorg Chem 9:2692 17. Giusti A, Peyronel G (1982) Spectrochim Acta A 38:975 18. Barr RM, Goldstein M, Unsworth WD (1974) J Cryst Mol Struct 4:165 19. Allman T, Goel RG, Pilon P (1979) Spectrochim Acta A 35:923 20. Alizadeh R, Amani V, Farshady AA, Khavasi HR (2010) J Coord Chem 63:2122 21. Nakamoto K (2009) Infrared and Raman Spectra of Inorganic and Coordination Compounds. Part B: Application in Coordination, Organometallic and Bioinorganic Chemistry. John Wiley and Sons, New York 22. Mendizabal F, Burgos D, Azar CO (2008) Chem Phys Lett 463:272 23. Horva ´ th O, Vogler A (1994) Inorg Chim Acta 221:79 24. Abedi A, Safari N, Amani V, Khavasi HR (2012) J Coord Chem 65:325 25. Al-Hashemi R, Safari N, Amani V, Amani S, Ng SW (2014) J Iran Chem Soc 11:341 26. Amani V, Abedi A, Safari N (2012) Monatsh Chem 143:589 27. Abedi A, Amani V, Safari N (2012) Main Group Chem 11:223 28. Amani V, Safari N, Notash B (2013) J Iran Chem Soc 10:751 29. Mahmoudi G, Morsali A, Zeller M (2009) Inorg Chim Acta 362:217 30. Mahmoudi G, Morsali A, Zhu LG (2007) Polyhedron 26:2885 31. Collins LW, Gibson EK, Wendelandt WW (1975) Thermochim Acta 11:177 32. Askarinejad A, Morsali A (2009) Chem Eng J 153:183 33. Bell NA, Branston TN, Clegg W, Creighton JR, Cucurull-Sa ´ nchez L, Elsegood MRJ, Raper ES (2000) Inorg Chim Acta 303:220 34. Bell NA, Branston TN, Clegg W, Parker L, Raper ES, Sammon C, Constable CP (2001) Inorg Chim Acta 319:30 35. Tirloni B, Back DF, Burrow RA, Oliveira GNM, Villetti MA, Lang ES (2010) J Braz Chem Soc 21:1230 36. Isaia F, Aragoni MC, Arca M, Caltagirone C, Castellano C, Demartin F, Garau A, Lippolis V, Pintus A (2011) Dalton Trans 40:4505 37. Sheldrick GM (1998) SADABS. Bruker AXS, Madison Fig. 11 Crystal packing diagram for {[H 2 en][Hg 2 (mptrz) 4 (l-I) 2 ]} (3). Intraand intermolecular N–HN and C–HN hydrogen bonds and p– p contacts are shown as dashed lines M. Taheriha et al.123 38. Bruker (2005) APEX2 Software Package, vers 20-1. Bruker AXS Inc, Madison 39. Sheldrick GM (1998) SHELXTL (Version 51), Structure Determination Software Suite. Bruker AXS, Madison 40. Sheldrick GM (2008) Acta Crystallogr A64:112 41. Farrugia LJ (1999) J Appl Crystallogr 32:837 42. Farrugia LJ (1997) J Appl Crystallogr 30:565 43. Mercury 1.4.1 (2001–2005) Copyright Cambridge Crystallographic Data Center, 12 Union Road, Cambridge CB2 1EZ, UK Dimeric and polymeric mercury(II) complexes 123 | [] | ["2 weeks"] | ["C 14 H 26 Br 2 Hg 2 N 14 S 4 ", "C 14 H 26 I 2 Hg 2 N 14 S 4 "] | ["HgBr 2--0.58 g, 1.60 mmol", "HgI 2--0.73 g, 1.60 mmol"] | [] | ["4-Methyl-1,2,4-triazole-3-thiol--0.37 g, 3.20 mmol"] | ["room temperature"] | ["5 min"] | ["methanol and ethylene diamine--10 cm3 and 8 cm3"]
ic101786r | Microwave Synthesis. Exactly the same amounts of base materials were used for the microwave assisted synthesis. The solutions of the base materials were mixed in a microwave tube (Biotage, 0.5 -2 mL glass reactor), sealed with a septum, mixed by shaking, and heated in a microwave oven (Biotage Injector) for 4 h at 150 °C. The white solid was isolated by filtration and washed with water yielding an amount of 73.9 mg (66% based on H 3 L). | [] | [] | [] | [] | [] | [] | ["150 \nC"] | ["4 h"] | []
j.ica.2015.09.022 | [Cu 4 (H 2 L) 2 L 2 ]4CH 3 OH (2) The empirical formula and the molecular weight is C 68 H 72 Cu 4 N 8 O 16 and 1511.50 respectively.Yield: 26 mg, 68% based on Cu(OAc) 2 H 2 O). Anal. Calc. for C, 54.03; H, 4.80; N, 7.41. Found: C, 54.24; H, 4.78; N, 7.46; IR (KBr, m ,cm 1 ): 3455 (w), 2932(w), 2854 (w), 1635(s), 1600(s), 1525 (s), 1485 (s), 1449(s), 1387(m), 1293(s), 1262(m) 1127(m) 1052 (m), 847 (w), 757 (s).[MnL] n (3) The empirical formula and the molecular weight is C 16 H 12 MnN 2 O 3 and 335.22 respectively. Yield: 24.8 mg, 74% based on Mn(OAc) 22H 2 O). Anal. Calc. for C, 57.33 H, 3.61; N, 8.36.Found: C, 57.40; H, 3.60; N, 8.38%; IR (KBr, m ,cm 1 ): 3419(w), 3057(w), 2913(w), 1635(s), 1600(s), 1572(s), 1528(s), 1498 (s),1466(s), 1449(s), 1387(m), 1322(m), 1262(m), 1127(m), 901 (m), 854(m), 751(s), 621(s), 473(m). | [] | [] | ["Cu 4 (H 2 L) 2 L 2 ]\n4CH 3 OH"] | ["Cu(OAc) 2 \nH 2 O--NaN"] | [] | ["H 2 L--NaN", "L--NaN"] | [] | [] | ["CH 3 OH--NaN"]
anie.200462965 | Complex 4 was obtained by a similar synthetic procedure as yellow crystals (0.17 g, 82% yield). IR (Nujol mull on NaCl plates): n˜ = 3029 (br, s), 1970 (br, m), 1615 (s), 1569 (s), 1526 (s), 1499 (s), 1484 (s), 1446 (s), 1387 (s), 1319 (m), 1245 (m), 1234 (m), 1212 (s), 1181 (m), 1164 (m), 1153 (m), 1089 (m), 1043 (s), 990 (w), 953 (w), 938 (m), 892 (m), 843 (m), 832 (m), 810 (w), 793 (m), 771 (m), 734 (m), 670 (s), 648 (m) cm 1 . Elemental analysis (%) calcd for C 16 H 17 MnN 2 O 4.5 S: C 48.49, H 4.32, N 7.07, S 8.09; found C 48.38, H 4.18, N 7.15, S 8.13. | [] | [] | ["Complex 4"] | [] | [] | [] | [] | [] | []
s10904-014-0147-4 | 2.3 Synthesis of [Cd(3-Nbdc)(bpa)(H 2 O)] n (2) The synthetic procedure for 2 was the same as for 1,except that Cd(OAc) 2 2H 2 O (0.027 g, 0.10 mmol) was used instead of Zn(OAc) 2 2H 2 O. Colorless block crystals of 2 suitable for X-ray diffraction were isolated by mechanical separation from the amorphous solid in 75 % yield. Anal. calcd (%) for C 20 H 17 N 3 O 7 Cd: C, 45.81; H, 3.25; N, 8.10. Found: C, 45.86; H, 3.27; N, 8.02. Selected IR (KBr, cm -1 ): 3353 w, 1677 w, 1586 s, 1527 s, 1463 w, 1390 s, 1355 s, 1225 w, 1068 w, 1020 m, 927 m, 830 s, 785 w, 753 s, 710 s. | [] | [] | ["[Cd(3-Nbdc)(bpa)(H 2 O)] n", "C 20 H 17 N 3 O 7 Cd"] | ["Cd(OAc) 2 \n2H 2 O--0.027 g, 0.10 mmol"] | [] | ["3-Nbdc--NaN", "bpa--NaN"] | [] | [] | []
c8ra04648d | Crystals of JLNU-4 (100 mg) were soaked in DMA solutions of a series of dyes (10 mL, 1.0 mmol). A color change in JLNU-4 was clearly observed in methylene blue (MB) by the naked eye aer soaking for about one hour (Fig. 3). As illustrated in the inset of Fig. 3, the uniform distribution of MB throughout JLNU-4 indicated that the organic dye molecules deeply penetrated into the pores instead of only being adsorbed on the external surface of JLNU-4. | [] | [] | ["JLNU-4"] | [] | ["methylene blue (MB)--NaN"] | [] | [] | ["about one hour"] | ["DMA--10 mL, 1.0 mmol"]
acs.inorgchem.8b01347 | 2.1.3. Synthesis of [KTh 1.5 (Q[5])Cl(NO 3 ) 3 ][Th(NO 3 ) 5 (H 2 O) 2 ]·2NO 3 · 2.5H 2 O(3). Q[5]·12H 2 O (10 mg, 0.01 mmol), 0.1 mL of thorium nitrate solution (0.5 M), 0.1 mL potassium nitrate solution (0.5 M), and 0.5 mL HCl solution (6 M) were added in a 20 mL glass vial with 5.0 mL of DI water. The colorless solution was allowed to evaporate.White crystalline product of 3 was obtained after several weeks with a low yield. Limited characterizations were done, including SEM-EDS, Raman, and single crystal X-ray diﬀraction. Raman (514 nm laser, cm −1 ): 1766w, 1623w, 1546w, 1498w, 1416w, 1379w, 1358w, 1196w, 1048vs, 890w, 834m, 754w, 714w, 469w, 271w. | [] | ["several weeks"] | ["[KTh 1.5 (Q[5])Cl(NO 3 ) 3 ][Th(NO 3 ) 5 (H 2 O) 2 ]·2NO 3 · 2.5H 2 O"] | ["thorium nitrate solution--0.1 mL (0.5 M)", "potassium nitrate solution--0.1 mL (0.5 M)"] | ["HCl solution--0.5 mL (6 M)"] | ["Q[5]·12H 2 O--10 mg, 0.01 mmol"] | [] | [] | ["DI water--5.0 mL"]
c7dt00942a | Crystals grown from ethanol (1b). To a 3 mL ethanol solution of [ n Bu 4 N][Au(CN) 2 ]· 1 2 H 2 O (50 mg, 0.1 mmol), a 3 mL ethanol solution of UO 2 (NO 3 ) 2 ·6H 2 O (25 mg, 0.05 mmol) was added dropwise. The solution was then allowed to slowly evaporate at room temperature in ambient laboratory light (fluorescent bulbs in the laboratory, with a nearby exterior window providing indirect natural light). After five days yellow needles started to appear, and after another 13 days, a yellow, semi-solid residue and clusters of small yellow needles remained. The Dalton Transactions Paper This journal is © The R oyal Society of Chemis try 2017 Dalton Tr ans. | [] | ["5 days", "13 days"] | [] | ["[ n Bu 4 N][Au(CN) 2 ]· 1 2 H 2 O--50 mg, 0.1 mmol", "UO 2 (NO 3 ) 2 ·6H 2 O--25 mg, 0.05 mmol"] | [] | [] | [] | [] | ["ethanol--3 mL"]
s1600536806034556 | Experimental To a mixture of MnCl 2 4H 2 O (0.0792 g, 0.4 mmol), 1,4-phenylenediacetic acid (0.0777 g, 0.4 mmol), NaOH (0.032 g, 0.8 mmol) and 2,2 0 -bipyridine (0.0624 g, 0.4 mmol) placed in a 23 ml Teﬂon-lined autoclave were added 7 ml of distilled water and 3 ml of methanol. | [] | [] | [] | ["MnCl 2 \n4H 2 O--0.0792 g, 0.4 mmol"] | [] | ["1,4-phenylenediacetic acid--0.0777 g, 0.4 mmol", "2,2 0 -bipyridine--0.0624 g, 0.4 mmol"] | [] | [] | ["distilled water--7 ml", "methanol--3 ml"]
j.ica.2013.05.013 | [Cd(L 223 )(dca)Br] n (4). The same synthetic method as that for 3 was used, except that CdCl 2 2.5H 2 O was changed to CdBr 2 4H 2 O (34.4 mg, 0.1 mmol), affording colorless block crystals upon evaporation of the solvents after ca. two weeks in 63% yield (17.6 mg, based on L 223 ). Anal. Calc for C 19 H 12 CdN 9 Br (4): C, 40.85; H, 2.16; N, 22.56. Found: C, 41.12; H, 2.42; N, 22.83%. IR (cm 1 ): 2283m, 2216m, 2154vs, 2026m, 1604m, 1469m, 1441m, 1416m, 1351m, 1292w, 1196w, 1172w, 1120w, 1097w, 1053w, 1004w, 797m, 753w, 722w, 694m, 662w, 635w, 525w. | [] | [] | ["[Cd(L 223 )(dca)Br] n"] | ["CdBr 2 \n4H 2 O--34.4 mg, 0.1 mmol"] | [] | ["L 223--NaN"] | [] | ["ca. two weeks"] | []
s1070328414120082 | The yellow crystals of II are suitable for singlecrystal Xray diffraction. The total yield was 71% based on DCam. IR (KBr; ν , cm –1 ): 3455 m, 3154 w, 3091 w, 3060 m, 2964 m, 2938 w, 2877 w, 1627 s, 1552 s, 1460 m, 1401 v.s, 1365 m, 1319 m 1291 w, 1175 m, 1129 w, 798 m, 784 m. | [] | [] | ["II"] | [] | [] | [] | [] | [] | []
s11164-018-3442-9 | Synthesis of the (meso-tetrakis[4 (benzoyloxy)phenyl] porphyrinato) magnesuim(II) complex [Mg(TPBP)] H 2 TPBP (0.6 g, 0.54 mmol) was dissolved in DMF (150 mL). The solution was heated under reﬂux with magnetic stirring. Upon dissolution of the H 2 TPBP, MgCl 2 (1 g, 10.8 mmol) was added. The reaction mixture was stirred for 6 h. Thin-layer chromatography (alumina, using CH 2 Cl 2 as eluant) indicated no free base porphyrins at this point. After that, the solution was cooled to 50–60 C and H 2 O (50 mL) was added into it. The obtained solid was ﬁltrated and washed with hexane. The result was vacuum-dried to afford 66% yield of MgTPBP. Spectroscopic analysis: 1 H NMR (300 MHz, CDCl 3 ) d(ppm) 8.96 (s, 8H, Hb-pyrrol), 8.67 (d, 8H, J = 6.4 Hz), 8.36 (d, 8H, J = 8.33 Hz), 7.78 (d, 8H, J = 8.8 Hz), 7.59 (m, 12H). UV/vis [k max (nm) in CH 2 Cl 2 , (log e)]: 427 (5.86), 565 (4.42), 605 (4.16). MS [ESI]: m/z calcd for C 72 H 44 MgN 4 O 8 : 1117, 3082, found: 1117, 3848. Anal. Calcd. For C 72 H 44 N 4 O 8 : C 77.39 H 3.97, N 5.01%; found: C 75.22, H 3.22, N 5.20%. FTR-IR cm -1 : 2965–1860 (m CH porphyrin), 1735 (m C=O ester), 1267 (m C–O ester), 993 (d CCH porphyrin). | [] | [] | ["[Mg(TPBP)]", "H 2 TPBP"] | ["MgCl 2--1 g, 10.8 mmol"] | [] | ["H 2 TPBP--0.6 g, 0.54 mmol"] | ["reflux"] | ["6 h"] | ["DMF--150 mL", "H 2 O--50 mL", "hexane--NA"]
om950565h | During this time, ethylene had been evolved by the reaction and had solidified in the trap of the gas cell. After isolation and warming of the IR cell to ambient temperature, infrared measurements of the gas confirmed the formation of ethylene.Mo 2 (2,4-C 7 H 11 )(2,4-C 7 H 9 )(CO) 4 P(OCH 3 ) 3 . The phosphite analogue of Mo 2 (2,4-C 7 H 11 )(2,4-C 7 H 9 )(CO) 5 may be obtained by the addition of excess P(OCH 3 ) 3 (g0.11 mL, 0.96 mmol) to a solution of the above metallabenzene complex (0.50 g, 0.96 mmol) in hexane. The hexane solution is then heated to near its normal boiling point in a closed vessel for 5 min, during which time the solution changes from amber to red. The hexane and any excess P(OCH 3 ) 3 are then removed in vacuo, and the complex is redissolved in hexane and filtered to give a bright red solution. Upon concentrating and cooling the hexane solution to -20 °C, a crop of red crystals (mp 141142 °C) is obtained in 85% yield possessing the formula Mo 2 (2,4-C 7 H 11 )(2,4-C 7 H 9 )(CO) 4 P(OCH 3 ) 3 . The phosphite complex is reasonably air-stable for most handling procedures, but should be stored under nitrogen. Anal. Calcd for C 21 H 29 Mo 2 O 7 P: C, 40.93; H, 4.74. Found: C, 41.27; H, 5.00. | [] | [] | ["Mo 2 (2,4-C 7 H 11 )(2,4-C 7 H 9 )(CO) 4 P(OCH 3 ) 3 ", "Mo 2 (2,4-C 7 H 11 )(2,4-C 7 H 9 )(CO) 5 "] | [] | ["P(OCH 3 ) 3--0.11 mL, 0.96 mmol"] | [] | [] | ["5 min"] | ["hexane--NA"]
j.poly.2015.05.042 | 6 To a solution of Cu(CH 3 COO) 2 .H 2 O (0.20 g, 1 mM) in 25 mL of methanol, bipyridine (0.30 g, 2 mM) in methanol was added slowly with constant stirring, then NaClO 4 .H 2 O (0.14 g, 1 mM) was added to the reaction mixture and the content was stirred at room temperature for three hours followed by reflux for about two hours. The resulting dark blue crystals were obtained after slow evaporation of solvent after few days. Yield: 0.31 g, 58%. Elemental analysis (%): Calc. for C 22 H 19 ClCuN 4 O 6 : C, 49.44; H, 3.58; N, 10.48%, found: C, 49.45; H, 3.60; N, 10.36%. IR (KBr, ν/cm −1 ): 3447(br), 2360(m), 1603(s), 1568(m), 1089(s), 622(s). λ max (DMF)/nm: 284, 347 and 662 (ε/dm 3 mol −1 cm −1 70 500, 10 200 and 80). 2.2.4. Synthesis of [Cu 2 (bpy) 2 (µ-OH) 2 (µ-ClO 4 ) 2 ] (4): To a solution of CuClO 4 .6H 2 O (0.74 g, 2 mM) in 25 mL of methanol, bipyridine (0.30 g, 2 mM) in methanol was added slowly with constant stirring, then NaOH was added to the reaction mixture and the content was stirred at room temperature for three hours followed by refluxing for about two hours. Blue crystals were obtained after slow evaporation of the solvent after a few days. Yield: 0.30 g, 47%. Elemental analysis (%): Calc. for C 20 H 18 Cl 2 Cu 2 N 4 O 10 : C, 35.73; H, 2.70; N, 8.33%, found: C, 35.72; H, 2.75; N, 8.38%. IR (KBr, ν/cm -1 ): 3650(br), 3432(br), 3089(m), 1639(s), 1099(s), 623(s). λ max (DMF)/nm: 283, 336, 636 (ε/dm 3 mol -1 cm -1 144 400, 24 750, 510). 2.2.5. Synthesis of [Cu 2 (bpy) 2 (µ-OH)(µ-H 2 O)(µ-CH 3 COO)](ClO 4 ) 2 (5): To a solution of Cu(CH 3 COO) 2 .H 2 O (0.40 g, 2 mM) in 25 mL of methanol, bipyridine (0.30 g, 2 mM) in methanol was added slowly with constant stirring, then NaClO 4 .H 2 O (0.28 g, 2 mM) and NaOH (0.4g, 1 mM) were added to the reaction mixture and the content was stirred at room temperature for three hours followed by reflux for about two hours. Dark blue crystals were obtained after slow evaporation of the solvent after a few days. Yield: 0.68 g, 42%. | [] | ["about two hours", "about two hours", "about two hours"] | ["[Cu 2 (bpy) 2 (µ-OH) 2 (µ-ClO 4 ) 2 ]", "[Cu 2 (bpy) 2 (µ-OH)(µ-H 2 O)(µ-CH 3 COO)](ClO 4 ) 2"] | ["Cu(CH 3 COO) 2 .H 2 O--0.20 g, 1 mM", "CuClO 4 .6H 2 O--0.74 g, 2 mM", "Cu(CH 3 COO) 2 .H 2 O--0.40 g, 2 mM"] | ["NaClO 4 .H 2 O--0.14 g, 1 mM", "NaOH--0.4g, 1 mM"] | ["bipyridine--0.30 g, 2 mM"] | ["room temperature", "room temperature", "room temperature"] | ["three hours", "three hours", "three hours"] | ["methanol--25 mL"]
acs.cgd.8b01077 | Preparation of [Pb(BTA)] n (4). The synthesis procedure of 4 is the same as that of 3 except that the solvents were replaced by 2 mL ethanol and 0.1 mL nitric acid (0.25 mol/L), colorless and schistose crystals were attained. Anal. Calcd for C 14 H 8 N 4 O 4 Pb: C 33.40, H 1.60, N 11.13 (%). Found: C 33.47, H 1.67, N 11.21 (%). IR (KBr, cm -1 ): 3126 (w), 2362 (s), 1575 (vs), 1506 (s), 1413 (m), 1365 (vs), 1236 (w), 1110 (m), 1065 (vs), 972 (w), 923 (w), 829 (s), 651 (s). | [] | [] | ["[Pb(BTA)] n", "C 14 H 8 N 4 O 4 Pb"] | [] | [] | ["BTA--NaN"] | [] | [] | ["ethanol--2 mL", "nitric acid (0.25 mol/L)--0.1 mL"]
ic970226b | Preparation of Cu 2 (CN) 3 (dabco-H) (2). To the “standard solution” was added 1,4-diazobicyclo[2.2.2]octane (112 mg, 1 mmol), which dissolved with mild heating. After the colorless solution was heated to 88 °C and filtered, it was transferred to test tubes that were suspended ina40°C water bath that was allowed to cool spontaneously to room temperature. Crystals began to appear after the first few hours. The product (pale pink crystals, 108 mg, 33.9%) was collected by filtration after 2 days: IR 3420 br, w, 3020 s, 2955 w, 2770 w, 2608 w, 2130 w, 2075 s, 1620 br, w, 1465 w, 1450 m, 1392 s, 1372 w, 1312 m, 1236 w, 1173 w, 1047 s, 1020 w, 987 w, 830 m, 795 s, 603 m, 595 w, 405wcm -1 . Anal. Calcd for C 9 H 13 Cu 2 N 5 : C, 33.96; H, 4.12; Cu, 39.92; N, 22.00. Found: C, 33.21, 33.82; H, 4.06, 4.14; Cu, 42.67, 42.43; N, 21.30, 21.82. | [] | [] | ["Cu 2 (CN) 3 (dabco-H)"] | [] | [] | ["1,4-diazobicyclo[2.2.2]octane--112 mg, 1 mmol"] | ["88 \nC"] | ["2 days"] | []
ic000382+ | Ph 3 SnL. Ph 3 SnCl was dissolved in dry methanol, and 1 equiv of NaOMe was added. After solvent evaporation, the remaining white solid was redissolved in CH 2 Cl 2 , NaCl was filtered off, and CH 2 Cl 2 was pumped off. The resulting solid white Ph 3 SnOMe was dried under vacuum and then dissolved in CH 2 Cl 2 with 1 equiv of HL. A white solid was obtained after removing the volatiles. A single crystal was obtained from methanol/methylene chloride at 4 °C. This material decomposed at 233-235 °C.Ph 2 SnL 2 . Ph 2 SnCl 2 was dissolved in dry methanol, and 2 equiv of NaOMe was added. The solvent was evaporated, and the white residue was redissolved in CH 2 Cl 2 . NaCl was filtered off, 2 equiv of HL was added, and a white solid precipitated. | [] | [] | [] | ["Ph 3 SnCl--NaN", "Ph 2 SnCl 2--NaN"] | [] | ["NaOMe--1 equiv", "HL--1 equiv", "NaOMe--2 equiv"] | [] | [] | ["dry methanol--NaN", "CH 2 Cl 2--NaN", "methanol/methylene chloride--NaN"]
ic050906b | 1178 m, 1138 m, 1038 m, 882 w, 845 m, 792 m, 760 s, 696 s, 652 m, 578 m, 525 s, 432 w.Synthesis of Sm(pydc)(bc)(H 2 O) (4). A mixture of Sm 2 O 3 (87 mg, 0.25 mmol), H 2 pydc (84 mg, 0.5 mmol), Hbc (61 mg, 0.5 mmol), HNO 3 (0.10 mL, 4 M), and water (10 mL) was heated at 140 °C for 5 days; colorless crystals of 4 were obtained when cooling to room temperature at 10 °C/h (yield: 177 mg, 78% based on Sm). Anal. Calcd for C 14 H 10 NSmO 7 : C, 36.99; H, 2.21; N, 3.08. | [] | [] | ["Sm(pydc)(bc)(H 2 O) n", "C 14 H 10 NSmO 7"] | ["Sm 2 O 3--87 mg, 0.25 mmol"] | ["HNO 3--0.10 mL, 4 M"] | ["H 2 pydc--84 mg, 0.5 mmol", "Hbc--61 mg, 0.5 mmol"] | ["140 \n°C"] | ["5 days"] | ["water--10 mL"]
c6ra25156k | Synthesis of [Cu 2 (H 2 bdpm) 3 (H 2 O) 2 (SiW 12 O 40 )]$2H 2 O (3) and [Cu 2 (H 2 bdpm) 4 (H 2 O) (SiW 12 O 40 )]$16H 2 O (4). A mixture of H 4 SiW 12 O 40 (100 mg), CuCl 2 (76 mg), H 2 bdpm (20 mg) and H 2 O (10 mL) was stirred for 40 min in air at room temperature. The pH value was adjusted to about 2.4 with 1 M HCl, then suspension was transferred to a 25 mL Teon lined autoclave and kept at 160  C for 5 days (nal pH ¼ 3.0). Aer slow cooling Table 1 Crystal data and structure reﬁnement for compounds 1–4 Compounds 12 3 4 Formula C 22 H 37 CuN 8 O 42 PW 12 C 44 H 72 Cu 2 N 16 O 82 P 2 W 24 C 33 H 56 Cu 2 N 12 O 44 SiW 12 C 44 H 98 Cu 2 N 16 O 57 SiW 12 Fw 3386 6738 3686 4124 Crystal system Monoclinic Triclinic Monoclinic Monoclinic Space group P2 1 /cP  1 P2 1 /nC2/c a ( ˚ A) 11.3926(10) 12.444(2) 15.2377(13) 35.318(5) b ( ˚ A) 28.008(2) 14.557(3) 18.6736(16) 23.532(5) c ( ˚ A) 17.0586(14) 17.393(3) 25.291(2) 23.250(5) b (  ) 95.775(2) 105.644(4) 97.928(2) 117.176(5) V ( ˚ A 3 ) 5415.4(8) 2947.5(10) 7127.7(11) 17 190(6) Z 41 4 8 D c (g cm 3 ) 4.147 3.792 3.426 2.945 m (mm 1 ) 25.895 23.787 19.975 16.569 F(000) 5952 2960 6560 13 696 R 1 a [I >2s(I)] 0.0435 0.0705 0.0402 0.0487 wR 2 b (all data) 0.0896 0.2172 0.0806 0.1284 GOF on F 2 0.994 1.015 0.987 1.016 a R 1 ¼ P ¦¦F o ¦  ¦F c ¦¦/ P ¦F o ¦. | [] | [] | ["[Cu 2 (H 2 bdpm) 3 (H 2 O) 2 (SiW 12 O 40 )] 2H 2 O", "[Cu 2 (H 2 bdpm) 4 (H 2 O) (SiW 12 O 40 )] 16H 2 O", "C 22 H 37 CuN 8 O 42 PW 12", "C 44 H 72 Cu 2 N 16 O 82 P 2 W 24", "C 33 H 56 Cu 2 N 12 O 44 SiW 12", "C 44 H 98 Cu 2 N 16 O 57 SiW 12"] | ["CuCl 2--76 mg"] | [] | ["H 2 bdpm--20 mg"] | ["160 \nC"] | ["5 days"] | ["H 2 O--10 mL"]
c0ce00439a | IR data (KBr disk, cm 1 ): 3416 (vs, br), 1635 (m), 1381 (w), 1212 (w), 1060 (vs), 988 (m), 965 (m), 907 (w), 756 (w), 645 (w), 567 (w), 535 (w).[Co 6 (Me 3 -btmp) 2 (H 2 O) 4 ] (3). The solid Me 3 -H 6 btmp (16.0 mg, 0.040 mmol) dissolved in 6.0 mL of H 2 O followed by the addition of Co(NO 3 ) 2 $3H 2 O (17.0 mg, 0.060 mmol). The pH of the solution was adjusted in the range of 8.0–9.0 with NaOH. The resulting mixture was placed in a 23 mL Teﬂon-lined steel bomb. | [] | [] | ["[Co 6 (Me 3 -btmp) 2 (H 2 O) 4 ]"] | ["Co(NO 3 ) 2 $3H 2 O--17.0 mg, 0.060 mmol"] | [] | ["Me 3 -H 6 btmp--16.0 mg, 0.040 mmol"] | [] | [] | ["H 2 O--6.0 mL"]
s0020-1693(99)00585-x | Compound 1 was obtained as green crystals suitable for X-ray structure determination using the following procedure. A small volume of acetone was carefully layered above an aqueous solution of cis-Re 2 (mO 2 CCH 3 ) 2 Cl 4 (H 2 O) 2 in a test tube; the use of this acetone layer helped to prevent immediate mixing of the reactants. An acetone solution of pyrazine (1:1 mole ratio of pyrazine to the dirhenium complex) was then carefully layered above the acetone layer in the test tube. Crystals of 1 were obtained after 4 weeks. When more than 1 equiv. of pyrazine was used crystals of the oligomer [cis-Re 2 (m-O 2 CCH 3 ) 2 Cl 4 (pyz)] 2 (m-pyz) (2) were obtained instead. The identity of 2 was established by single-crystal X-ray structure analysis. | [] | [] | ["cis-Re 2 (mO 2 CCH 3 ) 2 Cl 4 (H 2 O) 2"] | ["cis-Re 2 (mO 2 CCH 3 ) 2 Cl 4 (H 2 O) 2--not provided"] | [] | ["pyrazine--1:1 mole ratio to the dirhenium complex"] | [] | ["4 weeks"] | ["acetone--not provided"]
d0ce01593h | MIL-142(Sc)-PTB-NH 2 . MIL-142(Sc)-PTB-NH 2 was synthesised by replacing BDC with 90.6 mg (0.5 mmol) of NH 2 -BDC in the synthesis procedure for MIL-142(Sc)-PTB.Yield = 131.5 mg. MIL-142(Sc)-PTB-NO 2 was synthesised by replacing BDC with 105.6 mg (0.5 mmol) of NO 2 -BDC in the synthesis procedure for MIL-142(Sc)-PTB. Yield = 142.7 mg. | [] | [] | ["MIL-142(Sc)-PTB-NH 2", "MIL-142(Sc)-PTB-NO 2"] | [] | [] | ["NH 2 -BDC--90.6 mg, 0.5 mmol", "NO 2 -BDC--105.6 mg, 0.5 mmol"] | [] | [] | []
j.jinorgbio.2020.111051 | Journal Pre-proof 6 [ErNa(ampy) 4 ] n (2) and [YbNa(ampy) 4 ] n (3): they were carried out the same reaction as in the above compound but using erbium nitrate and ytterbium nitrate for 2 and 3, respectively. Yield: ca. 38% and 43% based on metal ions for 2 and 3, respectively. Anal. calcd C 24 H 20 N 8 NaO 8 Er: C 39.02, H 2.73, N 15.17. Found: C 38.94, H 2.65, N 15.21. Anal. calcd C 24 H 20 N 8 NaO 8 Yb: C 38.72, H 2.71, N 15.05. Found: C 38.64, H 2.63, N 15.11. {[CoK(ampy) 3 (H 2 O) 3 ](H 2 O) 3 } n (4): This reaction is achieved via the soft solvothermal reaction of cobalt nitrate (1 mmol), KOH (0.1 mmol) and 5-aminopyridine-2-carboxylic acid (3 mmol) in dimethylformamide (10 ml) at 95 °C for 24 h to give prismatic crystals of compound 4. Yield: ca. 15% based on cobalt. Anal. calcd C 18 H 33 CoKN 6 O 15 : C 32.19, H 4.95, N 12.51. Found: C 32.06, H 4.83, N 12.67. [Cu(ampy) 2 ] n (5): This reaction is achieved via the soft solvothermal reaction of copper nitrate (1 mmol) and 5-aminopyridine-2-carboxylic acid (2 mmol) in dimethylformamide (10 ml) at 95 °C for 24 h to give prismatic crystals of compound 5. Yield: ca. 41% based on copper. Anal. calcd C 12 H 10 CuN 4 O 4 : C 42.67, H 2.98, N 16.59. Found: C 42.49, H 2.82, N 16.74. 2.3. Physical measurements Elemental analyses were carried out at the Centro de Instrumentación Científica (University of Granada) on a Fisons-Carlo Erba analyser model EA 1108. FTIR spectra were             spectral region. The spectra of compounds show bands around 1710 cm -1 (C=O, carboxylate) and 3350 cm -1 and 1550 cm -1 (N-H, amine group) with little displacement compared to 5-aminopyridine-2-carboxylic acid spectra´s bands. Journal Pre-proof | [] | [] | ["[ErNa(ampy) 4] n", "[YbNa(ampy) 4] n", "{[CoK(ampy) 3(H 2 O) 3](H 2 O) 3} n", "[Cu(ampy) 2] n"] | ["erbium nitrate--not provided", "ytterbium nitrate--not provided", "cobalt nitrate--1 mmol", "copper nitrate--1 mmol"] | ["NaOH--0.016 g, 0.40 mmol", "KOH--0.1 mmol"] | ["ampy--not provided", "5-aminopyridine-2-carboxylic acid--3 mmol", "5-aminopyridine-2-carboxylic acid--2 mmol"] | ["not provided", "not provided", "95 °C", "95 °C"] | ["not provided", "not provided", "24 h", "24 h"] | ["distilled water--not provided", "dimethylformamide--10 ml", "dimethylformamide--10 ml"]
j.ica.2017.02.013 | Red plate-like crystals of 3 were obtained in a yield of 43% (based on H 2 TBAla). Anal. Calc. for C 26 H 26 CoN 4 O 11 : C, 49.61; H, 4.16; N 8.90; Found: C, 48.68. H, 5.35; N, 8.60. Selected IR data (KBr pellet, cm 1 ): 3307(s), 1627(s), 1606(s), 1556(s), 1499(m), 1449(m), 1400 (m), 1358(m), 1300(s), 1187(w), 1017(w), 833(m), 734(m), 600(m), 550(m).2.4. Photocatalysis procedure The photocatalytic performances of the title complexes were investigated with photodegradation of MB and MO under UV irradiation through a typical process: ﬁrstly, 20 mg powder of the complexes was mixed with 70 mL of MB (or MO) aqueous solution (10.0 mgL 1 ), which was magnetically stirred in the dark for 30 min to ensure the equilibrium of the working solution. After that, the solution was stirred continuously and exposed to UV irradiation from a 125 W Hg lamp. 5 mL of the suspension was taken out every 20 min. After centrifugation, the transparent solution of the up layer was taken out for analysis by UV–visible spectroscopy. Under the same conditions, a simple photolysis comparative experiment was also performed without any catalyst.3. Results and discussion 3.1. Descriptions of crystal structure 3.1.1. [Cd(TMAla)(bpipa-4)]2H 2 O(1) Single-crystal X-ray crystallographic analysis revealed that complex 1 crystallizes in the monoclinic chiral space group P2 1 . | [] | [] | ["C 26 H 26 CoN 4 O 11"] | [] | [] | ["H 2 TBAla--NaN"] | [] | [] | []
j.ica.2008.12.001 | 2.4. Preparation of (NH 4 ) 2 [Zn(R-Hmal)(S-Hmal)]  2H 2 O(3) R,S-Malic acid (1.34 g, 10 mmol) was added to a stirred solution of Zn(NO 3 ) 2  6H 2 O (1.49 g, 5 mmol) in water (8 mL). The pH of the solution was adjusted to 6.5 with ammonium hydroxide and heated in a water bath at 60 °C for 92 h. Colorless crystals were obtained after standing at r.t. for several days, washed with water and ethanol, and dried in air to give 3 (1.5 g, 75%). | [] | ["several days"] | ["(NH 4 ) 2 [Zn(R-Hmal)(S-Hmal)] ? 2H 2 O", "R,S-Malic acid"] | ["Zn(NO 3 ) 2 \n6H 2 O--1.49 g, 5 mmol"] | ["ammonium hydroxide--adjust pH to 6.5"] | ["R,S-Malic acid--1.34 g, 10 mmol"] | ["60 °C"] | ["92 h"] | ["water--8 mL"]
j.molstruc.2013.04.017 | 2.2.4. [Cu(L)Cl 2 ] 2 (4) The same synthetic method as that for 3 was used except that Cu(OAc) 2 H 2 O was replaced by CuCl 2 2H 2 O (17.0 mg, 0.1 mmol), generating green block crystals of 4 in 47% yield (10.2 mg, based on L). Anal. Calc. for C 34 H 24 N 12 Cl 4 Cu 2 : C, 46.96; H, 2.78; N, 19.33%. Found: C, 46.83; H, 2.97; N, 19.53%. IR (cm 1 ): 2361m, 1646s, 1461s, 1366m, 1294m, 1201w, 1110m, 1006m, 808m, 696m, 635w. | [] | [] | ["[Cu(L)Cl 2 ] 2"] | ["CuCl 2 ? 2H 2 O--17.0 mg, 0.1 mmol"] | [] | [] | [] | [] | []
j.ica.2008.04.032 | 2.2.7. Synthesis of [AgOtf(PMP-41)](4,4 0 -bipyridine) 1/2 (7) This reaction used 1 equiv. of 1 (0.110 g, 0.401 mmol) in CH 3 CN (5 mL) added to 1 equiv. of AgOtf (0.109 g, 0.399 mmol) in CH 3 CN (5 mL). This was stirred for 5 min, and then a solution of 4,4 0 -bipyridine (0.031 g, 0.201 mmol) in CH 3 CN (5 mL) was added to the solution. This mixture was stirred for 10 min, and the solvent was removed in vacuo to leave a white powder in 73% isolated yield (0.178 g, 0.097 mmol). Colorless block crystals were obtained by slow diffusion of hexane into a solution of 8 in CH 2 Cl 2 at 5 °C.1 H NMR (CD 3 CN, 298 K) d: 3.82 (m, 2H), 6.99 (m, 2H), 7.62 (m, 18H), 8.73 (m, 2H).31 P NMR (CD 3 CN, 243 K) d: 13.06, br, s. Anal. Calc.for C 72 H 60 Ag 3 F 9 N 6 O 9 P 3 S 3 (1836.96): C, 47.08; H, 3.29; N, 4.57.Found: C, 47.23; H, 3.32; N, 4.60.2.2.8. Synthesis of Agtfa(PMP-41) (8A and 8B) This reaction used 1 (0.109 g, 0.398 mmol) in CH 3 CN (5 mL) added to a stirred solution of Agtfa (0.880 g, 0.398 mmol) in CH 3 CN (5 mL). After stirring for 5 min a white solid precipitated out of the solution to leave a ﬂuffy off-white powder upon evaporation of the solvent. The compound was puriﬁed by washing with CH 3 CN since it is only slightly soluble in the solvent. Upon drying the compound, the product was obtained in 81% (0.160 g, 0.322 mmol) yield. Colorless blocks of 8A were obtained by slow diffusion of ether into a CH 3 CN solution of the compound at 5 °C, and colorless blocks of 8B by layering ether into a DMF solution of the same solid. | [] | [] | ["[AgOtf(PMP-41)]", "Agtfa(PMP-41)"] | ["1--0.110 g, 0.401 mmol", "AgOtf--0.109 g, 0.399 mmol", "Agtfa--0.880 g, 0.398 mmol"] | [] | ["4,4 0 -bipyridine--0.031 g, 0.201 mmol"] | [] | [] | ["CH 3 CN--5 mL", "hexane--N/A", "CH 2 Cl 2--N/A", "ether--N/A", "DMF--N/A"]
zaac.200700359 | [Ce(cinn) 3 ]: Yield 86 %, m.p. 307-310 °C. C 27 H 21 CeO 6 (581.6). C 55.66 (calc. 55.76), H 3.57 (3.64), Ce 24.41 (24.09) %. Solubility in water: 3.89 x 10 ⫺4 mol/L.IR [KBr (cm ⫺1 )]: 1636vs ν(C⫽C), 1576s, 1535s, 1500vs, 1450s, 1394vs, 1290w, 1242s, 1199w, 1073w, 982s, 879s, 849s, 779s, 740s. XRD d-spacings (A ˚ ): 11.253 (100), 6.506 (32), 5.640 (27), 5.361 (5), 4.469 (7), 4.267 (21), 3.906 (7), 3.660 (3), 3.135 (7), 2.627 (3), 2.469 (4), 2.137 (4), 2.030 (5).[Pr(cinn) 3 ]: Yield 90 %, m.p. 299-300 °C. C 27 H 21 O 6 Pr (582.4): Pr 24.38 (24.20) %. Hexagonal green crystals of [Pr(cinn) 3 ]weregrown by heating praseodymium trichloride hydrate (ca. 0.1 g) with three equivalents of trans-cinnamic acid (99 %) in a minimum of isopropanol for 3 h in a sealed reactor. | [] | [] | ["[Ce(cinn) 3 ]", "[Pr(cinn) 3 ]"] | [] | [] | [] | [] | [] | []
j.poly.2019.114265 | The resulting yellowish solution was placed in a teﬂon-lined stainless steel autoclave and heated at 90 °C for 72 h. The mixture was gradually cooled to room temperature over 24 h. Yellow needleshaped single crystals of [Cd 3 (BTC) 2 (4-bpdb) 2 ] suitable for single crystal X-ray diffraction analysis were obtained, collected by ﬁltration, and dried in air (0.18 g, yield: 48% based on Cd). Elemental analysis (%) calc. for C 51 H 47 Cd 3 N 11 O 15 : C 44.03, H 3.41, N 11.07; found: C 44.16, H 3.30, N 11.09.2.4. Adsorption experiments for Congo Red and Neutral Red Before dye adsorption experiments, to increase the surface area of the adsorbent, crystals of Cd-MOF were ground in an agate mortar. The adsorption experiments were carried out by adding 5 mg of the adsorbent powder into a 100 mL beaker containing 20 mL of the dye solution (CR or NR) at different initial concentrations. | [] | ["24 h"] | ["[Cd3(BTC)2(4-bpdb)2]"] | [] | [] | ["BTC--not specified", "4-bpdb--not specified"] | ["90 \nC"] | ["72 h"] | []
s2053229617003850 | 2.2. Synthesis and crystallization Compound (I) was synthesized using a hydrothermal method. Typically, mixtures of pyromellitic acid (benzene1,2,4,5-tetracarboxylic acid; 0.5 mmol, 0.12 g), strontium nitrate (0.5 mmol, 0.105 g) and NaOH (1 mmol, 0.04 g) were suspended in H 2 O(ca 10 ml). The mixture was then placed in a Teﬂon-lined autoclave, sealed and heated to 393 K for 5 d. | [] | [] | [] | ["strontium nitrate--0.5 mmol, 0.105 g"] | [] | ["pyromellitic acid--0.5 mmol, 0.12 g", "NaOH--1 mmol, 0.04 g"] | ["393 K"] | ["5 d"] | ["H 2 O--ca 10 ml"]
c8sc00971f | A sample of this compound (1.9 g, 3.3 mmol) was soaked in 100 mL of DMF at 393 K for 24 h after which the solvent was decanted, and the solid was then soaked in 100 mL of methanol at 343 K for 24 h. The methanol exchange was repeated three times, and the solid was collected by filtration to yield 1.3 g (87%) of Cr-BTT·MeOH as a tan powder. A sample of this compound was fully desolvated by heating under dynamic vacuum (< 10 μbar) at 433 K for 24 h to yield Cr-BTT as a light tan powder. Mn-BTT: The synthesis of Mn-BTT was carried out according to the previously published procedure, with slight modification. | [] | [] | ["Cr-BTT·MeOH", "Cr-BTT"] | [] | [] | [] | ["393 K", "343 K", "433 K"] | ["24 h", "24 h", "24 h"] | ["DMF--100 mL", "methanol--100 mL"]
s1600536805033842 | Experimental H 4 L was commercially purchased and used without further puriﬁcation. The title compound was synthesized hydrothermally under autogenous pressure. A mixture of Co(OAc) 2 4H 2 O (0.258 g, 1 mmol), H 4 L (0.330 g, 1 mmol), 4,4 0 -bpy (0.312 g, 2 mmol) and NaOH (0.080 g, 2 mmol) was stirred for 20 min and then sealed in a Parr Teﬂon-lined stainless steel vessel, which was heated to 443 K for 72 h. After slow cooling to ambient temperature, red block-like crystals of compound (I) were mechanically separated from the powder and washed with distilled water (yield ca 70% based on Co).The compound is insoluble in common organic solvents and water.metal-organic papers m2478 Hao et al. | [] | [] | [] | ["Co(OAc) 2 ï¿½4H 2 O--0.258 g, 1 mmol"] | ["NaOH--0.080 g, 2 mmol"] | ["H 4 L--0.330 g, 1 mmol", "4,4 0 -bpy--0.312 g, 2 mmol"] | ["443 K"] | ["72 h"] | []
c0dt00525h | Found: C, 28.52; H, 3.01, N, 1.64%. IR (cm -1 ): 3434m, 3065w, 2959w, 2862w, 1614s, 1568m, 1435m, 1380m, 1209w, 1114m, 1011m, 989m, 777m, 729w, 687w, 573m, 455m. | [] | [] | [] | [] | [] | [] | [] | [] | []
acs.cgd.5b01178 | 4 cm -1 ): 3352 (bs), 1616 (s), 1558 (s), 1426 (s), 1405 (s), 1363 (s), 1243 (w), 1065 (w), 1032 (w), 969 (w), 879 (w), 781 (s), 729 (s), 561 (w). Synthesis of 2 To an equivalent molar (1:1) solution (5 mL) of H 2 L1 (27.0 mg, 0.10 mmol) and Zn(NO 3 ) 2 .6H 2 O (29.0 mg, 0.10 mmol) in DMF and methanol (1 : 1) was added 0.5 mL of 28% aqueous ammonia. A white precipitate formed but it was dissolved by further addition of the same amount (0.5 mL) of that solution. Then, the resulting solution was transferred and sealed in an 8 mL glass vessel and heated (hydrothermal reactor) at 75 ˚C for 48 h. Subsequent cooling of that solution to room temperature (0.2 ˚C min -1 ) afforded plate-like colorless crystals of 2. Yield: 68% (based on Zn). Anal. Calcd. for C 17 H 19 N 3 O 6 Zn (M = 426.73): C, 47.85; H, 4.49; N, 9.85; Found: C, 47.63; H, 4.31; N, 9.45. FT-IR (KBr, cm -1 ): 3413 (bs), 1619 (s), 1567 (s), 1407 (s), 1384 (s), 1244 (w), 1148 (w), 1065 (w), 1031 (w), 972 (w), 914 (w), 778 (s), 732 (s), 536 (w). Synthesis of 3 A solution of Cd(NO 3 ) 2 .4H 2 O (31.0 mg, 0.10 mmol) and H 2 L1 (27.0 mg, 0.10 mmol) in 5 mL of DMF: 1,4-dioxane: water (2 : 2: 1) mixture was prepared and then transferred and sealed in an 8 mL glass vessel, and heated (hydrothermal reactor) at 75 ˚C for 48 h. Subsequent cooling of that solution to room temperature (0.2 ˚C min -1 ) afforded plate-like colorless crystals of 3. Yield: 71% (based on Cd). Anal. Calcd. for C 19 H 21 CdN 3 O 6 (M = 499.80): C, 45.66; H, 4.24; N, 8.41; Found: C, 45.39; H, 4.15; N, 8.12. FT-IR (KBr, cm -1 ): 3412 (bs), 1653 (m), 1604 (s), 1556 (s), 1441 (m), 1423 (m), 1382 (s), 1253 (w), 1107 (w), 1061 (w), 1041 (w), 968 (w), 783 (s), 735 (s), 682 (s), 570 (w). Solvent-Free Microwave-Assisted Peroxidative Oxidation of Alcohols The alcohol (2.5 mmol), the catalyst (5 μmol) and t-BuOOH (70% aqueous solution, 5 mmol) were introduced into a cylindrical Pyrex tube which was then sealed and placed into the focused Anton Paar Monowave 300 microwave reactor. The system was stirred and irradiated (5 W) at 100 ºC for 0.5 h. After the reaction, the system was allowed to cool down to room temperature. The internal standard (150 μL of benzaldehyde or cyclopentanone, respectively for secondary or primary alcohols) was added and then acetonitrile (2.5 mL to extract the substrate and the organic products from the reaction mixture). After stirring the mixture for 10 min, an aliquot (1 μL) from the organic phase was taken and analyzed by GC. Tests in the absence of catalysts were also undertaken under the above reaction conditions and no considerable alcohol conversion was detected. In order to perform the recycling experiment, we have separate the solid catalyst 1 by hot filtration from the reaction mixture and dried overnight at 50º C. It was then used for next cycle of the oxidation reaction as described above. Henry Reaction To 2 mL water in a glass vessel was added a mixture of aldehyde (1.0 mmol), nitroethane (0.3 mL, 4.0 mmol) and catalyst (2 mol%, 9.9 mg for 1, 8.5 mg of 2 and 10.0 mg of 3) and the capped reaction system was heated at 75˚C. After the desired time the mixture was centrifuged to remove the solid catalyst and the separated solution was extracted with CH 2 Cl 2 . The extracts were dried over anhydrous Na 2 SO 4 , whereupon evaporation of the solvent gave the crude product which was Page 4 of 26 ACS Paragon Plus Environment Crystal Growth & Design 1 2 3 4 5 6 7 8 9 10 11 12 13 14 15 16 17 18 19 20 21 22 23 24 25 26 27 28 29 30 31 32 33 34 35 36 37 38 39 40 41 42 43 44 45 46 47 48 49 50 51 52 53 54 55 56 57 58 59 60 | [] | [] | ["[Zn 2 (chdc) 2 (mepy) 4 ]¢6H 2 O", "[Cd(bmb)(hmph)] n", "[Zn 2 (chdc) 2 (mepy) 4 ]¢6H 2 O", "[Cd(NO 3 ) 2 .4H 2 O", "[Zn 2 (chdc) 2 (mepy) 4 ]¢6H 2 O", "[Cd(NO 3 ) 2 .4H 2 O"] | ["Zn(NO 3 ) 2 .6H 2 O--29.0 mg, 0.10 mmol", "Cd(NO 3 ) 2 .4H 2 O--31.0 mg, 0.10 mmol"] | [] | ["H 2 L1--27.0 mg, 0.10 mmol", "H 2 chdc--103 mg, 0.599 mmol", "mepy--0.580 mL, 5.92 mmol", "H 2 L1--27.0 mg, 0.10 mmol"] | ["75 \nC", "75 \nC"] | ["48 h", "48 h"] | ["DMF--5 mL", "methanol--5 mL", "DMF: 1,4-dioxane: water (2 : 2: 1) mixture--5 mL"]
j.ica.2006.03.001 | The ﬁrst crop of colorless crystals, suitable for X-ray structural studies was isolated next day. Yield: 0.29 g (61% based on phen). Anal. Calc. for C 18 H 20 N 2 O 9 Zn: C, 45.63; H, 4.26; N, 5.91. Found: C, 45.72; H, 4.48; N, 6.01%.Selected IR data (cm 1 ): 3415 sb [m(O–H)], 3060 w [m(C– H) ar ], 2976, 2922 w [m(C–H) al ], 2619 mb [m(O–H)] H-bonded , 1719 m, [m(C@ O)], 1591 sb [m as (CO 2 )], 1585 sb, 1561 s, 1519 s, 1495 m [ring stretching vibrations], 1392 sb [m s (CO 2 )], 1198 m [m as (C 3 )], 1052 m [m s (C 3 )], 668 m, 645 m [d(py)], 293 mb [m(Zn–O carboxylate )], 370 w [m(Zn–O water )], 222 m [m(Zn –N)]. TGA/DTA (N 2 , 1 atm): 54–160 C (3H 2 O; calc.: 11.41, found: 9.72%, en dotherm), 227– 530 C (decomposition, four overlapping exotherms), 540 C (ﬁnal plateau, ZnCO 3 ; calc.: 26.47, found: 24.89%). | [] | [] | ["Zn(phen)(H 2 O) 2 (NO 3 ) 2 "] | ["Zn--NaN"] | [] | ["phen--NaN"] | [] | ["next day"] | []
s1070328414080119 | Synthesis of complex II. A solution of ZnSO 4 · 7H 2 O (0.1438 g, 0.5 mmol) and Inic (0.0615 g, 0.5 mmol), which are dissolved in the mixed solvent of 5 mL DMF and 5 mL methanol, was added dropwise with stirring at room temperature to a mixture of H 2 Bpdc (0.1213 g, 0.5 mmol) and 10 mL DMF. Then an aque ous solution of sodium hydroxide was dropwise added with stirring to adjust the pH value of the solution be ing 6. After keeping on stirring for another 1 h, the re sulting mixture was transferred to a 30 mL Teflonlined stainless steel reactor, kept under ordinary pressure at 145 ° C for 72 h in the oven, and then slowly cooled to room temperature at a rate of 10 ° C per hour. The pur ple block crystals which were suitable for Xray dif fraction were isolated directly, washed with methanol and dried in the air (the yield was 81.5%). IR data (KBr; ν , cm –1 ): 3083 s, 2359 w, 1590 v.s, 1542 s, 1421 s, 1057 m, 1023 m, 769 s, 704 s. | [] | [] | ["complex II"] | ["ZnSO 4 · 7H 2 O--0.1438 g, 0.5 mmol", "Inic--0.0615 g, 0.5 mmol"] | [] | ["H 2 Bpdc--0.1213 g, 0.5 mmol"] | ["145 °C"] | ["72 h"] | ["DMF--5 mL", "methanol--5 mL"]
j.poly.2013.09.013 | 7 (w), 1487 (w), 1461 (w), 1394 (w), 1272 (w), 1097 (m), 761 (m). Elemental Anal. Calc. for CdC 26 H 30 N 12 O 2 : C, 47.68; H, 4.62; N, 25.66. Found: C, 47.45; H, 4.88; N, 25.72 %. 1 H NMR (500 MHz, DMSO-d 6 ) δ: 8.53 (s, 1H), 7.66 (s, 1H), 7.45 (dd, J = 7.6, 1.1 Hz, 1H), 7.34 (dd, J = 8.1, 1.4 Hz, 1H), 7.23 (s, 1H), 6.88-6.92 (m, 3H), 4.06 (t, J = 6.9 Hz, 2H), 3.54 (t, J = 6.6 Hz, 2H), 2.10 (p, J = 7.0 Hz, 2H). UV-Vis in methanol,  max , nm: 313, 254, 243, 213. Fluorescence emission in methanol,  max , nm: 445. 2.2.5 Synthesis of [Cd(apimH)Br 3 ] n (4) CdBr 2 ·4H 2 O (0.020 g, 0.05 mmol) was dissolved in a mixture of methanol and acetonitrile (v/v = 1:1, 20 cm 3 ) and a 10 cm 3 methanol solution of LH (0.046 g, 0.20 mmol) was added. The solution was refluxed for 2 h, cooled to room temperature and filtered. The filtrate was allowed to evaporate slowly for two weeks in air at room temperature, and yellow microcrystals of 4 suitable for X-ray single-crystal diffraction determination were obtained in a yield of 0.024 g (50.2 % based on HL). Main FT-IR absorptions (KBr, cm -1 ): 3416 (b, m), 3118 (s), 3025 (s), 2958 (w), 2930 (w), 1615 (w), 1585 (m), 1519 (m), 1485 (s), 1396 (m), 1238 (s), 1089 (s), 758 (s). Elemental Anal. Calc. for CdC 6 H 12 Br 3 N 3 : C, 15.07; H, 2.53; N, 8.79. Found: C, 15.35; H, 2.58; N, 8.92 %. UV–Vis in methanol,  max , nm: 202. 2.2.6 Crystallography All single-crystal samples were glue-covered and mounted on glass fibers. | ["room temperature"] | ["two weeks"] | ["[Cd(apimH)Br 3 ] n", "CdC 26 H 30 N 12 O 2"] | ["CdBr 2 ·4H 2 O--0.020 g, 0.05 mmol"] | [] | ["LH--0.046 g, 0.20 mmol"] | ["refluxed"] | ["2 h"] | ["methanol and acetonitrile--v/v = 1:1, 20 cm 3", "methanol--10 cm 3"]
acs.cgd.8b01640 | IR (KBr pellets): 3447 (br), 1686 (m), 1653 (s), 1622 (m), 1561 (m), 1474 (w), 1449 (m), 1434 (w), 1384 (m), 1332 (m), 1202 (m), 1107 (m), 1070 (m), 1046 (m), 996 (m), 781 (m), 761 (m), 734 (m), 697 (m) cm –1 (Figure S3) .X-ray Crystallography. The crystal 1 was measured on a Bruker Apex-II CCD diffractometer with monochromatic Mo Kα radiation (λ = 0.71073 Å) at 296(2) K, Absorption and scaling correction were undertaken with SADABS program, and the direct method was used to resolve Page 6 of 30 ACS Paragon Plus Environment Crystal Growth & Design 1 2 3 4 5 6 7 8 9 10 11 12 13 14 15 16 17 18 19 20 21 22 23 24 25 26 27 28 29 30 31 32 33 34 35 36 37 38 39 40 41 42 43 44 45 46 47 48 49 50 51 52 53 54 55 56 57 58 59 60 | [] | [] | ["NaN"] | [] | [] | [] | [] | [] | []
c4ce00783b | [ZnCl 2 (1)] n . Compound 1 (21.8 mg, 0.050 mmol) was dissolved in a mixture of 1,2-dichlorobenzene ( 6 mL) and MeOH (2 mL) in a long test tube. A solution of pyren e (41.3 mg, 0.204 mmol) in 1,2-dichlorobenzene (2 mL) was added, followed by a mixture of 1,2-dichlorobenzene (2. 5 mL) and MeOH (2.5 mL). A solution of ZnCl 2 (6.7 mg, 0.049 mmol) in MeOH (8.0 mL) was then added carefully. The tube was sealed with Parafilm ‘M’ and left to stand at room temperature. Colourless crystals grew ov er a period of about a month. Yield: 8.1 mg, 28%. Found C 64.75, H 3.93, N 6.76; C 31 H 21 Cl 2 N 3 Zn requires C 65.12, H 3.70, N 7.35%. | [] | [] | ["ZnCl 2 "] | ["Compound 1--21.8 mg, 0.050 mmol", "ZnCl 2 --6.7 mg, 0.049 mmol"] | [] | ["pyrene--41.3 mg, 0.204 mmol"] | ["room temperature"] | ["about a month"] | ["1,2-dichlorobenzene--6 mL", "MeOH--2 mL"]
ja043756x | Yield: 0.101 g (76%). FT-IR for 1 (KBr pellet): ν O-CdO , 1594, 1559, 1548; ν CH(NTB) , 3065; ν CdO(DEF) , 1640, 1656; ν CH3(DEF) , 2975 cm -1 . UV/ vis (Diffuse reflectance, λ max ) ) 237, 321, 375(sh), 428(sh) nm. Anal.Calcd for C 59 H 63 N 5 O 17 Zn 4 : C, 51.51; H, 4.62; N, 5.09. Found: C, 51.93; H, 4.47; N, 4.99. | [] | [] | ["C 59 H 63 N 5 O 17 Zn 4"] | [] | [] | [] | [] | [] | []
chem.201002858 | Synthesis of 3: Compound 2 (0.163 g, 1 mL) was dissolved in hydr azine hydrate (100%, 1 mL). The solution was slowly evaporated and the remaining solid was washed with absolute ethanol (2 3 mL) and dried in air. Orange needles were formed (0.187 g, 96%). | [] | [] | [] | [] | ["hydr azine hydrate--100%", "absolute ethanol--2 3 mL"] | [] | [] | [] | []
ic034277m | 8 Silver(I) Complex Formation. (2,6-Bis(3′,5′-dimethylphenyl)pyrazine)silver(I) Trifluoroacetate, 1. Silver(I) trifluoroacetate (16 mg, 0.08 mmol) and 2,6-bis(3′,5′-dimethylphenyl)pyrazine (20 mg, 0.07 mmol) were placed in a screw-cap vial along with acetonitrile (5 mL). The vial was sealed and gently heated until a clear, homogeneous solution was formed. The vial was allowed to cool in the dark. After one week colorless rod-shaped crystals were harvested (19 mg, 69%): mp 235-237 °C. Anal. Calcd for C 84 H 80 Ag 2 F 6 N 8 O 4 : C, 63.24; H, 5.05; N, 7.02. Found: C, 63.11; H, 5.23; N, 7.14. Since elemental analysis indicated that the ratio of ligand to silver(I) trifluoroacetate was 1:2, the reaction was repeated with this initial ratio. Thus, a homogeneous solution of silver(I) trifluoroacetate (8.1 mg, 0.037 mmol) and 2,6-bis(3′,5′-dimethylphenyl)pyrazine (20.8 mg, 0.07 mmol) in acetonitrile (5 mL) was prepared as described above. After one week thin colorless rodshaped crystals were harvested (25 mg, 87%): mp 235-237 °C. | [] | [] | ["(2,6-Bis(3′,5′-dimethylphenyl)pyrazine)silver(I) Trifluoroacetate", "C 84 H 80 Ag 2 F 6 N 8 O 4"] | ["Silver(I) trifluoroacetate--16 mg, 0.08 mmol", "Silver(I) trifluoroacetate--8.1 mg, 0.037 mmol"] | [] | ["2,6-bis(3′,5′-dimethylphenyl)pyrazine--20 mg, 0.07 mmol", "2,6-bis(3′,5′-dimethylphenyl)pyrazine--20.8 mg, 0.07 mmol"] | [] | ["one week"] | ["acetonitrile--5 mL"]
c0nj00302f | calcd. for 7: C, 54.62%; H, 3.20%; N, 12.74%. Found: C, 54.46%; H, 3.39%; N, 12.50%. IR (cm 1 ): 3147(w), 3123(m), 3065(w), 3037((w), 1620(s), 1583(s), 1515(s), 1452(m), 1375(s), 1352(s), 1243(m), 1144(m), 1066(s), 989(w), 947(s), 901(m), 858(m), 823(m), 766(s), 732(s), 684(s). | [] | [] | [] | [] | [] | [] | [] | [] | []
j.jssc.2013.05.027 | [Co 4 (Adi) 4 (DMF) 2 ] n (4). Adipic acid (1 mmol) and CoCl 2  6H 2 O (0.5 mmol) were dissolved in 5 mL DMF and 5 mL ethanol solution, stirred for 5 min and transferred to 23 mL Teﬂon-lined autoclave and heated to 90 1C for 6 h. After being maintained for 24 h, the reaction vessel was cooled to room temperature at 5 1Ch −1 . The pink microcrystals were obtained with ca. 35% yield based on cobalt and washed by ethanol. Anal. Calcd for C 30 H 46 Co 4 N 2 O 18 (4): C, 37.60; H, 4.84; N, 2.92. Found: C, 37.89; H, 4.99; N, 3.21%. IR (KBr pellet, cm −1 ): ν  ¼2957m, 2931s, 1685s, 1662s, 1593s, 1439m, 1417m, 1311m, 1274w, 1111w, 800m, 752m. | [] | ["24 h"] | ["[Co 4 (Adi) 4 (DMF) 2 ] n", "C 30 H 46 Co 4 N 2 O 18"] | ["CoCl 2 ? 6H 2 O--0.5 mmol"] | [] | ["Adipic acid--1 mmol"] | ["90 1C"] | ["6 h"] | ["DMF--5 mL", "ethanol solution--5 mL"]
jp1031702 | All the compounds here synthesized grow into ﬂake-shaped crystals. Thus, crystallization produced very tiny crystals, whose sizes are given in Table 1. Crystals used for X-ray studies were grown by slow evaporation of the solvents from the solutions of compounds in ethanol and in ethanol/ether (1:1) for Li 2 Tl(C3) 3 and TlC3, respectively.2.2. Mixed Salts and Mixtures Preparation. In order to cover the whole composition range, 20 mixtures (of about 0.3 g each) were prepared by weighing the proper amounts of both components in Pyrex vials. Two methods for homogenization were used: (a) heating the mixtures until one of the components dissolved the other one, in inert atmosphere, followed by a solidiﬁcation and grinding of the mixture (repeating at least 3 times this process), 17,57 and (b) dissolving the weighed samples in methanol (Merck, 99.8%), and then removing the solvent with a rotavapor; mixtures were ﬁnally high vacuum-dried, in order to get homogeneous and dried powdered samples. | [] | [] | [] | [] | [] | [] | [] | [] | ["ethanol--solutions of compounds", "ethanol/ether--(1:1)", "methanol--Merck, 99.8%"]
srep01149 | Synthesis of NTU-105. Compound H 6 -1 (21 mg, 0.03 mmol) and Cu(NO 3 ) 2 ?3H 2 O (22 mg, 0.09 mmol) were dissolved in DMF (12 mL). Then, drops of HNO 3 (1.5 mol L 21 , 60 drops) were added into the solution. The mixture solution was placed in a tightly capped 20 mL vial, which was heated in an oven at 75uC for 3 days. The light blue block crystals of NTU-105 were collected after cooling the sample down to room temperature. These crystals were washed by fresh DMF for 3 times, and dried under vacuum. The obtained crystals were subjected to elemental analysis and TGA analysis in order to estimate the empirical formula as Cu 3 (1)(H 2 O) 3 ?11DMF?8H 2 O (44.8 mg, yield: 76% based on H 6 -1). Elemental analysis calcd (%) for Cu 3 C 69 H 120 N 20 O 34 :C 42.19, H 6.16, N 14.26; found: C 42.17, H 6.48, N 14.33. IR (KBr) (cm 21 ): 1652 (s), 1583 (m), 1428 (m), 1379 (s), 1104 (m), 1063 (m), 777 (m). | [] | [] | ["NTU-105", "Cu 3 (1)(H 2 O) 3 ?11DMF?8H 2 O"] | ["Cu(NO 3 ) 2 ?3H 2 O--22 mg, 0.09 mmol"] | ["HNO 3--1.5 mol L 21 , 60 drops"] | ["H 6 -1--21 mg, 0.03 mmol"] | ["75uC"] | ["3 days"] | ["DMF--12 mL"]
j.molstruc.2014.09.081 | Synthesis of compound [Zn 2 (btc)(datrz)] n (1) A mixture of Zn(NO 3 ) 2 6H 2 O (0.030 g, 0.1 mmol), H 3 btc (0.024 g, 0.1 mmol), Hdatrz (0.01 g, 0.10 mmol), NaHCO 3 (0.025 g, 0.3 mmol) and H 2 O (10 mL) was placed in a 23 ml Teﬂon-lined stainless steel reactor under autogenous pressure at 160 °C for 60 h and then cooled to the room temperature slowly. Colorless prism crystals were obtained in 34% yield based on Zn(NO 3 ) 2 6H 2 O. | [] | [] | ["[Zn 2 (btc)(datrz)] n", "C 12 H 12 N 4 O 6 Zn 2"] | ["Zn(NO 3 ) 2 \t6H 2 O--0.030 g, 0.1 mmol"] | ["NaHCO 3--0.025 g, 0.3 mmol"] | ["H 3 btc--0.024 g, 0.1 mmol", "Hdatrz--0.01 g, 0.10 mmol"] | ["160 \tC"] | ["60 h"] | ["H 2 O--10 mL"]
j.molstruc.2011.04.031 | 2.4. Preparation of [Ag 2 (L)(H 2 O) 2 ](BF 4 ) 2 (2) A tetrahydrofuran solution (6 mL) of L (7 mg, 0.01 mmol) was slowly diffused into a mixed acetone (4.5 mL) and water (1.5 mL) solution of AgBF 4 (4 mg, 0.02 mmol). Colorless crystals of 2suitable for crystallographic characterization formed at the interface, and were obtained in a 63% yield in 5 days. Anal. Calcd for C 17 H 20 N 3 O 5 BF 4 Ag: C, 37.74; H, 3.73; N, 7.77. Found: C, 37.60; H, 3.73; N, 7.65. IR (KBr, cm 1 ): 3032(w), 2962(w), 2827(w), 1726(s), 1294(s), 1142(s), 1122(s), 1084(s), 1061(s), 1036(s, m (BF 4 )), 754(w), 700(w), 679(w). | [] | [] | ["[Ag 2 (L)(H 2 O) 2 ](BF 4 ) 2", "C 17 H 20 N 3 O 5 BF 4 Ag"] | ["AgBF 4--4 mg, 0.02 mmol"] | [] | ["L--7 mg, 0.01 mmol"] | [] | ["5 days"] | ["tetrahydrofuran--6 mL", "acetone--4.5 mL", "water--1.5 mL"]
ncomms3344 | Preparation of [In 3 O(pba) 3 (ndc) 1.5 ](NO 3 ) (ITC-3). A mixture containing In(NO 3 ) 3  (H 2 O) (31.9 mg, 0.1 mmol), Hpba (20.0 mg, 0.1 mmol) and H 2 ndc (11.0 mg, 0.05 mmol) was dissolved in 2.0 g DMA solution and kept at 120 o C oven for 4 days. Pure colourless truncated-cube-like crystals were obtained (Supplementary Methods).Preparation of [In 3 O(pba) 3 (bpdc) 1.5 ](NO 3 ) (ITC-4). A mixture containing In(NO 3 ) 3  (H 2 O) (31.9 mg, 0.1 mmol), Hpba (20.0 mg, 0.1 mmol) and H 2 bpdc (14.0 mg, 0.05 mmol) was dissolved in 2.0 g DMA solution and kept at 90 o C oven for 5 days. Pure colourless truncated-cube-like crystals were obtained.Measurements . Single-crystal X-ray analysis (Supplementary Data 1) was performed on a Bruker APEX II diffractometer with nitrogen-ﬂow temperature controller using graphite-monochromated MoKa radiation (l ¼ 0.71073 Å), operating in the o and j scan mode. The SADABS programme was used for absorption correction. The structure was solved by direct methods followed by successive difference Fourier methods. All non-hydrogen atoms were reﬁned anisotropically. Computations were performed using SHELXTL and ﬁnal full-matrix reﬁnements were against F 2 .Powder X-ray diffraction experiments were performed on a Bruker D8 Advance X-ray powder diffractometer operating at 40 kV and 40 mA (CuKa radiation, l ¼ 1.5418 Å). The data collection were performed with a step size of 0.03° and counting time of 3 s per step. The simulated powder XRD pattern was obtained from the single-crystal data.The thermogravimetric analysis was carried out using a TA Instruments SDT Q600 apparatus in the temperature range of 30 o C to 900 o C under N 2 ﬂow at a heating rate of 10 o Cmin  1 . | [] | [] | ["[In 3 O(pba) 3 (ndc) 1.5 ](NO 3 ) (ITC-3)"] | ["In(NO 3 ) 3  (H 2 O)--31.9 mg, 0.1 mmol"] | [] | ["Hpba--20.0 mg, 0.1 mmol", "H 2 ndc--11.0 mg, 0.05 mmol"] | ["120 o C"] | ["4 days"] | ["DMA solution--2.0 g"]
j.poly.2018.11.039 | Yield: 48% (based on Zn). Elem. Anal. Calc.: C, 56.05; H, 2.84; N, 6.08. Found: C, 55.95; H, 2.79; N, 6.02%. IR (KBr, cm 1 ): 3429 (m), 3052 (w), 2356 (m), 1703 (w), 1562 (s), 1489 (m), 1456 (s), 1390 (s), 1251 (m), 1218 (m), 1161 (w), 1071 (w), 999 (m), 956 (w), 850 (m), 773 (s), 733 (m), 672 (m). | [] | [] | [] | [] | [] | [] | [] | [] | []
j.jssc.2018.09.029 | 5 light yellow block crystals were obtained in ~56.0% yield based on HL. Anal.Calcd. for C 26 H 16 Cd 2 Cl 2 N 10 O 4.5 : C, 37.34; H, 1.93; N, 16.75%. Found: C, 37.62; H, 1.82; N, 16.98%. IR (KBr, cm -1 ): 3422m, 1601s, 1582s, 1386s, 1347m, 842m, 787w, 640w. 2.2.3. Synthesis of [Cd 2 L 2 (adip)] n ·2nH 2 O (3) 3 was synthesized by a similar procedure to that of 1, except that the metal salt was replaced by CdCl 2 ·H 2 O (20.1 mg, 0.1 mmol) and the H 2 adip (7.0 mg, 0.05 mmol) was introduced into the mixture then the pH value was adjusted to 4. Light yellow block crystals were obtained in ~53.0% yield based on HL. Anal.Calcd. for C 32 H 28 Cd 2 N 10 O 10 : C, 41.00; H, 3.01; N, 14.94%. Found: C, 41.53; H, 3.15; N, 14.64 %. IR (KBr, cm -1 ): 3431m, 1605s ,1562m, 1391s, 1344s, 857m, 784w, 642 w. 2.2.4. Synthesis of [CdLCl] n (4) Compound 4 was synthesized by a similar procedure to that of 3, except that H 2 glu (6.0 mg, 0.045 mmol) was introduced into the reaction system instead of H 2 adip. Light yellow block crystals were obtained in ~52.0% yield based on HL. Anal.Calcd. for C 13 H 8 CdClN 5 O 2 : C, 37.00; H, 1.95; N, 16.91%. Found: C, 38.03; H, 2.05; N, 15.04 %. IR (KBr, cm −1 ): 3429m, 1622s, 1506s, 1482m, 1347s, 855m, 777w, 645 w. 2.2.5. Crystal structure determinations The single-crystal diffraction data of 1-4 were collected on a Bruker Smart APEX II CCD diffractometer with graphite-monochromated Mo-Kα radiation (λ = 0.71073 Å) at room temperature. Empirical absorption corrections were applied using the SADABS program. The structures were solved using the direct methods and refined by full-matrix least-squares based on F 2 by the SHELXTL-97 program package [29]. Non-hydrogen atoms were refined with anisotropic displacement parameters. The relevant crystal data and structural refinement parameters for 1-4 are shown in Table 1, and selected bond distances and bond angles are listed in Table S1 (Supporting Information). Crystallographic data have been deposited with the Cambridge | [] | [] | ["[Cd 2 L 2 (adip)] n ·2nH 2 O", "C 32 H 28 Cd 2 N 10 O 10"] | ["CdCl 2 ·H 2 O--20.1 mg, 0.1 mmol"] | [] | ["H 2 adip--7.0 mg, 0.05 mmol"] | [] | [] | []
c3ce40941d | [UO 2 Cu(citml)(NO 3 )(phen)(H 2 O)] 2 ?H 2 O (7). UO 2 (NO 3 ) 2 ?6H 2 O (50 mg, 0.10 mmol), Cu(NO 3 ) 2 ?2.5H 2 O (23 mg, 0.10 mmol), 1,10-phenanthroline (18 mg, 0.10 mmol), D(2)-citramalic acid (15 mg, 0.10 mmol), and demineralized water (1.5 mL) were placed in a 10 mL tightly closed glass vessel and heated at 180 uC under autogenous pressure, giving light green crystals (very thin platelets) of complex 7 in low yield overnight.[(UO 2 ) 2 Mn(ml) 2 (bipy) 2 ]?H 2 O (8). UO 2 (NO 3 ) 2 ?6H 2 O (50 mg, 0.10 mmol), Mn(CH 3 CO 2 ) 2 (17 mg, 0.10 mmol), 2,29-bipyridine (16 mg, 0.10 mmol), DL-malic acid (14 mg, 0.10 mmol), and demineralized water (1.2 mL) were placed in a 10 mL tightly closed glass vessel and heated at 180 uC under autogenous pressure, giving light yellow crystals of complex 8 in low yield overnight.Crystallography The data were collected at 150(2) K on a Nonius Kappa-CCD area detector diffractometer 16 using graphite-monochromated Mo Ka radiation (l = 0.71073 Å). The crystals were introduced into glass capillaries with a protecting ‘‘Paratone-N’’ oil (Hampton Research) coating. The unit cell parameters were determined from ten frames, then refined on all data. The data (combinations of Q- and v-scans with a minimum redundancy of 4 for 90% of the reflections) were processed with HKL2000. | [] | [] | ["[UO 2 Cu(citml)(NO 3 )(phen)(H 2 O)] 2 ?H 2 O", "[(UO 2 ) 2 Mn(ml) 2 (bipy) 2 ]?H 2 O"] | ["UO 2 (NO 3 ) 2 ?6H 2 O--50 mg, 0.10 mmol", "Cu(NO 3 ) 2 ?2.5H 2 O--23 mg, 0.10 mmol", "Mn(CH 3 CO 2 ) 2--17 mg, 0.10 mmol"] | [] | ["1,10-phenanthroline--18 mg, 0.10 mmol", "D(2)-citramalic acid--15 mg, 0.10 mmol", "2,29-bipyridine--16 mg, 0.10 mmol", "DL-malic acid--14 mg, 0.10 mmol"] | [] | [] | ["demineralized water--1.5 mL", "demineralized water--1.2 mL"]
00958972.2010.521240 | 2. Experimental 2.1. Syntheses 2.1.1. (enH 2 ) 3 [Tb III (ttha)] 2 .11H 2 O (1). H 6 ttha (¼ triethylenetetramine-N, N, N 0 , N 00 , N 000 , N 000 -hexaacetic acid) (A.R., Beijing SHLHT Science & Trade Co., Ltd., China) (4.9446 g, 10.0 mmol) was added to 100 mL warm water and Tb 4 O 7 powder (99.999%, Yuelong Rare Earth Co., Ltd., China) (1.8692 g, 2.5 mmol) was slowly added to the above solution. The solution became transparent after the mixture was stirred and refluxed for 15.0 h, and then the pH was adjusted to 6.0 by dilute ethylenediamine (en) aqueous solution. Finally, the solution was concentrated to 25 mL. Light-yellow crystals appeared after 3 weeks at room temperature. Anal. Found (%): Tb 18.76, Terbium with EDTA-like ligands 3793 | [] | ["3 weeks"] | ["(enH 2 ) 3 [Tb III (ttha)] 2 .11H 2 O"] | ["Tb 4 O 7 powder--1.8692 g, 2.5 mmol"] | [] | ["H 6 ttha --4.9446 g, 10.0 mmol"] | [] | ["15.0 h"] | ["warm water--100 mL"]
c5dt02147b | [Co(H 2 bppc)(H-bpp)]·2H 2 O (3). 3 was prepared by a similar method to that described for 2, except that bpp (0.1 mmol, 19.8 mg) was used instead of 2,2′-bpy. Violet prism crystals of 3 were obtained. Yield: 52% (based on Co( II)). Elemental analysis (%): calcd for C 27 H 23 CoN 2 O 10 (M r = 665.46): C 54.15, H 3.94, N 4.21; found: C 54.23, H 3.88, N 4.25. IR (cm −1 ): 3442 (s), 1698(w), 1614(m), 1560(s), 1520(w), 1424(w), 1359(s), 1281 (m), 1088(w), 727(m), 660(m). | [] | [] | ["Co(H 2 bppc)(H-bpp)·2H 2 O"] | [] | [] | ["bpp--0.1 mmol, 19.8 mg"] | [] | [] | []
cg1007389 | Synthesis of [Co 2 (ip) 2 (bpy) 2 ] n (2). An identical procedure as that for 1 was followed to prepare 2, except that NiCl 2 3 6H 2 O was replaced by CoCl 2 3 6H 2 O (0.237 g, 1 mmol). For 2, yield: 62.67% based on Co. Anal. calcd.: C, 56.95% H, 3.16 N, 7.38%. Found: C, 56.04% H, 3.25%, N, 7.28%. IR data (ν max /cm -1 ): 3457sbr, 1606sd, 1578 m, 1481w, 1453 m, 1411s, 1225w, 1086w, 813 m, 739 m, 721 m, 631w. | [] | [] | ["[Co 2 (ip) 2 (bpy) 2 ] n"] | ["CoCl 2 3 6H 2 O--0.237 g, 1 mmol"] | [] | [] | [] | [] | []
c0nj01009j | Synthesis of terephthaloylbisglycine (TBGH 2 ) TBGH 2 is prepared according to the literature method.12a Synthesis of [Co(l-TBG)(l-H 2 O)(H 2 O) 2 ]2H 2 O (1) and [Cu(m-TBG)(m-H 2 O)(H 2 O) 2 ]2H 2 O (2) Compounds 1 and 2 were prepared according to the literature method. | [] | [] | ["TBGH 2", "[Co(l-TBG)(l-H 2 O)(H 2 O) 2 ]2H 2 O", "[Cu(m-TBG)(m-H 2 O)(H 2 O) 2 ]2H 2 O"] | [] | [] | [] | [] | [] | []
j.jphotochem.2017.10.041 | 2.2.7.Preparation of [Zn(acac) 2 (bpanth)] n (7) An methanolic solution (1.0 mL) of Zn(acac) 2 2H 2 O (3.2 mg, 0.012 mmol) was slowly added to bpanth (4.0 mg, 0.012 mmol) dissolved in 1.0 mL of chloroform.The resulted mixture was left to stand at room temperature for 7 days, and the resulting transparent bulk-like crystalline deposit collected.IR (solid state, cm 1 ): 3100 (s), 2857 (s), 2250 (w), 1985 (w), 1756 (s), 1710 (m), 1094 (m), 1051 (w), 1015 (m), 923 (m), 871 (m), 845 (s), 745 (m), 656 (m), 573 (m), 552 (s), 524 (m), 416 (s).Elemental analysis calcd (%) for C 34 H 32 N 2 O 4 Zn: C 68.29, H 5.39, N 4.68; found: C 68.27, H 5.36, N 4.65. | [] | [] | ["[Zn(acac) 2 (bpanth)] n"] | ["Zn(acac) 2 2H 2 O--3.2 mg, 0.012 mmol"] | [] | ["bpanth--4.0 mg, 0.012 mmol"] | ["room temperature"] | ["7 days"] | ["methanolic solution--1.0 mL", "chloroform--1.0 mL"]
ejic.201200815 | C 15 H 19 HgN 7 O 4 S (594.01): calcd. C 30.32, H 3.23, N 16.51, S 5.39; found C 30.05, H 3.38, N 16.70, S 5.47. IR (KBr): ν ˜ = 3334 (m), 3222 (m), 3191 (m), 3146 [m, ν(OH) + ν(NH)], 1648 (m), 1617 (s), 1606 (s), 1540 [m, ν(C=N), thioamide II, δ(H 2 O)], 1385 [s, ν(NO)], 835 (w, thioamide IV) cm –1 .13 C NMR (300 MHz, [D 6 ]DMSO): δ = 167.7 (C-1), 151.8 (C-4), 146.2, 144.8 (C-2, C-3), 142.6 (C-8), 141.9 (C-6), 132.6 (C-11), 129.4 (C-9), 125.8 (C-12), 125.4 (C-10), 125.0 (C-7), 114.1 (C-5), 29.9 (C-15), 14.0, 13.0 (C-13, C-14) ppm.199 Hg NMR (300 MHz, [D 6 ]DMSO): δ = 1133.8 ppm. MS (ESI+): m/z = 515.1 [Hg(HAMeTsQ)] + .[Hg(NO 3 )(HAMeTsQ)] (5): A suspension of mercury nitrate monohydrate (76 mg, 0.22 mmol) in methanol (2 mL) was added to a suspension of H 2 AMeTsQ (70 mg, 0.22 mmol) and LiOH·H 2 O (9 mg, 0.22 mmol) in methanol (20 mL). The suspension was stirred at room temperature for 48 h. The orange solid was collected by filtration, washed with methanol and dried in vacuo; yield 77% (0.098 g). M.p. 174 °C (decomposition). Λ M = 47.0 Ω –1 cm 2 mol –1 .C 15 H 17 HgN 7 O 3 S (575.99): calcd. C 31.27, H 2.98, N 17.03, S 5.55; found C 31.40, H 3.12, N 17.19, S 5.54. IR (KBr): ν ˜ = 3352 [m, ν(NH)], 1616 (m), 1544 (m), 1536 [m, ν(C=N), thioamide II], 1385 [s, ν(NO)], 827 (w, thioamide IV) cm –1 . | ["174 °C"] | [] | ["C 15 H 19 HgN 7 O 4 S", "C 15 H 17 HgN 7 O 3 S"] | ["mercury nitrate monohydrate--76 mg, 0.22 mmol"] | [] | ["H 2 AMeTsQ--70 mg, 0.22 mmol", "LiOH·H 2 O--9 mg, 0.22 mmol"] | ["room temperature"] | ["48 h"] | ["methanol--2 mL", "methanol--20 mL"]
cg900547b | Syntheses of [(CuCN) 2 (p-BIMB)] n (1) and [(CuCN) 2 (o-BIMB)] n (2). The compounds were prepared in parallel as follows: ACH 3 CN/H 2 O (6 mL/6 mL) solution of CuCN (9.000 mg, ∼0.1 mmol), p-BIMB (or o-BIMB) (27.000 mg, ∼0.1 mmol), and KI (16.000 mg, ∼0.1 mmol) was stirred at room temperature for 15 min and then moved to a 25 mL Teflon-lined reactor. The system was sealed and heated to 125 °C and then kept at the temperature for 60 h. After the time period, it was cooled down to room temperature at a rate of -5 °Ch -1 , and finally gave the yellow crystals of 1 or 2 in a yield of ca. 55% (or 30%). IR data (cm -1 ) for 1: 3162(w), 2921(m), 2103(s), 1528(m), 1409(m), 694(m), 510(m) and for 2: 3117(m), 2120(s), 2083(s), 1601(m), 1511(s), 1454(w), 1437(w), 1221(s),1106(s), 1078(s), 824(s), 751(s), 722(s). | [] | [] | ["[(CuCN) 2 (p-BIMB)] n", "[(CuCN) 2 (o-BIMB)] n"] | ["CuCN--9.000 mg, ∼0.1 mmol"] | ["KI--16.000 mg, ∼0.1 mmol"] | ["p-BIMB--27.000 mg, ∼0.1 mmol", "o-BIMB--27.000 mg, ∼0.1 mmol"] | ["125 °C"] | ["60 h"] | ["CH 3 CN/H 2 O--6 mL/6 mL"]
c4dt03816a | [PhHg(L2)] (2): Yield: (0.464 g, 82%). M.pt. 136–138 °C.Anal. Calcd for C 16 H 13 BrHgOS 2 (565.88): C 33.96, H 2.32%.Found: C 33.79, H 2.43%. IR (KBr, cm −1 ): 1605 (ν CvO ), 1559 (ν CvC ).1 H NMR (300.40 MHz, CDCl 3 , ppm): δ 2.64 (s, 3H, –SCH 3 ), 6.93 ( 1 H, s, –CHvC–), 6.93–8.02 (m, 9H, Ar–H). | [] | [] | ["[PhHg(L2)]", "C 16 H 13 BrHgOS 2"] | [] | [] | ["L2--NaN"] | [] | [] | []
0095897031000099983 | Bis(2-aminopyrimidine)dichlorocopper(II), 2 [10b] – CuCl 2  2H 2 O (20 mmol) was dissolved in 5 mL of H 2 O and added to a solution of 2-aminopyrimidine (40 mmol) in 10 mL of H 2 O. The majority of the product (4.87 g, 75%) precipitated immediately as a green powder and was isolated by filtration. The filtrate was allowed to evaporate and green needles were recovered after two days. The IR and CHN analyses for the powder and crystals were identical. IR:  3396 m, 3120 m, 1645s, 1568s, 1490 m, 1361 m, 1197 m, 788 m cm 1 . | [] | ["two days"] | ["2 [10b] – CuCl 2 ? 2H 2 O"] | ["Bis(2-aminopyrimidine)dichlorocopper(II)--20 mmol"] | [] | ["2-aminopyrimidine--40 mmol"] | [] | [] | ["H 2 O--5 mL"]
chem.200801666 | Synthesis of silver 1-methyl-5-amino-1H-tetrazolium nitrate (13): A solution of silver nitrate (0.368 g, 2 mmol) in water (4 mL) was added to a solution of 1-methyl-5-amino-1H-tetrazole (0.198 g, 0 mmol) in concd nitric acid (3 mL), which resulted in some cloudiness. The mixture was stirred for 20 min and the precipitate formed was filtered off under vacuum, washed with methanol and then with diethyl ether, and dried under high vacuum to give the pure title compound as an insoluble white powder, as confirmed by elemental analysis (0.262 g, 48 %). Recrystallization from hot water gave X-ray-quality crystals of 17 and silver nitrate. DSC (5 8 Cmin 1 ): m.p. 182 8 C, 226 8 C (decomp); 1 H NMR ([D 6 ]DMSO, 400.18 MHz, 25 8 C, TMS): d =7.01 (s, 2 H; NH 2 ), 3.74 ppm (s, 3H; CH 3 ); 13 C{ 1 H} NMR ([D 6 ]DMSO, 100.63 MHz, 25 8 C, TMS): d = 31.9 (CH 3 ), 155.7 ppm (C  NH 2 ); 14 N NMR ([D 6 ]DMSO, 40.51 MHz, 25 8 C, CH 3 NO 2 ): d = 4.3 ppm (1 N; NO 3  ); IR (KBr): n˜ =3402 (m), 3323 (s), 3265 (m), 2948 (w), 2192 (m), 3157 (s), 2950 (w), 2426 (w), 2345 (w), 1767 (w), 1747 (w), 1667 (s), 1648 (s), 1595 (s), 1494 (m), 1384 (vs), 1338 (s), 1320 (s), 1303 (s), 1238 (m), 1144 (m), 1121 (w), 1089 (m), 1051 (w), 1041 (m), 984 (w), 833 (w), 825 (w), 817 (w), 788 (m), 742 (w), 736 (w), 707 (w), 679 (m), 568 (w), 483 cm 1 (w); Raman (%): n˜ = 2986 (22), 2960 (16), 2798 (5), 1652 (57), 1497 (60), 1416 (62), 1339 (66), 1281 (62), 1144 (59), 1082 (57), 1043 (100), 989 (42), 791 (70), 680 (39), 481 (31), 304 cm 1 (30); FAB + (xenon, 6 keV, m-NBA matrix): m/z (%): 206.0 (3) [C 2 H 4 N 5 Ag], 208.0 (3) [C 2 H 6 N 5 Ag] 2 + , 305.0 (5) [Ag ACHTUNGTRENNUNG(C 2 H 5 N 5 ) 2 ] + ; elemental analysis calcd (%) for C 2 H 5 N 6 O 3 Ag (268.97): C 8.96, H 1.88, N 31.36, Ag 39.90; found: C 8.90, H 2.09, N 31.19, Ag 39.68. | [] | ["1 week"] | ["silver 1-methyl-5-amino-1H-tetrazolium nitrate", "13", "C 2 H 5 N 6 O 3 Ag"] | ["silver nitrate--0.368 g, 2 mmol"] | [] | ["1-methyl-5-amino-1H-tetrazole--0.198 g, 0 mmol"] | [] | ["20 min"] | ["water--4 mL", "concd nitric acid--3 mL", "methanol--NaN", "diethyl ether--NaN"]
ic802445q | UV-vis (DMF) λ max ) 321 and 275 nm.[Cd 2 (D-cam) 2 (L a )(H 2 O)] (4). A mixture of D-H 2 cam (0.010 g, 0.05 mmol), Na 2 CO 3 (0.005 g, 0.05 mmol), 3,8-diimidazol-1,10phen (0.016 g, 0.05 mmol), and Cd(NO 3 ) 2 · 6H 2 O (0.052 g, 0.15 mmol) in a molar ratio of 1:1:1:3 and H 2 O (10 mL) was sealed in a 25 mL Teﬂon cup, heated at 140 °C for 3 days, then cooled to room temperature, giving light yellow microcrystals. Yield: 0.050 g (70%) based on metal. Anal. Calcd for C 38 H 42 Cd 2 N 6 O 9 : C, 47.96; H, 4.45; N, 8.83%. Found: C, 48.05; H, 4.40; N, 8.72%. Main FTIR absorptions (KBr pellets, ν,cm -1 ): 3379 (w), 3114 (w), 3066 (w), 2963 (m), 1616 (m), 1544 (s), 1513 (s), 1451 (w), 1403 (m), 1366 (w), 1299 (w), 1272 (w), 1176 (w), 1122 (m), 1070 (m), 1003 (w), 920 (m), 811 (m), 751 (w), 720 (w), and 641 (m). ESI-MS, m/z (%): 570 (100), [CdL a2 (D-Hcam) 2 (CH 3 OH)] 2/2; 273 (69), [Cd( D-cam) 2 (H 2 O) 2 ] 2/2. UV-vis (DMF) λ max ) 323 and 277 nm. | [] | [] | ["[Cd 2 (D-cam) 2 (L a )(H 2 O)]"] | ["Cd(NO 3 ) 2 · 6H 2 O--0.052 g, 0.15 mmol"] | ["Na 2 CO 3--0.005 g, 0.05 mmol"] | ["D-H 2 cam--0.010 g, 0.05 mmol", "3,8-diimidazol-1,10phen--0.016 g, 0.05 mmol"] | ["140 \nC"] | ["3 days"] | ["H 2 O--10 mL"]
acs.inorgchem.6b02387 | [nBu 2 Sn(L7-iPen)] 2 (11). This compound was obtained in form of a light yellow viscous substance using the procedure described for [nBu 2 Sn(L4-Bn)] 2 . Yield: 0.194 g (83%). IR (KBr): v  = 2957 (s), 2859 (s), 1726 (w), 1617 ν as (OCO) (m), 1500 ν(N-CSS) (m), 1461 (m), 1430 (m), 1373 (m), 1297 (w), 1244 (w), 1173 (w), 1120 (w), 1087 (w), 1024 (w), 970 ν as (CSS) (w), 876 (w), 681 (w) cm −1 .1 H NMR (200 MHz, CDCl 3 ,20°C, TMS): δ = 0.87 (t, 24H, CHCH 3 , δ -CH 3 ), 1.29−1.76 (m, 50H, α-CH 2 , β-CH 2 , γ-CH 2 ,CH 2 −CH 2 -CH 2 -CH 2 -CH 2 CH 2 -CH 2 , CH 2 CHCH 3 ), 2.24 (t, 4H, CH 2 -COO), 3.63 (t, 8H, NCH 2 ) ppm. | [] | [] | ["[nBu 2 Sn(L7-iPen)] 2", "[nBu 2 Sn(L4-Bn)] 2"] | [] | [] | [] | [] | [] | []
ic3021113 | Synthesis of [HgBr 2 (L 3‑Br )], 8. The procedure was similar to the synthesis of 5 except that L 3‑Br (0.027 g, 0.1 mmol) was used instead of L H . Colorless crystals of 8 were formed after 2 weeks (yield 63%, mp = 190−192 °C). Anal. Calcd for C 11 H 8 Br 3 HgN 3 O: C, 20.69; H, 1.26; N, 6.58. Found: C, 20.69; H, 1.26; N, 6.58. FT-IR (CsI pellet, cm −1 ): 3350 (N-H str. vib.), 1699 (CO amide str. vib.), 1573, 1540 (C-N str. and N-H bend vib.), 1474 (CC str. vib.), 1410 (C-N str. vib.), 1129 (C-Br str. vib), 850, 771, 681 (OC-N group bend vib.), 579 (OC-N group bend vib), 433.1 H NMR (CD 3 OD, δ from TMS): 10.96 (s, 1Hpyrazine), 9.30 (s, amidic H), 8.94 (d, 1H-pyrazine), 8.80−8.83 (m, 1Hpyrazine), 8.23 (s, 1H-phenyl), 7.89 (d, 1H-phenyl), 7.56 (d, 1Hphenyl), and 7.34 (t, 1H-phenyl). | [] | [] | ["[HgBr 2 (L 3‑Br )]", "C 11 H 8 Br 3 HgN 3 O"] | [] | [] | ["L 3‑Br--0.027 g, 0.1 mmol"] | [] | ["2 weeks"] | []
acs.inorgchem.8b01171 | 57,58 Synthesis of [Cu 7 (μ-CN) 7 (tpcb) 2 ] n (1). A mixture of tpcb (3.6 mg, 0.01 mmol), CuCN (0.9 mg, 0.01 mmol), H 2 O (0.5 mL), and MeCN (1.0 mL) was sealed into a glass tube, which was heated to 160 °C for 36 h. After smoothly cooling to room temperature (5 °Ch −1 ), lightyellow crystals for 1 were harvested, washed with MeOH, and dried in air at room temperature. Yield: 3.0 mg (44% based on tpcb). Anal. | ["room temperature"] | [] | ["[Cu 7 (μ-CN) 7 (tpcb) 2 ] n"] | ["CuCN--0.9 mg, 0.01 mmol"] | [] | ["tpcb--3.6 mg, 0.01 mmol"] | ["160 °C"] | ["36 h"] | ["H 2 O--0.5 mL", "MeCN--1.0 mL"]
j.jssc.2008.04.045 | 2.4. Preparation of polymer { [Cd(pbbm)SO 4 (H 2 O) 2 ]  CH 3 OH } n (2) A methanol solution of pbbm (5 ml, 55 mg, 0.2 mmol) was dropwise added into an aqueous solution of 3CdSO 4  8H 2 O (2 ml, 26 mg, 0.03 mmol) to give a clear solution. The resulting solution was allowed to stand in air at room temperature for about a week.Colorless single crystals suitable for X-ray diffraction were obtained in 55% yield. Anal. Calcd for C 18 H 24 CdN 4 O 7 S (%): C, 39.10; H, 4.38; N, 10.13; S, 5.79. Found (%): C, 39.48; H, 4.29; N, 10.25; S, 5.87. IR characteristics (KBr, cm 1 ): 3383, 3092, 2943, 1614, 1513, 1465, 1393, 1336, 1263, 1120, 1082, 1034, 980, 748, 617, 493, 431. | [] | [] | ["[Cd(pbbm)SO 4 (H 2 O) 2 ] + CH 3 OH"] | ["CdSO 4 \n8H 2 O--2 ml, 26 mg, 0.03 mmol"] | [] | ["pbbm--5 ml, 55 mg, 0.2 mmol"] | [] | ["about a week"] | ["methanol--5 ml", "water--2 ml"]
zkri.1999.214.2.111 | The solutions were brought to boiling and allowed to cool under a slow stream of dry nitrogen.When a few minute seed crystals were used to induce crystallisation, these were obtained in advance from very concentrated solutions.Using the following procedures, as summarised, homogeneous crops of crystals suitable for diffractometry were obtained.• [{ZnCl2(acp)}„]: Zinc chloride (3 mmol) was dissolved in acp (4 ml) heated to 373 K.Triangular plates appeared on cooling.This compound, like the bromide and iodide, is unstable towards atmospheric moisture, and even under Brought to you by ¦ Cornell University Library Authenticated Download Date ¦ 5/28/17 9:49 AM | [] | [] | ["{ZnCl2(acp)}n"] | ["Zinc chloride--3 mmol"] | [] | ["acp--4 ml"] | [] | [] | []
chem.201502335 | Synthesis of (S)- or (R)-Co 3 (ppap) 2 (4,4’-bpy) 2 (H 2 O) 2 ·3H 2 O [(S)-2 or (R)-2] The two compounds were synthesized similarly.Atypical procedure for the preparation of (S)-2 is described. Amixture of CoSO 4 ·7H 2 O(0.0281 g, 0.1 mmol), (S)-H 3 ppap (0.0259 g, 0.1 mmol), and 4,4’-bpy (0.0191 g, 0.1 mmol) in 8mLofwater,adjusted to pH 6.0 with 0.5m NaOH solution, was kept in a15mLTeflon-lined stainless container and heated at 1208Cfor 2d.After cooling to room temperature, purplish red, blocklike crystals were obtained by suction filtration and washed with aminimum amount of water. | [] | [] | ["(S)-Co 3 (ppap) 2 (4,4'-bpy) 2 (H 2 O) 2 ·3H 2 O", "(R)-Co 3 (ppap) 2 (4,4'-bpy) 2 (H 2 O) 2 ·3H 2 O"] | ["CoSO 4 ·7H 2 O--0.0281 g, 0.1 mmol"] | ["0.5m NaOH solution--pH 6.0"] | ["(S)-H 3 ppap--0.0259 g, 0.1 mmol", "4,4'-bpy--0.0191 g, 0.1 mmol"] | ["1208C"] | ["2d"] | ["water--8 mL"]
chem.201203254 | Synthesis of 7 and 8: Compound 1 (0.250 g, 1.0 mmol) of was dissolved in NH 4 OH (25 mL 0.1 m; 25 mL ethanol for 8), then CuACHTUNGTRENNUNG(CH 3 COO) 2 ·H 2 O (0.200 g, 1.0 mmol) of was added and the system heated to 80 8 C (heated at reflux for 8) for 30 min and left for slow evaporation. Deep green crystals of the product started to form after approximately 5 d at room temperature, which were then filtered off and dried in air. | [] | ["5 d"] | ["Compound 1"] | ["CuACHTUNGTRENNUNG(CH 3 COO) 2 ·H 2 O--0.200 g, 1.0 mmol"] | [] | [] | ["80 8 C"] | ["30 min"] | ["NH 4 OH--25 mL 0.1 m", "ethanol--25 mL"]
10610278.2013.844815 | Syntheses (E)-methyl-3-(pyridin-3-yl)prop-2-enoate (3-PAMe) 3-PAMe was synthesised according to a modiﬁed literature procedure (17). A solution of 3-pyridinecarboxaldehyde (4.2 g, 0.0392 mol) in 10 mL of CH 2 Cl 2 was slowly added to a solution of methyl(triphenylphosphoranylidene)acetate (12.0 g, 0.036 mol) in 60 mL CH 2 Cl 2 . | [] | [] | ["3-PAMe"] | [] | [] | ["3-pyridinecarboxaldehyde--4.2 g, 0.0392 mol", "methyl(triphenylphosphoranylidene)acetate--12.0 g, 0.036 mol"] | [] | [] | ["CH 2 Cl 2--10 mL", "CH 2 Cl 2--60 mL"]
j.ica.2008.04.010 | 2.2. Synthesis of {[Pb( g 2 -o-OOCH 4 C 6 Fc)(phen)](NO 3 )} (1) A methanol solution of phen (19.6 mg, 0.1 mmol) and o-NaOOCH 4 C 6 Fc (32.8 mg, 0.1 mmol) was added dropwise to a 3 mL aqueous solution of Pb(NO 3 ) 2 (33.2 mg, 0.1 mmol). Red single crystals were obtained after the reaction mixture was put in the dark for one week. Yield: 72%. Anal. Calc. for C 29 H 21 FeN 3 O 5 Pb: C, 46.08; H, 2.83; N, 5.62. Found: C, 46.12, H, 2.78; N, 5.57%. IR (cm 1 , KBr): 3433 (s), 3080 (m), 1513 (s), 1385 (s), 1309 (s), 1103 (m), 857 (m), 762 (m), 727 (m), 454 (m). | [] | [] | ["{[Pb( g 2 -o-OOCH 4 C 6 Fc)(phen)](NO 3 )}", "C 29 H 21 FeN 3 O 5 Pb"] | ["Pb(NO 3 ) 2--33.2 mg, 0.1 mmol"] | [] | ["phen--19.6 mg, 0.1 mmol", "o-NaOOCH 4 C 6 Fc--32.8 mg, 0.1 mmol"] | [] | ["one week"] | ["methanol solution--3 mL", "aqueous solution--3 mL"]
c7ra08633d | Found (%): C, 39.81; H, 4.75; N, 30.60.1 H NMR (400.13 MHz, 298 K, DMSO-d 6 ): d 8.34 (d, J ¼ 4 Hz, 2H, aryl), 8.01 (m, 4H, aryl), 7.62 (d, 2H, aryl), 3.45–3.40 (t, J ¼ 12 Hz, 8H, CH 2alk ), 2.32 (s, 6H, CH 3alk ), 2.20–2.30 (m, 8H), 1.51–1.52 (m, 8H), 1.17–1.25 (m, 4H).13 C NMR (100.61 MHz, 293 K, DMSO-d 6 ): d 167.1 (C imine ), 146.8 (C aryl ), 145.5 (C aryl ), 140.3 (C aryl ), 126.2 (C aryl ), 122.6 (C aryl ), 45.3 (NCH 2 ), 35.8 (NCH 2 ), 24.0–30.0 (5C, 2CH 2 ), 16.1 (CH 3 C). | [] | [] | [] | [] | [] | [] | [] | [] | []
j.ica.2010.04.034 | Anal. Calc. C 16 H 16 K 2 N 10 O 6 (522.59): C 36.74, H 3.06, N 26.79.Found: C 36.59, H 2.98, N 26.63%. IR(KBr): 3450(w), 3375(s), 1641(s), 1570(w), 1543(w), 1477(m), 1425(m), 1375(s), 1305(m), 1211(m), 1201(m), 846(m), 778(m), 732(m), 704(m), 667(m). | [] | [] | ["C 16 H 16 K 2 N 10 O 6 "] | [] | [] | [] | [] | [] | []
acs.inorgchem.6b01182 | 1 H NMR (δ, ppm, {CH 2 Cl 2 }): 3.74 (s, 20 H, 15-crown-5), 2.38 (s, 12 H, CH 3 ).13 C NMR (δ, ppm, {CH 2 Cl 2 }): 213.41 (s, SO(C)CH 3 ), 132.00 (s, NCS), 68.85 (s, 15-crown-5), 32.63 (s, CH 3 ).[{Na(12C4) 2 }{PtCo(SAc) 4 (NCS)}]·Acetone (4). A portion of freshly prepared [PtCo(SAc) 4 (OH 2 )] (137.9 mg, 0.241 mmol) was dissolved in ∼10 mL of acetone. Separately, a portion of NaSCN (19.5 mg, 0.241 mmol) and 12-crown-4 (70.0 μL, 0.217 mmol) were dissolved in ∼3 mL of acetone and added to the above solution with stirring. A deep blue/purple color appears immediately. The solution was stirred for 24 h at room temperature. The acetone was removed on a Schlenk line, and the solid was triturated 3× with hexanes, yielding a light purple powder (197.6 mg, 83.0%). Dark purple crystals suitable for Xray analysis were grown by layering a concentrated solution in acetone with hexanes. Anal. Calcd for PtCoNaC 25 H 44 O 12 S 5 N·0.5 C 3 H 6 O: C, 31.30; H, 4.66; N, 1.38. Found: C, 31.27; H, 4.63; N, 1.64. UV−vis− NIR (CH 2 Cl 2 )(λ max ,nm(ε M ,cm −1 M −1 )): 258 (22000), 512 (78), 533 (64), 606 (33), 1408 (7). μ eff (Evans method, CH 2 Cl 2 ): 5.04 IR (cm −1 ): 2910 (br), 2080 s, 1570 m, 1444 w, 1363 w, 1288 w, 1246 w, 1133 s, 1093 s, 1020 m, 978 w, 915 m, 850 m, 692 m. | [] | [] | ["[{Na(12C4) 2 }{PtCo(SAc) 4 (NCS)}]·Acetone", "PtCoNaC 25 H 44 O 12 S 5 N·0.5 C 3 H 6 O"] | ["PtCo(SAc) 4 (OH 2 )--137.9 mg, 0.241 mmol", "NaSCN--19.5 mg, 0.241 mmol", "12-crown-4--70.0 μL, 0.217 mmol"] | [] | [] | ["room temperature"] | ["24 h"] | ["acetone--∼10 mL", "acetone--∼3 mL"]
j.poly.2008.09.008 | 2.6. Preparation of [Cu(L1) 2 Br 2 ] 1 , 2 Prepared as described for 1 except CuBr 2 (0.22 g, 1.00 mmol) was used. Yield: 0.35 g (34% based on Cu). Anal. Calc. for C 50 H 40 Br 2 CuN 8 O 4 (MW = 1040.26), C, 57.73; H, 3.88; N, 10.77. | [] | [] | ["[Cu(L1) 2 Br 2 ]", "C 50 H 40 Br 2 CuN 8 O 4"] | ["CuBr 2--0.22 g, 1.00 mmol"] | [] | [] | [] | [] | []
ic010961u | Crystals suitable for X-ray diffraction studies were obtained by slow diffusion of hexane into a concentrated solution of the complex in acetone (1) or in tetrahydrofuran (2). For 1 the mass spectrum (ES-) shows [Au(C 6 F 5 ) 2 ] at m/z ) 531 (100%) and (ES+) the Tl + ion at m/z ) 204 (8%). For 2 the mass spectrum (ES-) shows [Au(C 6 Cl 5 ) 2 ] at m/z ) 695 (100%). Elemental analysis (%) calcd for 1 (C 44 H 16 Au 2 Tl 2 F 20 N 4 ): C, 29.63; H, 0.90; N, 3.14. Found: C, 30.23; H, 0.72; N, 3.06. Elemental analysis (%) calcd for 2 (C 43 H 20 Au 2 Tl 2 Cl 20 N 3 O): C, 24.52; H, 0.96; N, 1.99. Found: C, 24.57; H, 1.02; N, 2.35. | [] | [] | ["[Au(C 6 F 5 ) 2 Tl 2 N 4 ]", "[Au(C 6 Cl 5 ) 2 Tl 2 N 3 O]"] | [] | [] | [] | [] | [] | ["acetone--concentrated solution", "tetrahydrofuran--concentrated solution"]
zaac.201500010 | 2.5 Preparation of [Co 3 L 2 (bpy) 2 ·12H 2 O]·4H 2 O (4) The procedure was similar to the synthesis of 3 expect that NiCl 2 ·6H 2 O was replaced by Co(NO 3 ) 2 ·6H 2 O to produce pink block crystals of 4.The yield was 65 % (33.8 mg) based on cobalt. C 62 H 70 Co 3 N 4 O 32 :C 47.69% (found 47.64); H 4.49% (4.45); N 3.59% (3.55). IR (KBr): ν ˜ = 3446 (w), 3070 (w), 1604 (s), 1394 (s), 1159 (m), 782 (m) cm –1 . | [] | [] | ["[Co 3 L 2 (bpy) 2 ·12H 2 O]·4H 2 O", "C 62 H 70 Co 3 N 4 O 32"] | ["Co(NO 3 ) 2 ·6H 2 O--not specified"] | ["NiCl 2 ·6H 2 O--not specified"] | ["L--not specified"] | [] | [] | []
ic000335h | Synthesis. [Mn(4-Mepy) 2 (N 3 ) 2 ] n (1) was synthesized by mixing a water-methanolic solution (1:1, 30 mL) of manganese chloride tetrahydrate (0.59 g, 3 mmol) and 1.00 g (ca. 11 mmol) of 4-methylpyridine dissolved in 20 mL of methanol followed by dropwise addition of a concentrated aqueous solution of sodium azide (0.65 g, 10 mmol). To the resulting yellow-brown mixture, a few drops of L-ascorbic acid in methanol were added to keep it colorless and to prevent oxidation. The clear solution was left to stand in the dark for several days. Yellowish-green crystals suitable for X-ray determination were formed of complex 1 with a yield of ca. 60%. Anal. Calcd for MnC 12 H 14 N 8 : C, 44.32; H, 4.34; N, 34.45; Mn, 16.89. Found: C, 44.2; H, 4.5; N, 34.6; Mn, 16.7. The IR spectra of 1 show the bands attributable to the 4-methylpyridine ligand at normal frequencies. In addition, complex 1 exhibits three bands centered around 2048 (vs), 2090 (vs), and 2126 (vs) cm -1 , which corresponds to the asymmetric azide vibration, and one band at 1332 cm -1 , which was assigned to the symmetric azide vibration (ν s (N 3 )). | [] | [] | ["[Mn(4-Mepy) 2 (N 3 ) 2 ] n", "MnC 12 H 14 N 8"] | ["manganese chloride tetrahydrate--0.59 g, 3 mmol"] | ["L-ascorbic acid in methanol--few drops"] | ["4-methylpyridine--1.00 g, ca. 11 mmol", "sodium azide--0.65 g, 10 mmol"] | [] | ["several days"] | ["water-methanolic solution--1:1, 30 mL", "methanol--20 mL"]
s1387-7003(02)00802-x | 2.2. Synthesis of ½NiðLÞðpdcÞ  H 2 O ð1Þ To a methanol solution (20 ml) of ½NiðLÞðH 2 OÞ 2 Cl 2 (211 mg, 0.5 mmol) was added Na 2 pdc (101 mg, 1 mmol) and the mixture was stirred for 1 h at room temperature. The solution was ﬁltered to remove insoluble material. After the solution was left to stand at room temperature over a period of several days, a quantity of pink crystals precipitated. These were ﬁltered out and one of them was subjected to the X-ray analysis. Anal. Calc. for C 21 H 37 N 5 NiO 5 : C, 50.62; H, 7.49; N, 14.06. Found: C, 50.74; H, 7.37; N, 14.14%. IR (KBr, cm 1 ): 3448(s), 3176(s), 2969(s), 2936(s), 1612(s), 1570(s), 1459(m), 1438(m), 1360(s), 1264(w), 1120(m), 1054(w), 1018(w), 993(w), 900(w), 761(m), 721(s), 546(w) and 421(w). UV/Vis in water ½k max ,nm ðe; M 1 cm 1 Þ: 456 (68), in acetonitrile: 530 (7.1), in DMF: 528 (7.2), in diﬀuse reﬂectance ðk max , nm) 528. | [] | ["several days"] | ["½Ni(L)(pdc)  H 2 O ð1Þ", "C 21 H 37 N 5 NiO 5"] | ["½Ni(L)(H 2 O) 2 Cl 2--211 mg, 0.5 mmol"] | [] | ["Na 2 pdc--101 mg, 1 mmol"] | [] | ["1 h"] | ["methanol--20 ml"]
c2ce25927c | [Er(Hbtca) 2 (OAc)(H 2 O)] n (5) Compound 5 was synthesized by a procedure similar to that of 1, except Er(NO 3 ) 3 ?6H 2 O (0.25 mmol, 0.1153 g) replaced Sm(NO 3 ) 3 ?6H 2 O. Light-yellow prismatic crystals of 5 were obtained (yield: 56% based on Er). Elemental analysis calcd (%) for C 16 H 13 N 6 O 7 Er: C, 33.77; H, 2.29; N, 14.77. Found: C, 33.63; H, 2.46; N, 15.13. IR (KBr pellet, n/cm 21 ): 3401 (br), 1606 (m), 1546 (s), 1499 (m), 1463 (m), 1394 (vs), 1313 (w), 1274 (m), 1199 (s), 1080 (m), 1012 (m), 988 (m), 945 (w), 834 (w), 784 (vs), 756 (s), 685 (s). | [] | [] | ["[Er(Hbtca) 2 (OAc)(H 2 O)] n", "C 16 H 13 N 6 O 7 Er"] | ["Er(NO 3 ) 3 ?6H 2 O--0.25 mmol, 0.1153 g"] | [] | ["Hbtca--not provided"] | [] | [] | []
ic801794e | Preparations of 3, 4, 5, and 6. After immersing proper-size crystals of 1 in a MeOH or EtOH solvent in small sealed tubes, separately, at room temperature for one day, the crystals retained their primary well-defined external forms, with the microporous space of the crystals accommodating new guest molecules, which were stable in the atmosphere. To further check the oversized guest molecules’ inclusion properties of 2 and examine whether the framework could be reversible, a crystalline sample of 2 was immersed in a variety of wet solvents (MeCN, PPA). Elem Anal. Calcd for 3,C 14 H 15 CoN 2 O 6 (366.21) (%): C, 45.92; H, 4.13; N, 7.65. Found (%): C, 45.82; H, 4.20; N, 7.60. Calcd for 4,C 15 H 17 CoN 2 O 6 (380.24) (%): C, 47.38; H, 4.51; N, 7.37. Found (%): C, 47.35; H, 4.59; N, 7.36. Calcd for 5, C 15 H 12 CoN 3 O 4 (357.21) (%): C, 50.44; H, 3.39; N, 11.76. Found (%): C, 50.42; H, 3.47; N, 11.67. Calcd for 6,C 16 H 13 CoN 2 O 5 (372.22) (%): C, 51.63; H, 3.52; N, 7.53. Found (%): C, 51.60; H, 3.59; N, 7.47. The IR spectrum of 3 shows absorptions at 2948m and 2832m cm -1 , which can be attributed to the characteristic vibrations of MeOH, while that of 4 shows absorptions at 2974m and 2901m cm -1 , which can be attributed to the characteristic vibrations of EtOH. In the spectrum of 5, the absorptions at 2963m and 2934m cm -1 are attributed to the characteristic vibrations of MeCN, and 6 shows absorptions at 2929w, 2873w, and 2120w cm -1 , which can be attributed to the characteristic vibrations of PPA. | [] | [] | ["3", "4", "5", "6"] | [] | [] | [] | [] | ["one day"] | ["MeOH--NA", "EtOH--NA", "MeCN--NA", "PPA--NA"]
ic0605367 | trans-4-(2-Carboxyethenyl)benzeneboronic Acid. Malonic acid (0.72 g, 6.92 mmol) was added to a degassed solution of p-formylbenzeneboronic acid (0.50 g, 3.33 mmol) in 30 mL of pyridine at 25 °C and 0.1 cm 3 of piperidine was then added to the solution. The mixture was refluxed under N 2 for 13 h. The solvent was removed under reduced pressure. The residue was taken up in water that was acidified with concentrated HCl; the resulting white precipitate was collected, washed with water, and dried under reduced pressure to afford trans-4-(2-carboxyethenyl)benzeneboronic acid (0.59 g, 3.07 mmol) in 92% yield. Mp: 194-195 °C. | [] | [] | ["trans-4-(2-Carboxyethenyl)benzeneboronic Acid"] | [] | ["piperidine--0.1 cm3"] | ["malonic acid--0.72 g, 6.92 mmol", "p-formylbenzeneboronic acid--0.50 g, 3.33 mmol"] | ["refluxed"] | ["13 h"] | ["pyridine--30 mL"]
b002433n | Synthesis 1,1⬘-(1,4-Butanediyl)bis(imidazole) (L). A mixture of imidazole (3.4 g, 50 mmol) and NaOH (2.0 g, 50 mmol) in DMSO (10 mL) was stirred at 60 ⬚C for 1 h then 1,4-dichlorobutane (3.2 g, 25 mmol) was added. The mixture was cooled to room temperature after stirring at 60 ⬚C for 2 h, then poured into 200 mL of water and a white solid formed immediately which weighed 4.1 g after drying in air. Calc. for C 5 H 7 N 2 : C, 63.16; H, 7.37; N, 29.47. Found: C, 63.11; H, 7.42; N, 29.31%.[ZnL 1.5 (H 2 O)(SO 4 )]ⴢ6H 2 O 1. A mixture of ZnSO 4 ⴢ7H 2 O (0.14 g, 0.5 mmol) and L (0.19 g, 1.0 mmol) in water (25 mL) was reﬂuxed for 30 min, then ﬁltered. Colorless crystals (0.23 g) were obtained from the ﬁltrate after standing for several days at room temperature. The compound is not soluble in water or common organic solvents. Calc. for C 15 H 35 N 6 O 11 SZn: C, 31.45; H, 6.16; N, 14.67. Found: C, 31.71; H, 5.92; N, 14.82%. IR (cm ⫺1 ): 3415vs, 3116m, 2946w, 1637m, 1618m, 1536m, 1523m, 1448w, 1243w, 1150s, 1108s, 1040m, 954m, 839w, 758m, 659m, 624m and 473m. | ["room temperature"] | ["several days"] | ["1,1⬘-(1,4-Butanediyl)bis(imidazole) (L)", "[ZnL 1.5 (H 2 O)(SO 4 )]ⴢ6H 2 O"] | ["ZnSO 4 ⴢ7H 2 O--0.14 g, 0.5 mmol"] | [] | ["imidazole--3.4 g, 50 mmol", "NaOH--2.0 g, 50 mmol", "1,4-dichlorobutane--3.2 g, 25 mmol"] | ["60 ⬚C", "room temperature", "reﬂux"] | ["1 h", "2 h", "30 min"] | ["DMSO--10 mL", "water--25 mL"]
ejic.201300211 | [Fe(4-bphz) 2 (NCS) 2 ]·4CH 3 COCH 3 (2·CH 3 COCH 3 ): A methanol (1 mL) solution of Fe(SCN) 2 was added to n-propyl alcohol (5 mL) in the bottom of a test tube, and then the mixture was layered with an acetone (7 mL) solution of 4-bphz (0.021 g, 0.1 mmol). The test tube was kept at 4 °C for one week to give dark red crystals of 2·CH 3 COCH 3 in a yield of ca. 36 %. IR (KBr): ν ˜ = 3451 (br), 2047 (s), 1606 (m), 1550 (w), 1412 (w), 1384 (w), 1309 (w), 1232 (w), 1061 (w), 1011 (w), 819 (w), 688 (w) cm –1 .C 26 H 20 N 10 S 2 Fe [Fe(4bphz) 2 (NCS) 2 ]: calcd. C 52.71, H 3.40, N 23.64; found C 52.70, H 3.124, N 23.567. | [] | [] | ["[Fe(4-bphz) 2 (NCS) 2 ]·4CH 3 COCH 3", "C 26 H 20 N 10 S 2 Fe"] | ["Fe(SCN) 2--not specified"] | [] | ["4-bphz--0.021 g, 0.1 mmol"] | ["4 °C"] | ["one week"] | ["methanol--1 mL", "n-propyl alcohol--5 mL", "acetone--7 mL"]
chem.200700597 | ACHTUNGTRENNUNG[ICaACHTUNGTRENNUNG(OtBu) 4 {LiACHTUNGTRENNUNG(thf)} 4 (OH)]·THF (1) Method A: CaI 2 (0.294 g, 1.00 mmol) was dried for 30 min under vacuum at 300 8C and was dissolved in freshly dried and distilled THF (20 mL) under magnetic stirring; the resulting solution was then heated to reflux for 15 min. At room temperature, a 1m solution of LiOtBu in THF (10 equiv, 10.0 mL) was added dropwise under nitrogen. The solution was left at room temperature under magnetic stirring for two days. Afterwards the solution was filtered. The yellow brown solution was cooled to 258C to give colorless single crystals of 1 with a small amount of white precipitate within one week in a yield of 45 % with respect to CaI 2 . | [] | ["one week"] | ["ICa(OtBu) 4 {Li(thf)} 4 (OH)]·THF"] | ["CaI 2--0.294 g, 1.00 mmol"] | ["LiOtBu--1m solution in THF (10 equiv, 10.0 mL)"] | [] | ["reflux"] | ["two days"] | ["THF--20 mL"]
c1ce05872j | Synthesis and crystallization of {[Zn(3)](SO 4 )} n (6). Coordination polymer 6 was synthesized by layering an ethanolic solution (10 mL) of ligand 3 (20.0 mg, 0.0653 mmol) over an aqueous solution (10 mL) of Zn(SO 4 ) 2 $7H 2 O (18.8 mg, 0.0653 mmol). After a period of two weeks X-ray quality single crystals were obtained. Yield: 42% (12 mg). Anal. Calcd for C 48 H 78 N 12 O 14 S 2 Zn 2 $7H 2 O: C, 42.14; H, 6.78; N, 12.28. Found: C, 41.46; H, 6.23; N, 11.91%. FT-IR (cm 1 ): 3257, 2965, 1645, 1602, 1538, 1514, 1471, 1417. | [] | [] | ["{[Zn(3)](SO 4 )} n", "C 48 H 78 N 12 O 14 S 2 Zn 2 $7H 2 O"] | ["Zn(SO 4 ) 2 $7H 2 O--18.8 mg, 0.0653 mmol"] | [] | ["ligand 3--20.0 mg, 0.0653 mmol"] | [] | ["two weeks"] | ["ethanolic solution--10 mL", "aqueous solution--10 mL"]
00958972.2011.629297 | 2.2. Synthesis of [CeK(btec)(H 2 O) 2 ] n (1) Complex 1 was prepared by hydrothermal reaction. Ce(NO 3 ) 3  6H 2 O (0.08 g, 0.18 mmol), 1,2,4,5-benzenetetracarboxylic acid (H 4 btec, 0.05 g, 0.20 mmol), and H 2 O (15 mL) were mixed in a 25 mL beaker. The pH was adjusted to 5.0 with KOH under continuous stirring. After stirring for 2 h, the mixture was sealed in a bomb and heated at 160  C for 3 days, then cooled at 10  C/3 h to 100  C, followed by slowly cooling to room temperature. Colorless block crystals suitable for X-ray diffraction analysis were obtained in ca 21% yield based on Ce(III). Elemental Anal. Calcd for C 10 H 6 O 10 CeK (M r ¼ 465.37) (%): C, 25.81; H, 1.30; K, 8.40; Ce, 30.11. Found (%): C, 25.89; H, 1.36; K, 8.47; Ce, 30.23. IR data (KBr pellet, [cm 1 ]): 3530(w), 3488(w), 1601(s), 1528(s), 3768 J.-L. Wang et al. | ["room temperature"] | ["3 h"] | ["[CeK(btec)(H 2 O) 2 ] n", "C 10 H 6 O 10 CeK"] | ["Ce(NO 3 ) 3  6H 2 O--0.08 g, 0.18 mmol"] | ["KOH--NaN"] | ["1,2,4,5-benzenetetracarboxylic acid (H 4 btec--0.05 g, 0.20 mmol"] | ["160 \nC"] | ["3 days"] | ["H 2 O--15 mL"]
ejic.201100877 | [(pmdta)KN(Ph)iPr] 2 (2): Crystals were obtained by dissolving a totally dry sample of K 2 Ca[N(Ph)iPr] 4 in PMTDA (2 mL) with heating and subsequent slow cooling to room temperature.1 H NMR ([D 8 ]THF): δ = 6.74 (dd, 3 J H,H = 7.4 + 8.2 Hz, 4 H, m-H), 6.13 (d, 3 J H,H = 8.2 Hz, 4 H, o-H), 5.76 (t, 3 J H,H = 7.0 Hz, 4 H, pH), 3.39 (sept, 3 J H,H = 6.2 Hz, 1 H, CH), 2.46–2.26 (m, 16 H, CH 2 , pmdta), 2.19 (s, 6 H, CH 3 , pmdta), 2.15 (s, 24 H, CH 3 , pmdta), 1.09 (d,6H, 3 J H,H = 6.2 Hz, CH 3 ) ppm. | [] | [] | ["[(pmdta)KN(Ph)iPr] 2"] | [] | [] | ["K 2 Ca[N(Ph)iPr] 4--not specified"] | [] | [] | ["PMTDA--2 mL"]
ic501704g | H 2 L 4 . Yield: 760 mg, 76% (based on methyl 2-cyanoacetate), yellow powder soluble in water, methanol, ethanol and acetone and insoluble in chloroform. Anal. Calcd for C 11 H 9 N 3 O 4 (Mr = 247.21): C, 53.44; H, 3.67; N, 17.00; found: C, 53.38; H, 3.51; N, 16.79%. ESI-MS: m/z: 248.2 [Mr +H] + . IR (KBr): 3475 and 3134 ν(OH), 2962 and 2885 ν(NH), 2238 and 2210 ν(CN), 1747 ν(COOH), 1710 and 1669 ν(CO), 1606 and 1589 ν(CN) cm −1 . | [] | [] | ["H 2 L 4"] | [] | [] | [] | [] | [] | []
b905190m | Yellow crystals of 4 were obtained with 51% yield based on H 2 mfda. Anal. Calcd for C 48 H 38 Zn 2 N 4 O 8 : C, 61.96; H, 4.09; N, 6.02. Found: C, 61.39; H, 3.78; N, 6.41. | [] | [] | ["4", "C 48 H 38 Zn 2 N 4 O 8"] | [] | [] | [] | [] | [] | []
00958972.2012.735363 | The mixture was stirred for 5–6 h at 60  C. The ethanol was then distilled off and PEG-400 (1 g) was added. After heating for 7–8 h the mixture was cooled to room temperature to get light yellow powder. The powder was recrystallized with water to get white crystals (94% ee). Elemental Anal. Calcd for C 11 H 12 O 6 (%): C, 55.00; H, 5.04.Found (%): C, 55.02; H, 5.01. IR data (KBr, cm 1 ): 3047 (m), 2584 (w), 1717 (s), 1507 (s), 1428 (m), 1208 (s), 1138 (s), 1078 (m), 821 (s) (figure S1).1 H NMR (DMSO-d 6 , 400 MHz):  6.88 (m, 4H), 4.71 (q, J ¼ 6.8 Hz, 1H), 4.58 (s, 2H), 1.47 (d, J ¼ 6.8 Hz, 3H) (figure S2). | ["room temperature"] | [] | ["PEG-400"] | [] | [] | [] | ["60 \nC"] | ["7–8 h"] | ["ethanol--NaN", "PEG-400--1 g", "water--NaN"]
j.inoche.2005.09.008 | Reaction of CuCl 2 Æ 2H 2 O with one equivalent of LH [13,14] in MeOH and vapour diﬀusion of Et 2 O onto the resulting blue solution (‘‘pH’’ 3) gave green crystals of {[CuClL](H 2 O) 2.5 } n (1) [15] (Eq. (1)) in 50% yield. | [] | [] | ["{[CuClL](H 2 O) 2.5 } n", "NaN"] | ["CuCl 2 Æ 2H 2 O--one equivalent"] | [] | ["LH--one equivalent"] | [] | [] | ["MeOH--NaN", "Et 2 O--NaN"]
ncrs.2012.0127 | Source of material All chemicals were purchased commercially and used without purification.The titlecompoundwas synthesized by the following procedures. Amixture of 5-hydroxybenzene-1,3-dicarboxylic acid (0.0364 g, 0.1 mmol), 1,1'-(1,4-butyl)bis(imidazole) (0.038 g, 0. 2mmol), Co(Ac) 2 (0.0498 g, 0. 2mmol) and 8ml waterwas sealed in a15mlTeflon-linedstainless-steel autoclave, andheatedat150 °C for3daysunder autogenous pressure.Afterwards, the reaction system was cooled to room temperature at a rate of 10 °C/h.Light redcrystals were obtained in a34%yield. | [] | [] | [] | ["Co(Ac) 2--0.0498 g, 0.2 mmol"] | [] | ["5-hydroxybenzene-1,3-dicarboxylic acid--0.0364 g, 0.1 mmol", "1,1'-(1,4-butyl)bis(imidazole)--0.038 g, 0.2 mmol"] | ["150 \baC"] | ["3 days"] | ["water--8 ml"]
cg401472k | Anal. Calcd (%) for CoC 23 H 27 N 5 O 7 (2): C 50.74, H 4.99, N 12.86; found: C 50.79, H 5.04, N 13.23. IR (KBr pellet): ν = 3341 (s), 2922 (w), 2851 (w), 1943 (w), 1751 (w), 1685 (m), 1615 (vs), 1613 (vs), 1602 (vs), 1586 (vs), 1505 (m), 1494 (m), 1422 (vs), 1385 (s), 1325 (s), 1223 (s), 1163 (m), 1151 (m), 1100 (s), 1068 (vs), 1040 (m), 1023 (m), 1007 (w), 930 (m), 880 (w), 866 (m), 850 (m), 829 (vs), 761 (s), 751 (s), 720 (m), 701 (m), 674 (m), 592 (m), 553 (m), 509 (w) cm −1 . | [] | [] | ["CoC 23 H 27 N 5 O 7 (2)"] | [] | [] | [] | [] | [] | []
ic302711b | The solution was mixed under vigorous stirring for 2 h and then ﬁltered. Cyan needlelike crystals were obtained from the ﬁltrate after several days at 298 K (2). Yield: 28% based on copper salt. Elem anal.Calcd for 2 (C 5 H 11 O 7 SNCu): C, 20.51; H, 3.79; N, 4.78. Found: C, 20.77; H, 3.53; N, 4.76. IR (KBr, cm −1 ): 3421, 3287, 1617, 1552, 1428, 1384, 1278−524. | [] | [] | ["C 5 H 11 O 7 SNCu"] | ["copper salt--NaN"] | [] | [] | [] | ["2 h", "several days"] | []
cg060814c | Synthesis of [Hg 2 (titmb)Br 4 ] (6). A methanol solution (10 mL) of titmb (36.0 mg, 0.1 mmol) was added dropwise to HgBr 2 (36.1 mg, 0.1 mmol) in DMF (10 mL) to give a clear solution. It was stirred for ca. 15 min at room temperature. Colorless crystals for X-ray diffraction were obtained upon slow evaporation of the solvent after two weeks in ca. 70% yield. Anal. Calc. for C 21 H 24 N 6 Br 4 Hg 2 : C, 23.33; H, 2.24; N, 7.77%. Found: C, 23.38; H, 2.14; N, 7.82%. IR (KBr, cm -1 ): 3107s, 1623m, 1513s, 1231s, 1092s, 829m, 641m. | [] | ["two weeks"] | ["[Hg 2 (titmb)Br 4 ]", "C 21 H 24 N 6 Br 4 Hg 2"] | ["HgBr 2--36.1 mg, 0.1 mmol"] | [] | ["titmb--36.0 mg, 0.1 mmol"] | ["room temperature"] | ["ca. 15 min"] | ["methanol--10 mL", "DMF--10 mL"]
b925829a | Synthesis of [Co(2,4,-bpdc)(bix)] (3). A mixture of CoCl 2 $6H 2 O (0.06 g, 0.25 mmol), 2,4 0 -H 2 bpdc (0.06 g, 0.25 mmol) and bix(0.14 g, 0.5 mmol) in the molar ratio of 1 : 1 : 2 was dissolved in 6 ml of distilled water. Consequently, the resulting solution was transferred and sealed in a 25 ml Parr Teﬂon-lined stainless steel vessel, which was heated at 160  C for 3 days. After slow cooling to room temperature, purple crystals were obtained. in yield, 0.06 g; 45% (based on Co). Elemental analysis (%) calcd for 3: C, 62.58; H, 4.13; N, 12.42. Found: C, 62.52; H, 4.61; N, 12.43. | [] | [] | ["[Co(2,4,-bpdc)(bix)]"] | ["CoCl 2 $6H 2 O--0.06 g, 0.25 mmol"] | [] | ["2,4 0 -H 2 bpdc--0.06 g, 0.25 mmol", "bix--0.14 g, 0.5 mmol"] | ["160  C"] | ["3 days"] | ["distilled water--6 ml"]
cg100927k | Preparation of Complexes 1 and 2. [Ag 2 (bipy) 2 (ox) 3 7H 2 O] n (1). A mixture of AgNO 3 (167 mg, 1 mmol), bipy 3 2H 2 O (194 mg, 1 mmol), and H 2 ox (90 mg, 1 mmol) was treated in CH 3 OH-H 2 O mixed solvent (10 mL, v/v: 1/1) under ultrasonic irradiation at ambient temperature. Then aqueous NH 3 solution (25%) was dropped into the mixture to give a clear solution. The resultant solution was allowed to evaporate slowly in darkness at ambient temperature for *Corresponding author. E-mail: rbhuang@xmu.edu.cn. Fax: 86-5922183074. Article Crystal Growth & Design, Vol. 10, No. 10, 2010 4643 several days to give colorless crystals of 1 (yield: 83%, based on AgNO 3 ). They were washed with a small volume of cold CH 3 OH and diethyl ether. Anal. Calcd for Ag 2 C 22 H 30 N 4 O 11 : C, 35.60; H, 4.07; N, 7.55. Found: C, 35.52; H, 4.11; N, 7.59. Selected IR peaks (cm -1 ): 3418 (s), 3042 (w), 2925 (w), 2852 (w), 1599 (s), 1410 (m), 1385 (s), 1312 (s), 1217 (m), 1070 (w), 990 (w), 803 (m), 617 (w), 506 (w). | [] | [] | ["[Ag 2 (bipy) 2 (ox) 3 7H 2 O] n", "1", "Ag 2 C 22 H 30 N 4 O 11"] | ["AgNO 3--167 mg, 1 mmol"] | [] | ["bipy 3 2H 2 O--194 mg, 1 mmol", "H 2 ox--90 mg, 1 mmol"] | [] | ["several days"] | ["CH 3 OH-H 2 O mixed solvent--10 mL, v/v: 1/1"]
ic0612552 | Preparation of L4. Triethylamine (1.3 mL, 9.44 mmol) was added with stirring to a solution of 2,5-bis(2-hydroxyphenyl)-1,3,4oxadiazole (0.6 g, 2.36 mmol) and nicotinoyl chloride (0.84 g, 4.72 mmol) in anhydrous CH 2 Cl 2 (40 mL) at ambient temperature. The mixture was stirred for8hatambient temperature (monitored by TLC). The precipitation was separated by filtration, washed several times with water, and vacuum-dried to afford a white crystalline soild (1.0 g). Yield: 91%. Mp: 232-234 °C, IR (KBr pellet, cm -1 ): 3460(m), 3118(m), 1753(vs), 1611(m), 1587(s), 1547(s), 1496(s), 1420(m), 1284(vs), 1209(vs), 1088(vs), 1021(s), 851(m), 773(s), 722(s), 694(s). | [] | [] | ["L4"] | [] | ["Triethylamine--1.3 mL, 9.44 mmol"] | ["2,5-bis(2-hydroxyphenyl)-1,3,4oxadiazole--0.6 g, 2.36 mmol", "nicotinoyl chloride--0.84 g, 4.72 mmol"] | ["ambient temperature"] | ["8h"] | ["anhydrous CH 2 Cl 2--40 mL"]
zaac.201200372 | Compound 1: Yield: 12 mg, 78% (based on Cu). C 7 H 6 Cl 2 Cu 2 I 2 N 4 (597.94): C 14.43 (calcd. 14.06); H 1.34 (1.01); N 9.67 (9.37)%. IR (KBr): ν ˜ = 3104 (m), 3003 (w), 1645 (w), 1411 (m), 1392 (m), 1367 (s), 1306 (w), 1273 (s), 1179 (s), 1119 (m), 1010 (m), 949 (w), 871 (w), 823 (w), 763 (w), 743 (w), 640 (w), 597 (w), 429 (w) cm –1 .Compound 2: Yield: 15 mg, 88 % (based on Cu). C 7 H 6 Br 2 Cu 2 I 2 N 4 (686.86): C 12.68 (calcd. 12.24); H 0.91 (0.88); N 8.35 (8.16)%. IR (KBr): ν ˜ = 3111 (m), 2997 (w), 1646 (w), 1410 (m), 1389 (m), 1368 (s), 1303 (w), 1271 (s), 1177 (s), 1120 (m), 1010 (m), 948 (w), 871 (w), 824 (w), 760 (w), 740 (w), 639 (w), 597 (w), 427 (w) cm –1 . | [] | [] | ["C 7 H 6 Cl 2 Cu 2 I 2 N 4", "C 7 H 6 Br 2 Cu 2 I 2 N 4"] | [] | [] | [] | [] | [] | []
j.molstruc.2007.07.001 | K 2 (1,2-dtsq)ÆH 2 O (0.030 g, 1/8 mmol) in the other arm.The two types of crystals were separated by hand and dried on ﬁlter paper in the open air. The red needles are the major product, only a few crystals of 2 being formed in a typical experiment. The overall yield is ca. 65% (based on the copper). Anal. Calcd for C 8 H 12 CuN 2 O 2 S 2 (2): C, 32.49; H, 4.06; N, 9.47; S, 21.68. Found: C, 32.30; H, 3.95; N, 9.38; S, 21.52%. Anal. Calcd for C 16 H 28 Cu 3 N 4 O 6 S 4 (3): C, 27.81; H, 4.05; N, 8.10; S, 18.56. Found: C, 27.70; H, 3.96; N, 8.02; S, 18.47%. | [] | [] | ["K 2 (1,2-dtsq)ÆH 2 O", "C 8 H 12 CuN 2 O 2 S 2", "C 16 H 28 Cu 3 N 4 O 6 S 4"] | [] | [] | [] | [] | [] | []
j.ica.2020.119659 | For compound 3, yield: 45% on Ca(II). Anal. Calcd for C 31 H 30 CaN 15 O 9 : C, 46.73; H, 3.80; N, 26.37 %. Found: C, 46.56; H, 3.65; N, 26.28 %. IR (KBr, cm -1 ): 3426(s), 2368(s), 1632(s), 1568(s), 1477(m), 1443(m), 1320(m), 1142(w), 1067(w), 838(w). | [] | [] | ["C 31 H 30 CaN 15 O 9"] | ["Ca(II)--NaN"] | [] | [] | [] | [] | []
j.solidstatesciences.2009.11.010 | 2.2. Preparation of CaTiO 3 from the single-source precursor [Ca(H 2 O) 3 ] 2 [Ti 2 (O 2 ) 2 O(NC 6 H 6 O 6 ) 2 ]$2H 2 O(1) In a typical experiment, 7.76 g complex 1 was placed in a ceramic crucible, then the sample was heated in a furnace at 675  C for 2 h. The product obtained after heat treatment was analysed by XRD, SEM and TEM. | [] | [] | ["CaTiO 3", "[Ca(H 2 O) 3 ] 2 [Ti 2 (O 2 ) 2 O(NC 6 H 6 O 6 ) 2 ]$2H 2 O"] | ["Ca(H 2 O) 3--7.76 g", "Ti 2 (O 2 ) 2 O(NC 6 H 6 O 6 ) 2--not specified"] | [] | [] | ["675  C"] | ["2 h"] | []
s0108270106026679 | Experimental The title compound was synthesized by the hydrothermal method under autogenous pressure. A mixture of InCl 3 (221 mg, 1 mmol), benzene-1,2-dicarboxylic acid (166 mg, 1 mmol) and distilled water (15 ml) was stirred under ambient conditions. 2-Picoline (0.35 ml) was then added slowly to the suspension. The ®nal mixture was sealed in a 25 ml Te¯on-lined steel autoclave and heated at 433 K for 4 d, and then cooled to room temperature. Colourless plate-like crystals of (I) were obtained, and these were recovered by ®ltration, washed with distilled water and dried in air (yield 59%). Analysis calculated for C 8 H 7 InO 6 : C 30.58, H 2.25%; found: C 30.55, H 2.21%. | [] | [] | ["C 8 H 7 InO 6"] | ["InCl 3--221 mg, 1 mmol"] | [] | ["benzene-1,2-dicarboxylic acid--166 mg, 1 mmol"] | ["433 K"] | ["4 d"] | ["distilled water--15 ml", "2-Picoline--0.35 ml"]
j.ica.2016.09.003 | 2.2. Synthesis of [Ca(1,3-H 4 pdta)(NO 3 ) 2 (H 2 O) 2 ] n (1) 1,3-H 4 pdta (306 mg, 1.0 mmol) was dissolved in 5 mL water. A solution of Ca(NO 3 ) 2 (164 mg, 1.0 mmol) in 2 mL water was added to the above solution, and the pH value of the mixture was adjusted to 2.5 with 2.0 M NaOH. The mixture was stirred for 15 min at room temperature and warmed at 80 °C for 18 h. The solution was allowed to evaporate at room temperature. After one week, colorless bulk crystals of 1 were isolated with a yield of 246 mg (48.6%). Anal. calcd. for C 11 H 22 N 4 O 16 Ca (Mr 506.40): C, 26.1; H, 4.3; N, 11.1; found: C, 26.1; H, 3.7; N, 11.3. IR (cm 1 ): 3432 sb , 1726 vw , 1634 s, 1408 m , 1384 s , 1260 w , 1107 w , 902 w , 802 w , 618 w .2.3. Synthesis of [Ca(1,3-H 2 pdta)] n nH 2 O(2) 1,3-H 4 pdta (306 mg, 1.0 mmol) was dissolved in 5 mL water. A solution of CaCl 2 (110 mg, 1.0 mmol) in 2 mL water were added. | [] | [] | ["[Ca(1,3-H 4 pdta)(NO 3 ) 2 (H 2 O) 2 ] n", "C 11 H 22 N 4 O 16 Ca"] | ["Ca(NO 3 ) 2--164 mg, 1.0 mmol"] | [] | ["1,3-H 4 pdta--306 mg, 1.0 mmol"] | ["80 \nC"] | ["18 h"] | ["water--5 mL"]
ic990258u | Synthesis of [Hg(pz)(NO 3 )] n ,3.To 25 mL of a filtered saturated solution of Hg(NO 3 ) 2 in acetonitrile [about 200 mg of Hg(NO 3 ) 2 , 0.62 mmol] was added pyrazole (126 mg, 1.85 mmol) under stirring. The formed suspension was stirred for 30 min, the solid was then filtered, washed with water and methanol, and dried under vacuum (197 mg, 96% yield). Anal. Calcd for C 3 H 3 HgN 3 O 3 : C, 10.92; H, 0.91; N, 12.74.Found: C, 10.69; H, 1.22; N, 12.77. Main IR bands (Nujol mulls, cm -1 ): 3141 w, 3130 w, 3121 w, 1507 w, 1434 w, 1355 m, br, 1191 m, 1075 m, 909 w, 822 w, 763 m, 725 w, 620 w. | [] | [] | ["[Hg(pz)(NO 3 )] n", "C 3 H 3 HgN 3 O 3"] | ["Hg(NO 3 ) 2--about 200 mg, 0.62 mmol"] | [] | ["pyrazole--126 mg, 1.85 mmol"] | [] | ["30 min"] | ["acetonitrile--25 mL"]
chem.200800886 | Synthesis of [FeACHTUNGTRENNUNG(NCS) 2 ACHTUNGTRENNUNG(bdpp)] (1 and 2 a): A solution of bdpp (30 mg, 0.1 mmol) in methanol (2 mL) was placed at the base of one arm of an H-shaped tube. A solution of [FeACHTUNGTRENNUNG(ClO 4 ) 2 ]·6H 2 O (18.6 mg, 0.1 mmol) and NaNCS (12.0 mg, 0.2 mmol) in methanol (2 mL) was placed in the other arm of the H-shaped tube. Solvent methanol was carefully layered to fill the rest of the tube, which was then stoppered. After two weeks a mixture of yellow block crystals of 1 and bright yellow rectangular rod crystals of 2a formed (yield: 50 mg composed of 1 25 %, 2a 75 %). | [] | [] | ["[FeACHTUNGTRENNUNG(NCS) 2 ACHTUNGTRENNUNG(bdpp)]", "[Fe(ClO 4 ) 2 ]·6H 2 O", "NaNCS"] | ["[FeACHTUNGTRENNUNG(ClO 4 ) 2 ]·6H 2 O--18.6 mg, 0.1 mmol", "NaNCS--12.0 mg, 0.2 mmol"] | [] | ["bdpp--30 mg, 0.1 mmol"] | [] | ["two weeks"] | ["methanol--2 mL"]
cg701232n | Synthesis of [Zn(µ-tp)(µ-bpp)] n · 2nH 2 O (1). A solution of Zn(ClO 4 ) 2 · 6H 2 O (0.186 g, 0.5 mmol) in H 2 O (4 mL) was added to a suspending solution of H 2 tp (0.083 g, 0.5 mmol) in H 2 O (7 mL), followed by dropwise addition of a solution of bpp (0.059 g, 0.3 mmol) in DMF (3 mL). Aqueous NH 3 (25%, 0.06 mL) was then slowly added to the reaction mixture, making sure that the pH value is 7-8. The resulting solution was ﬁltered off. Colorless crystals were obtained by allowing the ﬁltrate to stand at room temperature for 3 days. Yield: 0.144 g (62% based on Zn). Anal. Calcd for C 21 H 22 N 2 O 6 Zn: C, 54.39; H, 4.78; N, 6.04. Found: C, 54.22; H, 4.73; N, 6.01. IR (KBr, cm -1 ): 3467 (s, br), 2933 (vw), 2868 (vw), 1622 (s), 1593 (s), 1502 (m), 1433 (m), 1366 (s), 1225 (w), 1069 (w), 1031 (w), 832 (m), 751 (s), 578 (m), 523 (m). | [] | [] | ["[Zn(µ-tp)(µ-bpp)] n · 2nH 2 O", "C 21 H 22 N 2 O 6 Zn"] | ["Zn(ClO 4 ) 2 · 6H 2 O--0.186 g, 0.5 mmol"] | ["NH 3 (25%)--0.06 mL"] | ["H 2 tp--0.083 g, 0.5 mmol", "bpp--0.059 g, 0.3 mmol"] | ["room temperature"] | ["3 days"] | ["H 2 O--4 mL", "DMF--3 mL"]
acs.organomet.9b00507 | 4: mp: 177−179 °C. Anal. Calcd for C 40 H 42 Si 4 : C, 75.65; H, 6.67%.Found: C, 75.65; H, 6.69%.29 Si NMR (C 6 D 6 , TMS, ppm): −16.24 (SiPh 3 ); −43.56 (Si(CH 3 ) 2 ).13 C NMR (C 6 D 6 , TMS, ppm): 136.16, 135.87, 129.09, 128.02 (Aryl−C); −3.46 (Si−(CH 3 ) 2 ).1 H NMR (C 6 D 6 , TMS, ppm): 7.61−7.59 (m, 10H, Ph−H); 7.17−7.15 (m, 20H, Ph−H); 0.27 (s, 12H, Si(CH 3 ) 2 ). IR (neat): 3072 (w), 3016 (w), 2948 (w), 2891 (w), 1482 (w), 1426 (m), 1098 (m), 832 (m), 781 (m), 736 (m), 696 (s), 521 (s), 481 (s), 436 (m) cm −1 . HRMS Calcd. for (C 40 H 42 Si 4 + )(M + ): 634.2364. Found: 634.2365.Synthesis of 1,4-Di-tert-butyl-1,1,4,4-tetraphenyltetramethyltetrasilane (5). A solution of t-Bu(Ph) 2 SiLi in 150 mL of THF was freshly prepared from 10.00 g of t-Bu(Ph) 2 SiCl (36.38 mmol) and 1.02 g of Li (145.53 mmol) and was slowly added to a solution of 4.07 g (20.00 mmol) of 1,2-dichlorotetramehtyldisilane in 300 mL of toluene at −30 °C. The mixture was allowed to warm to room temperature and stirred for another 30 min, then subjected to aqueous work up with 10% sulfuric acid. After removal of the solvents, a solid residue was obtained. The obtained crude product was recrystallized from acetone, giving white crystals of 5. Yield: 8.12 g (75%) analytically pure white crystals. 5: mp: 177−179 °C. Anal. | [] | [] | ["1,4-Di-tert-butyl-1,1,4,4-tetraphenyltetramethyltetrasilane (5)"] | [] | [] | ["t-Bu(Ph) 2 SiCl--10.00 g, 36.38 mmol", "Li--1.02 g, 145.53 mmol", "1,2-dichlorotetramehtyldisilane--4.07 g, 20.00 mmol"] | [] | [] | ["THF--150 mL", "toluene--300 mL", "acetone--recrystallized"]
(sici)1099-0682(199903)2000:3<455::aid-ejic455>3.0.co;2-e | [(Dipyridine)sodium] [Tetraazido(dipyridine)indate], [py 2 Na][py 2 In(N 3 ) 4 ] (2): A solution of anhydrous, freshly sublimed InCl 3 (1.0 g, 4.52 mmol) in 20 mL of pyridine was slowly added to a suspension of 1.3 g (20 mmol) of sodium azide in 10 mL of pyridine at 278°C. | [] | [] | ["[py 2 Na][py 2 In(N 3 ) 4 ]"] | ["InCl 3--1.0 g, 4.52 mmol"] | [] | ["Dipyridine--NaN", "sodium azide--1.3 g, 20 mmol"] | ["278°C"] | [] | ["pyridine--20 mL", "pyridine--10 mL"]
cg5004484 | Synthesis of the New Derivatives. [Ag(L 1 )] 2 (PF 6 ) 2 , 1. L 1 (40 mg, 0.18 mmol) was dissolved in methanol (2 mL), and the solution was added to a methanolic (2 mL) solution of AgPF 6 (45 mg, 0.18 mmol).The mixture was protected from light and was stirred for 30 min at room temperature. The resulting white solid was ﬁltered oﬀ and dried under vacuum. Yield: 51 mg, 60%. Anal. Calcd for C 24 H 22 Ag 2 F 12 N 10 P 2 · 0.5CH 3 OH: C, 30.27; H, 2.49; N, 14.41. Found: C, 30.74; H, 2.80; N, 14.32.1 H NMR (methanol-d 4 , 400 MHz, 25 °C), δ: 6.63 (t, J = 2.1 Hz, 4H, H 4 -pz), 6.74 (d, J = 5.9 Hz, 4H, H 3 +H 5 -py), 7.89 (bs, 4H, H 3 -pz), 8.24 (d, J = 5.9 Hz, 4H, H 2 +H 6 -py), 8.30 (d, J = 2.3 Hz, 4H, H 5 -pz), 8.36 (s, 2H, H α) ppm. | [] | [] | ["[Ag(L 1 )] 2 (PF 6 ) 2"] | ["AgPF 6--45 mg, 0.18 mmol"] | [] | ["L 1--40 mg, 0.18 mmol"] | ["room temperature"] | ["30 min"] | ["methanol--2 mL"]
s0277-5387(00)00355-7 | 2.3.3. Hg(sulfamethoxypyridazinato) 2 (2a) White solid (94% yield). White crystals in NH 4 OH–H 2 O (1:1). Found: C, 34.71; H, 2.88; N, 14.70; S, 8.33. Calc. for C 22 H 22 N 8 S 2 O 6 Hg: C, 34.80; H, 2.90; N, 14.76; S, 8.44%.Selected IR data (cm y1 ): 952s, 1016s, 1041m, 1091s, 1125m, 1153s, 1272vs, 1318m, 1351w, 1402vs, 1460s, 1503m, 1548w, 1602s, 3209m, 3363m. UV (DMSO): l 273 nm ( ´ 3.5=10 4 dm 3 mol y1 cm y1 ). L M /V y1 cm 2 mol y1 (10 y3 mol dm y3 in DMSO, 258C)s3.3.1 H NMR (DMSOd 6 ): d 7.82d [2H, H(2b)/H(6b), Js8.6 Hz], 7.62d [1H, H(4a), Js9.6 Hz], 7.31d [1H, H(5a), Js9.6 Hz], 6.68d [2H, H(3b)/H(5b), Js8.6 Hz], 6.06bs (2H, NH 2 ), 4.01s (3H, OCH 3 ). | [] | [] | ["Hg(sulfamethoxypyridazinato) 2"] | [] | [] | [] | [] | [] | ["NH 4 OH–H 2 O--1:1"]
j.jssc.2011.11.012 | 2.7. Synthesis of [Tb 2 (tar) 3 (H 2 O) 2 ] n (6) A similar hydrothermal reaction of Tb 2 O 3 (0.5 mmol, 0.1829 g) with H 2 tar (1.0 mmol, 0.1501 g) in 20 mL distilled water gave [Tb 2 (tar) 3 (H 2 O) 2 ] n (6) as light yellow crystals (70% yield). IR (KBr, cm  1 ): 3420vs, 2910m, 2850w, 2340w, 2370w, 1600s, 1460m, 1460m, 1380m, 1320w, 1250w, 1120m, 1040w, 849w, 779w, 594m. Anal. Calc. for C 12 H 16 Tb 2 O 20 : C, 18.06; H, 2.02. Found: C, 18.09; H, 2.04%. | [] | [] | ["[Tb 2 (tar) 3 (H 2 O) 2 ] n", "C 12 H 16 Tb 2 O 20"] | ["Tb 2 O 3--0.5 mmol, 0.1829 g"] | [] | ["H 2 tar--1.0 mmol, 0.1501 g"] | [] | [] | ["distilled water--20 mL"]
b606482e | Calc. for C 13 H 14 CdCl 2 N 2 : C 40.92; H 3.70; N 7.34%; Found: C 41.03; H 3.92; N 7.35%.[Ag(NO 3 )(dadpm)] (3). An ethanolic solution (6 mL) of dadpm (93,1 mg, 0.469 mmol) was added under stirring to an aqueous solution (5 mL) of AgNO 3 (79.8 mg; 0.469 mmol). A white precipitate formed immediately. After stirring for several hours the mixture was filtered in air, and the collected white microcrystalline solid was washed with ethanol and dried under vacuum. (Yield: 95%). Single crystals of 3 were obtained, together with single crystals of 11, by the slow diffusion method from an aqueous solution of the metal salt and an ethanolic solution of the ligand in the 1 : 3 molar ratio.Calc. for C 13 H 14 AgN 2 O 3 : C 42.41; H 3.83; N 11.41%; Found: C 42.78; H 3.94; N 11.67%.[Ni(H 2 O) 2 (dadpm) 2 ]Cl 2 (4) and [Ni(H 2 O) 2 Cl 2 (dadpm) 2 ] (5a). | [] | [] | ["C 13 H 14 CdCl 2 N 2", "[Ag(NO 3 )(dadpm)]", "[Ni(H 2 O) 2 (dadpm) 2 ]Cl 2", "[Ni(H 2 O) 2 Cl 2 (dadpm) 2 ]"] | ["AgNO 3--79.8 mg; 0.469 mmol", "Ni(H 2 O) 2--2x"] | [] | ["dadpm--93.1 mg, 0.469 mmol", "dadpm--2x"] | [] | [] | ["ethanol--6 mL", "water--5 mL"]
ja107423k | After 24 h, the mother liquor was decanted and replaced with fresh NMP/dioxane/H 2 O (4:1:1). Blue blade-like crystals were washed twice with DMF and ﬁve times with acetone. Solvent was removed under vacuum for 4 h and further dried at 100 °C for 18 h to yield a dark-purple material. The yield of the reaction based upon the weight of the solvent-free material is 55% based upon H 4 3. Anal.Calcd (Found) for [Cu 2 (C 28 H 14 O 8 )(H 2 O) 1.5 ]: C, 53.17 (53.37) H, 2.71 (2.50).Preparation of UMCM-154 [Zn 2 (C 29 H 14 O 10 )]. Linker H 5 4 (0.050 g, 0.095 mmol) was added to DMF (10 mL) in a 20-mL scintillation vial. To this mixture, Zn(NO 3 ) 2 · 6H 2 O (0.14 g, 0.47 mmol) was added, and the contents were sonicated until dissolved and heated at 85 °C. After 24 h the mother liquor was decanted (25) Hong, S.; Oh, M.; Park, M.; Yoon, J. W.; Chang, J. S.; Lah, M. S.Chem Commun. 2009, 5397–5399.(26) Eddaoudi, M.; Nouar, F.; Eubank, J. F.; Wojtas, L.; Bousquet, T.; Zaworotko, M. Supramolecular assemblies and building blocks. U.S. | [] | [] | ["[Cu 2 (C 28 H 14 O 8 )(H 2 O) 1.5 ]", "[Zn 2 (C 29 H 14 O 10 )]"] | ["H 4 3--NaN", "Zn(NO 3 ) 2 · 6H 2 O--0.14 g, 0.47 mmol"] | [] | ["H 5 4--0.050 g, 0.095 mmol"] | ["85 \nC"] | ["24 h"] | ["DMF--10 mL"]
j.poly.2009.06.010 | 3H, H c,f ), 7.59–7.52 (m, 2H, H g ), 7.46–7.43 (m, 1H, H h ), 7.27 (m, 1H, H b ); 13 C NMR (75 MHz, CDCl 3 ) d: 150.0, 149.5, 149.0, 137.2, 137.0, 129.9, 128.9, 123.1, 120.5, 120.4, 119.9; I. R. (KBr): t (cm 1 ) 3117, 3049, 2925, 1599, 1592, 1567, 1543, 1411, 1353, 1273, 1237, 1146, 1090, 1073, 1036, 993, 842, 794, 758; HRESI-MS (CH 2 Cl 2 /MeOH): m/z = 245.0813 [M+Na] + (calc. for C 13 H 10 N 4 Na 245.0798 [M+Na] + ); Anal. Calc. for C 13 H 10 N 4 : C, 70.26; H, 4.54; N, 25.21. | [] | [] | [] | [] | [] | [] | [] | [] | []
cg500371n | Pink crystals of 7 were collected. Yield 43% based on Co. Anal. Calcd for C 29 H 38 CoN 4 O 12 (693.56): C, 50.18; H, 5.48; N, 8.07%. Found: C, 50.22; H, 5.52; N, 8.11%. IR (KBr, cm −1 ): 3616w, 3403w, 3266m, 3126m, 2916s, 2850s, 2359s, 1667s, 1609s, 1586s, 1552s, 1428s, 1382s, 1273s, 1189s, 1054m, 809s, 753s, 700m, 642m, 575w. | [] | [] | ["C 29 H 38 CoN 4 O 12"] | [] | [] | [] | [] | [] | []
00958970903115232 | 2.2.2. [Co(pbc) 2 ] n (2). A mixture of CoCl 2  6H 2 O (0.5 mmol, 0.1190 g), Hpbc (1 mmol, 0.199 g), and H 2 O (12 mL) with the pH adjusted to ca 6.5 by NaOH was heated in a 20 mL Teflon-lined stainless steel reactor at 160  C for 120 h and then cooled to room temperature at 2  C for 1 h. Elemental analysis: Anal. Calcd (%): C, 63.31; H, 3.54; N, 6.15. Found: C, 62.85; H, 3.46; N, 6.18. IR (KBr, cm 1 ): 1610(s), 1586(s), 1442(s), 1184(m), 824(s). | [] | ["1 h"] | ["[Co(pbc) 2 ] n"] | ["CoCl 2 ? 6H 2 O--0.5 mmol, 0.1190 g"] | ["NaOH--ca 6.5"] | ["Hpbc--1 mmol, 0.199 g"] | ["160  C"] | ["120 h"] | ["H 2 O--12 mL"]
j.ica.2003.12.038 | Caution! Perchlora te compounds are potentially explosives and should be used with care.2.2. Synthesis of the complexes An aqueous solution (20 ml) of [Ni(meso-CTH)] 2þ (0.054 g, 0.1 mmol) was added with continuous stirring to an aqueous solution (20 ml) of sodium dicyanamide (0.009 g, 0.1 mmol). The resulting solution kept at room temperature for three days aﬀorded pink-violet crystals of {[Ni(meso-CTH)(l 1;5 -dca)]ClO 4 } n (1) together with red crystals of [Ni(meso-CTH)][Ni(meso-CTH)(dca) 2 ](ClO 4 ) 2 (2). They were ﬁltered-oﬀ, washed with a small amount of water and dried in air. Yield of 1 is 40% and yield of 2 is 20%. Elemental Anal. Calc. for C 18 H 36 ClN 7 NiO 4 : C, 42.46; H, 7.08; N, 19.26. Found for 1: C, 43.05; H, 7.45; N, 19.75%. Found for 2:C, 42.31; H, 7.17; N, 19.15%. | [] | [] | ["{[Ni(meso-CTH)(l 1;5 -dca)]ClO 4 } n", "[Ni(meso-CTH)][Ni(meso-CTH)(dca) 2 ](ClO 4 ) 2"] | ["[Ni(meso-CTH)] 2þ--0.054 g, 0.1 mmol"] | [] | ["sodium dicyanamide--0.009 g, 0.1 mmol"] | [] | ["three days"] | ["water--20 ml"]
zaac.200900012 | [Cu(SCN)(bipy)] ⬁ (3): -Tartaric acid (0.031 g, 0.2 mmol), Cu(OAc) 2 · H 2 O (0.039 g, 0.2 mmol), 2,2-bipyridyl (0.015 g, 0.1 mmol), KSCN (0.020 g, 0.2 mmol), about 2 mL H 2 O, at pH 5⫺6. The mixture was sealed in a Pyrex glass tube with about 10 % filling, placed in a stainless steel autoclave, and heated at 140 °C for 6 d. After allowing to cool to ambient temperature, the product was washed with water and dried in air. Well-formed red rhombic crystals were obtained in 87 % yield based on copper. IR (cm ⫺1 , KBr): 3420m, 3056. m, 2120s, 1587s, 1466s, 1435vs, 1153m, 761vs, 730s, 651w. | [] | [] | ["[Cu(SCN)(bipy)]", "NaN"] | ["Cu(OAc) 2 · H 2 O--0.039 g, 0.2 mmol"] | [] | ["L-Tartaric acid--0.031 g, 0.2 mmol", "2,2-bipyridyl--0.015 g, 0.1 mmol", "KSCN--0.020 g, 0.2 mmol"] | ["140 °C"] | ["6 d"] | ["H 2 O--about 2 mL"]
ic800109y | Synthesis of 1: a mixture of H 2 NDC (0.075 g, 0.35 mmol), uranyl acetate (0.09 g, 0.21 mmol), 4,4′-bipyridine (0.38 g, 0.24 mmol), and glycol (3 mL) was dispersed in water (9 mL) and stirred for 3 h in air. The ﬁnal precursor with a pH value of 4.6 was transferred to and sealed in a 15 mL Teﬂon-lined autoclave which was subsequently heated at 160 °C for 3 d and then cooled to room temperature at a rate of 10 °C/h. The pH value was 3.9 for the resulting mother liquid. A 0.09 g quantity of pale-yellow block crystals of 1 was obtained after washing with distilled water and drying in air, and the yield of the product was about 60% on the basis of U. Anal. Calcd. for U 2 O 16 C 51 H 32 N 3 : C, 43.17; H, 2.27; N, 2.96. Found: C, 43.55; H, 1.98; N, 2.62%. Parallel syntheses were conducted to obtain a considerable amount of the ﬁnal product for photocatalytic testing. The peak positions of the powder X-ray diffraction (XRD) pattern (Supporting Information, Figure S1) for the bulk sample of 1 correspond well to those of the pattern (4) (a) Mahata, P.; Natarajan, S. Inorg. Chem. 2007, 46, 1250–1258. (b) Yang, J.; Yue, Q.; Li, G. D.; Cao, J. J.; Li, G. H.; Chen, J. S. Inorg.Chem. 2006, 45, 2857–2865. (c) Mu¨ller-Buschbaum, K.; GomezTorres, S.; Larsen, P.; Wickleder, C. Chem. Mater. 2007, 19, 655– 659. (d) Yue, Q.; Yang, J.; Li, G. H.; Li, G. D.; Chen, J. S. Inorg. | [] | ["3 d"] | ["1", "U 2 O 16 C 51 H 32 N 3"] | ["uranyl acetate--0.09 g, 0.21 mmol"] | [] | ["H 2 NDC--0.075 g, 0.35 mmol", "4,4′-bipyridine--0.38 g, 0.24 mmol"] | ["160 °C"] | ["3 h"] | ["glycol--3 mL", "water--9 mL"]
chem.201406495 | The sample was subsequently treated with solvent exchange, with CH 3 OH six times, and each time for about 24 h. After a week, PMOF-55 was decanted and heated in vacuum to get the activated phase. The activated PMOF-55 was then placed together with pieces of solid CO 2 into a Teflon bottle (37 mL) sealed with parafilm. After an hour the material was taken out and coated with paratone. The crystals were analyzed under an optical microscope and high-quality single crystals were chosen for structural analysis. IR (KBr): n ˜ =2341.67 (w), 921.03 (w), 889.49 (w), 472.30 (w), 2930.14 (w), 569.35 (w), 1473.65 (w), 1037.92 (w), 1219.99 (m), 3440.13 (m), 839.25 (m), 1005.43 (m), 1168.74 (m), 1504.84 (m), 668.08 (m), 1524.15 (m), 1387.12 (m), 1089.83 (m), 751.99 (m), 1043.24 (s), 1365.93 (s), 1592.56 (s), 1665.93 cm 1 (s); elemental analysis calcd (%) for C 13.50 H 8 N 6 O 7 Zn 2 : C, 30.65, H, 1.52, N, 15.89; found: C 28.56, H 1.33, N 15.62. | [] | ["1 hour"] | ["PMOF-55"] | ["Zn--NaN"] | [] | [] | [] | [] | ["CH 3 OH--NaN"]
j.molstruc.2012.08.011 | Then the mixture was ﬁltered for removing insoluble matter. Slow evaporation of the ﬁltrate gave dark brown crystals of compound 1 in a week. Elemental analysis (%): Calc. for C 50 H 66 Mn 2 N 4 O 16 :C, 55.14; H, 6.06; N, 5.14. Found: C, 55.51; H, 5.37; N, 5.18. | [] | [] | ["compound 1"] | [] | [] | [] | [] | ["a week"] | []
j.ica.2005.01.026 | 2.2.2. Complexes (9, 10, 11, 12, 13 , 14 and 15) The complexes were prepared by stirring a MeCN solution (25 ml) of ligand (1 mmol, LH 2 /L 0 H 2 ) and adding successively a MeCN solution (5 ml) of Mn(ClO 4 ) 2 Æ 6H 2 O/Mn(OAc) 2 Æ 4H 2 O/MnCl 2 Æ 6H 2 O (1 mmol) and Et 3 N (2mmol) in 5 ml MeCN in stirring condition. After 1 h of stirring, a saturated aqueous solution (5 ml) of KBr/KI/NH 4 NCS/NaN 3 was added which results in immediate separation of brown/black colored corresponding compounds. They were collected by ﬁltration and washed with water, ethanol and ﬁnally with diethyl ether. All the compounds were recrys tallized from MeCN–ether mixture, except 9 and 10, which cannot be puriﬁed further due to its solubility only in DMF and DMSO. Yield ranges from 80% to 94%.2.2.3. Complexes (1 and 2) The complexes were prepared by adding solid Mn(ClO 4 ) 2 Æ 6H 2 O (1 mmol) to a degassed MeCN solution (25 ml) of ligand (1 mmol, LH 2 /L 0 H 2 ) and Et 3 N (2 mmol) in 5 ml MeCN at room temperature. Yellow compounds were separated wi thin 20 min. The compounds were collected by ﬁltration under N 2 and washed in acetonitrile and ﬁnally with diethyl ether. Yield ranges from 70% to 80%. | [] | [] | ["Complex 9", "Complex 10", "Complex 11", "Complex 12", "Complex 13", "Complex 14", "Complex 15", "Complex 1", "Complex 2"] | ["Mn(ClO 4 ) 2 Æ 6H 2 O/Mn(OAc) 2 Æ 4H 2 O/MnCl 2 Æ 6H 2 O--1 mmol", "Mn(ClO 4 ) 2 Æ 6H 2 O--1 mmol"] | [] | ["LH 2 /L 0 H 2--1 mmol"] | [] | ["1 h", "20 min"] | ["MeCN--25 ml", "Et 3 N--2 mmol", "KBr/KI/NH 4 NCS/NaN 3--5 ml"]
cssc.201100702 | Synthesis of [Ni(bzza) 2 ]·H 2 O·EtOH (1): Ni(NO 3 ) 2 ·6H 2 O (0.300 g, 1 mmol), benzimidazole-5-carboxylic acid (H 2 bzza, 0.162 g, 1 mmol), NaOH (0.080 g, 2 mmol), H 2 O (5 mL), and EtOH (5 mL) were combined in a 20 mL teflon-lined stainless-steel vessel and stirred for 30 min in air and then heated in an oven at 140 8C for 5 d. The vessel was taken out and allowed to cool to room temperature. After washing with EtOH, green block-shaped crystals were obtained in a pure phase (Yield: 85 mg, 38 %, based on H 2 bzza). Elemental analysis calcd (%) for C 18 H 18 O 6 N 4 Ni (445.0523): C 48.58, H 4.08, N 12.59; found C 48.61, H 4.05, N 12.53.X-ray Crystallography: Diffraction data for 1 were collected by using a Bruker Smart Apex CCD diffractometer with graphite monochromated Mo-K a radiation (l =0.71073 ) at 293 K. Absorption correction was applied by using SADABS.[12] The structure was solved by direct methods and refined by the full-matrix leastsquares technique by using SHELXTL. | [] | [] | ["[Ni(bzza)2]·H2O·EtOH", "C18H18O6N4Ni"] | ["Ni(NO3)2·6H2O--0.300 g, 1 mmol"] | [] | ["benzimidazole-5-carboxylic acid (H2bzza)--0.162 g, 1 mmol"] | ["140 8C"] | ["5 d"] | ["H2O--5 mL", "EtOH--5 mL"]
cg0341149 | {[AgL 2 (NO 3 )](CHCl 3 )} 2 (3). A solution of AgNO 3 (17 mg, 0.1 mmol) in MeOH (10 mL) was added to a solution of L 2 (38 mg, 0.1 mmol) in CHCl 3 (20 mL), and light yellow power formed immediately. Yield: 65%. Single crystals suitable for X-ray analysis were obtained by recrystallization the powder from MeCN/Et 2 O. Anal. Calcd for C 18 H 15 AgCl 3 N 3 O 3 S 4 :C, 32.57; H, 2.28; N, 6.33. Found: C, 32.25; H, 2.02; N, 6.55. IR (KBr, cm -1 ): 3060w, 3022w, 2950w, 1630w, 1456s, 1426vs, 1375vs, 1310s, 996s, 754s, 726m, 685m, 666m. DTA data (peak position): 109, 197, and 334 °C. | [] | [] | ["{[AgL 2 (NO 3 )](CHCl 3 )} 2"] | ["AgNO 3--17 mg, 0.1 mmol"] | [] | ["L 2--38 mg, 0.1 mmol"] | [] | [] | ["MeOH--10 mL", "CHCl 3--20 mL", "MeCN--not specified", "Et 2 O--not specified"]
b809557d | Blue crystals were obtained by allowing the ﬁltrate to stand at room temperature for several days. Yield: 0.200 g (85% based on Cu). Anal. Calcd. (%) for C 20 H 22 CuN 3 O 6.5 : C, 50.90; H, 4.70; N, 8.90. Found (%): C, 50.85; H, 4.78; N, 8.88. IR (KBr, cm 1 ): 3443br, 2954vw, 1646s, 1618s, 1582m, 1433m, 1369s, 1226m, 1105m, 1025w, 838m, 822m, 710w, 616w, 521w.Fig. 7 Fluorescent emission spectra of 2 and 3 in the solid state.This journal is ª The Royal Society of Chemistry 2009 CrystEngComm, 2009, 11, 292–297 ¦ 295 Downloaded by University of Virginia on 03/05/2013 14:49:12. Published on 07 November 2008 on http://pubs.rsc.org ¦ doi:10.1039/B809557D View Article Online | [] | ["several days"] | ["C 20 H 22 CuN 3 O 6.5"] | ["Cu--NaN"] | [] | [] | [] | [] | []
cg9008575 | Preparations. {[Pr(mptc)(H 2 O) 4 ] 3 3H 2 O} n (1). A mixture of Pr(CH 3 COO) 3 3 6H 2 O (0.0625 g, 0.15 mmol), K 3 mptc (0.0508 g, 0.15 mmol), H 2 O (10 mL) and an aqueous acetic acid solution (2 mL, 0.1 mol 3 L -1 ) was stirred at room temperature for 2 h and then filtered. Light green crystals of 1 were obtained after the filtrate was allowed to stand at room temperature for four weeks. Yield 62% based on Pr. Elemental analysis, found: C, 22.45; H, 3.52; N, 2.79%; calcd. for C 9 H 18 NO 13 Pr (fw = 489.15): C, 22.10; H, 3.71; N, 2.86%. IR (KBr, cm -1 ): ν = 3419.3s, 1594.9vs, 1429.1s, 1367.4s, 1151.4 m, 806.1 m.{[Nd(mptc)(H 2 O) 4 ] 3 3H 2 O} n (2). A mixture of Nd(CH 3 COO) 3 3 6H 2 O (0.0630 g, 0.15 mmol), K 3 mptc (0.0508 g, 0.15 mmol), H 2 O (10 mL) and an aqueous acetic acid solution (2 mL, 0.1 mol 3 L -1 ) was stirred at room temperature for 1.5 h and then filtered. Light purple crystals of 2 were obtained after the filtrate was allowed to stand at room temperature for six weeks. Yield 65% based on Nd. | [] | ["four weeks"] | ["{[Pr(mptc)(H 2 O) 4 ] 3 3H 2 O} n (1)"] | ["Pr(CH 3 COO) 3 3 6H 2 O--0.0625 g, 0.15 mmol", "K 3 mptc--0.0508 g, 0.15 mmol"] | [] | [] | [] | ["2 h"] | ["H 2 O--10 mL", "aqueous acetic acid solution--2 mL, 0.1 mol 3 L -1"]
s0277-5387(02)01380-3 | 3.5. Synthesis of [Cu(L 3 )(MeCN)][BF 4 ] 2 To a stirred solution of L 3 (50 mg, 0.12 mmol) in the minimum volume of CHCl 3 was added a solution of Cu(BF 4 ) 2 ×/6H 2 O (42 mg, 0.12 mmol) in MeCN (3 cm 3 ). | [] | [] | ["[Cu(L 3 )(MeCN)][BF 4 ] 2"] | ["Cu(BF 4 ) 2 ×/6H 2 O--42 mg, 0.12 mmol"] | [] | ["L 3--50 mg, 0.12 mmol"] | [] | [] | ["CHCl 3--minimum volume", "MeCN--3 cm 3"]
ejic.200400500 | C 10 H 6 CuN 4 O 4 (309.73): calcd. C 38.79, H 1.94, N 18.09; found C 38.50, H 1.88, N 17.96.Compound 4: Cu(NO 3 ) 2 ·3H 2 O (0.032 g, 0.26 mmol) was dissolved in 5mL of EtOH/H 2 O (1:1 mixture) and added to a solution of dpp (0.060 g, 0.26 mmol) in 15 mL of EtOH/H 2 O. K 2 ox·H 2 O (0.023 g, 0.13 mmol) (3:4 mixture) was then added to the resulting solution whilst stirring. After evaporation of the solvents at room temperature, green prisms of 4 suitable for X-ray diffraction appeared. Yield 70%.C 30 H 32 Cu 2 N 10 O 16 (915.74): calcd. C 39.35, H 3.52, N 15.30; found C 39.21, H 3.37, N 15.20. | [] | [] | ["C 10 H 6 CuN 4 O 4"] | ["Cu(NO 3 ) 2 \n3H 2 O--0.032 g, 0.26 mmol"] | [] | ["dpp--0.060 g, 0.26 mmol", "K 2 ox\nH 2 O--0.023 g, 0.13 mmol"] | [] | [] | ["EtOH/H 2 O--5mL", "EtOH/H 2 O--15 mL"]
j.poly.2008.04.051 | 2.2.3. Preparation of {[Cu 2 (Htpim)(PPh 3 ) 2 I 2 ]  CH 3 CN} n (3) A mixture of CuI (19 mg, 0.10 mmol), Htpim (15 mg, 0.05 mmol), PPh 3 (22.6 mg, 0.10 mmol) in CH 3 CN (8 ml) and MeOH (0.2 ml) was sealed in a Teﬂon-lined stainless steel vessel, heated at 180 °C for 3 days and cooled to room temperature. The reaction mixture was ﬁltered and left to stand at room temperature. Reddark rod-like crystals suitable for X-ray analysis were obtained by slow evaporation of the solvent over two days. Yield: 20%. Anal.Calc. for C 56 H 46 Cu 2 I 2 N 6 P 2 : C, 54.00; H, 3.72; N, 6.74. Found: C, 54.47; H, 3.70; N, 7.10%. IR (KBr, cm 1 ): 3447(br), 3261(s), NHN N N N Ht p im Scheme 1. Molecular structure of the ligand. | [] | [] | ["{[Cu 2 (Htpim)(PPh 3 ) 2 I 2 ] ? CH 3 CN} n"] | ["CuI--19 mg, 0.10 mmol"] | [] | ["Htpim--15 mg, 0.05 mmol", "PPh 3 --22.6 mg, 0.10 mmol"] | ["180 \nC"] | ["3 days"] | ["CH 3 CN--8 ml", "MeOH--0.2 ml"]
cphc.200600586 | [(L) 2 Ni 4 (N 3 ) 2 ACHTUNGTRENNUNG(MeOH) 2 ]ACHTUNGTRENNUNG(ClO 4 ) 4 (3): 1 equivalent KOtBu (67 mg, 0.5 mmol) and 2 equivalents NiACHTUNGTRENNUNG(ClO 4 ) 2 ·6H 2 O (365 mg, 1.0 mmol) were added to a solution of HL (240 mg, 0.5 mmol) in methanol (25 mL). The reaction mixture was stirred for 1 h, filtered, and 1 equivalent NaN 3 (33 mg, 0.5 mmol) added to the filtrate, which was stirred for further 2 h. The resulting green solution was layered with diethyl ether. Green crystals of 3 separated after several days. | [] | [] | ["(L) 2 Ni 4 (N 3 ) 2 ACHTUNGTRENNUNG(MeOH) 2 ]ACHTUNGTRENNUNG(ClO 4 ) 4", "3"] | ["NiACHTUNGTRENNUNG(ClO 4 ) 2 ·6H 2 O--365 mg, 1.0 mmol"] | ["KOtBu--67 mg, 0.5 mmol", "NaN 3--33 mg, 0.5 mmol"] | ["HL--240 mg, 0.5 mmol"] | [] | ["1 h", "2 h"] | ["methanol--25 mL"]
c4ce00927d | Synthesis of {[Co(thim 2 )(HBTC)]·(H 2 O)} n (3). Thesamereaction procedure was used as for 1 except that Zn(OOCCH 3 ) 2 ·2H 2 O and o-H 2 BDC were replaced by Co(OOCCH 3 ) 2 ·4H 2 O (0.025 g, 0.1 mmol) and H 3 BTC (0.021 g, 0.1 mmol). Dark purple Scheme 1 N-donor thim 2 ligand and O-donor carboxylate based coligands.CrystEngCommPaper Published on 25 June 2014. Downloaded by Dalhousie University on 16/07/2014 12:57:36. View Article Online CrystEngCommThis journal is © The Royal Society of Chemistry 2014 crystals were ob tained. Yield: 0.021 g (42.00%, based on Co(OOCCH 3 ) 2 ·4H 2 O). Anal. calcd for C 19 H 14 N 4 O 7 SCo: C, 45.51; H, 2.81; N, 11 .17%. Found: C, 44.98; H, 2.76; N, 10.6 8%.IR (KBr, cm −1 ) 3492(br), 3128(m), 2638(w), 2546(w), 1878(w), 1702(s), 1622(vs), 1575(s), 15 34(m), 1495(m), 1435(s), 1382(w), 1341(vs), 1289(vs), 1210(m), 1110(s), 1099(m), 1069(w), 1050(s), 1034(m), 942(m), 923(w), 905(w), 867(w), 81 4(m), 793(m), 751(s), 728(s), 701(s), 676(w), 650(s), 620(w), 572(w), 555(m), 488(w), 468(w), 427(w).Synthesis of {[Zn(thim 2 )(HBTC)]·(H 2 O)} n (4). Amixtureof Zn(NO 3 ) 2 ·6H 2 O (0.030 g, 0.1 mmol), thim 2 (0.021 g, 0.1 mmol) and H 3 BTC (0.021 g, 0.1 mmol) in DMF/H 2 O (2 mL/1 mL) was sealed in a Teflon lined autoclave and heated to 90 °Cfor 72 h, then gradually cooled down to room temperature. | [] | [] | ["{[Co(thim 2 )(HBTC)]·(H 2 O)} n", "C 19 H 14 N 4 O 7 SCo", "{[Zn(thim 2 )(HBTC)]·(H 2 O)} n"] | ["Co(OOCCH 3 ) 2 \n4H 2 O--0.025 g, 0.1 mmol", "Zn(NO 3 ) 2 \n6H 2 O--0.030 g, 0.1 mmol"] | [] | ["H 3 BTC--0.021 g, 0.1 mmol", "thim 2--0.021 g, 0.1 mmol"] | ["90 °C"] | ["72 h"] | ["DMF/H 2 O--2 mL/1 mL"]
c2dt31050c | [Na 2 Fe III 6 Dy III 2 (N 3 ) 4 (L′) 4 (CH 3 O) 4 (PhCO 2 ) 6 (H 2 O)](H 2 O) (2) A similar preparation route was conducted using H 3 L′ (0.6 mmol, 0.152 g) instead of H 4 L in 24% yield. IR (KBr, cm −1 ): 3453(w), 2929(w), 2059(s), 1621(s), 1554(m), 1401(s), 1311(w), 1208(w), 1041(m), 721(m). Elem anal. calcd (%) for C 98 H 110 Dy 2 Fe 6 N 16 Na 2 O 34 : C, 42.61; H, 4.01; N, 8.11. Found: C, 42.21; H, 4.15; N, 8.06.[Na 2 Fe III 6 Dy III 2 (N 3 ) 4 (L′) 4 (CH 3 O) 4 (Bu t CO 2 ) 6 ](CH 3 CN)(H 2 O) 5 (3) This was prepared in a similar way to 2, but using [Fe III 3 O(Bu t CO 2 ) 6 (H 2 O) 3 ](Bu t CO 2 ) instead of [Fe III 3 O(PhCO 2 ) 6 (H 2 O) 3 ](PhCO 2 ), in 21% yield. IR (KBr, cm −1 ): 3449(w), 2967(w), 2071(s), 1623(s), 1558(s), 1425(m), 1292(w), 1220(m), 1081(m), 736(m). Elem anal. calcd (%) for C 88 H 143 Dy 2 Fe 6 N 17 Na 2 O 37 : C, 38.61; H, 5.26; N, 8.69. Found: C, 38.99; H, 5.10; N, 9.06. | [] | [] | ["[Na 2 Fe III 6 Dy III 2 (N 3 ) 4 (L′) 4 (CH 3 O) 4 (PhCO 2 ) 6 (H 2 O)](H 2 O)", "[Na 2 Fe III 6 Dy III 2 (N 3 ) 4 (L′) 4 (CH 3 O) 4 (Bu t CO 2 ) 6 ](CH 3 CN)(H 2 O)"] | ["H 4 L--NaN", "[Fe III 3 O(Bu t CO 2 ) 6 (H 2 O) 3 ](Bu t CO 2 )--NaN"] | [] | ["H 3 L′--0.6 mmol, 0.152 g"] | [] | [] | ["NaN--NaN", "CH 3 CN--NaN"]
c9dt00121b | Anal. Found: C, 41.07; H, 2.85; N, 4.25; S, 4.85. Calcd for C 44 H 30 Ag 2 N 4 Pt 2 S 2 : C, 41.13; H, 2.35; N, 4.36; S, 4.99. IR (υ max /cm -1 ): 1595 (m, NC), 1576 (m, NC), 1558 (w, NC), 1540 (w, NC).Mass spectra ESI+: m/z = 1285 [[{Pt(CNC)(S-2py)} 2 Ag 2 ]+H] + .Preparation of [{Pt(CNC)(µ-CN)} 2 {Ag(PPh 3 )} 2 ] (6). | [] | [] | ["{Pt(CNC)(µ-CN)} 2 {Ag(PPh 3 )} 2", "C 44 H 30 Ag 2 N 4 Pt 2 S 2"] | [] | [] | [] | [] | [] | []
chem.200501202 | 2-(9-Anthracenyl)-4,6-bis(1-methylhydrazino)pyrimidine (8 e): Under magnetic stirring, 2-anthracenyle-4,6-dichloropyrimidine [19] (100 mg, 0.308 mmol) was slowly added in portions to methylhydrazine (4 g, 10.853 mmol). The mixture was refluxed for 2 h under Ar. After the mixture had been allowed to cool, methylhydrazine was evaporated and the solid was dried under vacuum for 10 h: 8e (quantitatively), NMR pure and so used without further purification. White solid. M.p. 3028C (decomp).1 H NMR (400 MHz, CDCl 3 ): d = 8.48 (s, 1 H), 8.01 (d, J = 8.3 Hz, 2H), 7.86 (d, J = 8.8 Hz, 2H), 7.46–7.35 (m, 4 H), 6.22 (s, 1 H), 4.16 (s, large, 4 H), 3.29 ppm (s, 6H); 13 C NMR (100 MHz, CDCl 3 ): d= 164.93, 164.69, 135.59, 131.54, 129.31, 128.30, 127.05, 126.41, 125.42, 124.97, 78.76, 40.03 ppm; FAB-MS: m/z (%): 345.2 (100) [M+H] + ; HRMS (FAB-MS): calcd for [C 20 H 20 N 6 + H] + : 345.1841; found: 345.1836. | [] | ["10 h"] | ["2-(9-Anthracenyl)-4,6-bis(1-methylhydrazino)pyrimidine (8 e)"] | [] | [] | ["2-anthracenyle-4,6-dichloropyrimidine--100 mg, 0.308 mmol", "methylhydrazine--4 g, 10.853 mmol"] | [] | ["2 h"] | []
j.ica.2005.04.004 | 4.3. Synthesis of dinuclear silver ring [Ag 2 (btp) 2 ](ClO 4 ) 2 (1) 20.0 mg (0.10 mmol) of Ag(ClO 4 ) was dissolved in 20 mL water and carefully layered by 20 mL CH 3 OH solution of btp ligand (42.0 mg, 0.2 mmol). Suitable white-crystals of compound 1 for X-ray analysis were obtained in a few days. Anal. Calc. for C 18 H 14 Ag 2 Cl 2 N 14 O 8 , 1: C, 25.70; H, 1.68; N, 23.32. Found: C, 25.59; H, 1.65; N, 23.22%. IR (KBr): m(cm 1 ) = 3143(m), 1589(s), 1568(s), 1513(s), 1456(s), 1434(s), 1366(w), 1311(m), 1284(w), 1230(w), 1186(w), Fig. 4. (a) ORTEP drawing of zigzag chain [Ag(O 2 CCF 3 )(btp)] n (4). (b) Drawing of zigzag chains which are ﬁt like a toothed wheel. The black bonds represent one chain, and the green bonds represent the other chain. | [] | ["a few days"] | ["[Ag 2 (btp) 2 ](ClO 4 ) 2", "C 18 H 14 Ag 2 Cl 2 N 14 O 8"] | ["Ag(ClO 4 )--20.0 mg, 0.10 mmol"] | [] | ["btp ligand--42.0 mg, 0.2 mmol"] | [] | [] | ["water--20 mL", "CH 3 OH--20 mL"]
s10876-004-5766-4 | [{Pt(CN) 4 Cu(bipy)(H 2 O)} 2 ]2H 2 O, which contain two H 2 O molecules per Cu atom (Fig. 2), are also obtained. At higher and lower temperatures (50° and 20°C.) no crystals of 1 are produced; however, crystals of the Table II. Selected Bond Distances (A ˚ ) and Angles (°) for [{Pt(CN) 4 Cu(bipy)(NH 3 )} 2 ], 1 Distances Pt(1)–C(3) 1.984(10) Pt(1)–C(1) 1.987(10) Pt(1)–C(2) 1.994(11) Pt(1)–C(4) 1.995(10) Pt(1)–Pt(1)#1 3.2390(8) Cu(1)–N(7) 1.992(9) Cu(1)–N(5) 1.999(9) Cu(1)–N(1) 2.005(9) Cu(1)–N(6) 2.042(8) Cu(1)–N(4)#2 2.153(9) C(1)–N(1) 1.146(13) C(2)–N(2) 1.142(13) C(3)–N(3) 1.134(13) C(4)–N(4) 1.102(12) Angels C(3)–Pt(1)–C(1) 178.6(4) C(3)–Pt(1)–C(2) 89.1(4) C(1)–Pt(1)–C(2) 89.7(4) C(3)–Pt(1)–C(4) 89.9(4) C(1)–Pt(1)–C(4) 91.3(4) C(2)–Pt(1)–C(4) 179.0(4) N(7)–Cu(1)–N(5) 174.1(4) N(7)–Cu(1)–N(1) 89.5(4) N(5)–Cu(1)–N(1) 96.3(4) N(7)–Cu(1)–N(6) 94.6(4) N(5)–Cu(1)–N(6) 80.3(3) N(1)–Cu(1)–N(6) 142.8(3) N(7)–Cu(1)–N(4)#2 87.8(4) N(5)–Cu(1)–N(4)#2 91.9(3) N(1)–Cu(1)–N(4)#2 100.9(4) N(6)–Cu(1)–N(4)#2 116.2(4) N(1)–C(1)–Pt(1) 177.6(9) C(1)–N(1)–Cu(1) 169.7(9) N(2)–C(2)–Pt(1) 176.2(10) N(3)–C(3)–Pt(1) 176.7(9) N(4)–C(4)–Pt(1) 177.6(10) C(4)–N(4)–Cu(1)#2 163.4(9) Symmetry transformations used to generate equivalent atoms: #1 x +1,y,z + 1/2 #2 x +1,y +2,z +1 429Tetranuclear Pt 2 Cu 2 Complex in the Solid State starting material are still obtained. Compound 1 is insoluble in water, as is the starting material. The IR spectrum of a small quantity of crystals of 1 proved the compound to be distinct from the starting material. In fact, the absorption corresponding to the m(OH) of the water molecule, which in the tetranuclear [{Pt(CN) 4 Cu(bipy)(H 2 O)} 2 ]2H 2 O appears at 3496 cm 1 , is not present in the IR spectrum of 1, and several new absorptions appear in the NH region (3338, 3301, 3267, 3221, 3186 cm 1 ). | [] | [] | ["{Pt(CN) 4 Cu(bipy)(H 2 O)} 2 ?2H 2 O"] | ["Cu(bipy)(H 2 O)--NA"] | [] | ["bipy--NA"] | [] | [] | []
j.ica.2009.01.043 | 2.5. Preparation of {[Cu(aeoe)Co(H 2 O) 3  2H 2 O] 2 } n (2) Compound 2 was prepared by a similar way as that of 1 except for CoCl 2  6H 2 O instead of Mn(CH 3 COO) 2  4H 2 O. Anal. Calc. for C 12 H 19 CoCuN 3 O 11 : C, 28.61; H, 3.80; N, 8.34; Co, 11.70; Cu, 12.61.Found: C, 28.58; H, 3.79; N, 8.35; Co, 11.71; Cu, 12.62%. IR (KBr, cm 1 ): m C@O 1651 cm 1 .2.6. Preparation of {[Cu(aeoe)Ni(H 2 O) 3  2H 2 O] 2 } n (3) Compound 3 was prepared by a similar way as that of 1 except for Ni(CH 3 COO) 2  4H 2 O instead of Mn(CH 3 COO) 2  4H 2 O. Anal. Calc.for C 12 H 18 NiCuN 3 O 10.5 (%): C, 29.14; H, 3.67; N, 8.50; Ni, 11.87; Cu, 12.85. Found: C, 29.12; H, 3.64; N, 8.52; Ni, 11.88; Cu, 12.86%. IR (KBr, cm 1 ): m C@O 1655 cm 1 . | [] | [] | ["{[Cu(aeoe)Co(H 2 O) 3 ? 2H 2 O] 2 } n", "{[Cu(aeoe)Ni(H 2 O) 3 ? 2H 2 O] 2 } n"] | ["CoCl 2 ? 6H 2 O--NaN", "Ni(CH 3 COO) 2 ? 4H 2 O--NaN"] | [] | ["aeoe--NaN"] | [] | [] | []
acs.inorgchem.7b00432 | DTA (5 °C min −1 ): 97 °C (loss of water), 144 °C (dec.); IR (ATR, cm −1 ): ν  = 3538 (w), 3459 (w), 2985 (w), 2938 (w), 1652 (w), 1630 (w), 1575 (m), 1487 (m), 1457 (m), 1400 (s), 1313 (vs), 1291 (s), 1262 (s), 1120 (m), 1071 (s), 1026 (s), 1000 (s), 935 (vs), 914 (s), 908 (s), 811 (m), 762 (vs), 714 (s), 698 (m), 655 (m), 608 (m), 601 (s), 590 (s), 582 (s), 576 (s), 554 (s); EA (C 6 H 12 Cu N 18 O 8 , 527.83): calcd: C 13.65, H 2.29, N 47.77%; found: C 13.11, H 2.24, N 44.74%.BAM drophammer: 6 J; friction tester: > 360 N; ESD: 0.26 J (at grain size 100−500 μm).[Cu(NO 3 ) 2 (5-DTM) 2 ]·2H 2 O (12). 5-DTM (76.0 mg, 0.50 mmol) and copper(II) nitrate trihydrate (60.0 mg, 0.25 mmol) were dissolved in nitric acid (15%, 3 mL) and mechanically stirred for 1 min at room temperature. From this clear dark blue solution, complex 12 could be isolated in the form of blue rods suitable for X-ray determination after 10 days. The crystals were ﬁltered oﬀ, washed with a small amount of ethanol, and dried in air. Yield: 103 mg (0.20 mmol, 78%).DTA (5 °C min −1 ): 127 °C (melting, followed by decomposition between 141 and 147 °C); IR (ATR, cm −1 ): ν  = 3517 (w), 2998 (w), 2911 (m), 2888 (w), 2706 (m), 2614 (m), 2469 (m), 2166 (w), 1922 (w), 1609 (w), 1567 (m), 1543 (m), 1467 (m), 1434 (s), 1392 (s), 1304 (vs), 1296 (vs), 1254 (s), 1192 (m), 1119 (m), 1066 (s), 1049 (s), 1006 (s), 932 (s), 817 (s), 791 (m), 755 (s), 726 (m), 715 (m), 705 (m), 699 (m), 680 (m), 673 (w), 656 (m); EA (C 6 H 12 CuN 18 O 8 , 527.83): calcd: C 13.65, H 2.29, N 47.77%; found: C 13.90, H 2.31, N 47.79%. BAM drophammer: 2 J; friction tester: 160 N; ESD: 1.50 J (at grain size 100−500 μm).[Cu(NO 3 ) 2 (5-DTM) 2 ] (13). Drying of complex 12 (100 mg, 0.19 mmol) at 60 °C in the oven for 48 h yielded 93.5 mg (0.19 mmol, 100%) of the water-free coordination compound 13.DTA (5 °C min −1 ): 129 °C (m. p.), 148 °C (dec.); IR (ATR, cm −1 ): ν  = 3521 (v), 3178 (v), 2998 (w), 2909 (w), 2716 (w), 2623 (w), 1568 (m), 1467 (m), 1438 (m), 1386 (m), 1309 (v), 1266 (s), 1118 (m), 1109 (m), 1069 (s), 1049 (m), 1018 (m), 1007 (s), 933 (m), 818 (m), 810 (m), 792 (m), 766 (m), 755 (m), 739 (m), 728 (m), 716 (m), 706 (m), 656 (w), 648 (w), 636 (w), 630 (w), 612 (w), 600 (w), 588 (w), 582 (w), 575 (w), 568 (w); EA (C 6 H 8 CuN 18 O 6 , 491.80): calcd: C 14.65, H 1.64, N 51.27%; found: C 14.66, H 1.97, N 49.65%. BAM drophammer: 2 J; friction tester: 160 N; ESD: 0.25 J (at grain size < 100 μm).[Cu(H 2 O) 2 (5-DTM) 2 ](ClO 4 ) 2 (14). Copper(II) perchlorate hexahydrate (93.0 mg, 0.25 mmol) in perchloric acid (15%, 1 mL) was added to a solution of 1 (76.0 mg, 0.50 mmol) in diluted perchloric acid (15%, 2 mL). The resulting blue solution was stirred for 1 min at room temperature and left to crystallize. Within 2 weeks, dark blue single crystals suitable for X-ray were obtained. The crystals were ﬁltered oﬀ, washed with a small amount of ethanol, and dried in air. Yield: 131 mg (0.22 mmol. 87%).DTA (5 °C min −1 ): 85 °C (explosion); IR (ATR, cm −1 ): ν  = 3619 (w), 3437 (w), 3177 (m), 3098 (m), 3026 (m), 2951 (m), 2833 (w), 2758 (w), 2615 (w), 1732 (w), 1628 (m), 1565 (m), 1547 (m), 1466 (w), 1406 (m), 1373 (w), 1350 (w), 1291 (w), 1269 (w), 1255 (w), 1187 (w), 1127 (s), 1094 (s), 1081 (s), 1069 (vs), 1054 (s), 1028 (vs), 1009 (vs), 934 (s), 802 (m), 749 (s), 721 (s), 709 (m), 690 (s), 656 (m); EA (C 6 H 12 Cl 2 CuN 16 O 8 , 602.71): calcd: C 11.96, H 2.01, N 37.18%; found: C 12.11, H 2.07, N 36.76%. BAM drophammer: < 1 J; friction tester: < 5 N; ESD: > 100 mJ (at grain size 500−1000 μm).[Cu(ClO 4 ) 2 (5-DTM) 2 ] (15). A solution of Cu(ClO 4 ) 2 ·6H 2 O (186 mg, 0.50 mmol in 1 mL of 15% perchloric acid) was added to an Inorganic Chemistry Article DOI: 10.1021/acs.inorgchem.7b00432 Inorg. Chem. XXXX, XXX, XXX−XXX J agitated solution of the nitrogen-rich ligand 1 (152 mg, 1.00 mmol) in perchloric acid (15%, 2 mL). After stirring the reaction mixture for 1 min, the solution was left to crystallize at room temperature. Within 2 months, the product started to crystallize in the form of blue blocks, but only a few crystals were ﬁltered oﬀ and dried in air. Due to the extreme sensitivity of the compound, no yield was determined and no elemental analysis and ESD measurements were carried out.DTA (5 °C min −1 ): 233 °C (dec.); IR (KBr, cm −1 ): ν  = 3632 (w), 3424 (vs), 3245 (m), 3103 (m), 3043 (m), 2989 (w), 2928 (m), 2853 (w), 2785 (w), 2635 (w), 1637 (m), 1628 (m), 1575 (m), 1397 (m), 1385 (m), 1300 (w), 1281 (w), 1262 (m), 1160 (m), 1122 (s), 1099 (s), 1080 (s); BAM drophammer: < 1 J; friction tester: < 5 N; ESD: > 100 mJ (at grain size 500−1000 μm).■ ASSOCIATED CONTENT * S Supporting Information The Supporting Information is available free of charge on the ACS Publications website at DOI: 10.1021/acs.inorgchem.7b00432.X-ray diﬀraction; IR spectroscopy of 11, 12, 14, and 15; DTA plots of 6−8 and 11−15; TGA plot of compound 12; hot plate and hot needle tests (PDF) Accession Codes CCDC 1528233−1528241, 1528243− 1528246, and 1532131 contain the supplementary crystallographic data for this paper.These data can be obtained free of charge via www.ccdc.cam.ac.uk/data_request/cif, or by emailing data_request@ccdc.cam.ac.uk, or by contacting The Cambridge Crystallographic Data Centre, 12 Union Road, Cambridge CB2 1EZ, UK; fax: +44 1223 336033.■ AUTHOR INFORMATION Corresponding Author *Fax: + 49 89 2180 77007. E-mail: jstch@cup.uni-muenchen.de.ORCID Thomas M. Klapo  tke: 0000-0003-3276-1157 Jo  rg Stierstorfer: 0000-0002-2105-1275 Notes The authors declare no competing ﬁnancial interest.■ ACKNOWLEDGMENTS We acknowledge the ﬁnancial support of this work by the Ludwig-Maximilian University of Munich (LMU), the Oﬃce of Naval Research (ONR) under grant no. ONR.N00014-16-12062. We are indebted to and thank Drs. Betsy M. Rice, Jesse Sabatini, and Brad Forch (ARL, Aberdeen, Proving Ground, MD) for many inspired discussions. The authors want to thank Stefan Huber for sensitivity measurements.■ DEDICATION Dedicated to Prof. Dr. Wolfgang Schnick on the occasion of his 60th birthday.■ REFERENCES (1) Klapo  tke, T. M. Chemistry of High-Energy Materials, 2nd ed.; Walter de Gruyter: Berlin, 2012.(2) Cooper, P. W. Explosives Engineering; Wiley-VCH: Weinheim, 1996.(3) Joas, M. Dissertation, Ludwig-Maximilians Universita  tMu  nchen, Munich, Germany, 2014.(4) (a) Zhang, J.; Dharavath, S.; Mitchell, L. A.; Parrish, D. A.; Shreeve, J. M. Bridged bisnit ramide-substituted furazan-based ener getic materials. J. Am. Chem. Soc. 2016, 138 ,7500−7503.(b) Yin, P.; Parrish, D. A.; Shreeve, J. M. Energetic fused triazoles − a promising C-N fused heterocyclic cation. J. Am. Chem. Soc. 2015 , 137, 4778−4786. (c) Gao, H.; Shreeve, J. M. Azole-based energetic salts. Chem. Rev. 2011, 111, 7377−7436.(5) Haiges, R.; Belanger-Chabot, G.; Kaplan, S. M.; Christe, K. O.Synthesis and structural characterization of 3,5-dinitro-1,2,4-triazolates.Dalton Trans. 2015, 44, 2978−2988.(6) McDonald, K. A.; Seth, S.; Matzger, A. J. Coordination Polymers with High Energy Density: An Emerging Class of Explosives. Cryst.Growth Des. 2015, 15, 5963−5972.(7) (a) Wang, S.-H.; Zheng, F.-K.; Wu, M.-F.; Liu, Z.-F.; Chen, J.; Guo, G.-C.; Wu, A.-Q. Hydrothermal syntheses, crystal structures and physical properties of a new family of energetic coordination polymers with nitrogen-ric h ligand N-[2 -(1 H-tetrazol-5-yl)ethyl] glycine.CrystEngComm 2013, 15, 2616−2623. (b) Wang, S.-H.; Zheng, F.K.; Zhang, M.-J.; Liu, Z.-F.; Chen, J.; Xiao, Y.; Wu, A.-Q.; Guo, G.-C.; Huang, J.-S. Homochiral Zinc(II) Coordination Compounds Based on In-SituGenerated Chiral Amino Acid−Tetrazole Ligands: Circular Dichroism, Excitation Light-Induced Tunable Photoluminescence, and Energetic Performance. Inorg. Chem. 2013, 52, 10096−10104.(8) Brish, A. A.; Galeev, I. A.; Zaitsev, B. N.; Sbitnev, E. A.; Tatarintsev, L. V. Initiation of detonation in condensed explosives by laser-emission. Fiz. Goreniya Vzryva 1966, 2, 132−133.(9) Brish, A. A.; Galeev, I. A.; Zaitsev, B. N.; Sbitnev, E. A.; Tatarintsev, L. V. Triggering mechanism of condensed explosives by laser radiation. Fiz. Goreniya Vzryva 1969, 5, 475−480.(10) Yang, L. C.; Menichelli, V. J. Detonation of insensitive high explosives by a Q-switched ruby laser. Appl. Phys. Lett. 1971, 19, 473− 475.(11) Hafenrichter, E. S.; Marshall, B.; Fleming, K. J. Fast laser diode ignition of CP and BNCP. In Proceedings of the 29th International Pyrotechnics Seminar, Westminster, CO, July 14−19, 2002; IPSUSA, 2002; pp 787−793.(12) Kunz, S. C.; Salas, F. J. Diode laser ignition of high explosives and pyrotechnics. In Proceedings of the 13th International Pyrotechnics Seminar, Grand Junction, CO, July 11−15, 1988; IIT Research Institute: Chicago, IL, 1988; pp 505−523.(13) Joas, M.; Klapoetke, T. M.; Stierstorfer, J.; Szimhardt, N.Synthesis and Characterization of Various Photosensitive Copper(II) Complexes with 5-(1-Methylhydrazinyl)-1H-tetrazole as Ligand and Perchlorate, Nitrate, Dinitramide and Chloride as Anions. Chem. - Eur.J. 2013, 19, 9995−10003.(14) Myers, T. W.; Bjorgaard, J. A.; Brown, K. E.; Chavez, D. E.; Hanson, S. K.; Scharff, R. J.; Tretiak, S.; Veauthier, J. M. Energetic Chromophores: Low-Energy Laser Initiation in Explosive Fe(II) Tetrazine Complexes. J. Am. Chem. Soc. 2016, 138, 4685−4692.(15) Merson, J. A.; Salas, F. J.; Harlan, J. G. The development of laser ignited deﬂagration-to-detonation transition (DDT) detonators and pyrotechnic actuators. In Proc eedings of the 19th International Pyrotechnics Seminar, Christchurch, New Zealand, Feb 20−25, 1994; IPS, 1994; pp 191−206.(16) Zhilin, A. Y.; Ilyushin, M. A.; Tselinskii, I. V.; Kozlov, A. S.; Lisker, I. S. High-energy-capacity cobalt(III) tetrazolates. Russ. J. Appl.Chem. 2003, 76, 572−576.(17)Evers,J.;Gospodinov,I.;Joas,M.;Klapoetke,T.M.; Stierstorfer, J. Cocrystallization of Photosensitive Energetic Copper(II) Perchlorate Complexes with the Nitrogen-rich Ligand 1,2-Di(1Htetrazol-5-yl)ethane. Inorg. Chem. 2014, 53, 11749−11756.(18) Zhilin, A. Y.; Ilyushin, M. A.; Tselinskii, I. V.; Brykov, A. S.Synthesis of a high-energy-capacity compound, cis-tetraamminebis(5nitro-2H-tetrazolato-N2)cobalt(III)perchlorate. Russ. J. Appl. Chem.2001, 74,99−102.(19) Smirnov, A. V.; Ilyushin, M. A.; Tselinskii, I. V. Synthesis of Cobalt(III) Ammine Complexes as Explosives for Safe Priming Charges. Russ. J. Appl. Chem.2004, 77, 794−796.(20) Myers, T. W.; Brown, K. E.; Chavez, D. E.; Scharff, R. J.; Veauthier, J. M. Correlating the Structural, Electronic, and Explosive Inorganic Chemistry Article DOI: 10.1021/acs.inorgchem.7b00432 Inorg. Chem. XXXX, XXX, XXX−XXX K Sensitivity Properties of CuII Tetrazine Complexes. Eur. J. Inorg.Chem. 2016, 2016, 3178−3183.(21) (a) Bai, M.; Zhang, J.-B.; Cao, L.-H.; Li, Y.-P.; Wang, D.-Z.Zinc(II) and cad mium(II) metal complexes with bis(tetra zole) ligands: synthesis and crystal structures. J. Chin. Chem. Soc. 2011, 58,69−74. (b) Feng, Y.-a.; Qiu, H.; Yang, S.-s.; Du, J.; Zhang, T.-l.Carbonyl-bridged energetic materials: biomimetic synthesis, organic catalytic synthesis, and energetic performances. Dalton Trans. 2016, 45, 17117−17122. (c) Liu, N.; Yue, Q.; Wang, Y.-Q.; Cheng, A.-L.; Gao, E.-Q. Coordination compounds of bis(5-tetrazolyl)amine with manganese(II), zinc(II) and cadmium(II): synthesis, structure and magnetic properties. Dalton Trans. 2008, 34, 4621−4629.(22) Feng, Y.; Bi, Y.; Zhao, W.; Zhang, T. Anionic metal-organic frameworks lead the way to eco-friendly high-energy-density materials.J. Mater. Chem. A 2016 , 4, 7596−7600.(23) Zubarev, V. Y.; Trifonov, R. E.; Poborchii, V. V.; Ostrovskii, V.A. Polynuclear branched tetrazole systems. 3. Acidity of α,ω-ditetrazol5-ylalkanes. Chem. Heterocycl. Compd. 2006, 42, 469 −474.(24) Demko, Z. P.; Sharpless, K. B. Preparation of 5-Substituted 1HTetrazoles from Nitriles in Water. J. Org. Chem. 2001, 66, 7945−7950.(25) Urbanski, T. Chemistry and Technology of Explosives; Pergamon Press-PWN: Oxford, U.K., 1964.(26) Urbanski, T. On the mechanism of nitration with dilute nitric acid. Bull. Acad. Pol. Sci., Ser. Sci. Chim. 1980, 28, 609−611.(27) Veibel, S. Nitration process. I. Nitrosation of phenol. Ber. Dtsch.Chem. Ges. B 1930, 63B, 1577−1582.(28) Chand, D.; Parrish, D. A.; Shreeve, J. M. Di(1H-tetrazol-5yl)methanone oxime and 5,5-(hydrazonomethylene)bis(1H-tetrazole) and their salts: a family of highly useful new tetrazoles and energetic materials. J. Mater. Chem. A 2013, 1, 15383−15389.(29) Quan, N.; Shi, X.-X.; Nie, L.-D.; Dong, J.; Zhu, R.-H. A green chemistry method for the regeneration of carbonyl compounds from oximes by using cupric chloride dihydrate as recoverable promoter for hydrolysis. Synlett 2011, 2011, 1028−1032.(30) Crystallographic data for the structures have been deposited with the Cambridge Crystallographic Data Centre. See the Accession Codes section for contact information for the CCDC.(31) Diop, C. A. K.; Mahon, M. F.; Molloy, K. C.; Ooi, L.; Raithby, P.R.; Venter, M. M.; Teat, S. J. Supramolecular lattices built from di- and tri-tetrazoles: the structures of 1,3,5-tritetrazol-5-ylbenzene bis-dioxane monohydrate and ditetrazol-5-ylmethane. CrystEngComm 2002, 4, 462−466.(32) Burns, P. C.; Hawthorne, F. C. Tolbachite, CuCl 2 , the first example of Cu 2+ octahedrally coordinated by Cl − . Am. Mineral. 1993, 78, 187−189.(33) Lavrenyuk, H.; Mykhalichko, O.; Zarychta, B.; Olijnyk, V.; Mykhalichko, B. A new copper(II) chelate complex with tridentate ligand: Synthesis, crystal and molecular electronic structure of aqua(diethylenetriamine-N,N′,N″)-copper(II) sulfate monohydrate and its fire retardant properties. J. Mol. Struct. 2015, 1095,34−41.(34) NATO standardization agreement: NATO - STANAG 4489: Explosives, Impact Sensitivity Tests, 1st ed.; Sept. 17, 1999.(35) WIWE B-Standardarbeitsanweisung 4-5.1.02: Ermittlung der Explosionsgefa  hrlichkeit, hier der Schlagempﬁndlichkeit mit dem Fallhammer; WIWEB: Erding, Germany, Nov. 8, 2002.(36) http://www.bam.de.(37) NATO standardization agreement: NATO - STANAG 4487: Explosive, Friction Sensitivity Tests, 1st ed.; Aug. 22, 2002.(38) WIWE B-Standardarbeitsanweisung 4-5.1.03: Ermittlung der Explosionsgefa  hrlichkeit oder der Reibeempﬁndlichkeit mit dem Reibeapparat; WIWEB: Erding, Germany, Nov. 8, 2002.(39) Impact: insensitive > 40 J, less sensitive ≥ 35 J, sensitive ≥ 4J, very sensitive ≤ 3 J; Friction: insensitive > 360 N, less sensitive = 360 N, sensitive < 360 N and > 80 N, very sensitive ≤ 80 N, extremely sensitive ≤ 10 N. According to the UN Recommendations on the Transport of Dangerous Goods, (+) indicates not safe for transport.(40) http://www.ozm.cz.Inorganic Chemistry Article DOI: 10.1021/acs.inorgchem.7b00432 Inorg. Chem. XXXX, XXX, XXX−XXX L | [] | [] | ["[Cu(NO 3 ) 2 (5-DTM) 2 ]·2H 2 O", "C 6 H 12 Cu N 18 O 8", "[Cu(NO 3 ) 2 (5-DTM) 2 ]", "[Cu(H 2 O) 2 (5-DTM) 2 ](ClO 4 ) 2", "[Cu(ClO 4 ) 2 (5-DTM) 2 ]"] | ["copper(II) nitrate trihydrate--60.0 mg, 0.25 mmol", "copper(II) nitrate trihydrate--152 mg, 1.00 mmol", "copper(II) perchlorate hexahydrate--93.0 mg, 0.25 mmol", "Cu(ClO 4 ) 2 ·6H 2 O--186 mg, 0.50 mmol"] | [] | ["5-DTM--76.0 mg, 0.50 mmol", "5-DTM--100 mg, 0.19 mmol", "5-DTM--152 mg, 1.00 mmol"] | ["room temperature", "60 °C"] | ["1 min", "10 days", "48 h", "1 min", "2 weeks", "2 months"] | ["nitric acid--15%, 3 mL", "diluted perchloric acid--15%, 2 mL", "perchloric acid--15%, 1 mL"]
acs.inorgchem.7b02448 | determination was obtained by slow evaporation of a solution of CuCl 2 · 2H 2 O (0.1 mmol) with pyca (0.1 mmol) in cyclohexenone (1 mL).Synthesis of Complex 2. To a green solution of CuCl 2 ·2H 2 O (0.170 g, 1 mmol) in methanol was added pyridine-2-carboxaldehyde (pyca) (0.321 g, 3 mmol) with stirring. After 15 min, a green precipitate appeared, and the solid was isolated by ﬁltration with a fritted funnel.Yield 0.330 g, 92%. Anal. Calcd for C 12 H 10 Cl 2 CuN 2 O 2 : C 41.34, H 2.89, N 8.03. Found C 41.28, H 2.75, N 8.17. IR ν (CO) 1631 cm −1 .A crystal suitable for X-ray determi nati on was o btain ed by sl ow evaporation of CuCl 2 ·2H 2 O with pyca in methanol/H 2 O. | [] | [] | ["CuCl 2 ·2H 2 O", "Complex 2"] | ["CuCl 2 ·2H 2 O--0.170 g, 1 mmol"] | [] | ["pyridine-2-carboxaldehyde (pyca)--0.321 g, 3 mmol"] | [] | ["15 min"] | ["methanol--1 mL", "methanol/H 2 O--not specified"]
c1dt10800j | Elemental analysis calculated for C 30 H 28 Cu 4 N 18 O 12 W 2 : C 24.77, N 17.32, H 2.01. Found: C 24.88, N 17.18, H 1.98. | [] | [] | ["C 30 H 28 Cu 4 N 18 O 12 W 2"] | [] | [] | [] | [] | [] | []
ejic.200400173 | Synthesis of [Zn(4,4⬘-bpp)Br 2 ] n (4): The procedure was similar to the synthesis of complex 3 except that ZnBr 2 (0.023 g, 0.1 mmol) was used instead of ZnCl 2 . Yield: 0.05 g (84%). C 24 H 20 Br 2 N 2 O 2 Zn (593.61): calcd. C 48.56, H 3.37, N 4.72; found C 48.51, H 3.39, N 4.68. IR (KBr pellet): ν ˜ ⫽ 3121 cm ⫺1 (vw), 3062 (w), 2910 (w), 2856 (w), 1624 (s), 1593 (m), 1563 (w), 1504 (s), 1481 (s), 1440 (s), 1431 (s), 1387 (s), 1328 (w), 1284 (s), 1267 (s), 1234 (s), 1158 (w), 1121 (s), 1056 (s), 1030 (s), 1005 (m), 933 (vw), 912 (vw), 864 (w), 829 (w), 810 (s), 770 (s), 750 (s), 717 (w), 641 (m), 613 (vw), 544 (vw), 513 (vw), 486 (w), 454 (w). | [] | [] | ["[Zn(4,4⬘-bpp)Br 2 ] n", "C 24 H 20 Br 2 N 2 O 2 Zn"] | ["ZnBr 2--0.023 g, 0.1 mmol"] | [] | ["4,4⬘-bpp--not provided"] | [] | [] | []
znb-2015-0182 | 4.1.3 Preparation of Mn(NCS) 2 (H 2 O) 4 tetrakis (2,5-dimethylpyrazine) solvate (3) Single crystals suitable for X-ray diffraction were obtained by the reaction of Mn(NCS) 2 ·4H 2 O (60 mg, 0.25 mmol) and 2,5-dimethylpyrazine (108 μL, 1.00 mmol) in 1mL water. Block-shaped single crystals were obtained after a few weeks. A beige crystalline powder was obtained by reacting Mn(NCS) 2 ·4H 2 O (159 mg, 0.5 mmol) and 2,5-dimethylpyrazine (216 μL, 2.00 mmol) in 1mL water. XRPD showed that this compound is nearly phase-pure and contains only a very small amount of a different crystalline phase that does not correspond to compounds 1 or 2. – C 26 H 40 MnN 10 O 4 S 2 : calcd. C 46.21, H 5.97, N 20.73, S 9.49; found C 47.47, H 6.44, N 21.81, S 11.07 %. | [] | [] | ["Mn(NCS) 2 (H 2 O) 4 tetrakis (2,5-dimethylpyrazine) solvate", "C 26 H 40 MnN 10 O 4 S 2"] | ["Mn(NCS) 2 ·4H 2 O--60 mg, 0.25 mmol", "Mn(NCS) 2 ·4H 2 O--159 mg, 0.5 mmol"] | [] | ["2,5-dimethylpyrazine--108 μL, 1.00 mmol", "2,5-dimethylpyrazine--216 μL, 2.00 mmol"] | [] | ["a few weeks"] | ["water--1 mL"]
j.poly.2006.04.028 | The crystals were carefully removed, washed in water and ethanol, and due to their instability towards solvent loss, stored in a sample vial containing a 5 mL volume of ﬁltered reaction solution. Yield: 0.024 g (2%). Elemental Anal.Calc.: C, 55.3; H, 5.2; N, 6.1; P, 6.8. Found: C, 56.2; H, 4.2; N, 6.8; P, 7.4%.2.3.5. ([Cu II (phen) 2 Cl][(m-NO 2 )C 6 H 4 PO(OH) 2 )((OH)O 2 PC 6 H 4 (o-NO 2 ))] (5) Similar procedure to 1, using o-/m-nitrophosphonic acid. A pale aqua powder was ﬁltered from the pale green solution, the volume was then reduced by 25 mL on a rotary evaporator. On standing undisturbed for one week, the solution yielded mid-green square crystals of 5. Yie ld: 9.3%.2.3.6. ([Cu II (phen) 2 Cl][(m-NO 2 )C 6 H 4 PO(OH) 2 )((OH)O 2 PC 6 H 4 (m-NO 2 ))] (6) Similar procedure to 1, using pure m-nit rophenylphosphonic acid. Following ﬁltration of the grey precipitate, the volume of the pale green-aqua solution was reduced by 20 mL on a rotary evaporator. On standing, green rhomboid crystals of 6 were produced within a few days. | [] | [] | ["[Cu II (phen) 2 Cl][(m-NO 2 )C 6 H 4 PO(OH) 2 )((OH)O 2 PC 6 H 4 (o-NO 2 ))]", "[Cu II (phen) 2 Cl][(m-NO 2 )C 6 H 4 PO(OH) 2 )((OH)O 2 PC 6 H 4 (m-NO 2 ))]"] | ["Cu II--NaN"] | [] | ["phen--NaN", "o-/m-nitrophosphonic acid--NaN", "m-nit rophenylphosphonic acid--NaN"] | [] | [] | []
1099-0682(200212)2002:12<3356::aid-ejic3356>3.0.co;2-v | [Nd 2 (pzdc) 3 (H 2 O)] x ·2xH 2 O (3): A solution of NdCl 3 ·6H 2 O (0.108 g, 0.3 mmol), 2,3-pyrazinedicarboxylic acid (0.077 g, 0.45 mmol), H 2 O (7 mL), and aqueous NaOH (1.46 mL, 0.95 mmol) was sealed in a 25-mL stainless steel reactor with Teflon liner and heated at 190 °C for 62 h. Purple crystals of 3 were obtained in a 79.2% yield (0.1 g). C 18 H 12 Nd 2 N 6 O 15 (840.76): calcd. | [] | [] | ["[Nd 2 (pzdc) 3 (H 2 O)] x ·2xH 2 O", "C 18 H 12 Nd 2 N 6 O 15"] | ["NdCl 3 ·6H 2 O--0.108 g, 0.3 mmol"] | [] | ["2,3-pyrazinedicarboxylic acid--0.077 g, 0.45 mmol"] | ["190 °C"] | ["62 h"] | ["H 2 O--7 mL", "aqueous NaOH--1.46 mL, 0.95 mmol"]
ic502485p | [Cu 2 (μ-CN)(μ-L m ) 2 ](ClO 4 ) 3 , 1. A mixture of Cu(ClO 4 ) 2 ·6H 2 O (0.186 g, 0.50 mmol) and NaCN (0.016 g, 0.25 mmol) were dissolved in MeOH (6 mL). The ligand, L m (0.186 g, 0.50 mmol), dissolved in MeOH (8 mL), was transferred by cannula into the copper(II) solution. A deep blue precipitate formed immediately. The reaction mixture was stirred for 6 h, after which time the system was ﬁltered by cannula, and the remaining solid was washed with 5 mL of ether and dried in a vacuum overnight, aﬀording 0.273 g (75%) of the crude product. Single crystals suitable for X-ray and other studies were grown by vapor diﬀusion of Et 2 O into concentrated 1 mL acetonitrile solutions of 1 and were isolated as 1·3CH 3 CN. Anal. Calcd (Found) for C 41 H 36 Cl 3 Cu 2 N 17 O 12 : C, 41.30 (41.08); H, 3.04 (2.87); N, 19.97 (19.67). MS ESI(+) m/z (rel. % abund.) [assgn] : 1092 (2) [Cu 2 (L m ) 2 (CN)(ClO 4 ) 2 ] + , 497 (10) [Cu 2 (L m ) 2 (CN)(ClO 4 )] 2+ , 433 (100) [Cu(L m )] + , 371 (18) [L m +H] + , 298 (60) [Cu 2 (L m ) 2 (CN)] 3+ . | [] | [] | ["[Cu 2 (μ-CN)(μ-L m ) 2 ](ClO 4 ) 3"] | ["Cu(ClO 4 ) 2 ·6H 2 O--0.186 g, 0.50 mmol", "NaCN--0.016 g, 0.25 mmol"] | [] | ["L m--0.186 g, 0.50 mmol"] | [] | ["6 h"] | ["MeOH--6 mL", "ether--5 mL", "Et 2 O--vapor diﬀusion", "acetonitrile--1 mL"]
ja071271d | Synthesis of {[Zn(bipy) 1.5 (NO 3 ) 2 ]‚1/2 p-xylene‚pyrene} n (3). Light yellow-brown crystals of 3 were obtained from slow diffusion via layering a methanol solution (15.0 mL) of zinc nitrate hexahydrate (147 mg, 0.49 mmol) onto a methanol solution (10.0 mL) of 4,4′-bipyridine (154 mg, 0.99 mmol), pyrene (406 mg, 2.0 mmol), and p-xylene (5.0 mL, 40 mmol) in a 40 mL vial, which was subsequently capped and allowed to remain undisturbed at room temperature until diffusion was completed. Crystals began to form within hours and growth was completed after one week. The crystals were harvested and dried via vacuum filtration yielding 190 mg (56%) of 3.Synthesis of {[Zn(bipy) 1.5 (NO 3 ) 2 ]‚1/2 chlorobenzene‚pyrene} n (4).Light yellow-brown crystals of 4 were obtained from slow diffusion via layering a methanol solution (15.0 mL) of zinc nitrate hexahydrate (148 mg, 0.50 mmol) onto a methanol solution (10.0 mL) of 4,4′-bipyridine (157 mg, 1.01 mmol), pyrene (407 mg, 2.01 mmol), and chlorobenzene (5.0 mL, 49 mmol) in a 40 mL vial, which was subsequently capped and allowed to remain undisturbed at room temperature until diffusion was completed. Crystals began to form within hours and growth was completed after one week. The crystals were harvested and dried via vacuum filtration yielding 174 mg (51%) of 4.Synthesis of {[Zn(bipy) 2 (NO 3 ) 2 ]‚2 o-dichlorobenzene‚pyrene} n (5).Light yellow-brown crystals of 5 were obtained from slow diffusion via layering a methanol solution (15.0 mL) of zinc nitrate hexahydrate (146 mg, 0.49 mmol) onto a methanol solution (10.0 mL) of 4,4′-bipyridine (157 mg, 1.01 mmol), pyrene (403 mg, 1.99 mmol), and o-dichlorobenzene (5.0 mL, 44 mmol) in a 40 mL vial, which was subsequently capped and allowed to remain undisturbed at room temperature until diffusion was completed. Crystals began to form within hours and growth was completed after one week. The crystals were harvested and dried via vacuum filtration yielding 212 mg (42%) of 5.X-ray Crystallography. Single crystals suitable for X-ray crystallographic analysis were selected following examination under a microscope. Intensity data were collected on a Bruker-AXS SMART APEX/CCD diffractometer using Mo KR radiation (λ ) 0.7107 Å).25 The data were corrected for Lorentz and polarization effects and for absorption using the SADABS program (SAINT).26 The structures were solved using direct methods and refined by full-matrix least-squares on ¦F¦ 2 (SHELXTL).27 All non-hydrogen atoms were refined anisotropically. The sp 3 methyl hydrogens atoms in 3 were located and given a thermal parameter of 1.5 times that of the atoms to which they are (23) (a) McNelis, B. J.; Nathan, L. C.; Clark, C. J. J. Chem. Soc., Dalton Trans.1999, 1831-1834. (b) Biradha, K.; Seward, C.; Zaworotko, M. J. Angew.Chem., Int. Ed. 1999, 38, 492-495. (c) Hannon, M. J.; Painting, C. L.; Alcock, N. W. Chem. Commun. 1999, 2023-2034. (d) Janiak, C.; Temizdemire, S.; Dechert, S. Inorg. Chem. Commun. 2000, 3, 271-275.(e) Janiak, C.; Temizdemire, S.; Dechert, S.; Deck, W.; Girgsdies, F.; Heinze, J.; Kolm, M. J.; Scharmann, T. G.; Zipffel, O. M. Eur. J. Inorg.Chem. 2000, 1229-1241. (f) Reger, D. L.; Semeniuc, R. F.; Rassalov, V.; Smith, M. D. Inorg. Chem. 2004, 43, 537-554.(24) Janiak, C. J. Chem. Soc., Dalton Trans. 2000, 21, 3885-3896.(25) SMART, version 5.05; Siemens Analytical X-ray Instruments Inc.: Madison, WI, 1995.(26) SAINT, version 6.28a; Bruker AXS Inc.: Madison, WI, 1995.(27) Sheldrick, G. M. SHELXTL, version 5.1; Bruker AXS Inc.: Madison, WI, 1997.ARTICLES McManus et al.9100 J. AM. CHEM. SOC.9 VOL. 129, NO. 29, 2007 bonded. The other hydrogen atoms were placed in geometrically calculated positions and refined with temperature factors 1.2 times those of their bonded atoms.Fluorescence Spectroscopy. All fluorescence measurements were performed using a front-face solid sample emission configuration.Powdered samples were adhered to a 45° aluminum support (the base of which was a 1 × 1 cm square to fit a standard spectrometer cuvette holder), using double-sided adhesive tape. Fluorescence spectra were measured on a Photon Technologies International LS-100 luminescence spectrometer, with excitation and emission monochromator bandpasses set at 3 nm and an excitation wavelength of 310 nm (at this wavelength, only pyrene absorbs the excitation light: neither bipy nor any of the benzene-derived guests absorb at 310 nm). Excitation spectra were recorded using the same condition, with the emission wavelength set at an appropriate wavelength based on the corresponding emission spectrum. Time-resolved fluorescence was measured on the same samples using a Photon Technologies International Timemaster fluorescence lifetime spectrometer. This instrument measures fluorescence decay curves using the stroboscopic technique; 28 resulting decay curves were fit to one-or two-exponential decay functions using supplied deconvolution software. Excellent fits were obtained, as indicated by the very good χ 2 statistical test values obtained (which should be close to 1 for a good fit result): an average χ 2 value of 1.11 for the five samples in trial 1 and an overall average of 1.27 for all trials.Acknowledgment. B.W. acknowledges financial support for this work by the Natural Sciences and Engineering Research Council of Canada (NSERC); funding for the time-resolved fluorimeter was provided by the Canada Foundation for Innovation (CFI), the Atlantic Canada Opportunities Agency (ACOA), and a generous donation from the Levesque Foundation. M.Z. acknowledges financial support for this work from the National Science Foundation (Grant DMR-0101641).Supporting Information Available: X-ray crystallographic information in CIF format; FTIR, TGA, and PXRD. This material is available free of charge via the Internet at http://pubs.acs.org.JA071271D (28) Ware, W. R.; James, D. R.; Siemiarczuk, A. ReV. Sci. Instrum. 1992, 63, 1710-1716.Exciplex Fluorescence as a Diagnostic Probe ARTICLES J. AM. CHEM. SOC.9 VOL. 129, NO. 29, 2007 9101 | [] | ["1 week", "1 week", "1 week"] | ["{[Zn(bipy) 1.5 (NO 3 ) 2 ]‚1/2 p-xylene‚pyrene} n", "C 23 H 13 F 6 N 2 O 5 Zn", "{[Zn(bipy) 1.5 (NO 3 ) 2 ]‚1/2 chlorobenzene‚pyrene} n", "{[Zn(bipy) 2 (NO 3 ) 2 ]‚2 o-dichlorobenzene‚pyrene} n"] | ["zinc nitrate hexahydrate--147 mg, 0.49 mmol", "zinc nitrate hexahydrate--148 mg, 0.50 mmol", "zinc nitrate hexahydrate--146 mg, 0.49 mmol"] | [] | ["4,4′-bipyridine--154 mg, 0.99 mmol", "4,4′-bipyridine--157 mg, 1.01 mmol", "4,4′-bipyridine--157 mg, 1.01 mmol", "pyrene--406 mg, 2.0 mmol", "pyrene--407 mg, 2.01 mmol", "pyrene--403 mg, 1.99 mmol"] | [] | ["6 weeks", "6 weeks", "6 weeks"] | ["methanol--15.0 mL", "methanol--10.0 mL", "methanol--15.0 mL", "water--12.5 mL", "water--10.0 mL", "water--10.0 mL", "ethanol--12.5 mL", "p-xylene--5.0 mL", "chlorobenzene--5.0 mL", "o-dichlorobenzene--5.0 mL"]
j.molstruc.2007.10.030 | 2.2.3. [Zn 2 (N 3 ) 4 (2,5-dimethylpyrazine)] n (3) Complex 3 was prepared in a similar procedure as complex 1. 2,5- Dimethylpyrazine (0.52 g, 4.8 mmol) was mixed with an aqueous solution of Zn(N 3 ) 2 (10 mL, 8.9 mmol Zn). The mixture was heated to 80 °C to obtain a clear solution. Colorless transparent crystals of complex 3 were deposited after 1 day at room temperature. Yield: 1.22 g, 67%. Analysis: found: C, 17.5; H, 1.9; N, 48.4; Zn, 32.2%. Calculated for C 6 H 8 N 14 Zn 2 : Calc.: C, 17.7; H, 2.0; N, 48.2; Zn, 32.1. IR, KBr (cm 1 ): 3572 br, 3361 w, 3129 w, 3049 w, 2630 w, 2576 w, 2140 s, 2091 vs, 1500 m, 1445 w, 1345 m, 1291 s, 1189 w, 1159 m, 1074 m, 1035 w, 972 w, 900 w, 667 m, 596 w, 529 w, 444 m. | [] | [] | ["[Zn2(N3)4(2,5-dimethylpyrazine)] n", "C 6 H 8 N 14 Zn 2"] | ["Zn(N3)2--10 mL, 8.9 mmol Zn"] | [] | ["2,5-dimethylpyrazine--0.52 g, 4.8 mmol"] | ["80 °C"] | ["1 day"] | ["aqueous solution--not specified"]
acs.inorgchem.9b00114 | Synthesis of CP1. To an EtCN solution of CuI (382 mg, 2.0 mmol) (40 mL) was added neat 1,3-dithiane (252 mg, 2.1 mmol). A white precipitate appeared within 2 min. The mixture was stirred for 3 h to complete the reaction and then heated to reﬂux for 5 min. After the reaction was allowed to reach ambient temperature, the precipitate was ﬁltered oﬀ, washed with 5 mL of propionitrile, and dried to give CP1 as a white microcystalline solid (566 mg, 91%).Conducting the reaction in MeCN using a 2:1 CuI-to-L1 ratio aﬀorded the same product. X-ray suitable crystals were grown by dissolution of a small amount of CP1 in reﬂuxing EtCN and subsequent slow cooling in an oil bath. Mp: 241 °C. IR (ATR): 2985 (w), 2952 (w), 2913 (w), 2902 (w), 1428 (m), 1417 (s), 1405 (m), 1389(w), 1366 (m), 1283 (w), 1242 (w), 1164 (m), 1082 (m), 1012 (m), 923 (s), 914 (s), 891 (m), 889 (w), 817 (m), 746 (s), 738 (s), 664 (s), 637 (m), 476 (m) cm −1 . Anal. Calcd for C 4 H 8 CuIS 2 (310.66): C, 15.46; H, 2.60; S, 20.64. Found: C, 15.05; H, 2.24; S, 20.35. | [] | [] | ["CP1"] | ["CuI--382 mg, 2.0 mmol"] | [] | ["1,3-dithiane--252 mg, 2.1 mmol"] | ["reflux for 5 min"] | ["3 h"] | ["EtCN--40 mL", "propionitrile--5 mL"]
zaac.201500275 | Synthesis of [Tb(H 2 O) 2 (sp)] n (2): Colorless block-shaped crystals of 2 suitable for X-ray analysis were obtained by following the procedures similar to those of 1 except that DyCl 3 ·6H 2 O was replaced by TbCl 3 ·6H 2 O. Yield: 32% (based on the Tb III salt). C 8 H 7 TbO 9 S: calcd.C 21.93; H 1.61 %; found C 21.94; H 1.63%. IR (KBr): ν ˜ = 3400 (s), 1540 (s), 1494 (s), 1440 (s), 1367 (s), 1230 (s), 1170 (s), 1137 (s), 1077 (s), 1053 (s), 903 (w), 860 (m), 844 (w), 777 (m), 678 (m), 607 (w), 467 (w) cm –1 .Synthesis of [Er(H 2 O) 2 (sp)] n (3): A mixture of Er 2 O 3 (76.5 mg, 0.2 mmol), H 3 sp (147.7 mg, 0.6 mmol), and doubly deionized water (10.0 mL) was sealed in a Teflon-lined stainless steel vessel (23.0 mL) and heated at 200 °C for 4 d under autogenous pressure. After the mixture was cooled to room temperature at a rate of 3.6 K·h –1 , pink block-shaped crystals suitable for X-ray analysis were obtained directly, washed with water, and dried in air. Yield: 66% (based on Er 2 O 3 ). C 8 H 7 ErO 9 S: calcd. C 21.52; H 1.58 %; found C 21.53; H 1.56%. IR (KBr): ν ˜ = 3412 (s), 1570 (s), 1540 (s), 1492 (s), 1442 (s), 1366 (s), 1230 (m), 1169 (s), 1135 (s), 1074 (m), 1049 (s), 903 (w), 859 (w), 843 (w), 780 (m), 675 (m), 606 (w), 466(w) cm –1 . | ["NaN"] | ["NaN"] | ["[Tb(H2O)2(sp)]n", "C8H7TbO9S", "[Er(H2O)2(sp)]n", "C8H7ErO9S"] | ["DyCl3·6H2O--NaN", "TbCl3·6H2O--NaN", "Er2O3--76.5 mg, 0.2 mmol"] | [] | ["sp--NaN", "H3sp--147.7 mg, 0.6 mmol"] | ["NaN", "200 °C"] | ["NaN", "4 d"] | ["doubly deionized water--10.0 mL"]
s10876-019-01740-3 | Synthesis of (Et 4 N)(a-C 10 H 7 CS 2 ) A solution of a-bromo-naphthalene (2.4 mL, 17 mmol) in THF (40 mL) was slowly added to Mg (0.60 g, 25 mmol) in the presence of I 2 . The mixture was stirred for 1.5 h at 70 C to complete the reaction. The suspension was cooled to 0 C and added CS 2 (2.0 mL, 34 mmol) with stirring overnight. The excess Mg was ﬁltered off and the mother liquid was acidized by HCl (6.0 M, 32 mL) and washed by diethylether. The obtained organic phase was treated with NaOH (0.4 M, 60 mL) to give [(a-C 10 H 7 CS 2 )Na] aq., which was then added a solution NEt 4 Br (3.6 g, 17 mmol) in water (20 mL). Red precipitate was separated and crystallized in methanol to give orange crystalline product of (Et 4 N)(a-C 10 H 7 CS 2 ) in a yield of 4.3 g (76%). | [] | [] | ["(Et 4 N)(a-C 10 H 7 CS 2 )"] | ["Mg--0.60 g, 25 mmol"] | ["NEt 4 Br--3.6 g, 17 mmol"] | ["a-bromo-naphthalene--2.4 mL, 17 mmol", "CS 2--2.0 mL, 34 mmol"] | ["70 \nC", "0 \nC"] | ["1.5 h", "overnight"] | ["THF--40 mL", "water--20 mL", "methanol--N/A"]
j.molstruc.2020.127818 | Synthesis of {[Cd(dip) 2 (H 2 O) 2 ]·(NO 3 ) 2 } (2). A mixture of dip (6.33 mg, 0.03 mmol), Cd(NO 3 ) 2 $4H 2 O (27.76 mg, 0.03 mmol), N,Ndimethylformamide (DMF) (3 mL) and H 2 O (7 mL) was sealed in Teﬂon-lined stainless steel container and heated at 90  C for 3000 min. After being cooled to room temperature, yellow block crystals of 2 were obtained in 41% yield. Anal. Calcd for C 22 H 22 CdN 12 O 8 : C 38.02, H 3.19, N 24.18%. Found: C 38.08, H 3.14, N 24.22%. IR (KBr pellet, cm 1 ): 3428 (m), 1734 (m), 1482(s), 1417 (w), 1378(s),1328 (s), 1237 (s),1191 (m), 1125 (w), 1037 (m), 994 (w), 961 (w), 819 (w), 805 (w), 759 (m), 723 (m), 675 (m), 615 (m).Synthesis of {[Zn(dip) 2 (H 2 O) 2 ]·ClO 4 ) 2 } (3). A mixture of dip (6.33 mg, 0.03 mmol), Zn(NO 3 ) 2 $4H 2 O (26.73 mg, 0.09 mmol), NaClO 4 (12.64 mg, 0.09 mmol), N,N-dimethylformamide (DMF, 3 mL) and H 2 O (7 mL) was sealed in Teﬂon-lined stainless steel container and heated at 85  C for 3000 min. After being cooled to room temperature, yellow block crystals of 1 were obtained in 47% yield. Anal. Calcd for C 22 H 22 Cl 2 N 10 O 10 Zn: C 38.02, H 3.19, N 24.18%. | [] | [] | ["[Cd(dip) 2 (H 2 O) 2 ]·(NO 3 ) 2", "C 22 H 22 CdN 12 O 8"] | ["Cd(NO 3 ) 2 $4H 2 O--27.76 mg, 0.03 mmol"] | [] | ["dip--6.33 mg, 0.03 mmol"] | ["90 \nC"] | ["3000 min"] | ["N,Ndimethylformamide (DMF)--3 mL", "H 2 O--7 mL"]
b410235e | m max /cm −1 (KBr) 3408s, 3109m, 3033m, 1581s, 1489m, 1446s, 1418s, 1351s, 1267w, 1163 w, 1132w, 1120w, 1047s, 941w, 820w, 791w, 714m, 660w, 591w and 446m. | [] | [] | [] | [] | [] | [] | [] | [] | []
cg8012014 | Preparation of {[Nd(pyno) 2 (H 2 O) 4 ][Fe(CN) 6 ]} n (1 0 ) and {[Nd(pyno) 2 (H 2 O) 4 ][Fe(CN) 6 ](H 2 O)} n (1a). Compound 1 was placed in a glass sample cell and heated at 80 C for 5 h under reduced pressure that yields 1 0 . Anal. Calcd for NdFeC 16 H 18 N 8 O 6 : C, 31.04; H, 2.91; N, 18.10. Found: C, 30.76; H, 3.11; N, 18.29. IR (KBr, cm -1 ): ν(O-H), 3205-3580; ν(NO), 1380; ν(CdC), 1622 and ν(CN), 2125. The dehydrated compound 1 0 was placed for three days in a small sample vial which was placed in a bigger sample vial containing water. Anal. Calcd for NdFeC 16 H 20 N 8 O 7 :C, 30.16; H, 3.14; N, 17.59. Found: C, 30.58; H, 3.01; N, 17.22. IR (KBr, cm -1 ): ν(O-H), 3235-3630; ν(NO), 1380; ν(CdC), 1625 and ν(CN), 2120. | [] | [] | ["{[Nd(pyno) 2 (H 2 O) 4 ][Fe(CN) 6 ]} n", "{[Nd(pyno) 2 (H 2 O) 4 ][Fe(CN) 6 ](H 2 O)} n"] | [] | [] | [] | ["80 \nC"] | ["5 h", "3 days"] | []
ic051166+ | [Cu 3 (µ-dppe) 3 (µ-Cl) 2 {S 2 P(O i Pr) 2 }] (9). After the formation of 8, new crystals were obtained from the filtrate in a 12% (0.07 g) yield (mp 189-192 °C). Anal. Calcd for C 84 H 86 Cu 3 O 2 S 2 P 7 Cl 2 :C, 60.41; H, 5.19; S, 3.84. Found: C, 58.79; H, 5.35; S, 4.02.1 H NMR (CDCl 3 ): δ 1.31 (d, 12H, CH 3 ), 3.14 (br, 12H, PCH 2 CH 2 P), 4.82 (m, 2H, OCH), 7.04-7.27 {m, 60H, P(C 6 H 5 )}. | [] | [] | ["Cu 3 (µ-dppe) 3 (µ-Cl) 2 {S 2 P(O i Pr) 2 }"] | [] | [] | [] | [] | [] | []
ejic.201001104 | [Mn II (L)(N 3 )] n (NO 3 ) n ·nCH 3 OH (4): 1 equiv. of solid Mn(NO 3 ) 2 · 4H 2 O (26 mg, 0.104 mmol) was added to a solution of 1 equiv. of L (50 mg, 0.104 mmol) in methanol (50 mL). The reaction mixture was stirred for 1 h at room temperature before 1 equiv. of solid sodium azide (7 mg, 0.107 mmol) was added. The light yellow solution became deep yellow within 5 min and was stirred for a further 2 h at room temperature. Light yellow crystals were obtained by slow evaporation of the solution; yield 57 mg (82 %). IR (KBr): ν ˜ = 2054 s (N 3 – ), 1574 w, 1562 w, 1526 w, 1491 m, 1467 m, 1422 m, 1384 s (NO 3 – ), 1355 m, 1342 w, 1278 w, 1174 m, 1035 m, 990 w, 906 w, 799 w, 780 w, 637 w cm –1 .C 24 H 24 MnN 16 O 3 ·0.5CH 3 OH (655.5): calcd. C 44.89, H 4.00, N 34.19; found C 43.99, H 4.12, N 34.15.[Mn II L(dca)(H 2 O)](NO 3 )·xCH 3 OH·xH 2 O (5): 1 equiv. of solid Mn(NO 3 ) 2 ·4H 2 O (26 mg, 0.104 mmol) was added to a solution of 1 equiv. of L (50 mg, 0.104 mmol) in methanol (50 mL). The reaction mixture was stirred for1hatroomtemperaturebefore1equiv.of solid sodium dicyanamide (9 mg, 0.107 mmol) was added. The light yellow solution became deep yellow within 5 min and was stirred for a further 2 h at room temperature. Yellow crystals of 5 | [] | [] | ["[Mn II (L)(N 3 )] n (NO 3 ) n ·nCH 3 OH", "C 24 H 24 MnN 16 O 3 ·0.5CH 3 OH", "[Mn II L(dca)(H 2 O)](NO 3 )·xCH 3 OH·xH 2 O"] | ["Mn(NO 3 ) 2 · 4H 2 O--26 mg, 0.104 mmol"] | [] | ["L--50 mg, 0.104 mmol", "sodium azide--7 mg, 0.107 mmol", "sodium dicyanamide--9 mg, 0.107 mmol"] | ["room temperature"] | ["1 h", "2 h"] | ["methanol--50 mL"]
00958970902839410 | Elemental analysis (%) Calcd for C 14 H 12 N 10 Zn: C, 43.59; H, 3.14; N, 36.31. Found: C, 44.01; H, 3.32; N, 36.52. IR (KBr, cm 1 ) 607(w), 638(w), 671(w), 690(w), 762(m), 806(w), 839(w), 926(w), 993(w), 1015(m), 1065(w), 1105(w), 1153(w), 1217(w), 1242(w), 1242(w), 1292(w), 1333(w), 1385(w), 1422(m), 1443(s), 1481(m), 1570(w), 1603(m), 1670(w), 2912(w), 2937(w), 3034(w), 3064(w), 3111(w), 3210(wide, w), 3404(wide, w). | [] | [] | ["C 14 H 12 N 10 Zn"] | [] | [] | [] | [] | [] | []
c1dt10778j | K 5 [Pt 6 Ag 8 (D-pen-N,S) 12 Cl] (K 5 [5]). To a yellow solution of cisK 2 [Pt(D-pen-N,S) 2 ]·2.5H 2 O (0.20 g, 0.33 mmol) in water (5 mL) was added AgCl (0.06 g, 0.44 mmol), and the mixture was stirred at room temperature for 6 h. After ﬁltration, the light-yellow ﬁltrate was concentrated to ca. 5 mL, followed by the addition of ethanol (15 mL). The resulting white powder was collected by ﬁltration and dried in vacuo. Yield: 0.22 g (86%). Anal (%). Calcd for K 5 [5]·37H 2 O: C, 15.34; H, 3.91; N, 3.58. Found: C, 15.11; H, 3.81; N, 3.58. IR spectrum (KBr disk, cm -1 ): 1597 (COO ). | [] | [] | ["K 5 [Pt 6 Ag 8 (D-pen-N,S) 12 Cl]", "K 5 [5]"] | ["cisK 2 [Pt(D-pen-N,S) 2 ]·2.5H 2 O--0.20 g, 0.33 mmol", "AgCl--0.06 g, 0.44 mmol"] | [] | [] | [] | ["6 h"] | ["water--5 mL", "ethanol--15 mL"]
c3dt51691a | Synthesis of the toluoyl-protected 6TP nucleoside (L2) L1 (230 mg, 1.10 mmol) was suspended in dry THF (20 mL), and dry NaH (39 mg) was added. After stirring at 0 °C for 10 min, Hoﬀer’s chloro sugar (530 mg, 1.36 mmol) was added and stirring continued for 18 h, while the reaction mixture was allowed to reach ambient temperature. The solvent was evaporated. The resulting syrup was purified by silica gel column chromatography. The desired β anomer was obtained as a white foam. The α anomer was obtained as a side product. | [] | [] | ["toluoyl-protected 6TP nucleoside (L2)"] | [] | [] | ["L1--230 mg, 1.10 mmol", "Hoﬀer’s chloro sugar--530 mg, 1.36 mmol"] | ["0 °C to ambient temperature"] | ["18 h"] | ["dry THF--20 mL"]
j.ica.2008.10.010 | 2.3. Synthesis of [Ni 2 (Hdcp) 2 (H 2 O) 4 ](Im) 2 (2) To a solution of Ni(CH 3 COO) 2  4H 2 O (0.241 g, 0.97 mmol) in water/ethanol (V/V = 2:1, 15 mL), was added 3,5-pyrazoledicarboxylic acid monohydrate (0.1713 g, 0.98 mmol). A light-green solution was obtained. After the resulting solution was stirred for 30 min, imidazole (0.3419 g, 5 mmol) was added. The solution was continually stirred for a further 20 min, and then transferred into a Teﬂon-lined autoclave and heated at 170 °C for 10 days yielded dark blue crystals. Yield: 17.82%. Anal. Calc. for C 16 H 18 N 8 O 12 Ni 2 : C, 30.32; H, 3.18; N, 17.68. Found: C, 30.03; H, 3.10; N, 17.35%. IR (KBr, cm 1 ): 3294 (s), 1610 (m), 1566 (m), 1500 (m), 1447 (m), 1393 (m), 1190 (s), 1108 (s), 1062 (s), 1024 (m), 837 (m), 791 (m), 632 (m), 611 (m), 581 (m). | [] | [] | ["[Ni 2 (Hdcp) 2 (H 2 O) 4 ](Im) 2", "C 16 H 18 N 8 O 12 Ni 2"] | ["Ni(CH 3 COO) 2 \n4H 2 O--0.241 g, 0.97 mmol"] | [] | ["3,5-pyrazoledicarboxylic acid monohydrate--0.1713 g, 0.98 mmol", "imidazole--0.3419 g, 5 mmol"] | ["170 °C"] | ["10 days"] | ["water/ethanol--V/V = 2:1, 15 mL"]
b003527k | Experimental Preparations Cu(dca)(MeCN) 1. Solutions of Cu(MeCN) 4 (ClO 4 ) (240 mg, 0.73 mmol) in acetonitrile (12 cm 3 ) and [PPN][dca] (679 mg, 1.12 mmol) in acetone–acetonitrile (1:1, 18 cm 3 ) were mixed, resulting in precipitation of colourless crystals of 1 over 24 h (67 mg, 0.40 mmol, 55%) (Found: C, 24.88; H, 1.29; N, 31.70%. | [] | [] | ["Cu(dca)(MeCN)"] | ["Cu(MeCN) 4 (ClO 4 )--240 mg, 0.73 mmol"] | [] | ["[PPN][dca]--679 mg, 1.12 mmol"] | [] | ["24 h"] | ["acetonitrile--12 cm 3", "acetone–acetonitrile (1:1)--18 cm 3"]
c0dt01416h | Preparation of [Cu(HmtpO) 2 (H 2 O) 3 ](ClO 4 ) 2 ·H 2 O (1) and {[Cu(HmtpO) 2 (H 2 O) 2 ](ClO 4 ) 2 ·2HmtpO} n (2). An aqueous solution of Cu(ClO 4 ) 2 ·6H 2 O (2 mmol, 0.7410 g in 20 mL) was added to another solution containing HmtpO (4 mmol, 0.6006 g in 20 mL) and the mixture was reﬂuxed for 30 min. The pH value ofthemixturewasraisedfrom2.4to2byaddingHCl0.5N dropwise. The resulting clear blue solution was left standing at room temperature. After one week, a mixture of green prismatic and blue cubic crystals corresponding to compounds 1 and 2, respectively, were isolated from the mother liquor. Crystals of both species were separated manually. Several days before these crystals appeared, fractions of monohydrated HmtpO were removed from the solution. Yields: 23% and 52% based on Cu, respectively. Anal. | [] | ["one week"] | ["[Cu(HmtpO) 2 (H 2 O) 3 ](ClO 4 ) 2 ·H 2 O", "{[Cu(HmtpO) 2 (H 2 O) 2 ](ClO 4 ) 2 ·2HmtpO} n"] | ["Cu(ClO 4 ) 2 ·6H 2 O--2 mmol, 0.7410 g"] | [] | ["HmtpO--4 mmol, 0.6006 g"] | [] | ["30 min"] | ["water--20 mL"]
cg500091k | Synthesis of JLU-Liu4. A mixture of Zn(NO 3 ) 2 ·6H 2 O (0.018 g, 0.06 mmol), H 2 bpydc (0.0025 g, 0.01 mmol), HCOOH (0.04 mL, 0.001 mmol), HNO 3 (0.2 mL, 2.8 M in DMF), and DMF (1 mL) was added, respectively, into a 20 mL vial. And then, the vial was sealed and kept at 85 °C for 12 h. Eventually, the mixture was cooled to room temperature at a rate of 15 °C/min, after which colorless octahedral crystals [Zn 3 (bpydc) 2 (HCOO) 2 ]·H 2 O·DMF were collected and dried in the air (63% yield based on Zn(NO 3 ) 2 ·6H 2 O). Elemental analysis (wt %) for JLU-Liu4: calcd C 40.42, H 2.69, N 8.13; found C 40.68, H 3.02, N 8.64. FT-IR (KBr, cm −1 ): 3077 (w), 2942 (w), 2875 (w), 1629 (s), 1382 (s), 1247 (m), 1038 (m), 855 (s), 777 (s), 700 (m).The phase purity of as-synthesized samples was conﬁrmed by the evident similarities between the calculated and the experimental PXRD patterns (see Supporting Information Figure S3). The IR spectra for compounds are shown in Supporting Information Figure S4. | [] | [] | ["JLU-Liu4", "[Zn 3 (bpydc) 2 (HCOO) 2 ]·H 2 O·DMF"] | ["Zn(NO 3 ) 2 ·6H 2 O--0.018 g, 0.06 mmol"] | [] | ["H 2 bpydc--0.0025 g, 0.01 mmol"] | ["85 °C"] | ["12 h"] | ["DMF--1 mL", "HCOOH--0.04 mL, 0.001 mmol", "HNO 3--0.2 mL, 2.8 M in DMF"]
j.ica.2014.10.017 | 2.2. Synthesis of [CdLCl 2 ] n (1) and a -{[CdLCl 2 ]H 2 O} n (2) Water (20 drops) was added to a suspension of L (4.8 mg, 0.020 mmol) and CdCl 2 2.5H 2 O (4.6 mg, 0.020 mmol) in 2 ml of EtOH. The mixture was heated to ca. 70–80 °C giving a colorless solution. The solution was heated in a beaker closed by a watchglass. When the volume of the solution became ca. 1 ml, thin colorless plate-shaped crystals formed. The mixture was slowly cooled down to room temperature. In several days, triclinic prismatic crystals were observed in a mixture with plate-shaped crystals. Two sorts of crystals were used in X-ray diffraction analysis and their composition was identiﬁed as [CdLCl 2 ] n (plate-shaped crystals) and a -{[CdLCl 2 ]H 2 O} n (triclinic prismatic crystals). | [] | [] | ["[CdLCl 2 ] n", "a -{[CdLCl 2 ]H 2 O} n"] | ["CdCl 2 \n2.5H 2 O--4.6 mg, 0.020 mmol"] | [] | ["L--4.8 mg, 0.020 mmol"] | ["ca. 70–80 \n°C"] | [] | ["EtOH--2 ml", "water--20 drops"]
ejic.201402370 | Reaction of [K-18-Crown-6-ether][(NO) 2 Fe(SC 6 H 4 -o-NH 2 )] (4)/ [PPh 4 ] 2 [(NO) 2 Fe(μ-SC 6 H 4 -o-NH 2 )] 2 (5) with (SC 6 H 4 -o-NH 2 ) 2 : THF (7 mL) was added to a 20 mL Schlenk tube containing (SC 6 H 4 -o-NH 2 ) 2 (0.050 g, 0.2 mmol) and complex 4 (0.109 g, 0.2 mmol) [or complex 5 (0.232 g, 0.2 mmol)]. The mixture was stirred for 24 h under a N 2 atmosphere at ambient temperature, and the reaction was monitored by FTIR spectroscopy, which indicated the formation of complex 6a/6b. The brown solution was filtered through Celite to remove the insoluble solid. The brown filEur. J. Inorg. Chem. 2014, 3499–3509 © 2014 Wiley-VCH Verlag GmbH & Co. KGaA, Weinheim3507 trate was concentrated to 5 mL, and hexane was added to precipitate the dark-brown solid of complex 6a (0.069 g, 51.8 %)/6b (0.231 g, 81.9%). IR (THF): ν ˜ = 1739 (s), 1694 cm –1 (s). | [] | [] | ["[Fe(NO) 2 (SC 6 H 4 -o-NH 2 ) 2 ] n "] | ["[K-18-Crown-6-ether][(NO) 2 Fe(SC 6 H 4 -o-NH 2 )]--0.109 g, 0.2 mmol", "[PPh 4 ] 2 [(NO) 2 Fe(μ-SC 6 H 4 -o-NH 2 )] 2--0.232 g, 0.2 mmol"] | [] | ["(SC 6 H 4 -o-NH 2 ) 2--0.050 g, 0.2 mmol"] | [] | ["24 h"] | ["THF--7 mL"]
b417251e | (AsPh 4 ) 4 [Fe 2 (ox) 5 ]?5H 2 O (2). An aqueous solution (8 cm 3 ) of tetraphenylarsonium chloride monohydrate (1 mmol) was added to an aqueous solution (80 cm 3 ) containing ammonium oxalate (1 mmol) and iron( III) ammonium sulfate dodecahydrate [or iron( III) chloride] (0.5 mmol) under continous stirring at room temperature. Slow evaporation of the deep yellow solution in the darkness yielded single crystals of 2 as yellow cubes. Yield ca. 90%. Anal. Calcd. for C 106 H 90 O 25 As 4 Fe 2 (2): C, 58.53; H, 4.17. Found: C, 58.10; H, 4.70%. Selected IR data (KBr/cm 21 ): chelating and bis-chelating oxalate 1703s, 1673s, 1642s [n as (CO 2 )], 1355s, [n s (CO 2 )] and 807m [d(OCO)]. Crystallization water molecules linked by hydrogen bonds are responsible for the strong and broad absorption at ca. | [] | [] | ["(AsPh 4 ) 4 [Fe 2 (ox) 5 ]·5H 2 O"] | ["iron( III) ammonium sulfate dodecahydrate [or iron( III) chloride]--0.5 mmol"] | [] | ["tetraphenylarsonium chloride monohydrate--1 mmol", "ammonium oxalate--1 mmol"] | [] | [] | ["aqueous solution--8 cm 3 ", "aqueous solution--80 cm 3 "]
c2ce25317h | {{Ag[(1R,2R,N 1 S,N 2 S)-4-bpcd]}?ClO 4 ?H 2 O} n (2) The reaction was carried out in an analogous way to that for 1, only the reaction temperature was increased to 60 uC. The filtrate was left to evaporate in air, avoiding illumination. After 2 weeks, colorless block crystals of 2 were obtained in a 46% yield based on Ag( I) (24 mg). Anal. Calcd (%) for C 18 H 26 AgClN 4 O 5 :C 41.44, H 5.02, N 10.74; found: C 41.51, H 4.95, N 10.67. FT-IR (KBr, cm 21 ): 3428(s), 3278(m), 3274(w), 3048(w), 2937(vs), 2849(vs), 1610(s), 1561(w), 1423(m), 1359(m), 1334(w), 1284(w), 1225(w), 1058(b), 922(w), 883(m), 858(w), 809(vs), 630(w), 620(w), 523(m), 486(w), 453(w).X-ray crystallography Diffraction intensities for the compounds were collected on a Bruker Apex CCD area-detector diffractometer (Mo-Ka, l = 0.71073 A ˚ ). Absorption corrections were applied by using the multiscan program SADABS.14 The structures were solved using direct methods and were refined with a full-matrix least-squares technique, using the SHELXTL program package. | [] | ["2 weeks"] | ["{{Ag[(1R,2R,N 1 S,N 2 S)-4-bpcd]}?ClO 4 ?H 2 O} n", "2", "C 18 H 26 AgClN 4 O 5"] | ["Ag( I)--24 mg"] | [] | ["(1R,2R,N 1 S,N 2 S)-4-bpcd--not specified"] | ["60 uC"] | [] | []
j.poly.2015.01.039 | 2.2. Synthesis of complexes 2.2.1. {H[CoL 3 ]4.17MeOH13.3H 2 O} n (1) Solid Co(ClO 4 ) 2 6H 2 O (0.018 g, 0.05 mmol) placed at the bottom of a glass vial was covered with CH 2 Cl 2 (6 mL), then a mixed solution of HL (0.011 g, 0.05 mmol) and NaOH (0.002 g, 0.05 mmol) in MeOH (6 mL) was layered over. Over a period of approximately two weeks, the solid metal salts gradually dissolved in the solvent mixture with concomitant formation of octahedron violet crystals of the product on the wall of the vial with a yield of 49%. Anal. Calc.for C 40.17 H 71.30 N 12 O 17.48 Co (1): C, 45.71; H, 6.81; N, 15.99. Found: C, 45.80; H, 6.85; N, 15.95%. IR (KBr pellet, cm 1 ): 3374 (m), 3136 (s), 1619 (ms), 1562 (m), 1521 (s), 1334 (m), 1309 (s), 1251 (s), 1121 (s), 1071 (s), 965 (ms), 949 (ms), 838 (s), 736 (s), 656 (s), 623 (s). | [] | ["approximately two weeks"] | ["{H[CoL 3 ]4.17MeOH13.3H 2 O} n", "C 40.17 H 71.30 N 12 O 17.48 Co"] | ["Co(ClO 4 ) 2 ?6H 2 O--0.018 g, 0.05 mmol"] | ["NaOH--0.002 g, 0.05 mmol"] | ["HL--0.011 g, 0.05 mmol"] | [] | [] | ["CH 2 Cl 2--6 mL", "MeOH--6 mL"]
ejic.201000155 | Catena[bis(isothiocyanato-N)diaqua(µ 2 -4,4⬘-bipy-N,N⬘)manganese(II) 4,4⬘-bipy Solvate] (1-Mn): Light-yellow crystalline powder was prepared by the reaction of MnCl 2 (125.8 mg, 1.0 mmol), KNCS (194.4 mg, 2 mmol), and 4,4⬘-bipyridine (312.4 mg, 2.0 mmol) in water (5 mL). After stirring this mixture for 3 d at room temperature, the obtained residue was filtered, washed with water, ethanol, and ethyl ether, and dried in air. Yield based on the metal salt: 240.1 mg (46.2%). The purity was checked by XRPD (Figure S11, Supporting Information). C 22 H 20 MnN 6 O 2 S 2 (519.5): calcd. C 50.86, H 3.88, N 16.18, S 12.34; found C 51.02, H 3.92, N 16.38, S 12.49. IR (KBr): ν ˜ = 3418 (m), 2839 (br.), 2081 (vs), 1942 (w), 1679 (w), 1605 (s), 1595 (s), 1537 (m), 1490 (w), 1410 (m), 1320 (w), 1244 (m), 1060 (m), 1001 (w), 808 (s), 730 (w), 622 (s), 531 (w), 460 (w) cm –1 (Figure S1, Supporting Information). | [] | [] | ["Catena[bis(isothiocyanato-N)diaqua(µ 2 -4,4⬘-bipy-N,N⬘)manganese(II) 4,4⬘-bipy Solvate]", "C 22 H 20 MnN 6 O 2 S 2"] | ["MnCl 2--125.8 mg, 1.0 mmol", "KNCS--194.4 mg, 2 mmol"] | [] | ["4,4⬘-bipyridine--312.4 mg, 2.0 mmol"] | ["room temperature"] | ["3 d"] | ["water--5 mL"]
s10870-010-9948-7 | green block-shaped single crystals were obtained. The crystals were isolated, washed with water, which were stable in air and insoluble in water and common organic solvents. (Yield: 75%). Calcd. For C 44 H 36 N 4 Ni 2 O 10 :C 58.84, H 4.05, N 6.24%. Found: C 58.54, H 3.78, N 6.33%.Selected IR data (KBr, cm -1 ): 3344 (br, m (O–H) ), 1598 (s, m as(O–C–O) ), 1544 (m, m (Aromatic bone) ), 1426 (s, m s(O–C–O) ), 1379 (s, d (C–H) ), 768 (m, d (Aromatic C–H) ). | [] | [] | ["C 44 H 36 N 4 Ni 2 O 10"] | ["Ni--NaN"] | [] | [] | [] | [] | []
c2ce26533h | Preparation of {[Co(L)(PIN)]?dioxane?H 2 O} n (1). The title complex was prepared by the layering method. A buffer layer of aCH 3 OH–H 2 O (1 : 1) solution (8 mL) was carefully layered over a solution of H 2 L (24.3 mg, 0.1 mmol) and KOH (11.2 mg, 0.2 mmol) in a H 2 O–dioxane (1 : 1) solution (3 mL). Then a solution of Co(NO 3 ) 2 ?6H 2 O (29.2 mg, 0.1 mmol) and N-(4-pyridyl)isonicotinamide (19.9 mg, 0.1 mmol) in CH 3 OH (3 mL) was layered over the buffer layer. Block pink crystals of 1 were obtained after two months in 51% yield. Anal. Calcd for C 28 H 26 CoN 4 O 8 :C 55.54, H 4.33, N 9.25%. Found: C 55.50, H 4.27, N 9.22%. IR (KBr pellet, cm 21 ): 3449 (s), 2361 (m), 2342 (m), 1690 (m), 1619 (s), 1442 (w), 1371 (s), 1331 (m), 1303 (w), 1121 (w), 1117 (w), 839 (w), 778 (w), 763 (w), 697 (w). | [] | [] | ["{[Co(L)(PIN)]?dioxane?H 2 O} n", "C 28 H 26 CoN 4 O 8"] | ["Co(NO 3 ) 2 ?6H 2 O--29.2 mg, 0.1 mmol"] | ["KOH--11.2 mg, 0.2 mmol"] | ["H 2 L--24.3 mg, 0.1 mmol", "N-(4-pyridyl)isonicotinamide--19.9 mg, 0.1 mmol"] | [] | ["two months"] | ["aCH 3 OH–H 2 O (1 : 1) solution--8 mL", "H 2 O–dioxane (1 : 1) solution--3 mL", "CH 3 OH--3 mL"]
s1600536802023085 | Experimental 2-tert-Butyltetrazole was prepared by regioselective alkylation of tetrazole with tert-butyl alcohol in sulfuric acid (Koren' & Gaponik, 1990). A mixture of CuCl 2 2H 2 O (0.008 mol) and 2-tert-butyltetrazole (0.008 mol) in ethyl alcohol (15 ml) was heated to 343 K, kept at this temperature for 30 min, and then cooled to 253 K. The crystalline complex was ®ltered off, washed with diethyl ether and air dried.Crystals suitable for single-crystal X-ray analysis were grown by slow evaporation from a methanol±ethanol±butanol±hexane solution (equal volumes of solvent components) at room temperature over a period of two weeks. | ["room temperature"] | ["two weeks"] | ["2-tert-Butyltetrazole"] | ["CuCl 2 ?2H 2 O--0.008 mol"] | [] | ["2-tert-butyltetrazole--0.008 mol"] | ["343 K"] | ["30 min"] | ["ethyl alcohol--15 ml", "methanol--equal volumes", "ethanol--equal volumes", "butanol--equal volumes", "hexane--equal volumes"]
c8dt04977g | Elemental analysis, found (calculated): C, 52.57 (51.82); H, 4.37 (4.35); N 1.85 (2.01). IR (KBr, cm −1 ): 3480 ν(O–H), 3059 ν(aromatic C–H), 2781 ν(C–H), 1661, 1599, 1588 ν(CvO), 1547 and 1517 ν(CvC), 1404 ν(C–C), 1166, 1098, 1020, 879, 848, 818 ν(aromatic C–C), 787 and 708 ν(C–C), 469 ν(In–O). | [] | [] | [] | [] | [] | [] | [] | [] | []
s10904-011-9468-8 | To prepare nano-sized 1, a solution of cadmium(II) acetate dihydrate (10 ml, 0.01 M), potassium thiocyanate (0.01 M) in water was positioned in a high-density ultrasonic probe. Into this solution a solution (10 ml) of the ligand, 3-pyridinecarboxilic acid (0.01 M) and sodium hydroxide (0.01 M) was added dropwise. The precipitate was ﬁltered, washed with methanol and dried in air; m.p. [ 300 °C. Anal., calcd. (%) for C 26 H 28 Cd 3 N 6 O 14 S 2 : C, 29.74, H, 2.69; N, 8.01; Found; C, 29.10; H, 2.50; N, 8.10. IR bands: 753(m), 1409(s), 1559(s), 1607(vs), 2000(m) and 3393(br).The different concentrations of cadmium(II) acetate and ligand 3-pyc solution (0.1 and 0.001 M) with same aging time (1 h) were tested.To isolate single crystals of 1, 3-pyridinecarboxilic acid (0.246 g, 2 mmol), sodium hydroxide (0.08 g, 2 mmol), potassium thiocyanate (0.098 g, 1 mmol) and cadmium(II) acetate dihydrate (0.266 g, 1 mmol) were placed in the arm of a branched tube to be heated. Water was carefully added to ﬁll both arms, then the arm to be heated was placed in a bath at 60 °C. After 6-d, colorless crystals were deposited in the cooler arm. The crystals were ﬁltered, washed with water and air dried (0.185 g, yield 69%), m.p.[300 °C. | [] | [] | ["nano-sized 1", "C 26 H 28 Cd 3 N 6 O 14 S 2"] | ["cadmium(II) acetate dihydrate--10 ml, 0.01 M"] | [] | ["3-pyridinecarboxilic acid--0.01 M", "potassium thiocyanate--0.01 M", "sodium hydroxide--0.01 M"] | ["60 \b0C"] | ["1 h", "6-d"] | ["water--10 ml", "methanol--washed"]
j.jssc.2014.05.019 | 2.2. Preparation of coordination polymers 2.2.1. Synthesis of [Cu(HL)] n  nH 2 O CuCl 2  2H 2 O (0.1 mmol, 0.017 g), H 2 L (0.2 mmol, 0.0648 g) and Sm(NO 3 ) 3  6H 2 O (0.1 mmol, 0.0444 g) were dissolved in 15 mL water, reacted for 20 min under the 100 W of ultrasound, transferred to a 25 mL Teﬂon-lined pot, and the reaction mixture was heated within 2 h up to 140 1C. The temperature was kept on a constant level for 3 days, and then the autoclave was cooled rapidly to room temperature. Brown block crystals of 1 were collected with a yield of 78% (based on Cu). Anal. calcd for C 16 H 13 N 4 O 5 Cu: C, 47.47; H, 3.24; N, 13.84. Found: C, 47.52; H, 3.14; N, 13.90. IR data (KBr pellet, ν [cm 1 ]): 3419.61, 2362.76, 2342.41, 2026.88, 1619.15, 1544.96, 1373.96, 1306.30, 1251.18, 1132.83, 879.04, 840.91, 623.85, 488.66. | [] | [] | ["[Cu(HL)] n  nH 2 O"] | ["CuCl 2 ? 2H 2 O--0.1 mmol, 0.017 g", "Sm(NO 3 ) 3 ? 6H 2 O--0.1 mmol, 0.0444 g"] | [] | ["H 2 L--0.2 mmol, 0.0648 g"] | ["140 1C"] | ["3 days"] | ["water--15 mL"]
10610278.2015.1085051 | Dark green crystalline material of 2 suitable for X-ray diffraction was grown from the slow diffusion of a MeOH solution of L 23 (20 mg, 0.10 mmol) layered with EtOH into a MeCN solution of Cu(BF 4 ) 2 ·4H 2 O (25 mg, 0.10 mmol) layered with IPA. In a larger scale reaction based on the stoichiometry from the X-ray analysis, Cu (BF 4 ) 2 ·4H 2 O (40 mg, 0.13 mmol) disso lved in MeCN (10 mL) was added to L 23 (51 mg, 0.26 mmol) dissolved in MeOH (10 mL). The dark green solution was stirred overnight and then concentrated in volume to 5 mL. | [] | [] | ["2"] | ["Cu(BF 4 ) 2 ·4H 2 O--25 mg, 0.10 mmol"] | [] | ["L 23--20 mg, 0.10 mmol"] | [] | ["overnight"] | ["MeOH--10 mL", "MeCN--10 mL", "IPA--not specified"]
ic000989q | La(CH 3 C 4 O 3 ) 3 (H 2 O) 6 ‚H 2 O (2). This complex was synthesized using a procedure similar to that of 1 except that an equimolar amount of La(NO 3 ) 3 ‚6H 2 O was used in place of LaCl 3 ‚7H 2 O.La(CH 3 C 4 O 3 ) 3 (H 2 O) 6 ‚H 2 O: colorless blocks. Yield: 0.050 g, 13% † .11 Anal. Calcd for C 15 H 23 LaO 16 : C, 30.1; H, 3.9; La, 23.2. | [] | [] | ["La(CH 3 C 4 O 3 ) 3 (H 2 O) 6 ‚H 2 O", "C 15 H 23 LaO 16"] | ["La(NO 3 ) 3 ‚6H 2 O--equimolar amount"] | [] | [] | [] | [] | []
j.ica.2011.06.026 | 2.3. Preparation of complexes 2.3.1. [Ag 2 L 1 (NO 3 ) 2 ] 2 (1) A solution of AgNO 3 (34.0 mg, 0.2 mmol) in MeOH (5 mL) was added to a solution of L 1 (29.2 mg, 0.1 mmol) in CHCl 3 (5 mL) in a 25 mL ﬂask and white powder formed immediately. Yield: 56.2%. Single crystals suitable for X-ray analysis were obtained by recrystallization the powder from MeOH/CHCl 3 /DMF.2.3.2. [Ag 2 L 2 (NO 3 ) 2 ](2) A solution of AgNO 3 (34.0 mg, 0.2 mmol) in MeOH (5 mL) was added to a solution of L 2 (33.6 mg, 0.1 mmol) in CHCl 3 (5 mL) in a 25 mL ﬂask. The reaction mixture was stirred at room temperature for 4 h and ﬁltered to give a colorless solution in the beaker.The resulted solution was kept in the dark and colorless crystals suitable for X-ray analysis formed at the bottom of the beaker after 5 days. Yield: 50.5%. | [] | ["5 days"] | ["[Ag 2 L 1 (NO 3 ) 2 ] 2", "[Ag 2 L 2 (NO 3 ) 2 ]"] | ["AgNO 3--34.0 mg, 0.2 mmol"] | [] | ["L 1--29.2 mg, 0.1 mmol", "L 2--33.6 mg, 0.1 mmol"] | ["room temperature"] | ["4 h"] | ["MeOH--5 mL", "CHCl 3--5 mL", "DMF--NaN"]
j.jorganchem.2014.03.025 | with hexane, ﬁltered and dried in vacuo. This dried crude product was dissolved by boiling in 40 mL of acetonitrile and ﬁltered while hot. The ﬁltrate, upon cooling to room temperature, afforded pale yellow crystalline material. Yield: 36% (0.47 g). M.p.: 124e126  C.Found: C, 41.16; H, 2.90; N, 3.28%. Calc. for C 15 H 13 HgNO 2 : C, 40.94; H, 2.98; N, 3.18%. IR (KBr cm 1 ): 1624 n as (OCO), 1603 n as (C(H)]N).UVevis (CH 3 CN): l max (nm) (ε[M 1 cm 1 ]): 343 (11,724).1 H NMR (CDCl 3 ): 8.35 [s, 1H, CH]N], 7.83 [m, 2H, H-8,12], 7.41 [m, 3H, H9,10,11], 7.26 [d, J ¼ 8.5 Hz, 2H, H-2,6], 7.14 [d, J ¼ 8.5 Hz, 2H, H-3,5], 2.03 [s, 3H, CH 3 CO 2 ] ppm. | [] | [] | ["Hg(C 6 H 5 N 2 O) 2 "] | [] | [] | [] | [] | [] | ["acetonitrile--40 mL"]
ic700882n | Subsequently, a higher yield (∼85% yield) of 1 was received from same approach but stoichometric ratio of 3:3:2:556. C 74 H 56 Cl 2 O 12 P 2 Zn 3 (1466.14): Anal. Calcd (found): H, 3.85 (3.81); C, 60.62 (61.05); O, 13.09 (12.99); Cl, 4.84 (4.90). IR (KBr pellet, cm -1 ): 3058 (m), 2940 (w), 2888 (m), 1600 (vs), 1502 (m), 1437 (s), 1371 (vs), 1143 (w), 1113 (s), 1029 (w), 996 (w), 883 (w), 824 (m), 788 (m), 746 (vs), 698(s), 584 (w), 505 (s), 450 (w) (see Supporting Information, Figure S1a). | [] | [] | ["C 74 H 56 Cl 2 O 12 P 2 Zn 3 (1466.14)"] | [] | [] | [] | [] | [] | []
cg101078f | 2. Coordination polymer [Cu( μ-L1)(malonate)(H 2 O)]  (2) was synthesized by layering an ethanolic solution of L1 (30 mg, 0.094 mmol) over an aqueous solution of dipotassium malonate (8.5 mg, 0.047 mmol) in water and later layering a methanolic solution of Cu(NO 3 ) 2 (11 mg, 0.047 mmol). The resultant trilayer solution, thus obtained, was kept undisturbed. After 1 week, blue, block-shaped X-ray quality crystals were obtained. Anal. data calcd for C 21 H 18 N 4 O 7 Cu: C, 50.25; H, 3.61; N, 11.16. Found: C, 49.76; H, 4.20; N, 11.18. FT-IR (KBr, cm -1 ): 3466 (sb, water O-H stretch), 3292(sb, N-H stretch), 3091w, 3064 (w, aromatic C- H stretch), 1685 (s, amide CdO stretch), 1668s, 1616 (s, amide N-H bend), 1587s, 1548s, 1479s, 1429s, 1329s, 1290s, 1246s, 1193m, 1168m, 1145m, 1128w, 1109w, 1082m, 964m, 931m, 810s, 731s, 719s, 694s, 665m, 648m, 605m, 594m, 578m.3. Coordination polymer [{Cu( μ-L1)(H 2 O) 2 (μ-terephthalate)} 3 2H 2 O]  (3) was synthesized by layering an ethanolic solution of L1 (60 mg, 0.19 mmol) over a solution of dipotassium terephthalate (23 mg, 0.095 mmol) in distilled water and later layering a methanolic solution of Cu(NO 3 ) 2 (23 mg, 0.095 mmol). The resultant trilayer solution, thus obtained, was kept undisturbed. After 1 week, violet, plate-shaped X-ray quality crystals were obtained. Anal. | [] | [] | ["[Cu( μ-L1)(malonate)(H 2 O)] ? (2)"] | ["Cu(NO 3 ) 2--11 mg, 0.047 mmol"] | [] | ["L1--30 mg, 0.094 mmol", "dipotassium malonate--8.5 mg, 0.047 mmol"] | [] | ["1 week"] | ["ethanolic solution--not specified", "aqueous solution--not specified", "methanolic solution--not specified"]
ejic.201300579 | After removing the solvent under vacuum, the blue solid was washed with Et 2 O. X-ray-quality crystals were prepared by vapor diffusionofEt 2 O into a concentrated MeCN solution (422 mg, 86%). UV/Vis (MeOH): λ max (ε, m –1 cm –1 ) = 695 nm (105). IR (solid): ν ˜ = 3434, 1765, 1623, 1582, 1501 cm –1 . | [] | [] | [] | [] | [] | [] | [] | [] | []
ic401038c | Anal. Calcd for C 54 H 80 Cu 2 Mn 2 N 6 O 16 (1): C, 49.65; H, 6.17; N, 6.43. Found: C, 49.23; H, 6.40; N, 6.60. Cu:Mn molar ratio (electron probe X-ray microanalysis): 1:1. | [] | [] | ["C 54 H 80 Cu 2 Mn 2 N 6 O 16"] | [] | [] | [] | [] | [] | []
ic102188v | Synthesis of {Cu(L1) 3 2H 2 O 3 1.5DMF} ¥ (1). A buffer layer of DMF-MeOH (v:v = 1:1, 2 mL) was carefully layered over a solution of L1 (12.7 mg, 0.05 mmol) in DMF (2 mL). Then, a solution of Cu(NO 3 ) 2 3 3H 2 O (12.1 mg, 0.05 mmol) in MeOH (2 mL) was layered over the buffer layer. The solution was left to stand at RT, and green block crystals appeared after about 4 days (19 mg, 84%). Elemental analysis: found (calc.) for C 17.5 H 21.5 CuN 2.5 O 7.5 (450.416): C 46.58 (46.67), H 4.53 (4.81), N 7.73 (7.77)%. IR (cm -1 , KBr): 3433s, 2926m, 1673s,1620vs, 1507m, 1441m, 1383vs, 1299 m, 1256w, 1223w, 1087m, 836w, 777m, 725m, 647w, 566w, 477w. | [] | [] | ["{Cu(L1) 3 2H 2 O 3 1.5DMF} ¥"] | ["Cu(NO 3 ) 2 3 3H 2 O--12.1 mg, 0.05 mmol"] | [] | ["L1--12.7 mg, 0.05 mmol"] | [] | ["4 days"] | ["DMF-MeOH--2 mL", "MeOH--2 mL"]
chem.200600698 | Data for [1·ErACHTUNGTRENNUNG(tta) 3 ] 1 : Yield: 60%; IR (KBr disk): n˜ = 3113 (w), 3080 (w), 2128 (s), 2118 (s), 1606 (s), 1540 (s), 1505 (m), 1450 (m), 1413 (s), 1353 (m), 1306 (s), 1248 (m), 1231 (m), 1211 (m), 1186 (s), 1143 (s), 1085 (w), 1062 (m), 1007 (m), 935 (w), 859 (w), 833 (m), 785 (s), 768 (w), 758 (m), 723 (m), 681 (w), 643 (m), 582 (m), 545 cm 1 (w); elemental analysis calcd (%) for PtErC 48 H 28 N 4 F 9 O 6 S 3 : C 41.6, H 2.0, N 4.0; found: C 41.3, H 1.9, N 4.0. | [] | [] | ["[1·ErACHTUNGTRENNUNG(tta) 3 ] 1"] | [] | [] | [] | [] | [] | []
ic201376t | Synthesis of Cu 3 (BBC) 2 (H 2 O) 3 : (MOF-399). A solid mixture of H 3 BBC (30.4 mg, 0.046 mmol), and Cu(NO 3 ) 2 3 2.5H 2 O (33.3 mg, 0.143 mmol) was dissolved in a mixture of DMF/NMP (5.0/5.0 mL) in a 20 mL vial was heated in an isothermal oven at 85 °C for 48 h to give green octahedral crystals. The reaction mixture was allowed to cool naturally to room temperature, and the crystals were washed with DMF and dried in air. Yield: 18.6 mg, 26% based on H 3 BBC. Elemental microanalysis for evacuated MOF-399, Cu 3 (BBC) 2 (H 2 O) 3 3 (H 2 O)  C 90 H 62 O 16 Cu 3 , calculated (%): C, 67.98; H, 3.93; N, 0.00. Found (%): C, 68.17; H, 4.30; N, 0.14. FT-IR (KBr, 4,000400 cm 1 ): 3423 (s, br), 1686 (w), 1605 (s), 1560 (w), 1523 (s), 1389 (vs), 1178 (w), 1103 (w), 1004 (m), 867 (w), 824 (s), 780 (s), 733 (w), 703 (w), 651 (w), 500(w). | [] | [] | ["Cu 3 (BBC) 2 (H 2 O) 3 (MOF-399)"] | ["Cu(NO 3 ) 2 3 2.5H 2 O--33.3 mg, 0.143 mmol"] | [] | ["H 3 BBC--30.4 mg, 0.046 mmol"] | ["85 \nC"] | ["48 h"] | ["DMF/NMP--5.0/5.0 mL"]
s10904-015-0204-7 | 4.4 Preparation of the Dinuclear Compounds 2a and 2b To a solution of CuI (192 mg, 1.0 mmol) in acetonitrile (10 mL) was added L2 (299 mg, 1.0 mmol). The mixture was ﬁrst stirred 1 h at room temperature. Partial precipitation of the white polymer occurred after several hours. The mixture was reﬂuxed for 5 min until all material redissolved, the solution was allowed to reach slowly room temperature. After several hours, colorless crystals appeared and were ﬁltered off after 1 day. Yield: 81 %. IR (ATR): (mCH 2 ) 3056, 3041, 2954, 2920 cm -1 . | [] | [] | ["Cu(L)2", "CuI"] | ["CuI--192 mg, 1.0 mmol"] | [] | ["L2--299 mg, 1.0 mmol"] | [] | ["1 day"] | ["acetonitrile--10 mL"]
c5ra16112f | (w), 521(m). 160 Preparation of Ni(TBDC)(mbix)(H 2 O)·H 2 O (6). 161 The preparation of 6 was similar to that of 5 except that mbix was used instead of bix 162 as auxiliary ligand. Green pillar crystals of 6 were collected in a 57% yield. Anal. 163 Calcd for C 26 H 30 N 4 O 6 Ni: C 56.45; H 5.47; N 10.13; Found: C 56.47; H 5.48; N 164 10.15%. IR(KBr pellet, cm -1 ): 3466 (m), 3159 (w), 3059 (w), 2829 (w), 1586 (s), 165 1522 (m), 1447 (m), 1393 (s), 1298 (w), 1103 (m), 1089 (m), 951 (m), 922 (m), 835 166 (w),795 (w), 744 (m), 711 (m), 659 (m), 544 (w). 167 Preparation of Ni(TBDC)(obix)(H 2 O) (7). 168 Complex 7 was prepared in the same way as that for 5 but using obix instead of bix as 169 auxiliary ligand. Green block crystals of 7 were collected in a 61% yield. Anal. Calcd 170 for C 26 H 28 N 4 O 5 Ni: C 58.35; H 5.27; N 10.47; Found: C 58.33; H 5.29; N 10.44%. 171 IR(KBr pellet, cm -1 ): 3457 (m), 3189 (m), 2826 (w), 1605 (s), 1582 (s), 1520 (m), 172 1441 (m), 1378 (s), 1256(m), 1179 (m), 1091 (s), 955 (w), 874 (w), 833 (s),792 (m), 173 745 (s), 663 (m), 555 (w). 174 X-Ray crystallography 175 Crystallographic data collections for complexes 1 - 7 were carried out on a Bruker 176 Smart Apex II CCD with graphite-monochromated Mo-Kα radiation (λ = 0.71073 Å) 177 at 293(2) K using the ω-scan technique. The data were integrated by using the SAINT 178 program, 22 which was also used for the intensity corrections for the Lorentz and 179 polarization effects. An empirical absorption correction was applied using the 180 SADABS program. | [] | [] | ["Ni(TBDC)(mbix)(H 2 O)·H 2 O", "Ni(TBDC)(obix)(H 2 O)"] | [] | [] | ["mbix--NaN", "obix--NaN"] | [] | [] | []
s0036023618100169 | EXPERIMENTAL Synthesis. Complexes [Nd 2 (NO 3 ) 6 ] ∙ 1.99H 2 O (I) and [NdL 2 (NO 3 ) 3 (H 2 O)] (V) were obtained by reacting equimolar amounts of neodymium nitrate dissolved in acetonitrile and the appropriate podand dissolved in hot toluene. Complex [Lu 2 (NO 3 ) 6 ] ∙ 6H 2 O (IV) was isolated from a mixture of solutions of L 0 dissolved in benzene on heating and lutetium nitrate in acetonitrile (M : L = 1 : 1). Complexes [Eu 2 L 0 3 (NO 3 ) 6 ] ∙ H 2 O (II) and [Er 2 (NO 3 ) 6 ] ∙ 6.5H 2 O (III) were obtained by reacting equimolar amounts of europium or erbium nitrate and L 0 in acetonitrile, [ErL 2 (NO 3 ) 3 (H 2 O)] (VI) was obtained from a toluene–acetonitrile mixture, crystals of VII were prepared by crystallization from acetonitrile–methanol (2 : 1) mixture. All crystals were isolated by the isothermal evaporation of reaction solution at ambient temperature. Table 1 shows the results of elemental analysis. The single-phase character of compounds VI and VII was confirmed by X-ray powder diffraction (Fig. 1). | [] | [] | ["[Nd 2 (NO 3 ) 6 ] ∙ 1.99H 2 O", "[NdL 2 (NO 3 ) 3 (H 2 O)]", "[Lu 2 (NO 3 ) 6 ] ∙ 6H 2 O", "[Eu 2 L 0 3 (NO 3 ) 6 ] ∙ H 2 O", "[Er 2 (NO 3 ) 6 ] ∙ 6.5H 2 O", "[ErL 2 (NO 3 ) 3 (H 2 O)]", "VII"] | ["neodymium nitrate--equimolar amounts", "lutetium nitrate--M : L = 1 : 1", "europium nitrate--equimolar amounts", "erbium nitrate--equimolar amounts"] | [] | ["podand--appropriate amount", "L 0--equimolar amounts"] | [] | [] | ["acetonitrile--sufficient amount", "hot toluene--sufficient amount", "benzene--sufficient amount", "acetonitrile–methanol (2 : 1)--sufficient amount"]
om0202322 | Crystals of In(C 5 H 5 ) were observed in the cooler part of the melting point capillary at the conclusion of the melting point experiment.1 H NMR (THF-d 8 ): δ 5.85 (s, C 5 H 5 , 15.0 H), 1.12 (s, NCH 3 , 1.8 H). (b) PPh 3 . A flask was charged with 0.805 g (2.59 mmol) of In(C 5 H 5 ) 3 and 0.525 g (2.00 mmol) of PPh 3 and approximately 10 mL of C 6 H 6 . The resulting bright-yellow suspension in C 6 H 6 was stirred for 1 h and filtered through a medium porosity frit. The benzene was removed by vacuum distillation and replaced with 10 mL of C 5 H 12 . Washing of the product with cold pentane provided 1.02 g (1.79 mmol, 89.5% yield based on PPh 3 ) of In(C 5 H 5 ) 3 ‚PPh 3 as pale yellow crystals.In(C 5 H 5 ) 3 ‚PPh 3 : Mp 159 °C (sample began to turn orange), 169 °C (sample suddenly melted and became orange red), 180 °C (sample turned brown). Crystals of In(C 5 H 5 ) were observed in the cooler part of the melting point capillary at the conclusion of the melting point experiment. Anal. Calcd for C 33 H 30 InP: C, 69.25; H, 5.28. Found: C, 68.83; H, 5.24.Solubility: soluble in THF and C 6 H 6 ; no appreciable solubility in pentane.1 H NMR (THF-d 8 ): δ 5.95 (s, C 5 H 5 , 15H), 7.30 (br m, PPh, 15H).1 H NMR (C 6 D 6 ): δ 6.20 (s, C 5 H 5 , 15H), 7.00 (m, PPh), 7.43 (m, PPh).31 P{ 1 H} NMR (THF-d 8 ): δ -3.08 (s).31 P{ 1 H} NMR (C 6 D 6 ) δ 5.95 (s). Cryoscopic molecular weight, benzene solution, formula weight 572 (observed molality, observed molecular weight, association): 0.0688, 582, 1.02; 0.0406, 588, 1.03; 0.0274, 584, 1.02.Synthesis of Me 2 In(C 5 H 5 ) by a Ligand Redistribution Reaction. A THF solution of 0.655 g (4.10 mmol) of InMe 3 was allowed to react with 0.636 g (2.05 mmol) of In(C 5 H 5 ) 3 at room temperature for 1 h. After the THF was removed by vacuum distillation, the flask was dynamically evacuated for an additional 3 h. The resulting colorless solid was sublimed at 100-110 °C to produce 1.19 g (5.67 mmol, 92.2% yield) of Me 2 In(C 5 H 5 ). Me 2 In(C 5 H 5 ): Colorless solid. Mp 190-196 °C dec (color change to dark brown) (lit.15 mp 195-200 °C dec).Solubility: soluble in THF; no appreciable solubility in Et 2 O, C 6 H 6 ,orC 5 H 12 .1 H NMR (THF-d 8 ): δ 6.04 (s, C 5 H 5 , 5.00H), -0.52 (s, Me 2 In(C 5 H 5 )‚THF and InMe 3 )‚THF, 5.78H), -1.10 (s, MeIn(C 5 H 5 ) 2 ‚THF, 0.22 H) (lit.1 H NMR (d 8 -THF): δ 6.05 (s, C 5 H 5 , 2.19H), 0.11 (s, InMe 3 )‚THF, 0.48H), -0.52 (s, Me 2 In(C 5 H 5 )‚THF, 6.0H), -1.11 (s, MeIn(C 5 H 5 ) 2 )‚THF, 0.11H).Synthesis of (Me 3 CCH 2 ) 2 In(C 5 H 5 ) by a Ligand Redistribution Reaction. A THF solution of 1.42 g (4.33 mmol) of freshly sublimedIn(CH 2 CMe 3 ) 3 was allowedto react with 0.672 g (2.17 mmol) of In(C 5 H 5 ) 3 dissolved in THF. After the THF was removedby vacuum distillation, the product wassublimed at 100-110 °C to produce 1.923 g (5.97 mmol, 91.7% yield) of (Me 3 CCH 2 ) 2 In(C 5 H 5 ). (Me 3 CCH 2 ) 2 In(C 5 H 5 ): Colorless solid.Mp 188-190 °C dec (color change to brown). Anal. Calcd for C 15 H 27 In: C, 55.92; H, 8.45. Found: C, 55.91; H, 8.33. Solubility: soluble in THF; no appreciable solubility in Et 2 O, C 6 H 6 , or C 5 H 12 .1 H NMR (THF-d 8 ): δ 6.07 (s, C 5 H 5 , 4.78H), 0.99 (s, (Me 3 CCH 2 ) 2 In(C 5 H 5 ), 15.81H), 0.61 (s, (Me 3 CCH 2 ) 2 In(C 5 H 5 ), 3.76H), 0.82 (s, (Me 3 CCH 2 )In(C 5 H 5 ) 2 , 0.47H), 0.49 (s, (Me 3 CCH 2 )In(C 5 H 5 ) 2 , 0.01H), 1.11 (s, (Me 3 CCH 2 ) 3 In, 1.83H), 0.81 (s, (Me 3 CCH 2 ) 3 In, 0.35H).4638 Organometallics, Vol. 21, No. 22, 2002 Beachley et al. Synthesis of MeIn(C 5 H 5 ) 2 by a Ligand Redistribution Reaction with Excess In(C 5 H 5 ) 3 . The same procedure as described for the preparation of Me 2 In(C 5 H 5 ) was used to prepare MeIn(C 5 H 5 ) 2 . Reagents: 0.164 g (1.02 mmol) of freshly sublimed InMe 3 , 0.953 g (3.07 mmol) of In(C 5 H 5 ) 3 , and 10 mL of THF. The resulting yellow solid was sublimed at 110-120 °C to produce 0.649 g (2.497 mmol, 81.6% yield based on InMe 3 ) of MeIn(C 5 H 5 ) 2 . MeIn(C 5 H 5 ) 2 : Yellow solid. Mp 150.7160.2 °C dec (gradual change from yellow to viscous brown liquid). Anal. Calcd for C 11 H 13 In: C, 50.81; H, 5.04; In, 44.15.Found: C, 50.57; H, 5.32; In, 44.03. Solubility: soluble in THF; no appreciable solubility in Et 2 O, C 6 H 6 ,orC 5 H 12 . Attempts to grow crystallographic quality crystals by slow sublimation at 130-140 °C produced severely twinned crystals that were not useful.1 H NMR (THF-d 8 ): δ 5.98 (s, C 5 H 5 , 10.7H), -0.37 (s, Me 2 In(C 5 H 5 ), 0.23H), -1.09 (s, MeIn(C 5 H 5 ) 2 , 2.06H).Synthesis of (Me 3 CCH 2 )In(C 5 H 5 ) 2 by a Ligand Redistribution Reaction with Excess In(C 5 H 5 ) 3 . The same procedure as described for the preparation of Me 2 In(C 5 H 5 ) was used to prepare (Me 3 CCH 2 )In(C 5 H 5 ) 2 . Reagents: 0.282 g (0.859 mmol) of freshly sublimed In(CH 2 CMe 3 ) 3 , 0.799 g (2.58 mmol) of In(C 5 H 5 ) 3 , and 10 mL of THF. The resulting yellow solid was heated at 90-95 °C to isolate the product by sublimation.A small amount of a colorless solid identified as (Me 3 CCH 2 ) 2 In(C 5 H 5 ) thatsublimed initially was removed. Then the sample was reheated and 0.766 g (2.42 mmol, 94% yield based on In(CH 2 CMe 3 ) 3 )of(Me 3 CCH 2 )In(C 5 H 5 ) 2 as a yellow solid was isolated from the coldfinger of the sublimator. (Me 3 CCH 2 )In(C 5 H 5 ) 2 : Yellow solid. Mp 126.4-126.9 °C dec (gradual change from yellow to viscous brown liquid). Anal. Calcd for C 15 H 21 In: C, 56.99; H, 6.70. Found: C, 56.86; H, 6.69. Solubility: soluble in THF; no appreciable solubility in Et 2 O, C 6 H 6 ,or C 5 H 12 .1 H NMR (THF-d 8 ): δ 6.03 (s, C 5 H 5 , 10.14H), 0.99 (s, (Me 3 CCH 2 ) 2 In(C 5 H 5 ), 0.91H), 0.61 (s, (Me 3 CCH 2 ) 2 In(C 5 H 5 ), 0.19H), 0.83 (s, (Me 3 CCH 2 )In(C 5 H 5 ) 2 , 7.87H), 0.37 (s, (Me 3 CCH 2 )In(C 5 H 5 ) 2 , 1.77H), 1.10 (s, (Me 3 CCH 2 ) 3 In, 0.11H).Thermal Decomposition of (Me 3 CCH 2 )In(C 5 H 5 ) 2 . A break-seal tube that contained 0.972 g (3.07 mmol) of (Me 3 CCH 2 )In(C 5 H 5 ) 2 was evacuatedand flame sealed.The tube was placed halfway into a 150 °C oven. Immediately, the (Me 3 CCH 2 )In(C 5 H 5 ) 2 began to melt and pale yellow crystals collected at the coolest end of the tube while colorless needles formed on the walls of the tube immediately above the oven.After the tube was heated for 15 min, a trace of a brown residue was observed at the bottom of the tube. The tube was opened andthe condensable gases transferred to anNMR tube.The yellow crystalline solid was collected in the drybox and identified as In(C 5 H 5 ) (0.211 g, 1.17 mmol, 76% yield based on eqs 5 and 6) by its physical properties and 1 H NMR spectrum. Thecolorless needles wereidentified as (Me 3 CCH 2 ) 2 In(C 5 H 5 ) (0.452 g, 1.40 mmol, 91% based on eqs 5 and 6). Pale yellow crystals: In(C 5 H 5 ). Mp 169.8-170.4 °C dec.1 H NMR (THF-d 8 ): δ 5.99 (s, C 5 H 5 ). Colorless needles: (Me 3 CCH 2 ) 2 In(C 5 H 5 ). Mp 188.2-191.4 °C dec.1 H NMR (THF-d 8 ): δ 6.08 (s, C 5 H 5 , 4.89H), 0.99 (s, (Me 3 CCH 2 ) 2 In(C 5 H 5 ), 15.75H), 0.61 (s, (Me 3 CCH 2 ) 2 In(C 5 H 5 ), 3.74H), 0.82 (s, (Me 3 CCH 2 )In(C 5 H 5 ) 2 , 0.51H), 0.49 (s, (Me 3 CCH 2 )In(C 5 H 5 ) 2 , 0.01H), 1.11 (s, (Me 3 CCH 2 ) 3 In, 1.79H), 0.82 (s, (Me 3 CCH 2 ) 3 In, 0.31H). Volatile liquid: C 5 H 6 and CMe 4 .1 H NMR (C 6 D 6 ): δ 6.48 (m, C 5 H 6 , 15.13 H), 6.29 (m, C 5 H 6 , 16.25 H), 3.58 (m, C 5 H 6 , 1.22 H), 2.68 (m, C 10 H 12 , 27.78 H), 1.41 (m, C 10 H 12 , 1.28 H), 1.24 (m, C 10 H 12 , 1.20 H), 0.91 (s, CMe 4 , 12 H), 0.86 (m, C 10 H 12 , 1.35 H), 0.39 (s, 0.38 H).Collection of X-ray Diffraction Data and Structural Solutions for [In(C 5 H 5 ) 3 ] n , In(C 5 H 5 ) 3 ‚PPh 3 , and [(Me 3 CCH 2 ) 2 In(C 5 H 5 )] n : General Features. Well-defined crystals of the title compounds were covered with Infineum V8512 oil (Infineum USA L. P., 1900 East Linden Avenue, Linden, NJ 07036) and mounted on a Bruker SMART1000 CCD diffractometer equipped with the rotating anode (Mo KR radiation, λ ) 0.71073 Å). X-ray diffraction data were collected at 90 K.Details for all compounds are provided in Table 4. Data collection for each compound involved four sets of frames (600 frames in each set) and covered half-reciprocal space using the ω-scans technique (0.3° frame width) with different φ angles.Reflection intensities were integrated by using the SAINTPLUS program.19 The solution and refinement of the structures were performed by use of the SHELXTL program package.20 The structures were refined by full-matrix least squares against F 2 . Non-hydrogen atoms were refined in anisotropic approximation. The hydrogen atoms were located (19) SMART and SAINTPLUS, Area detector control and integration software, Ver. 6.0 1; Bruker Analytical X-ray Systems: Madison, WI, 1999.(20) SHELXTL, Ver. 5.10; An integration system for solving, refining, and displaying crystal structures from diffraction data; Bruker Analytical X-ray Systems: Madison, WI, 1997.Table 4. Data for X-ray Crystallographic Studies of [In(C 5 H 5 ) 3 ] n ,(C 5 H 5 ) 3 In‚PPh 3 , and [(Me 3 CCH 2 ) 2 In(C 5 H 5 )] n [In(C 5 H 5 ) 3 ] n (C 5 H 5 ) 3 In‚PPh 3 [(Me 3 CCH 2 ) 2 In(C 5 H 5 )] n molec. formula C 15 H 15 In C 33 H 30 InP C 15 H 27 In M r 310.09 572.36 322.19 cryst shape yellow plate yellow brick colorless brick cryst syst orthorhombic monoclinic monoclinic space group Pbca P2 1 /nP2 1 a, Å 9.8029(3) 11.0573(2) 9.7386(1) b, Å 9.5808(3) 15.3171(3) 14.9887(2) c, Å 24.6957(7) 16.8052(3) 20.7791(3) R, deg 90 90 90 β, deg 90 108.559(1) 90.0068(4) γ, deg 90 90 90 V,Å 3 2319.4(1) 2698.21(9) 3033.10(7) D calcd , g/cm 3 1.776 1.409 1.411 Z 84 4 µ(Mo KR), mm -1 2.005 0.954 1.535 T (K) 90(1) 90.0(1) 90.0(1) max. 2θ, deg 50.0 60.0 58.5 absorp. corr. meth. SADABS 19 SADABS 19 SADABS 19 reflns measd 21659 48046 32340 unique reflns (R int ) 2039(0.067) 7876 (0.059) 14405 (0.047) reflns I > 4σ(I) 1526 6571 13854 refined parameters 190 406 629 R [I > 2σ(I)] 0.028 0.028 0.026 wR 2 0.065 0.065 0.061 goodness-of-fit 1.028 1.204 1.013 extinction coeff. None None 0.0068(1) In(C 5 H 5 ) 3 and Heteroleptic Organoindium(III) Derivatives Organometallics, Vol. 21, No. 22, 2002 4639 from difference electron density Fourier syntheses and refined in isotropic approximation for [In(C 5 H 5 ) 3 ] n , with U iso ) 1.2U eq of thepreceding carbon atom for In(C 5 H 5 ) 3 ‚PPh 3 , oras idealized CH 3 groups with U iso ) 1.5U eq and by using the riding model with U iso ) 1.2U eq of the preceding carbon atom for [(Me 3 CCH 2 ) 2 In(C 5 H 5 )] n . Data were corrected for absorption by using the Bruker AXS SADABS program that is a part of the SAINTPLUS package.19 The structure of (Me 3 CCH 2 ) 2 In(C 5 H 5 ) provides an example of twinning by pseudo-merohedry, 21,22 which occurs when the metric symmetryis higher thanthe symmetry ofthe structure.The structure appeared to be orthorhombic with all angles in the unit cell of exactly 90°. Although the¦E 2 - 1¦ value of 0.867 was close to that for the centrosymmetric space group, the systematic absences only for three mutually orthogonal 2 1 screw axes were found giving only one acceptable space group P2 1 2 1 2 1 and indicating the presence of both racemic twinning and general twinning in the structure. The structure could then be solved in the monoclinic space group P2 1 , which requires the transformation of the unit cell. The R int value for the orthorhombic space group was 0.083, significant but just slightly higher than that for the monoclinic space group (0.047). The structure was solved by the Patterson method, which gave the positions of the indium atoms. Structural refinement was completed by using the twining law (1 0 0; 0 -10;00-1) for the generation of the unequal components, which were doubled to satisfy the racemic twining. The three scale factors for twin components were refined to values 0.20385, 0.35935, and 0.16834.Supporting Information Available: Experimental details for the attempted synthesis of In(C 5 H 5 ) 3 by the literature 8 method; variable-temperature NMR spectral data for heteroleptic organoindium cyclopentadienide compounds; solubility and stability of In(C 5 H 5 ) 3 in benzene; and complete tables of positional parameters, interatomic distances and angles, anisotropic thermal parameters, and positions for hydrogen atoms and packing diagrams for the three compounds studied.This material is available free of charge via the Internet at http://pubs.acs.org.OM0202322 (21) Giacovazzo, C. Fundamentals of Crystallography; Oxford University Press: Oxford, UK, 1992.(22) Herbst-Irmer, R.; Sheldrick, G. M. Acta Crystallogr. 1998, B54, 443.4640 Organometallics, Vol. 21, No. 22, 2002 Beachley et al. | [] | [] | ["In(C 5 H 5 )", "In(C 5 H 5 ) 3 ‚PPh 3", "Me 2 In(C 5 H 5 )", "(Me 3 CCH 2 ) 2 In(C 5 H 5 )", "MeIn(C 5 H 5 ) 2", "(Me 3 CCH 2 )In(C 5 H 5 ) 2"] | ["In(C 5 H 5 ) 3--0.805 g (2.59 mmol)", "In(C 5 H 5 ) 3--0.953 g (3.07 mmol)", "InMe 3--0.655 g (4.10 mmol)", "InMe 3--0.164 g (1.02 mmol)", "In(CH 2 CMe 3 ) 3--1.42 g (4.33 mmol)", "In(CH 2 CMe 3 ) 3--0.282 g (0.859 mmol)"] | [] | ["PPh 3--0.525 g (2.00 mmol)"] | ["ambient temperature", "room temperature", "room temperature", "room temperature", "room temperature", "room temperature"] | ["1 h", "1 h", "1 h", "1 h", "1 h", "1 h"] | ["C 6 H 6--10 mL", "C 5 H 12--10 mL", "THF--10 mL"]
j.ica.2012.04.043 | 2.2. Synthesis 2.2.1. 1,1’-(1,3-propane)bis-(2-methylbenzimidazole) (pbmb) Ligand 1,1 0 -(1,3-propane)bis-(2-methylbenzimidazole) (pbmb) (Chart 1) was prepared according to the literature [44]. Anal. Calc.for C 19 H 20 N 4 : C, 74.97; H, 6.62; N, 18.41. Found: C, 74.95; H, 6.60; N, 18.39%. IR (KBr, cm 1 ): 2361 (s), 2337 (s), 1740 (s), 1718 (s), 1677 (w), 1617 (w), 1520 (s), 1457 (s), 1411 (s), 1288 (m), 1219 (m), 1150 (w), 1012 (w), 734 (s), 670 (w), 531 (w). | [] | [] | ["1,1’-(1,3-propane)bis-(2-methylbenzimidazole)", "C 19 H 20 N 4"] | [] | [] | [] | [] | [] | []
cg900552b | Found (calculated for C 36.75 H 34 Cu 3 N 6 O 17.75 ): C 42.55 (42.65); H 2.80 (3.30); N 8.05 (8.10). IR cm -1 : 3440 s, 3079 w, 1636 s, 1617-1423 s, 1342 s, 782 w, 737 w. Following a single crystal structural analysis, it was realized that the structure of 6, which has a very similar empirical formula to 2, is the same species as that reported previously on four separate occasions 15 and obtained from aqueous solutions containing both 1 and 4,4 0 -bipyridine. | [] | [] | ["C 36.75 H 34 Cu 3 N 6 O 17.75"] | [] | [] | [] | [] | [] | []
c9nj03426a | Solution (CH 2 Cl 2 , 298 K) Solid λ abs , nm (ε×10 -3 , cm -1 M -1 ) λ em a , nm Φ em , % τ obs , ns λ em b , nm 298 K λ em b , nm 77 K Φ em , % τ obs , ns L4 273, 381, 406, 430, 458 13 270 (103), 363 (3), 382 (7), 407 (12), 431 (28), 460 (39) 465, 495, 530 87 4.2 541 530, 575sh 4 3.8 14 271 (106), 286 (53), 363 (2), 382 (7), 407 (11), 431 (27), 460 (39) 465, 495, 530 93 4.4 535 516, 555 5 5.5 15 270 (106), 286 sh (56), 363 (5), 382 (9), 407 (14), 431 (31), 460 (44) 465, 495, 530 2 4.2 541 525, 562 1 11.8 16 271 (104), 289 sh (53), 311 (46), 363 (7), 382 (10), 407 (15), 431 (33), 460 (46) 465, 495, 530 1 4.0 16H +c 271 (105), 384 (9), 408 (12), 433 (26), 461 (36) 465, 495, 530 39 4.7 a λ ex = 430 nm; b λ ex = 350 nm; c 16 in the presence of 0.1 M CF 3 COOH in CH 2 Cl 2 . | [] | [] | ["NaN"] | [] | [] | [] | [] | [] | ["CH 2 Cl 2--NaN"]
j.molstruc.2007.11.037 | Method B. A mixture of Tb(NO 3 ) 3 6H 2 O (0.091 g, 0.2 mmol) or Eu(NO 3 ) 3 6H 2 O (0.089 g, 0.2 mmol), Cu(CH 3 COO) 2 H 2 O (0.040 g, 0.2 mmol), NaH 2 stp (0.134 g, 0.5 mmol), and 8.0 mL of distilled water was sealed in a 15 mL Teﬂon-lined stainless steel container, which was heated at 150 °C for 3 days. After slow cooling to room temperature, colorless prism crystals were harvested in 15% yield (based on NaH 2 stp) for 1 and 38% yield for 2, respectively.Elemental analysis calc. for 1,C 8 H 11 O 11 STb (%): C 20.26, H 2.34; found C 20.11, H 2.25. FT–IR spectrum: m(cm 1 ) 3507(s), 1640(w), 1566(s), 1520(m), 1491(m), 1434(m), 1394(s), 1366(s), 1210(s), 1180(s), 1168(s), 1078(m), 1030(m), 859(w), 772(m), 627(m), 515(m). Elemental analysis calc. for 2,C 8 H 11 EuO 11 S (%): C 20.57, H 2.37; found C 20.43, H 2.29. FT–IR spectrum: m(cm 1 ) 3507(s), 1638(w) , 1565(s), 1519(m), 1491(m), 1433(m), 1394(s), 1366(s), 1208(s), 1181(s), 1167(s), 1079(m), 1031(m), 856(w), 772(m), 627(m), 515(m).2.3. Single-crystal X-ray diﬀraction measurements Single-crystal X-ray diﬀraction measurements for complexes 1 and 2 were carried out on a Bruker SMART APEX CCD based on diﬀractometer operating at room temperature. The data were collected on graphite monochromatized Mo Ka radiation (k = 0.71073 A ˚ ) operating at 50 kV and 30 mA, using w–x scans technique. The data reduction was made with the Bruker SAINT package [27] . | [] | [] | ["[Tb(C 8 H 11 O 11 S)] n", "[Eu(C 8 H 11 O 11 S)] n"] | ["Tb(NO 3 ) 3 6H 2 O--0.091 g, 0.2 mmol", "Eu(NO 3 ) 3 6H 2 O--0.089 g, 0.2 mmol", "Cu(CH 3 COO) 2 H 2 O--0.040 g, 0.2 mmol", "NaH 2 stp--0.134 g, 0.5 mmol"] | [] | [] | ["150 °C"] | ["3 days"] | ["distilled water--8.0 mL"]
s0020-1693(03)00488-2 | 2.1. Syntheses of compounds Eu(TPA) 3 (HTPA) 2 (1) and Eu(TPA) 3 (H 2 O) 3  0.5H 2 O(2) A rheological state was obtained by mixing 0.16 g zinc oxide, 0.35 g europium oxide, 1.26 g a-thiophene carboxylic acid and 2.2 ml puriﬁed water. Then the rheological phase reaction [12] occurred at 90 °Cina closed container containing rheological state reactants for 3 days. Two kinds of colorless prism crystals suitable for X-ray single-crystal structural determination were formed simultaneously. Anal. Calc. for 1: C, 38.03; H, 2.17. Found: C, 37.88; H, 2.15%. Anal. Calc. for 2:C, 30.21; H, 2.70. Found: C, 30.03; H, 2.64%. IR (KBr, cm 1 ) for 1: 3087 (m), 1684 (vs), 1577 (vs), 1548 (vs), 1519 (vs), 1423 (s), 1397 (s), 1374 (s), 1338 (s), 1290 (m), 1123 (m), 1036 (m), 858 (m), 774 (s), 716 (s), 414 (m). IR (KBr, cm 1 ) for 2: 3604 (m), 3098 (w), 1543 (vs), 1513 (vs), 1429 (vs), 1396 (vs), 1342 (w), 1234 (w), 1115 (m), 1045 (m), 863 (m), 824 (m), 777 (m), 714 (m), 659 (m), 419 (m). | [] | [] | ["Eu(TPA) 3 (HTPA) 2", "Eu(TPA) 3 (H 2 O) 3  0.5H 2 O"] | ["zinc oxide--0.16 g", "europium oxide--0.35 g"] | [] | ["a-thiophene carboxylic acid--1.26 g"] | ["90 \nC"] | ["3 days"] | ["puriﬁed water--2.2 ml"]
c0ce00687d | Synthesis of Zn(pbc)(NH 2 (CH 3 ) 2 ) 0.5 $0.5H 3 O (2) and Zn(pbc)(NH 2 (CH 3 ) 2 )$0.5DMF$2H 2 O (2a). Compound 2 was obtained by reheating the ﬁlter liquor of 1 at 70  C for 2 d. The ﬁnal product was obtained as transparent column crystals with the size of 0.20  0.10  0.08 mm. The crystals were ﬁltered, washed with distilled water, and dried at ambient temperature.IR (KBr, cm 1 ): 3452 (m), 3039 (br), 2782 (m), 2449 (m), 1598 (s), 1469 (m), 1137 (s), 1118 (w), 738 (s), 732 (m). 2a was obtained by leaving compound 2 in the mother liquor for about 30 d.Single-crystal X-ray structure determination Crystal structure determination of 1–2a was performed on a Bruker Smart APEX diffractometer equipped with a normal focus, 2.4 kW sealed tube X-ray source (Mo-Ka radiation, l ¼ 0.71073  A) operating at 50 kV and 30 mA at 293 K. A hemisphere of intensity data was collected at room temperature with a scan width of 0.60  in u. Empirical absorption corrections were based on SADABS program. | [] | [] | ["Zn(pbc)(NH 2 (CH 3 ) 2 ) 0.5 $0.5H 3 O", "Zn(pbc)(NH 2 (CH 3 ) 2 )$0.5DMF$2H 2 O"] | [] | [] | ["pbc--NaN", "NH 2 (CH 3 ) 2--NaN"] | ["70 \nC"] | ["2 d", "30 d"] | []
j.ica.2017.10.023 | 2.2. Syntheses of the ligand and complexes 2.2.1. Synthesis of BBO O-aminophenol (8.73 g, 0.08 mol), adipic acid (5.85 g, 0.04 mol) and 140 mL of polyphosphoric acid (PPA) were mixed and transferred into a 500 mL three-necked bottle. The mixture was stirred at 200 °C for 6 h. Thereafter, the resulting solution was cooled to 120 °C and poured into ice-water and 10% NaOH solution was used to adjust its pH to 10 after which a lot of pink precipitation was collected by ﬁltration, washed with water and dried under vacuum. The crude product was recrystallized from ethanol to obtain white solids of BBO. Yield: 89%, m.p: 118–120 °C.1 H NMR (400 MHz, CDCl 3 ) d: 7.65–7.67 (m, 2H, Ph-H), 7.44–7.47 (m, 2H, Ph-H), 7.65–7.67 (m, 4H, Ph-H), 2.99–3.03 (m, 4H, CH 2 ), 2.04– 2.07 (m, 4H, CH 2 ). Anal. Calcd (%) for C 18 H 16 N 2 O 2 : C 73.95, H 5.52, N 9.58. Found: C 73.87, H 5.46, N 9.49. IR (KBr pellet, m / cm 1 ): 3051 (w), 2947 (w), 1609 (m), 1572 (s), 1453 (s), 1381 (m), 1246 (s), 943 (m), 831 (w), 746 (s). | [] | [] | ["BBO"] | [] | [] | ["BBO O-aminophenol--8.73 g, 0.08 mol", "adipic acid--5.85 g, 0.04 mol"] | ["200 \nC"] | ["6 h"] | ["polyphosphoric acid (PPA)--140 mL", "ice-water--unknown", "10% NaOH solution--unknown", "ethanol--unknown"]
j.poly.2008.05.037 | 2.3.1. Complex [NiL(H 2 O) 3 ]2H 2 O(3) Isolated yield 85%. IR (KBr, cm 1 ): 3254 (bs), 2930 (w), 2818 (w), 2780 (w), 1598 (s), 1572 (s), 1434 (m), 1421 (m), 1396 (s), 1368 (m), 1351 (m), 1320 (m), 1303 (s), 1226 (w), 1183 (w), 1152 (m), 1092 (m), 968 (m), 935 (s), 818 (w), 765 (w), 718 (s). Elemental Anal. Calc. for C 8 H 18 N 2 O 9 Sni: C, 25.48; H, 4.78. Found, C, 25.57; H, 4.84%. Magnetic moment (25 °C): 2.62 BM. Visible (k max , DMF) 659 nm ( e =20M 1 cm 1 ). | [] | [] | ["[NiL(H 2 O) 3 ]2H 2 O(3)"] | [] | [] | ["L--NaN"] | [] | [] | []
j.ica.2007.11.036 | 2.1.3. Synthesis of {[Cu(C 4 H 4 O 5 )(bpa)]  2.5H 2 O} n (3) A mixture of malic acid (0.132 g, 0.99 mmol), KOH (0.080 g, 2 mmol), CuCl 2  2H 2 O (0.112 g, 0.065 mmol), bpa (0.032 g, 0.0172 mmol), CH 3 OH (4 mL) and distilled water (12 mL) was stirred for 5 min in air, then transferred and sealed in a 25 mL Teﬂon-lined autoclave, which was heated at 140 °C for 72 h. The autoclave was cooled over a period of 10 h at a rate of 5 °Ch 1 , to yield a very ﬁne blue crystalline product 3 in 38% yield. Anal. Calc. for C 16 H 20 CuN 2 O 7.50 (3): C, 33.45; H, 3.30; N, 4.59. Found: C, 33.60; H, 3.26; N, 4.56%. IR (KBr, cm 1 ) for 3:IR (KBr, cm 1 ) 3414(s), 2919(w), 1639(vs), 1503(vs), 1426(s), 1220(s), 1030(m), 843(m), 628(w), 519(m). | [] | [] | ["{[Cu(C 4 H 4 O 5 )(bpa)] ? 2.5H 2 O} n", "C 16 H 20 CuN 2 O 7.50"] | ["CuCl 2 ? 2H 2 O--0.112 g, 0.065 mmol"] | [] | ["malic acid--0.132 g, 0.99 mmol", "bpa--0.032 g, 0.0172 mmol"] | ["140 \nC"] | ["72 h"] | ["CH 3 OH--4 mL", "distilled water--12 mL"]
chem.200600698 | The product was purified by column chromatography on alumina, eluting with CH 2 Cl 2 /MeOH 95:5. Yield: 0.047 g, 30%; 1 H NMR (500 MHz, [D 6 ]DMSO): d = 9.55 (d, 2H; bipy H 6 ), 9.10 (d, 2H; phen H 2 ), 9.07 (dd, 2H; phen H 9 ), 8.73 (d, 2H; bipy H 3 ), 8.45 (m, 4H; phen H 4,7 ), 7.97 (m, 6H; bipy H 5 and phen H 5,6 ), 7.72 (dd, 2 H; phen H 8 ), 1.45 ppm (s, 18 H; CACHTUNGTRENNUNG(CH 3 ) 3 ); FAB MS: m/z: 870 [M+H] + ; elemental analysis calcd (%) for C 46 H 38 N 6 Pt·0.5CH 2 Cl 2 : C 61.2, H 4.3, N 9.2; found: C 60.9, H 4.1, N 9.4. | [] | [] | [] | [] | [] | [] | [] | [] | []
j.jorganchem.2005.10.057 | mixture (4:1 v/v) in 65% yield. M.p.: 159–160 C. Anal.Calc. for C 80 H 128 N 4 O 14 Sn 4 : C, 52.09; H, 6.99; N, 3.03.Found: C, 52.31; H, 7.18; N, 3.25%. IR (cm 1 ): 1618 m(OCO) asym , 1573 m(C@N), 1268 m(Ph(CO)), 645 m(Sn–O– Sn). | [] | [] | ["C 80 H 128 N 4 O 14 Sn 4"] | [] | [] | [] | [] | [] | []
acs.cgd.6b01299 | After cooling to room temperature, colorless block crystals of 1 were obtained in about 12% yield (based on Cd). IR (KBr, cm −1 ): 3479w, 3359w, 3261m, 2360w, 1639s, 1544s, 1427s, 1311s, 1226w, 1165w, 1070m, 1020m, 987m, 866m, 777m, 704s, 592w. Synthesis of [Cd(4-bmbpd)(2,2′-BDC)(H 2 O)] (2). | [] | [] | ["[Cd(4-bmbpd)(2,2′-BDC)(H 2 O)]"] | [] | [] | [] | [] | [] | []
cg901438x | Synthesis of [CuCl(L1)] n (1). A mixture of L1 (0.012 g, 0.05 mmol), CuCl (0.021 g, 0.1 mmol), acetonitrile (5 mL), and water (5 mL) was put in together and stirred for about 3 h. The solution was filtered. After the sample stood at room temperature for several days, red block crystals were isolated by hand. Yield: 18% (based on copper). Elemental analysis (%): Calc. For 1: C 42.73, H 2.97, N 24.93; Found: C 42.98, H 2.82, N 24.85. IR (KBr, cm -1 ): 3334(s), 3248(s), 3164(w), 1610(m), 1457(m), 1226(m), 893(s), 850(s).Synthesis of [Cu 4 I 4 (L1) 2 ] n (2) and {[Cu 2 I 2 (L1)] 3 0.5I 2 } n (3). The same synthetic procedure as for 1 was used except that CuCl was replaced by CuI, giving yellow and red block crystals. Elemental analyses and IR are not given here due to the difficult separation. | [] | ["several days"] | ["[CuCl(L1)] n", "[Cu 4 I 4 (L1) 2 ] n", "{[Cu 2 I 2 (L1)] 3 0.5I 2 } n"] | ["CuCl--0.021 g, 0.1 mmol", "CuI--not specified"] | [] | ["L1--0.012 g, 0.05 mmol"] | [] | ["3 h"] | ["acetonitrile--5 mL", "water--5 mL"]
ic011176k | [Zn(hfac) 2 {1,1′-(4-dipyridinethio)ferrocene}] n (7). Complex 7 was obtained by a similar procedure to that of 5, except that Zn(hfac) 2 (50 mg, 1.0 × 10 -1 mmol) was used instead of Cu(hfac) 2 .Product 7 was obtained as yellow crystalline solid in 65% yield (59 mg). IR (KBr, cm -1 ): 1652(s), 1596(s), 1555(s), 1422(s), 1265(s), 1203(s), 1135(s), 820(s), 793(s), 720(s), 670(s), 498(s). Anal.Calcd for C 30 H 18 F 12 FeN 2 O 4 S 2 Zn: C, 40.77; H, 2.05; N, 3.17. Found C, 40.89; H, 2.28; N, 3.01.[Cu{1,1′-(2-dipyridinethio)ferrocene}(PF 6 )] n (8). A dichloromethane solution (5 mL) of [Cu(CH 3 CN) 4 ]PF 6 (20 mg, 5.0 × 10 -5 mol) was slowly diffused onto a dichloromethane solution (5 mL) of 2 (20 mg, 5.0 × 10 -5 mol) in an H-type cell at room temperature. The complex 8 was obtained as yellow crystals in a week in 91% yield (28 mg). IR (KBr, cm -1 ): 1594(s), 1560(s), 1457(s), 1428(s), 1168(s), 1059(s), 830(s), 762(s), 558(s). Anal. | ["room temperature"] | ["a week"] | ["[Zn(hfac) 2 {1,1′-(4-dipyridinethio)ferrocene}] n", "C 30 H 18 F 12 FeN 2 O 4 S 2 Zn"] | ["Zn(hfac) 2--50 mg, 1.0 × 10 -1 mmol"] | [] | ["1,1′-(4-dipyridinethio)ferrocene--N/A"] | [] | [] | ["dichloromethane--5 mL"]
acs.inorgchem.6b00999 | Synthesis of [Ag 2 (Bmib)I 2 ] ∞ (IAM16-2). AgI (30 mg, 0.13 mmol) and Bmib (30 mg, 0 .2 mmol) were mixed in 10 mL of dimethylformamide (DMF), and then added to a solution of sodium ethoxide in ethanol (0.24 mol/L, 1 mL). After that the mixture was placed in a Parr Teﬂon-lined stainless steel vessel (20 mL) under autogenous pressure, and stirred at room temperature for 5 h. Then, the mixture was heated at 180 °C for 48 h. This was followed by slow cooling to room temperature at a rate of 3 °Ch −1 . After being washed with DMF and ethanol, and then air-dried, the yellow sheet crystals of IAM16-2 were obtained in 64.6% yield based on Bmib. Anal. Calcd (%) for Ag 2 I 2 C 12 N 4 H 18 : C, 20.93; H, 2.62; N, 8.14. Found: C, 20.78; H, 2.56; N, 8.21. FT-IR for IAM16-2 (solid KBr pellet, v/cm −1 ): 3110(w), 2929(w), 2854(w), 1662(w), 1582(bw), 1494(s), 1469(m), 1457(m), 1414(m), 1368(m), 1296(m), 1273(s), 1154(m), 1112(m), 1070(w), 1037(w), 1019(w), 995(m), 761(s), 743(vs), 677(shoulder), 665(s), 623(w), 458(m). | [] | ["5 h"] | ["[Ag 2 (Bmib)I 2 ] ∞", "IAM16-2", "Ag 2 I 2 C 12 N 4 H 18"] | ["AgI--30 mg, 0.13 mmol"] | ["sodium ethoxide in ethanol--0.24 mol/L"] | ["Bmib--30 mg, 0.2 mmol"] | ["180 °C"] | ["48 h"] | ["dimethylformamide (DMF)--10 mL", "ethanol--1 mL"]
c1dt11866h | 2.2.2. [Ag 2 (dama) 2 (glu)] n (2). The synthesis of 2 was similar to that of 1, but using H 2 glu (66 mg, 0.5 mmol) instead of H 2 nipt.Colorless crystals of 2 were obtained in 43% yield based on Ag.Elemental analysis: Anal. Calc. for Ag 2 C 14 H 20 N 6 O 4 : C 30.46, H 3.65, N 15.22%. Found: C 30.28, H 3.92, N 15.69%. Selected IR peaks (cm -1 ): 3495 (s), 3395 (s), 3201 (s), 1643 (s), 1548 (s), 1470 (s), 1384 (s), 1316 (m), 1284 (m), 1186 (w), 1043 (w), 975 (w), 921 (w), 804 (w), 542 (w). | [] | [] | ["[Ag 2 (dama) 2 (glu)] n", "Ag 2 C 14 H 20 N 6 O 4"] | [] | [] | ["H 2 glu--66 mg, 0.5 mmol"] | [] | [] | []
b:rucb.0000024836.23456.a8 | (2,2´Bipyridyl)bis[2cyano2(1oxyl4,4,5,5tetramethyl 4,5dihydro1Himidazol2yl)1phenylethylenolato]nickel( II), solvate with MeCN (1 : 1), NiL Ph 2 (bpy)•MeCN (5). The Ni(NO 3 ) 2 •6H 2 O complex (51 mg, 0.175 mmol) and a solution of KOH (0.35 mmol) in MeOH were added with stirring to a solution of HL Ph (100 mg, 0.35 mmol) in MeCN (30 mL). The reaction mixture was rapidly concentrated to dryness, and the residue was treated with MeCN (15 mL). The resulting solution was filtered, and a solution of bpy (28 mg, 0.18 mmol) in MeCN (5 mL) was carefully applied over the surface of the former solution. After one day, darkblue single crystals suitable for Xray diffraction study were collected. The yield was 45%, m.p. | [] | [] | ["NiL Ph 2 (bpy)•MeCN (5)"] | ["Ni(NO 3 ) 2 •6H 2 O complex--51 mg, 0.175 mmol"] | ["KOH--0.35 mmol"] | ["HL Ph--100 mg, 0.35 mmol", "bpy--28 mg, 0.18 mmol"] | [] | ["one day"] | ["MeCN--1 : 1"]
c2ce26720a | Synthesis of [Cd 3 (3-tzba) 2 (NA) 2 (H 2 O)] (4) A mixture of CdCl 2 (0.092 g, 0.5 mmol), 3-cyanobenzoic acid (0.074 g, 0.5 mmol), nicotinic acid (0.062 g, 0.5 mmol), NaN 3 (0.033 g, 0.5 mmol) and H 2 O (10 mL) was stirred for 30 min at room temperature and kept in a 23 mL Teflon-lined autoclave at 150 uC for 3 days. The mixtures were cooled to room temperature at 5 uCh 21 . Colorless block single crystals of 4 were obtained (yield: 42% based on Cd). Elemental Anal. Calcd (%) for 4,C 28 H 18 Cd 3 N 10 O 9 : C, 34.47; H, 1.86; N, 14.36. Found: C, 34.50; H, 1.92; N, 14.30. IR data (KBr, cm 21 ): 3424 (br), 1614 Table 2 Selected bond distances (Å) for compounds 1–5 Compound 1 a Cd(1)–N(13) 2.282(8) Cd(1)–O(5) 2.316(7) Cd(1)–N(2)#1 2.412(9) Cd(1)–O(8) 2.412(7) Cd(1)–O(7) 2.444(8) Cd(1)–O(6) 2.447(8) Cd(2)–N(9) 2.274(9) Cd(2)–O(3W) 2.279(11) Cd(2)–N(3)#1 2.304(9) Cd(2)–O(8) 2.330(7) Cd(2)–N(14) 2.332(8) Cd(2)–O(10)#2 2.350(8) Cd(3)–N(11)#3 2.287(8) Cd(3)–O(6) 2.297(7) Cd(3)–N(1)#1 2.316(9) Cd(3)–N(7)#4 2.356(9) Cd(3)–O(12)#1 2.377(9) Cd(3)–O(11)#1 2.447(8) Cd(4)–N(6)#5 2.246(10) Cd(4)–O(11) 2.297(8) Cd(4)–O(9) 2.342(8) Cd(4)–O(10) 2.394(8) Cd(4)–O(4W) 2.431(10) Cd(4)–N(10)#6 2.553(9) Cd(4)–O(5) 2.627(8) Compound 2 b Cd(1)–N(6)#1 2.272(3) Cd(1)–O(1) 2.325(3) Cd(1)–N(2) 2.385(3) Cd(1)–N(1) 2.407(3) Cd(1)–N(4) 2.412(3) Cd(1)–N(3) 2.522(3) Cd(1)–O(2) 2.574(3) Compound 3 c Cd(1)–O(1) 2.242(3) Cd(1)–N(4)#1 2.297(3) Cd(1)–N(2) 2.341(3) Cd(1)–N(5)#2 2.366(3) Cd(1)–N(1) 2.371(3) Cd(1)–O(2) 2.440(3) Compound 4 d Cd(1)–O(8)#1 2.223(3) Cd(1)–N(10) 2.286(3) Cd(1)–N(4)#2 2.332(3) Cd(1)–N(6) 2.356(3) Cd(1)–O(2)#3 2.365(3) Cd(1)–O(3)#3 2.401(3) Cd(2)–N(5) 2.293(3) Cd(2)–O(6)#4 2.273(3) Cd(2)–N(1) 2.380(3) Cd(2)–O(4)#3 2.295(3) Cd(2)–O(7)#4 2.558(3) Cd(2)–N(9)#5 2.439(3) Cd(2)–O(5)#3 2.640(3) Cd(3)–O(5)#3 2.274(3) Cd(3)–O(9)#1 2.240(3) Cd(3)–O(1) 2.331(4) Cd(3)–O(3)#3 2.311(2) Cd(3)–N(7) 2.383(3) Cd(3)–N(2) 2.348(3) Compound 5 e Cd(1)–O(3) 2.287(3) Cd(1)–N(7)#1 2.297(4) Cd(1)–N(6)#2 2.327(4) Cd(1)–O(4)#3 2.354(3) Cd(1)–O(2) 2.358(2) Cd(1)–O(4)#4 2.538(3) Cd(1)–O(1) 2.554(3) a Symmetry codes: #1: 2x + 5/2, y + 1/2, 2z + 1/2; #2: 2x + 3/2, y + 1/2, 2z + 1/2; #3: x +1,y, z; #4: x + 1/2, 2y + 3/2, z 2 1/2; #5: 2x + 2, 2y +1,2z + 1; #6: 2x + 3/2, y 2 1/2, 2z + 1/2.b Symmetry codes: #1: 2x + 1/2, y + 1/2, z.c Symmetry codes: #1: x 2 1/2, 2y + 1/2, z 2 1/2; #2: 2x + 1/2, 2y + 1/2, 2z +1. | [] | [] | ["[Cd3(3-tzba)2(NA)2(H2O)]", "C28H18Cd3N10O9"] | ["CdCl2--0.092 g, 0.5 mmol"] | [] | ["3-cyanobenzoic acid--0.074 g, 0.5 mmol", "nicotinic acid--0.062 g, 0.5 mmol", "NaN3--0.033 g, 0.5 mmol"] | ["150 uC"] | ["3 days"] | ["H2O--10 mL"]
j.inoche.2011.01.022 | The mixture was then heated till boiling, followed by ﬁltration. The clear ﬁltrate was allowed to stand at room temperature for a couple of weeks. Colorless needles of (1) suitable for X-ray measurements were collected and dried in air, with a yield~85% with resp ect t o AgNO 3 . IR was recorded on a Bruker IFS-125 model FT-IR spectrophotometer as KBr pellets; (v, very; s, strong; m, medium; w, weak; br, broad; sh, shoulder): 3090 s, 1609 w, 1560 vs, 1449 vs, 1408 sh, 1457 vs, br, 1283 vs, 1264 vs, 1142 m, 1104 m, 1015 s, 827 s, 807 m, 758 s, 685 w, 661 s, 593 m, 409 m, 388 m, 343 w, 317 w, 272 w. Elemental analyses (C, H, N) were carried out by Mikroanalytisches Laboratorium KOLBE, Mülheim an der Ruhr, Germany. Calculated values are: C, 19.22; H, 1.61 and N, 16.81%. Found values are: C, 19.17; H, 1.42 and 16.53%. | [] | ["a couple of weeks"] | [] | [] | [] | [] | [] | [] | []
j.inoche.2013.08.031 | DMF (1, H 4 btec = 1,2,4,5-benzenetetracarboxylate acid) and [H 2 N(CH 3 ) 2 ][ZnLi(btec)] . | [] | [] | [] | ["NaN--NaN"] | [] | ["H 4 btec--1,2,4,5-benzenetetracarboxylate acid", "[H 2 N(CH 3 ) 2 ][ZnLi(btec)]--NaN"] | [] | [] | ["DMF--1"]
cg1015753 | Synthesis of the Compounds. For compounds 110,10 complexes were prepared by a similar procedure. A mixture of H 3 ImDC (0.156 g, 1.0 mmol), Ln 2 O 3 (0.25 mmol), ZnCl 2 (0.136 g, 1.0 mmol), oxalic acid (0.090 g, 1.0 mmol), methanol (5 mL), and deionized water (10 mL) was sealed in a 20 mL Teflon-lined stainless steel vessel and heated at 165 °C for 4 days, followed by cooling to 100 °C at a rate of 10 °C/h, and held at this temperature for 10 h, then cooled to room temperature; finally the target products 110 were collected.1. Yield 49% (based on the La). Elemental analysis calcd (%) for C 11 H 14 N 4 O 16 LaZn 2 : C, 18.13; H, 1.92; N, 7.69. Found: C, 18.08; H, 1.90; N, 7.62. IR (KBr, cm 1 ): 34533122(br), 1635(s), 1588(m), 1455(m), 1312(w), 1398(s), 1247(s), 1103(vs), 1005(w), 861(m), 821(m), 797(m), 662(s), 540(w).2. Yield 58% (based on the Nd). Elemental analysis calcd (%) for C 11 H 14 N 4 O 16 NdZn 2 : C, 18.12; H, 1.91; N, 7.68. Found: C, 18.09; H, 1.90; N, 7.62. IR (KBr, cm 1 ): 35623121(br), 1633(s), 1590(m), 1453(m), 1337(w), 1395(s), 1244(m), 1116(vs), 858(m), 817(m), 789(m), 663(m). | ["100 \nC"] | ["10 h"] | ["LaZn", "NdZn"] | ["H 3 ImDC--0.156 g, 1.0 mmol", "Ln 2 O 3--0.25 mmol", "ZnCl 2--0.136 g, 1.0 mmol", "oxalic acid--0.090 g, 1.0 mmol"] | [] | [] | ["165 \nC"] | ["4 days"] | ["methanol--5 mL", "deionized water--10 mL"]
zaac.200800044 | C 50 H 44 MgN 6 O 4 requires C, 73.48; H, 5.43; N 10.28 % (despite repeated attempts no better value for the nitrogen content in 1 was obtained).2: To a solution of 0.10 g (1.04 mmol) [NaO t Bu] in 10 mL THF was added a solution of 0.29 g (2.00 mmol) 6-hydroxyquinoline in 10 mL THF. After stirring for 1 h at RT, a green precipitate was formed and dissolved by addition of a solution of 0.54 g (3.00 mmol) 1,10-phenanthroline in 5 mL THF. After filtration the solvent was removed under reduced pressure and the solid residue was dissolved in DME (5 mL). Crystals were obtained by keeping the solution at 4 °C for 2 days. Yield 0.79 g, 81 %; m.p. 90 °C; Synthesis and Structures of Metallated N-Heterocyclic Derivatives Table 1 Details of the X-ray data collection and refinements.Compound 123 4 5 Formula C 50 H 44 MgN 6 O 4 C 58 H 47 N 8 NaO 4 C 35 H 33 Cl 4 CuN 3 O 3 PC 54 H 42 Cu 2 N 2 O 2 P 2 C 74 H 68 Cu 2 N 2 O 6 P 4 Formula weight 817.22 943.03 779.95 939.92 1332.26 T/K 100(2) 150(2) 100(2) 100(2) 150(2) Crystal system triclinic monoclinic monoclinic monoclinic monoclinic Space group P1 ¯ P2 1 /c Cc P2 1 /c C2/c a/A ˚ 10.4840(9) 13.3439(11) 14.420(3) 14.2378(7) 19.557(4) b/A ˚ 14.7946(14) 11.2650(9) 11.679(2) 10.8114(8) 13.890(3) c/A ˚ 14.8428(15) 32.352(3) 21.595(4) 28.5383(14) 23.205(5) 움/° 113.511(7) 90 90 90 90 β/° 95.871(8) 100.658(7) 92.03(3) 101.954(4) 96.110(18) γ/° 99.607(7) 90 90 90 90 V/A ˚ 3 2044.9(3) 4779.2(7) 3634.6(13) 4297.6(4) 6268(2) Z 244 4 4 μ/mm ⫺1 0.099 0.092 0.977 1.111 0.838 F(000) 860 1976 1600 1936 2768 Reflections collected 16273 37107 7555 12264 25395 Unique data 9174 11406 4728 7438 7694 R int 0.0866 0.0858 0.0413 0.0469 0.0629 Parameters 550 643 426 559 376 wR 2 (all data) 0.1633 0.2490 0.0665 0.1882 0.1285 R 1 [I>2σ(I)] 0.0674 0.0776 0.0376 0.0507 0.0537 Found: C, 74.09; H, 4.83; N, 11.30 %. C 58 H 47 NaN 8 O 4 requires C, 73.87; H, 5.02; N, 11.88 %. | [] | [] | ["C 50 H 44 MgN 6 O 4", "C 58 H 47 N 8 NaO 4", "C 35 H 33 Cl 4 CuN 3 O 3 PC", "C 54 H 42 Cu 2 N 2 O 2 P 2", "C 74 H 68 Cu 2 N 2 O 6 P 4"] | ["NiSO 4 ?6H 2 O--0.1314 g, 0.5 mmol"] | [] | ["[NaO t Bu]--0.10 g (1.04 mmol)", "6-hydroxyquinoline--0.29 g (2.00 mmol)", "1,10-phenanthroline--0.54 g (3.00 mmol)"] | ["4 \nC"] | ["2 days"] | ["THF--10 mL", "DME--5 mL"]
s0022-2860(03)00271-0 | 10 min of mixing, some white precipitates were formed and then dissolved after adding excessive H 2 O (15 ml) to this solution. The resultant clear solution was ﬁltered and left to stand at room temperature. Well block-shaped colorless single crystals suitable for X-ray analysis were obtained by slow evaporation of the solvents within two weeks. Yield: 90 mg (55%). Found: C, 40.11; H, 2.65; N, 15.19. Calc. for C 12 H 8 N 4 Cl 2 OZn: C, 39.98; H, 2.24; N, 15.53%. FT-IR (KBr pellet, cm 21 ): 1621vs, 1593m, 1556w, 1544m, 1484s, 1467vs, 1455m, 1444s, 1425s, 1365w, 1338w, 1328w, 1280w, 1194m, 1120m, 1092s, 1053vs, 1033w, 996w, 966w, 835s, 826m, 748m, 731s, 696vs, 653s. | [] | [] | ["ZnCl 2 (L)"] | ["Zn--NaN"] | [] | ["L--NaN"] | [] | ["2 weeks"] | ["H 2 O--15 ml"]
s1600536811049646 | Experimental Ni(CH 3 CO 2 ) 2 .4H 2 O (24.9 mg, 0.1 mmol), 3-(1H-imidazol-1-yl)-1-phenylpropan-1-one (22.2 mg, 0.1 mmol) and oxalic acid were mixed in a CH 3 CN/H 2 O solution (20 ml, v/v = 1:1) with vigorous stirring for ca 30 min. The resulting solution was filtered and left to stand at room temperature. Green block crystals of the title compound suitable for X-ray analysis were obtained in 65% yield by slow evaporation of the solvent over a period of one week. Analysis, calculated for C 26 H 24 N 4 NiO 6 : C 57.07, H 4.42, N 10.24%; found: C 57.13, H 4.47, N 10.32%.Refinement Although all H atoms were visible in difference Fourier maps, they were finally placed in geometrically calculated positions and refined as riding atoms, with C—H = 0.93 (CH) and 0.97 (CH 2 ) Å and with U iso (H) = 1.2U eq (C).Figures Fig. 1. The asymmetric unit of the title compound, showing the 30% probability ellipsoids. | [] | ["one week"] | ["Ni(CH 3 CO 2 ) 2 .4H 2 O", "C 26 H 24 N 4 NiO 6"] | ["Ni(CH 3 CO 2 ) 2 .4H 2 O--24.9 mg, 0.1 mmol"] | [] | ["3-(1H-imidazol-1-yl)-1-phenylpropan-1-one--22.2 mg, 0.1 mmol"] | [] | ["ca 30 min"] | ["CH 3 CN/H 2 O--20 ml, v/v = 1:1"]
b716476a | Anal. Calcd for C 14 H 13 MnN 2 O 5 (M r ¼ 344.20): C, 48.85; H, 3.81; N, 8.14. Found: C, 48.88; H, 3.85; N, 8.31. IR (cm 1 ): 3296 (s), 3105 (m), 3062 (m), 2967 (m), 2352 (w), 1567 (s), 1483 (m), 1408 (s), 1323 (s), 1281 (s), 1196 (w), 1164 (w), 1016 (m), 899 (m), 772 (s), 730 (m), 677 (s), 645 (m). | [] | [] | ["C 14 H 13 MnN 2 O 5"] | [] | [] | [] | [] | [] | []
s10876-014-0821-2 | Step B The above-mentioned solid (2.64 g, 0.01 mol) was dissolved in aqueous H 3 PO 2 (50 %, 30 mL) and 10 mL of aqueous NaNO 2 solution (3.45 g, 0.05 mol) was added slowly with stirring while the temperature was maintained at 20–30 ° C.After the addition was completed, the mixture was stirred at the same temperature until the gas evolution ceased. Then, the mixture was ﬁltered and the solid was washed by water and dried in air at room temperature, which was recrystallized from THF–H 2 O (v/v = 1:1) to afford colorless crystals of 3,5-di-p-tolyl-1H-1,2,4triazole. Yield: 55 %.Mp: 248–250 °C. Anal. Calcd. for C 16 N 3 H 15 (249.31) : C, 77.08; H, 6.06; N, 16.85 %. Found: C, 77.05; H, 6.24; N, 16.76 %.1 H NMR (400 MHz, DMSO-d 6 ): d = 2.364 (s, 3H, –CH 3 ), 2.386 (s, 3H, –CH 3 ), 7.283–7.991 (m, 8H, Ph), 14.347 (s, 1H, –NH) ppm. See Fig. S17 for the assignment of 1 H-NMR resonances.[Cu 2 (3,5n Bu 2 tz)Cl] n (1) Reaction of 3,5n Bu 2 tzH (0.05 mmol, 8.5 mg) with an aqueous solution (4 mL) of CuCl 2 2H 2 O (0.05 mmol, 8.5 mg) in an autoclave at 180 °C for 72 h produced colorless blocks of [Cu 2 (3,5n Bu 2 tz)Cl] n . Yield: 78 %.Anal. Calc. for C 10 H 18 N 3 ClCu 2 (342.81): C, 35.04; H, 5.29; N, 12.26 %. Found: C, 34.89; H, 5.39; N, 11.77 %.[Cu 2 (3,5i Bu 2 tz)Cl] n (2) This complex was prepared as for 1, using 3,5i Bu 2 tzH instead of 3,5n Bu 2 tzH.Yield: 70 %.Anal. Calc. for C 10 H 18 N 3 ClCu 2 (342.81): C, 35.04; H, 5.29; N, 12.26 %. Found: C, 35.04; H, 5.23; N, 12.15 %.{Cu 2 (3,5-(C 6 H 11 ) 2 tz)Cl} n (3) This complex was prepared as for 1, using 3,5-(C 6 H 11 ) 2 tzH instead of 3,5n Bu 2 tzH.Yield: 45 %.Anal. Calc. for C 14 N 3 H 22 ClCu 2 (394.89): C, 42.58; H, 5.62; N, 10.64 %. Found: C, 42.63; H, 5.54; N, 10.68 %.Synthesis, Structures and Luminescent Properties 123 [Cu 2 (3,5s Bu 2 tz)Br] n (4) This complex was prepared as for 1, using CuBr 2 instead of CuCl 2 2H 2 O and 3,5s Bu 2 tzH instead of 3,5n Bu 2 tzH. Yield: 35 %.Anal. Calc. for C 10 H 18 N 3 BrCu 2 (387.27): C, 31.01; H, 4.68; N, 10.85 %. Found: C, 31.18; H, 4.71; N, 10.91 %.{Cu 2 (3,5-(C 6 H 11 ) 2 tz)Br} n (5) This complex was prepared as for 1, using CuBr 2 instead of CuCl 2 2H 2 O and 3,5(C 6 H 11 ) 2 tzH instead of 3,5n Bu 2 tzH. Yield: 42 %.Anal. Calc. for C 14 N 3 H 22 BrCu 2 (439.34): C, 38.27; H, 5.05; N, 9.56 %. Found: C, 38.50; H, 5.12; N, 9.61 %.{Cu 2 [3,5-(p-Tol) 2 tz]Br} n (6) This complex was prepared as for 1, using CuBr 2 instead of CuCl 2 2H 2 O and 3,5-(pTol) 2 tzH instead of 3,5n Bu 2 tzH. Yield: 30 %.Anal. Calc. for C 16 N 3 H 14 BrCu 2 (455.30): C, 42.20; H, 3.10; N, 9.23 %. Found: C, 42.16; H, 3.08; N, 9.20 %.X-ray Structure Determination Diffraction intensities were collected on a Bruker SMART 1 K CCD diffractometer (for 1, 2, 3, 4, 5), Rigaku Saturn 724? CCD diffractometer (for 6), with graphitemonochromated Mo-Ka radiation (0.71073 A ˚ ). Absorption corrections were applied by using multiscan program. The structures were solved by direct methods and reﬁned by least squares on F 2 using the SHELXS-97 and SHELXL-97 programs [34]. Except for some severely disordered 3,5-alkyl groups, all non-hydrogen atoms were reﬁned with anisotropic displacement parameters; hydrogen atoms were generated geometrically. The crystallographic data are listed in Table 4.CCDC 1030048-1030053 contain the supplementary crystallographic data for this paper. These data can be obtained free of charge from The Cambridge Crystallographic Data Centre via www.ccdc.cam.ac.uk/data_request/cif.Acknowledgments This work has been supported by the NSF of China (Nos. 21471132, 21071126, J1210060).References 1. R. Peng, M. Li, and D. Li (2010). Coord. Chem. Rev. 254,1.2. P.-C. Ford, E. Cariati, and J. Bourassa (1999). Chem. Rev. 99, 3625.3. B.-C. Tzeng and T.-Y. Chang (2009). Cryst. Growth Des. 9, 5343.4. W. Zhang, R.-G. Xiong, and S.-P. Huang (2008). J. Am. Chem. Soc. 130, 10468.5. J.-H. Wang, M. Li, J. Zheng, X.-C. Huang, and D. Li (2014). Chem. Commun. 50, 9115.6. S.-Z. Zhan, M. Li, S. W. Ng, and D. Li (2013). Chem. Eur. J. 19, 10217.7. S.-Z. Zhan, M. Li, X.-P. Zhou, J.-H. Wang, J.-R. Yang, and D. Li (2011). Chem. Commun. 47, 12441.Z. Lv et al.123 8. J.-P. Zhang, Y.-B. Zhang, J.-B. Lin, and X.-M. Chen (2012). Chem. Rev. 112, 1001.9. J.-R. Li, J. Sculley, and H.-C. Zhou (2012). Chem. Rev. 112, 869.10. W. Ouellette, S. Jones, and J. Zubieta (2011). CrystEngComm 13, 4457.11. J.-P. Haasnoot (2000). Coord. Chem. Rev. 200–202, 131.12. G. Yang, J.-A. Santana, M.-E. Rivera-Ramos, O. Garcı ´ a-Ricard, J. J. Saavedra-Arias, Y. Ishikawa, A.-J. Herna ´ ndez-Maldonado, and R. G. Raptis (2014). Microporous Mesoporous Mater. 183, 62.13. G. Yang, P.-C. Duan, K.-G. Shi, and R. G. Raptis (2012). Cryst. Growth. Des. 12, 1882.14. G. Yang, P.-P. Zhang, L.-L. Liu, J.-F. Kou, H.-W. Hou, and Y.-T. Fan (2009). CrystEngComm 11, 663.15. G. Yang, Y.-L. Wang, J.-P. Li, Y. Zhu, S.-M. Wang, H.-W. Hou, Y.-T. Fan, and S.-W. Ng (2007).Eur. J. Inorg. Chem. 714.16. G. Yang and R. G. Raptis (2004). Chem. Commun., 2058.17. W. Ouellette, A. V. Prosvirin, V. Chieffo, K. R. Dunbar, B. Hudson, and J. Zubieta (2006). Inorg.Chem. 45, 9346.18. X.-H. Huang, T.-L. Sheng, S.-C. Xiang, R.-B. Fu, S.-M. Hu, Y.-M. Li, and X.-T. Wu (2007). Inorg.Chem. 46, 497.19. Z.-G. Zhao, J. Zhang, X.-Y. Wu, Q.-G. Zhai, L.-J. Chen, S.-M. Chen, Y.-M. Xie, and C.-Z. Lu (2008). CrystEngComm 10, 273.20. Z.-G. Zhao, R.-M. Yu, X.-Y. Wu, Q.-S. Zhang, Y.-M. Xie, F. Wang, S.-W. Ng, and C.-Z. Lu (2009).CrystEngComm 11, 2494.21. Y. Fu and H. Lu (2008). J. Mol. Struct. 892, 205.22. W.-H. Zhang, Y.-H. Wang, Y.-W. Li, and G. Yang (2012). J. Cluster Sci. 23, 411.23. A. Bondi (1964). J. Phys. Chem. 68, 441.24. M. O. Keeffe, M. A. Peskov, S. J. Ramsden, and O. M. Yaghi (2008). Acc. Chem. Res. 41, 1782.25. O. Delgado-Friedrichs, M. O. Keeffe, and O. M. Yaghi (2007). Phys. Chem. Chem. Phys. 9, 1035.26. O. Delgado-Friedrichs, M. D. Foster, M. O. Keeffe, D. M. Proserpio, M. M. J. Treacy, and O.M. Yaghi (2005). J. Solid State Chem. 178, 2533.27. M. O. Keeffe and O. M. Yaghi (2012). Chem. Rev. 112, 675.28. M. R. Churchill, B. G. DeBoer, and S. J. Mendak (1975). Inorg. Chem. 14, 2041.29. L. M. Engelhardt, P. C. Healy, J. D. Kildea, and A. H. White (1989). Aust. J. Chem. 42, 107.30. A. L. Spek PLATON, A Multipurpose Crystallographic Tool (University of Utrecht, Utrecht, 2008).31. Y.-H. Wang, H. Xu, G. Yang, and H.-W. Hou (2011). J. Chem. Crystallogr.41, 434.32. R. M. Herbst and J. A. Garrison (1953). J. Org. Chem. 18, 872.33. Y.-M. Liu, S.-T. Yang, T.-T. Yan, H. Yang, X.-B. Wei, and G. Yang (2013). Transit. Met. Chem. 38, 543.34. G. M. Sheldrick (2008). Acta Crystallogr. A64, 112.Synthesis, Structures and Luminescent Properties 123 | [] | [] | ["[Cu 2 (3,5n Bu 2 tz)Cl] n", "[Cu 2 (3,5i Bu 2 tz)Cl] n", "{Cu 2 (3,5-(C 6 H 11 ) 2 tz)Cl} n", "[Cu 2 (3,5s Bu 2 tz)Br] n", "{Cu 2 (3,5-(C 6 H 11 ) 2 tz)Br} n", "{Cu 2 [3,5-(p-Tol) 2 tz]Br} n"] | ["CuCl 2 \n2H 2 O--0.05 mmol, 8.5 mg", "CuBr 2--not specified"] | [] | ["3,5n Bu 2 tzH--0.05 mmol, 8.5 mg", "3,5i Bu 2 tzH--not specified", "3,5-(C 6 H 11 ) 2 tzH--not specified", "3,5s Bu 2 tzH--not specified", "3,5-(C 6 H 11 ) 2 tzH--not specified", "3,5-(p-Tol) 2 tzH--not specified"] | ["180 \n°C"] | ["72 h"] | ["aqueous H 3 PO 2 (50 %)--30 mL", "aqueous NaNO 2 solution--10 mL", "acetonitrile--4.5 mL", "THF--2 mL", "water--2.5 mL", "THF–H 2 O (v/v = 1:1)--not specified"]
c0nj00302f | Synthesis of {[Cu(L 1 ) 2 ]} n , (2). A mixture of Cu(NO 3 ) 2 6H 2 O (0.50 mmol), 4-imidazole-1-yl-benzoic acid ethyl ester 12 (0.25 mmol) and aq. NH 3 (0.1 ml) in dist. H 2 O (4 ml) were Published on 27 September 2010. Downloaded by York University on 23/06/2014 00:53:26. View Article Online This journal is c The Royal Society of Chemistry and the Centre National de la Recherche Scientiﬁque 2010 New J. Chem., 2010, 34, 2502–2514 2511 placed in a Teﬂon-lined stainless steel autoclave and heated to 180 1C for 72 h. After the mixture was cooled to room temperature at the rate of 0.1 1C min 1 , colorless crystals of 2 were collected, washed with water and dried at room temperature to give 31% yield based on Cu(NO 3 ) 2 6H 2 O. | [] | [] | ["[Cu(L 1 ) 2 ]"] | ["Cu(NO 3 ) 2 ? 6H 2 O--0.50 mmol"] | ["aq. NH 3--0.1 ml"] | ["4-imidazole-1-yl-benzoic acid ethyl ester 12--0.25 mmol"] | ["180 \nC"] | ["72 h"] | ["dist. H 2 O--4 ml"]
ejic.200500691 | [Mn(L 2 )(N 3 ) 2 ] n (2): A methanol solution (10 mL) of Mn(ClO 4 ) 2 · 6H 2 O (0.181 g, 0.5 mmol) was added to a solution of L 2 (0.068 g, 0.5 mmol) in the same solvent. The mixture was stirred for 5 min, then a methanol (10 mL) solution of NaN 3 (0.065 g, 1 mmol) was added with continuous stirring. Slow evaporation of the resulting orange solution at room temperature yielded yellow crystals after two weeks. Yield: 0.080 g (59%). C 8 H 10 MnN 8 (273.18): calcd. C 35.18, H 3.69, N 41.02; found C 35.14, H 3.85, N 41.42. IR: ν ˜ = 2067 s, 1595 m, 1479 m, 1475 m, 1443 m, 1339 m, 1305 m, 1156 m, 1106 m, 1013 m, 779 m cm –1 . | [] | [] | ["[Mn(L 2 )(N 3 ) 2 ]", "C 8 H 10 MnN 8"] | ["Mn(ClO 4 ) 2 · 6H 2 O--0.181 g, 0.5 mmol"] | [] | ["L 2--0.068 g, 0.5 mmol", "NaN 3--0.065 g, 1 mmol"] | ["room temperature"] | ["two weeks"] | ["methanol--10 mL"]
cg4011289 | 3H 2 O (4.60 mg, 0.020 mmol) in DMF, HOAc and MeOH (4: 9: 4, 3.4 mL) was sealed in a 10 mL Teﬂon lined stainless steel vessel under autogenous pressure and heated to 150 °C for 90 h. After cooling to room temperature, brownish prismatic crystals of 5 Page 2 of 20 ACS Paragon Plus Environment Crystal Growth & Design 1 2 3 4 5 6 7 8 9 10 11 12 13 14 15 16 17 18 19 20 21 22 23 24 25 26 27 28 29 30 31 32 33 34 35 36 37 38 39 40 41 42 43 44 45 46 47 48 49 50 51 52 53 54 55 56 57 58 59 60 | [] | [] | ["NaN"] | [] | [] | [] | ["150 \n°C"] | ["90 h"] | ["DMF--NaN", "HOAc--NaN", "MeOH--NaN"]
j.molstruc.2012.05.068 | 2.2.2. Cu 3 [Rh(i-Nic) 4 Cl 2 ] 2 14H 2 O(2) Compound 2 was prepared similarly to 1 with exception that a solution of CuSO 4 5H 2 O (0.1 g, in 10 ml H 2 O) was added instead of Co(ClO 4 ) 2 6H 2 O. A green ﬁne-crystalline material was obtained with 98% yield (0.217 g). Elemental Anal. Calcd. for C 48 H 60 C l4 Cu 3N 8 O 30 Rh 2 (1767.3): C, 32.62; H, 3.42; N, 6.34; Cu, 10.79. Found: C, 32.9; H, 3.7; N, 6.5; Cu, 11.0. IR data (KBr, cm 1 ): m (OAH) 3423; m (CAH), 3056, 2965; m as (COO  ), 1598; m (C@N) + m (C@C), 1550; 1501; m s (COO  ), 1383; b(CAH), 1234, 1215, 1056, 1036; c (CAH), 865, 842, 776, 704; d(ring) 530, 459; m (CuAO), 460, 436, 348, 296; m (Rh-Cl), 382; m (Rh-N), 252. | [] | [] | ["Cu 3 [Rh(i-Nic) 4 Cl 2 ] 2 \n14H 2 O"] | ["CuSO 4 \n5H 2 O--0.1 g, in 10 ml H 2 O"] | [] | [] | [] | [] | []
ejic.201601330 | UV/Vis (crystal): λ = 414, 430, 644 nm. UV/Vis (reaction solution, 1 mmol L –1 ): λ = 342, 435 nm. UV/Vis (reaction solution, 10 mmol L –1 ): λ = 617 nm.[{Fe(H 2 O) 4 }{Fe(NO)(nta)} 2 ] n/n ·2H 2 O = [Fe(H 2 O) 4 (2) 2 ] n/n ·2H 2 O: To a suspension of H 3 nta (0.194 g, 1.00 mmol) in distilled water (3 mL) was added sodium hydroxide (0.086 g, 2.15 mmol). After stirring the colourless solution for 30 min at room temperature, FeSO 4 ·7H 2 O (0.278 g, 1.00 mmol) was added to it in portions. Nitric oxide was bubbled through the slightly green solution for ten minutes, and a green-black solution resulted. The mixture was stored at room temperature under an NO atmosphere, and over six months, acetone (6 mL) was diffused into the reaction solution. The NO atmosphere was changed to an argon atmosphere, and ethanol (6 mL) was added to diffuse over a further six months into the reaction solution. After a period of one year, [{Fe(H 2 O) 4 }{Fe(NO)(nta)} 2 ] n/n · 2H 2 O (0.173 g, 48 %) was isolated in the form of large black crystals suitable for X-ray crystallography. IR (crystal, ATR): ν ˜ = 3222 (s), 1791 (s, ν NO ), 1574 (vs), 1505 (vs), 1459 (m), 1317 (s), 1271 (s), 1223 (m), 1124 (m), 912 (w), 736 (s) cm –1 . IR (reaction solution, D 2 O, measuring cell with CaF 2 panels): ν ˜ = 1793 (w, νNO), 1714 (s), 1623 (vs), 1435 (s), 1400 (vs), 1319 (m), 1280 (m), 1255 (m), 1240 (w) cm –1 . | [] | [] | ["[{Fe(H 2 O) 4 }{Fe(NO)(nta)} 2 ] n/n ·2H 2 O"] | ["FeSO 4 ·7H 2 O--0.278 g, 1.00 mmol"] | ["sodium hydroxide--0.086 g, 2.15 mmol", "nitric oxide--bubbled through"] | ["H 3 nta--0.194 g, 1.00 mmol"] | ["room temperature", "room temperature", "room temperature"] | ["six months", "six months", "one year"] | ["distilled water--3 mL", "acetone--6 mL", "ethanol--6 mL"]
cg0705052 | Preparation of {[La(pta)(H 2 O) 4 ]‚2H 2 O} n (1). A mixture of La(NO 3 ) 3 ‚nH 2 O (0.1 mmol) and H 3 pta (0.1 mmol) was dissolved in 30 mL of water at room temperature, and 3 drops of nitric acid (3 mol/L) were added; then the sample was filtered in a 50 mL beaker after it was stirred for an hour. The colorless crystals were obtained after the beaker was allowed to stand for about 2 months. Yield: 31%. Anal. | [] | ["about 2 months"] | ["[La(pta)(H 2 O) 4 ]‚2H 2 O"] | ["La(NO 3 ) 3 ‚nH 2 O--0.1 mmol"] | ["nitric acid--3 drops (3 mol/L)"] | ["H 3 pta--0.1 mmol"] | [] | ["1 hour"] | ["water--30 mL"]
a:1022622825888 | 31P{1H} NMR (81.015 MHz, D2O, 20°C): (S 41.46 (s, 1JPPt = 3195 Hz; 3JPPt = 69.3 Hz). UV-vis (H2O, Lmax (nm), log E) = 214, 4.53; 268, 4.41; 346, 3.78.Preparation of [Pt2(d(py)pcp)2Ag6(NO3)10]n, 2 In a procedure similar to the synthesis of 1, addition of PtI2(d(py)pcp) (~5 mg, 6 Mmol) and a large excess of AgNO3 to a mixture of glacial acetic acid (1 mL) and EtOH (3 mL) resulted in the formation of a yellow solution which, by slow evaporation in the dark over 3 weeks, yielded a small number of orange crystals. | [] | ["3 weeks"] | ["[Pt2(d(py)pcp)2Ag6(NO3)10]n, 2"] | ["PtI2(d(py)pcp)--~5 mg, 6 Mmol", "AgNO3--large excess"] | [] | [] | [] | [] | ["glacial acetic acid--1 mL", "EtOH--3 mL"]
c9dt00840c | Synthesis of Complex 10. A similar procedure as complex 9 was employed to prepare complex 10 by changing the metal salt to Cd(ClO 4 ) 2 ·6H 2 O (0.5 mmol, 0.21 g). The mixture was sealed in a 25 mL Teflon-lined stainless steel vessel, and heated at 120 o C for 3 d. Colorless crystals of 10 suitable for Xray diffraction were isolated after being cooled slowly to room temperature. Yield: 85% (based on Cd). Elemental analysis calcd. (%) for C 19 H 26 N 4 O 8 ClCd: C 38.92, H 4.47, N 9.56; found: C 39.88, H 4.51, N 9.58. Main IR (ν/cm -1 ): 3398m, 3253m, 2964m, 2863m, 1643m, 1562s, 1502m, 1472m, 1439m, 1395s, 1223m, 1108s, 1080m. | [] | [] | ["Complex 10", "C 19 H 26 N 4 O 8 ClCd"] | ["Cd(ClO 4 ) 2 \n6H 2 O--0.5 mmol, 0.21 g"] | [] | [] | ["120 o C"] | ["3 d"] | []
j.molstruc.2005.12.004 | 2.2. Syntheses of H 4 L 1 and H 4 L 2 H 4 L 1 and H 4 L 2 were synthesized by a Mannich type reaction according to procedures as previously reported [20,30]. | [] | [] | ["H 4 L 1", "H 4 L 2"] | [] | [] | [] | [] | [] | []
acs.inorgchem.6b02601 | Elemental analysis (%) for 4,C 60 H 64 N 12 Co 2 SiMoW 11 O 48 (M = 3985.33) Calcd: C, 18.08; N, 4.22; H, 1.62; Si, 0.70; Co, 2.96; W, 50.74; Mo, 2.41. Found: C, 18.86; N, 4.81; H, 1.70; Si, 0.61; Co, 3.18; W, 50.96; Mo, 2.79. Selected IR peaks (KBr disk, cm −1 ): 2990(w), 1603(w), 1445(w), 1319(w), 1246(w), 1173(w), 1072(w), 1041(w), 988(w), 941(w), 880(m), 775(s), 688(s), 513(s). | [] | [] | ["C 60 H 64 N 12 Co 2 SiMoW 11 O 48"] | [] | [] | [] | [] | [] | []
chem.201103688 | Synthesis of [{Fe 2 NiOACHTUNGTRENNUNG(Piv) 6 } 8 {L2} 12 ]·22H 2 O·1.75DMF (2·22H 2 O· 1.75DMF):[Fe 2 NiOACHTUNGTRENNUNG(Piv) 6 ACHTUNGTRENNUNG(HPiv) 3 ] (300 mg, 0.27 mmol) was dissolved in the mixture of DMF (5 mL) and MeCN (20 mL). Pivalic acid (595 mg, 5.83 mmol) added, followed by a solution of ligand L2 (176 mg, 0.5 mmol) in DMF (10 mL). Yellowish-green crystals that were suitable for X-ray analysis had formed within 24 h. A crystalline precipitate was removed by filtration, washed with acetone, and dried under vacuum for 12 h (290 mg, 77% yield). Elemental analysis calcd (%) for C 521.25 H 728.25 N 49.75 O 127.75 Fe 16 Ni 8 : C 56.41, H 6.61, N 6.28; found: C 56.39, H 6.41, N 6.32. Water molecules were captured from the air during sample preparation for microanalysis. | [] | ["12 h"] | ["[{Fe 2 NiOACHTUNGRENNUNG(Piv) 6 } 8 {L2} 12 ]\n22H 2 O\n1.75DMF"] | ["[Fe 2 NiOACHTUNGRENNUNG(Piv) 6 ACHTUNGRENNUNG(HPiv) 3 ]--300 mg, 0.27 mmol"] | [] | ["Pivalic acid--595 mg, 5.83 mmol", "ligand L2--176 mg, 0.5 mmol"] | [] | ["24 h"] | ["DMF--5 mL", "MeCN--20 mL"]
cjc-2020-0003 | UV-vis (DMSO, 4AWA –2 M or 342WA –4 M) [ max , nm (, M –1 W –1 )] : 325 (8539), 723 (92). Anal. Calcd. for C 12 H 9 CuN 3 O 6 S·H 2 O : C, 35.60; H, 2.74; N, 10.38; S, 7.92. Found: C, 35.20; H, 2.75; N, 10.75; S, 7.63. N N S O O O Cu OAc SO 3 H NH 2 + N O H 2 O, MeOH 60°C, 1 h then Cu(OAc) 2 ·H 2 O RT, 1 h (L3) 2 Cu 2 (µ-OAc) 2 , 7. Equivalent to 1, from aniline-2-sulfonic acid (orthanilic acid, 173 mg, 1.0 mmol), 2-pyridinecarboxaldehye (95 µL, 1.0 mmol), and Cu(OAc) 2 ·H 2 O (219 mg, 1.1 mmol). Slow evaporation of the solvent yielded green, X-ray quality crystals (284 mg, 74%). | [] | [] | ["C 12 H 9 CuN 3 O 6 S·H 2 O"] | ["Cu(OAc) 2 ·H 2 O--219 mg, 1.1 mmol"] | [] | ["aniline-2-sulfonic acid (orthanilic acid)--173 mg, 1.0 mmol", "2-pyridinecarboxaldehye--95 µL, 1.0 mmol"] | [] | ["1 h"] | ["H 2 O, MeOH--60°C, 1 h"]
s11243-014-9870-5 | Preparation of complex 1 In a 25 mL vial, a solution of Mn(OAc) 2 4H 2 O (221.2 mg, 0.9 mmol) in ethanol (12 mL) was added to a solution of H 2 BDC-F 4 (214.3 mg, 0.9 mmol) in DMF (4 mL) with stirring for ca. 15 min, resulting in a signiﬁcant amount of white precipitate. Next, small portions of concentrated HCl solution were carefully added to the mixture to give a pH of ca. 2. The resulting solution was ﬁltered and left to stand at room temperature. Yellow block crystals of 1 suitable for X-ray diffraction were obtained by slow evaporation of the solvents after 6 days in ca. 60 % yield (38.1 mg, based on H 2 BDC-F 4 ). Anal.Calcd for C 14 H 18 F 4 MnN 2 O 8 (%): C, 35.5; N, 5.9; H, 3.8.Found: C, 35.3; N, 6.0; H, 3.8. IR (cm -1 ): 3,312 br, 2,989 m, 2,951 m, 1,660 s, 1,602 vs, 1,494 m, 1,469 s, 1,439 m, 1,418 m, 1,371 s, 1,250 w, 1,113 m, 1,065 w, 984 s, 766 w, 727 s, 676 m, 485 m. | [] | ["6 days"] | ["C 14 H 18 F 4 MnN 2 O 8 "] | ["Mn(OAc) 2 \n4H 2 O--221.2 mg, 0.9 mmol"] | ["HCl solution--carefully added"] | ["H 2 BDC-F 4 --214.3 mg, 0.9 mmol"] | ["room temperature"] | ["ca. 15 min"] | ["ethanol--12 mL", "DMF--4 mL"]
s11243-013-9762-0 | Colorless block crystals suitable for X-ray structure analysis were grown by slow evaporation. Yield: ca. 38 % based on Zn(ClO 4 ) 2 6H 2 O. C 40 H 42 N 6 O 18 S 2 Zn 2 : calcd. C 44.1; H 3.9; N 7.7 %; found: C 44.0; H 3.8; N 7.6 %. IR (KBr): m = 3,367 br, 1,618 s,1,571 m, 1,355 m, 1,194 s, 1,037 m, 625 s cm -1 .Preparation of the Cd(II) complex The reaction was carried out following a similar procedure as described for the Cu(II) complex, except that Cd(ClO 4 ) 2 6H 2 O was used instead of Cu(ClO 4 ) 2 6H 2 O.Colorless block crystals suitable for X-ray structure analysis were grown by slow evaporation. Yield: ca. 31 % based on Cd(ClO 4 ) 2 6H 2 O. C 20 H 21 CdN 3 O 9 S: calcd. C 40.6; H 3.5; N 7.1 %; found: C 40.5; H 3.4; N 7.2 %. IR (KBr): m = 3,400 br, 1,605 s, 1,559 m, 1,369 m, 1,201 s, 1,050 m, 626 s cm -1 . | [] | [] | ["C 40 H 42 N 6 O 18 S 2 Zn 2", "C 20 H 21 CdN 3 O 9 S"] | ["Zn(ClO 4 ) 2 \n6H 2 O--NaN", "Cd(ClO 4 ) 2 \n6H 2 O--NaN"] | [] | [] | [] | [] | []
j.poly.2004.05.019 | product was checked by elemental microanalyses and IR spectroscopy, and the obtained resul ts were equal to those for the precipitates obtained before recrystallization. Anal. Calc. for [Ca(H 2 O) 3 Ca(1,3pdta)(H 2 O)] Æ 2H 2 O(2), Ca 2 C 11 H 26 N 2 O 14 (FW = 490.50): C, 26.94; H, 5.34; N, 5.71. Found: C, 27.10; H, 5.24; N, 5.71%. | [] | [] | ["[Ca(H 2 O) 3 Ca(1,3pdta)(H 2 O)] Æ 2H 2 O(2)", "Ca 2 C 11 H 26 N 2 O 14"] | [] | [] | [] | [] | [] | []
b812097h | Ni 2 (BTEC)(bipy) 3 $3DMF 3. A mixture of H 4 BTEC (0.127 g, 0.5 mmol), Ni(NO 3 ) 2 $6H 2 O (0.145 g, 0.5 mmol) and bipy (0.079 g, 0.5 mmol) in 10 ml DMF was sealed in a 23 ml Teﬂon-lined autoclave and kept at 130  C for 3 d, followed by slow cooling to room temperature. After being washed with DMF several times, 3 was collected as green block crystals with a yield of about 78% (based on Ni). Anal. calcd. for 3 (%): C, 55.48; H, 4.27; N, 11.69; Ni, 10.88. Found: C, 55.77; H, 4.49; N, 11.94; Ni, 11.12. | [] | [] | ["Ni 2 (BTEC)(bipy) 3 $3DMF 3"] | ["Ni(NO 3 ) 2 $6H 2 O--0.145 g, 0.5 mmol"] | [] | ["H 4 BTEC--0.127 g, 0.5 mmol", "bipy--0.079 g, 0.5 mmol"] | ["130 \nC"] | ["3 d"] | ["DMF--10 ml"]
c7nj01714f | Diester of H 2 L3. A mixture of ethyl 5-methyl-1H-pyrazole-3carboxylate (5.68 mmol) and t-BuOK (6.81 mmol) in 80 ml of anhydrous THF was heated under reflux for 2 h. After cooling to 0 1C, a solution of 1,4-dibromobutane (2.84 mmol) in 20 mL of THF was slowly added. The reaction mixture was heated under reflux for 24 h, then filtered and the solvent was evaporated to dryness. The obtained residue was purified on alumina using dichloromethane as eluent. Yield 78%; 1 H NMR (300 MHz, CDCl 3 ) d ppm: 1.25 (t, 6H, O–CH 2 –C  H 3 ); 1.70 (s, 4H, –C  H 2 –C  H 2 –); 2.24 (s, 6H, C  H 3 –Pz);4.08(q,4H,CH 3 –C  H 2 –O); 4.23 (m, 4H, C  H 2 –N); 6.48 (s, 2H,  H–Pz); 13 C NMR (DMSO-d 6 ) d ppm: 10.93 (  CH 3 –Pz); 14.65 (  CH 3 –CH 2 –O); 26.82 (–  CH 2 –CH 2 –); 48.92 (  CH 2 –N); 108.26 (  CH–Pz); 140.37 (NQ  C, Pz); 162.72 (  CQO); m/z (M + H) + : 363; IR: n(CQO) = 1725 cm 1 , n(C–O) = 1150 cm 1 . | [] | [] | ["Diester of H 2 L3"] | [] | ["t-BuOK--6.81 mmol"] | ["ethyl 5-methyl-1H-pyrazole-3carboxylate--5.68 mmol", "1,4-dibromobutane--2.84 mmol"] | ["reflux", "reflux"] | ["2 h", "24 h"] | ["anhydrous THF--80 ml", "THF--20 mL", "dichloromethane--NA"]
ic201376t | Synthesis of Cu 3 (TAPB) 2 (H 2 O) 3 : (MOF-388). A solid mixture of H 3 TAPB (22.0 mg, 0.033 mmol) and Cu(NO 3 ) 2 3 2.5H 2 O (76.7 mg, 0.33 mmol) was dissolved in a mixture of DMF/NMP/pyridine (5.0/ 5.0/0.4 mL) in a 20 mL glass vial. The clear reaction solution was heated in an isotherm oven at 85 °C for 48 h resulting in blue hexahedron crystals, which were isolated by washing with a mixture of DMF and NMP (3  10 mL) and dried in air. Yield: 19.3 mg, 77% based on H 3 TAPB. Elemental microanalysis for evacuated MOF-388, Cu 3 (TAPB) 2 (H 2 O) 3  C 84 H 54 N 6 O 15 Cu 3 , calculated (%): C, 63.94; H, 3.45; N, 5.33. Found (%): C, 63.70; H, 3.31; N, 5.54. FT-IR (KBr, 4000400 cm 1 ): 2922 (w), 2851 (w), 1686 (m), 1607 (m), 1572 (m), 1509 (vs), 1400 (m), 1363 (s), 1177 (m), 1116 (w), 1005 (m), 842 (w), 818 (m), 777 (m), 664 (w), 586 (w), 532 (w) 497 (w). | [] | [] | ["Cu 3 (TAPB) 2 (H 2 O) 3 (MOF-388)"] | ["Cu(NO 3 ) 2 3 2.5H 2 O--76.7 mg, 0.33 mmol"] | [] | ["H 3 TAPB--22.0 mg, 0.033 mmol"] | ["85 \nC"] | ["48 h"] | ["DMF/NMP/pyridine--5.0/5.0/0.4 mL"]
b308379a | Compounds 1a (Mn) and 1b (Fe) were synthesized by the reactions of MnCl 2 4H 2 O or anhydrous FeBr 2 with 1,2-bis(4pyridyl)ethane and disodium croconate (Na 2 C 5 O 5 ) in a 1:1:1 molar ratio in aqueous solution. After slow evaporation for several days, yellow-green crystals of 1a and brown crystals of 1b were obtained. Compound 1c (Cd) was synthesized by stoichiometric mixing of Cd(NO 3 ) 2 4H 2 O and disodium croconate with dpe in a 1:1:1 molar ratio in an aqueous solution (6 mL) at 180  C (3 days) under hydrothermal conditions. The crystal structure of 1 is illustrated in Fig. 1 using 1a as an example. X-Ray single-crystal analyses revealed that 1a–1c are isostructural and contain two-dimensional brick-wall bilayers cross-linked by gauche-dpe, in which each metal centre has a slightly distorted {MN 2 O 4 } octahedral coordination sphere, with two nitrogen atoms from two dpe ligands (one anti and one gauche) located in cis positions and with four oxygen atoms from two croconate ligands (Fig. 1). The croconate and dpe both act as bridging ligands with two bridging modes, bis-bidentate through three adjacent (m 3 -) or four (m 4 -) oxygen atoms for C 5 O 5 and two bridging conformations, anti, gauche for dpe, to connect the metal centres. The brick-like layer is formed with a rectangular grid as the basic building unit (Fig. 2), which consists of six metal atoms bridged by two m 3 -croconates, two m 4 -croconates and two bis-monodentate anti-dpe, giving rise to a 12-membered rectangular aperture [Fig. 3(a)] with approximate sizes of 18.12  7.26, 18.00  7.17 and 18.31  7.40 A ˚ 2 for 1a, 1b and 1c, respectively. Two layers inter-cross at an angle of ca. 55  and cross-linkage by an out-of-plane gauche-dpe in a bis-monodentate fashion gives a two-dimensional bilayer framework, as illustrated in Fig. | [] | [] | ["1a (Mn)", "1b (Fe)", "1c (Cd)"] | ["MnCl 2 \t4H 2 O--not specified", "anhydrous FeBr 2--not specified", "Cd(NO 3 ) 2 \t4H 2 O--not specified"] | [] | ["1,2-bis(4pyridyl)ethane--not specified", "disodium croconate (Na 2 C 5 O 5 )--not specified", "dpe--not specified"] | ["not specified", "180 \tC"] | ["several days", "3 days"] | ["aqueous solution--not specified", "an aqueous solution (6 mL)--not specified"]
polym8040137 | 2.3.2. Synthesis of {[Hg(4-pyf) 2 ]¨2(THF)} n , 1 4-Hpyf (0.40 g, 2.02 mmol) and HgCl 2 (0.27 g, 0.99 mmol) were placed in a ﬂask containing 20 mL of THF. The mixture was then stirred at room temperature for 24 h to produce a colorless solution and a colorless solid. The solution was ﬁltered and diethylether was added to introduce a precipitate. | [] | [] | ["{[Hg(4-pyf) 2 ]¨2(THF)} n", "NaN"] | ["HgCl 2--0.27 g, 0.99 mmol"] | [] | ["4-Hpyf--0.40 g, 2.02 mmol"] | ["room temperature"] | ["24 h"] | ["THF--20 mL"]
zaac.201600318 | The compound could also be obtained by reacting [Ni(cyclam)][ClO 4 ] 2 (114 mg, 0.25 mmol) and Na 4 SnS 4 ·14H 2 O (296 mg, 0.5 mmol) with H 2 O (2 mL) in a glass tube at 120 °C for 5d. The product consisted of orange needles/blocks (yield: ca. 40%, based on tin) as well as fawn powder. EA: calcd. C 24.4, H 5.3, N 11.4%; found: C 24.5, H 5.4, N 11.1% Synthesis of {[Mn(2,2’-bipy) 2 ] 2 [Sn 2 S 6 ]} (5): Na 4 SnS 4 ·14H 2 O (118.2 mg, 0.20 mmol) and [Mn(2,2’-bipy) 3 ][ClO 4 ] 2 (144.5 mg, 0.20 mmol) were reacted in H 2 O (2 mL) with an adjusted pH value of 10 (approx. 50 μL 0.2 m HCl) in a glass tube (inner volume 11 mL) at 120 °C for 7 d. The product consists of red crystals of 5 in app. | [] | [] | ["[Ni(cyclam)][ClO 4 ] 2", "Na 4 SnS 4 ·14H 2 O", "{[Mn(2,2’-bipy) 2 ] 2 [Sn 2 S 6 ]}", "[Mn(2,2’-bipy) 3 ][ClO 4 ] 2"] | ["Ni(cyclam)][ClO 4 ] 2--114 mg, 0.25 mmol", "Na 4 SnS 4 ·14H 2 O--296 mg, 0.5 mmol", "Na 4 SnS 4 ·14H 2 O--118.2 mg, 0.20 mmol", "[Mn(2,2’-bipy) 3 ][ClO 4 ] 2--144.5 mg, 0.20 mmol"] | [] | [] | ["120 °C", "120 °C"] | ["5d", "7 d"] | ["H 2 O--2 mL", "H 2 O--2 mL"]
s11243-011-9545-4 | The synthesis described above using 3-nitrobenzoic acid produced only the complex Cu(3-NO 2 bz) 2 (H 2 O) 2 , which does not include a pyrazinecarboxamide ligand. In an attempt to obtain a pyrazinecarboxamide-containing 3-nitrobenzoatocopper(II) complex, the reaction conditions were changed as follows: Pyrazinecarboxamide (123 mg, 1.0 mmol) was dissolved in MeOH (ca 20 mL) and under stirring added to an aqueous solution (V = 10 mL) of copper(II) acetate (100 mg, 0.5 mmol). After several minutes, 3-nitrobenzoic acid (167 mg, 1.0 mmol) was added. The reaction mixture was stirred for a few days at ambient temperature. The precipitated light blue microcrystals were ﬁltered off and dried at ambient temperature (Yield: up to 120 mg, 56%). The blue mother liquor was left to crystallize at ambient temperature. The light blue microcrystalline product was characterized by elemental analysis and IR spectroscopy as Cu(3-NO 2 bz) 2 (H 2 O) 2 Dark blue crystals of 3 suitable for X-ray structure determination were separated after several months. All fractions of crystalline product obtained from the mother liquids exhibited the same IR spectra as the product used for X-ray analysis. A similar synthesis using 4-nitrobenzoic acid resulted in the crystallization of a very similar product. | [] | [] | ["Cu(3-NO 2 bz) 2 (H 2 O) 2", "Cu(3-NO 2 bz) 2 (H 2 O) 2 Dark blue crystals of 3"] | ["copper(II) acetate--100 mg, 0.5 mmol"] | [] | ["Pyrazinecarboxamide--123 mg, 1.0 mmol", "3-nitrobenzoic acid--167 mg, 1.0 mmol", "4-nitrobenzoic acid--not available"] | ["ambient temperature"] | ["a few days", "several months"] | ["MeOH--ca 20 mL", "aqueous solution--V = 10 mL"]
b006976k | Experimental Synthesis (47 mmol) and N,N@,NA-tris(2,3-dimethoxy-Nd(NO 3 ) 3 É 6H 2 O benzamido)triethylamine (47 mmol) were dissolved in acetonitrile (25 ml). The mixture was allowed to reÑux for 2 days and the product of 1 : 1 metal-to-ligand ratio as evidenced from elemental analysis was obtained. (Yield 30%). Crystals were obtained by slow evaporation of an acetonitrile solution.Anal. 1: Found: C, 41.8; H, 4.8; N, 11.4. Calc for C, 41.6 ; H, 4.5; N, 11.1%. IR (KBr, cm~1):C 35 H 45 N 8 O 18 Nd: Fig. 1 Perspective view of complex 1 in the solid state. Selected bond lengths NdÈO(1) 2.40(1), NdÉÉÉNd* 10.991(1).(A ): DOI: 10.1039/b006976k New J. Chem., 2000, 24, 943È944 943 This journal is The Royal Society of Chemistry and the Centre National de la Recherche ScientiÐque 2000( Published on 15 November 2000. Downloaded by Tulane University on 07/09/2014 15:00:06. View Article Online / Journal Homepage / Table of Contents for this issue | [] | [] | ["C 35 H 45 N 8 O 18 Nd"] | ["Nd(NO 3 ) 3 É 6H 2 O--47 mmol"] | [] | ["N,N@,NA-tris(2,3-dimethoxy-Nd(NO 3 ) 3 É 6H 2 O benzamido)triethylamine--47 mmol"] | [] | ["2 days"] | ["acetonitrile--25 ml"]
cg5010402 | Synthesis of [Cu(Hppz)(Mo 2 O 7 )] (3). A mixture of Hppz (0.029g, 0.2 mmol), CuBr 2 (0.048g, 0.2 mmol), MoO 3 (46 mg, 0.3 mmol), and H 2 O (6 mL) was placed in a 15 mL Teﬂon-lined stainless autoclave that was heated to 160 °C and held for 96 h. After cooling to room temperature and ﬁlteration, dark green block crystals were generated in about 48% yield based on Cu(II) salts. Anal. Calcd for C 7 H 5 CuMo 2 N 4 O 7 (%): C, 16.39; H, 0.98; N, 10.93; Found:C, 16.23; H, 1.12; N, 10.57. IR data (KBr, cm −1 ) for 3: 3429s, 1632s, 960s, 881s, 605s, 1406m, 1136m, 835m, 733m, 654m, 1076w, 789w, 538w. | [] | [] | ["[Cu(Hppz)(Mo 2 O 7)]", "C 7 H 5 CuMo 2 N 4 O 7"] | ["CuBr 2--0.048g, 0.2 mmol"] | [] | ["Hppz--0.029g, 0.2 mmol"] | ["160 \nC"] | ["96 h"] | ["H 2 O--6 mL"]
c7nj00136c | Synthesis of the ligand (H 2 L) The Schiﬀ base ligand 2-aminobenzoylhydrazone of benzoyl acetone (H 2 L) was prepared by the condensation of an equimolar ratio of benzoyl acetone (3.24 g, 20.00 mmol) and 2-aminobenzoylhydrazide (3.02 g, 20.00 mmol) in ethanol (25 mL). The solution was stirred for 2 h at room temperature. The resulting buﬀ colored compound was filtered, washed with ethanol and dried over fused CaCl 2 . M. P. 160 1C, yield B 71%. Anal. calcd for C 17 H 17 N 3 O 2 (%): C, 69.15; H, 5.76; N, 14.23, found: C, 69.07; H, 5.38; N, 13.95, Mass spectra (CH 3 CN): m/z = 318.11 [M + 23]; IR (KBr Pellet), cm 1 : n (O–H) 3341(s), n (N–H) 3166(s), n (CQO) 1648(vs), n (CQN) 1613(vs); 1 H NMR (DMS O-d 6 ): ( )2.05s(3H), (–CQCH–) 5.95 s (1H), (aromatic protons) 6.74–7.89 m (9H), (–N–H) 12.19 s (2H). | [] | [] | ["C 17 H 17 N 3 O 2"] | [] | [] | ["benzoyl acetone--3.24 g, 20.00 mmol", "2-aminobenzoylhydrazide--3.02 g, 20.00 mmol"] | ["room temperature"] | ["2 h"] | ["ethanol--25 mL"]
ic501435a | Elem anal. Calcd for C 18 H 24 Cr 2 N 4 O 8 (528.40 g mol −1 ): C, 40.91; H, 4.58; N, 10.60. Found: C, 40.84; H, 4.82; N, 10.67. IR (KBr): ν  2924 (m, CH), 1737 (w), 1597 (s, CO 2 asym), 1437 (s, CO 2 sym), 1344 (w), 1290 (w), 1149 (w), 1048 (w), 1031 (w), 992 (w), 935 (w), 860 (w), 781 (w), 752 (w), 728 (m), 678 (m), 622 (w), 523 (w) cm −1 . | [] | [] | ["C 18 H 24 Cr 2 N 4 O 8"] | [] | [] | [] | [] | [] | []
acs.inorgchem.7b02672 | Synthesis of Compound 2Tb. The preparation procedure of 2Tb is similar to that for 1Gd but with TbCl 3 ·6H 2 O instead of GdCl 3 ·6H 2 O. | [] | [] | ["2Tb"] | ["TbCl 3 ·6H 2 O--NaN"] | [] | [] | [] | [] | []
ic300546z | Anal. Calcd for C 25 H 22 N 18 Co 2 : C, 43.36; H, 3.20; N, 36.42. Found: C, 43.38; H, 3.22; N, 36.44. IR bands (cm −1 ): 2920 w, 2858 w, 2098 s, 2064 s, 1620 s, 1561 m, 1450 m, 1223 m, 1010 m, 856 m, 802 m, 710 s, 530 m. | [] | [] | ["C 25 H 22 N 18 Co 2"] | [] | [] | [] | [] | [] | []
cg2015447 | Synthesis of {[Ag(H 2 bptc) 0.5 (bpe)]·(H 2 O) 2 } n (5). The procedure is also similar to the synthesis of 3 except that bpe (0.018 g, 0.1 mmol) was used instead of bpy. Yield: 50% based on silver. Anal. Calcd for Scheme 1. Coordination Modes of the bptc 4− and H 2 bptc 2− in Complexes 1−5 Table 1. Crystallographic Data for Complexes 1−5 123 4 5 formula C 56 H 64 Ag 4 N 8 O 21 C 46 H 46 Ag 3 N 7 O 14 C 36 H 28 Ag 2 N 4 O 10 C 36 H 24 Ag 2 ClN 4 O 12 C 20 H 18 AgN 2 O 6 M r 1616.63 1244.51 892.36 955.78 490.23 cryst syst triclinic monoclinic monoclinic monoclinic monoclinic space group P1  P2/cP2/cP2/cC2/c a (Å) 14.4608(5) 14.8314(11) 13.6268(13) 13.1642(5) 22.927(5) b (Å) 15.5768(6) 9.7047(17) 11.3907(9) 9.9022(5) 14.592(3) c (Å) 16.2543(7) 22.344(2) 22.824(3) 16.0294(11) 13.588(3) α (deg) 77.430(3) 90 90 90 90 β (deg) 87.842(3) 131.552(6) 110.823(8) 124.520(4) 117.98(3) γ (deg) 66.798(4) 90 90 90 90 V/Å 3 3279.8(2) 2406.8(5) 3311.3(6) 1721.60(16) 4014.5(15) Z 2242 8 D c /g cm −3 1.637 1.717 1.790 1.844 1.622 F(000) 1624 1248 1784 950 1976 reflns collected 24 541 9776 13 081 6766 13 779 independent reflns 11 533 4230 5828 3028 3528 R int 0.0281 0.0253 0.1083 0.0250 0.0698 GOF on F 2 1.062 1.009 0.939 1.042 1.094 R 1 ,wR 2 [I >2σ(I)] 0.0499, 0.1348 0.0653, 0.1332 0.0821, 0.1043 0.0604, 0.1524 0.0835, 0.1888 R 1 ,wR 2 (all data) 0.0752, 0.1472 0.0870, 0.1442 0.2022, 0.1311 0.0759, 0.1611 0.1213, 0.2178 a R 1 = ∑∥F o ¦ − ¦F c ∥/∑¦F o ¦. | [] | [] | ["{[Ag(H 2 bptc) 0.5 (bpe)]·(H 2 O) 2 } n"] | ["Ag--NaN"] | [] | ["H 2 bptc--NaN", "bpe--0.018 g, 0.1 mmol"] | [] | [] | ["NaN--NaN"]
j.jssc.2016.03.043 | (Yield: 65% based on H 2 ipa). Elemental analysis (EA) for C 51 H 79.5 N 14.5 O 14.5 BrCd 3 (1). Calcd (%): C, 39.64; H, 5.19; N, 13.15. | [] | [] | ["C 51 H 79.5 N 14.5 O 14.5 BrCd 3"] | [] | [] | [] | [] | [] | []
ic060202h | Preparation of [Cu 4 (µ-OH){µ-(r-D-Glc-1P)} 2 (phen) 4 (H 2 O) 2 ](NO 3 ) 3 (2). A procedure similar to that described for 1a‚10H 2 O, but using phen instead of bpy, gave dark-blue crystals of [Cu 4 (µOH){µ-(RD-Glc-1P)} 2 (phen) 4 (H 2 O) 2 ](NO 3 ) 3 ‚6H 2 O(2‚6H 2 O) in 11% yield (vs Cu). Anal. Calcd for C 60 H 71 O 36 N 11 P 2 Cu 4 : C, 39.20; H, 3.89; N, 8.38. Found: C, 39.10; H, 3.85; N, 8.49. IR (KBr, cm -1 ): 3394 (br), 1629 (w), 1385 (s), 1141 (m), 941 (w), 722 (m). | [] | [] | ["[Cu 4 (µ-OH){µ-(r-D-Glc-1P)} 2 (phen) 4 (H 2 O) 2 ](NO 3 ) 3", "C 60 H 71 O 36 N 11 P 2 Cu 4"] | [] | ["phen--not specified"] | [] | [] | [] | []
j.ica.2010.06.009 | 2.2. Synthesis 2.2.1. Synthesis of [Mn(sdba)(phen) 2 (H 2 O)]3H 2 O(1) Mn(OAC) 2 4H 2 O (25 mg, 0.1 mmol), H 2 sdba (31 mg, 0.1 mmol) and phen (18 mg, 0.1 mmol) were mixed in 7 ml water, and the pH 4.50 was adjusted by addition of 1 N NaOH. The mixture was placed in a Teﬂon reactor (23 mL), and heated at 150 °C for 3 days, then it was cooled to room temperature at 10 °Ch 1 . Colorless crystals of 1 were obtained in 68% yield based on Mn. Anal. Calc.for C 38 H 32 N 4 O 10 SMn: C, 57.65; H, 4.07; N, 7.08. Found: C, 57.59; H, 4.13; N, 7.12%. IR (KBr): 3424(br), 1606 (s), 1560(s), 1517(m), 1423(m), 1373(s), 1322(w), 1298(m), 1268(w), 1165(m), 1100(w), 849 (m), 718(w), 728(s), 618(m) cm 1 .2.2.2. Synthesis of [Mn 2 (sdba) 2 ( l -H 2 O)(py) 4 ] n (2) A mixture of Mn(OAC) 2 4H 2 O (50 mg, 0.2 mmol), H 2 sdba (63 mg, 0.2 mmol), py (0.5 ml) and water (7 ml) was placed in a Teﬂon reactor (23 mL), the mixture was heated at 120 °C for 3 days, and then it was cooled to room temperature at 10 °Ch 1 . Colorless crystals of 2 were obtained in 57% yield based on Mn. Anal. Calc. for C 48 H 38 N 4 O 13 S 2 Mn 2 : C, 54.76; H, 3.64; N, 5.32. Found: C, 54.71; H, 3.59; N, 5.34%. IR (KBr): 3450(br), 1618 (s), 1599(m), 1563(m), 1444(m), 1393(s), 1323(w), 1299(m), 1161(m), 1100(w), 1011(w), 734.82 (s), 715(m), 618(m), 490(w) cm 1 . | [] | [] | ["[Mn(sdba)(phen)2(H2O)]·3H2O", "C38H32N4O10SMn"] | ["Mn(OAC)2·4H2O--25 mg, 0.1 mmol"] | [] | ["H2sdba--31 mg, 0.1 mmol", "phen--18 mg, 0.1 mmol"] | ["150 °C"] | ["3 days"] | ["water--7 ml"]
j.molstruc.2014.01.042 | 2.4. {[Zn(tere)(4-pna)]H 2 O} n (4) Zn(NO 3 ) 2 6H 2 O (110 mg, 0.37 mmol), 4-pna (147 mg, 0.54 mmol), and potassium terephthalate (79 mg, 0.33 mmol) were mixed with 10 mL of distilled H 2 O in a 23 mL Teﬂon-lined acid digestion bomb. The bomb was sealed and heated in an oven at 120 °C for 2 d, and then was cooled slowly to 25 °C. Colorless blocks of 4 (86 mg, 58% yield based on potassium terephthalate) were isolated after washing with distilled water, ethanol, and acetone and drying in air. Anal. Calc. for C 19 H 15 N 3 O 6 Zn 4: C, 51.08%; H, 3.38%; N, 9.41% Found: C, 50.76%; H, 3.09%; N, 9.28%. IR (cm 1 ): 3615 (w), 3184 (b, w), 1695 (m), 1598 (s), 1518 (m), 1482 (m), 1429 (m), 1359 (s), 1337 (s), 1305 (s), 1216 (m), 1203 (m), 1130 Scheme 1. Ligands used in this study. | [] | [] | ["{[Zn(tere)(4-pna)]?H 2 O} n", "C 19 H 15 N 3 O 6 Zn 4"] | ["Zn(NO 3 ) 2 ?6H 2 O--110 mg, 0.37 mmol"] | [] | ["4-pna--147 mg, 0.54 mmol", "potassium terephthalate--79 mg, 0.33 mmol"] | ["120 \nC"] | ["2 d"] | ["distilled H 2 O--10 mL"]
j.enmf.2020.08.004 | 2.2. Synthesis of 3-nitro-1-(2H-tetrazol-5-yl)-1H-pyrazole-4-carboxylic acid (1) BrCN (265 mg, 2.5 mmol) was dissolved in anhydrous CH 3 CN (10 mL) using an ice bath, and then NaN 3 (650 mg, 10 mmol) was added. The reaction mixture was stirred for 4 h at 0–5  C and then was ﬁltered. The ﬁltrate was added to the aqueous solution of potassium 4-carboxylato-5nitropyrazol-1-ide (126 mg, 0.5 mmol, in 4 mL H 2 O). After the mixture was maintained at room temperature for 24 h, the solvent was removed in air. The residue was washed with CH 3 CN and cold water separately.The solid residue was dispersed in 10 mL of concentrated HCl and stirred at room temperature for 1 h. After the reaction mixture was ﬁltered and washed with cold water, pure compound 1 was obtained as white powder (63 mg, yield: 56%). FT-IR (KBr, ν /cm 1 ): 3576, 3450, 3113, 3079, 2977, 1913, 1721, 1705, 1579, 1543, 1384, 1347, 1250, 1214, 1127, 1097, 1022, 960, 842, 765, 742, 595; 1 H NMR (400 MHz, DMSO‑d 6 ) δ: 9.03; 13 C NMR (100 MHz, DMSO‑d 6 ) δ: 160.76, 158.19, 155.68, 136.10, 111.35; Elemental analysis, calcd (%): C 26.88, H 1.34, N 43.55; found: C 26.02, H 1.21, N 42.98. | [] | [] | ["3-nitro-1-(2H-tetrazol-5-yl)-1H-pyrazole-4-carboxylic acid (1)"] | [] | [] | [] | ["0-5 \nC", "room temperature", "room temperature"] | ["4 h", "24 h", "1 h"] | []
polym10030311 | The crystals were washed with diethyl ether and dried in the air.∆ 2 : Yield: 0.068 g (31%). Anal. Calcd for Ni 3 C 48 H 36 N 12 As 2 O 12 · C 3 H 7 NO · 3H 2 O (1425.95 g · mol −1 ): C, 42.96; H, 3.46; N, 12.77%. Found: C, 43.22; H, 3.23; N, 12.44%. FT-IR (cm −1 ): 3069 (w), 3028 (w), 2958 (w), 2931 (w), 2881 (w), 1652 (m), 1602 (s), 1591 (s), 1549 (m), 1467 (s), 1459 (s), 1420 (s), 1389 (m), 1351 (s), 1312 (s), 1281 (m), 1264 (m), 1250 (m), 1154 (m), 1130 (m), 1097 (m), 1076 (m), 1056 (m), 1016 (m), 926 (m), 898 (m), 842 (m), 812 (m), 763 (s), 733 (s), 660 (m), 630 (s), 597 (m), 573 (m).Λ 2 : Yield: 0.067 g (31%). Anal. Calcd for Ni 3 C 48 H 36 N 12 As 2 O 12 · C 3 H 7 NO · 3H 2 O (1425.95 g · mol −1 ): C, 42.96; H, 3.46; N, 12.77%. Found: C, 42.92; H, 3.29; N, 12.30%. FT-IR (cm −1 ): 3073 (w), 3028 (w), 2972 (w), 2931 (w), 2889 (w), 1644 (m), 1603 (s), 1591(s), 1549 (m), 1468 (s), 1459 (s), 1420 (s), 1352 (s), 1312 (s), 1283 (m), 1264 (m), 1250 (m), 1153 (m), 1125 (m), 1073 (m), 1056 (m), 1016 (m), 929 (m), 897 (m), 841 (m), 811 (m), 763 (s), 734 (s), 661 (m), 632 (s), 597 (m), 574 (m). | [] | [] | ["Ni 3 C 48 H 36 N 12 As 2 O 12 · C 3 H 7 NO · 3H 2 O"] | [] | [] | [] | [] | [] | []
chem.200801917 | Synthesis of [Zn(C 5 Me 4 tBu)) 2 ] (3), [Zn(C 5 Me 4 SiMe 2 tBu) 2 ] (4) and [Zn(C 5 Me 4 SiMe 3 ) 2 ] (5): These compounds were prepared by reactio n of ZnCl 2 and MCp’ in THF, at room temperature, for a period of about 3 h (M= K, Cp ’ =C 5 Me 4 tBu for 3; [53] M= Li, Cp’ =C 5 Me 4 SiMe 2 tBu for 4; [54] M= K, Cp’= C 5 Me 4 SiMe 3 for 5; [52b] ). After removal of the volatiles in vacuo the residue was dissolved in hexan e and the solutions filtered. Partial evaporation of the solvent and cooling at 20 8 C afforded crystals of the corresponding zincocenes in good isolated yields (ca. 70–80 %). Analytical and spectroscopic data for these compounds are listed below.[Zn(C 5 Me 4 tBu) 2 ](3): Yield: 78%; elemental analysis calcd (%): C 74.40, H 10.11; found: C 74.4, H 10.3; 1 H NMR (400 MHz, C 6 D 6 ,25 8 C): d =1.51 (s, 9H; C-tBu), 1.94 (s, 6H; C-Me), 2.10 (s, 6 H; C-Me); 13 C-{ 1 H} NMR (100 MHz, C 6 D 6 ,25 8 C): d = 11.3 (C-Me), 15.5 (C-Me), 32.8 (C-Me 3 ), 67.8 (C-Me 3 ), 100.2 (C-tBu), 118.0 (C-Me), 120.8 ppm (C-Me). | [] | [] | ["[Zn(C 5 Me 4 tBu)) 2 ]", "[Zn(C 5 Me 4 SiMe 2 tBu) 2 ]", "[Zn(C 5 Me 4 SiMe 3 ) 2 ]"] | ["ZnCl 2--NaN", "ZnCl 2--NaN", "ZnCl 2--NaN"] | [] | ["MCp’--NaN", "MCp’--NaN", "MCp’--NaN"] | ["room temperature"] | ["about 3 h"] | ["THF--NaN", "THF--NaN", "THF--NaN"]
j.molstruc.2012.09.045 | 2.3. Preparations 2.3.1. [Zn(Hpa)(AcO)(H 2 O) 2 ] Zinc acetate (0.054 g, 0.25 mmol) in methanol (10 mL) was added to DL -H 2 pa (0.032 g, 0.25 mmol) in methanol (10 mL). The reaction mixture was stirred for 4 h. Upon reducing the volume, a white precipitate was obtained, which was ﬁltered off, washed with methanol and air-dried. Yield: 80%. Anal. Calcd. for C 8 H 17 NO 6Zn: C, 33.3; H, 5.9; N, 4.9; Zn, 22.7%, Found: C, 33.2, H, 5.8; N, 5.0; Zn, 22.5%. Conductivity data (10 3 M in DMF): K M = 10.0 ohm 1 .IR (cm 1 ) m (NH) 3125; m as (COO  ) 1625; m s (COO  ) 1369; d(NH) 1560; m (ZnAO) 510; m (ZnAN) 470 cm 1 . Raman: m as (COO  ) 1632; m s (COO  ) 1410; d(NH) 1540; m (ZnAO) 532; m (ZnAN) 410 cm 1 ; 1 HNMR (d 6 -DMSO/TMS, ppm), d: 3.41 (d, 2H, H a ); 2.48 (m, 2H, Hb); 2.03 (m, 2H, H c ); 1.44 (m, 2H, Hd); 3.21, 2.70 (m, 2H, H e ); 13.20 (s, 1H, NH), ESI-MS: m/z, 386.0 [Zn(Hpa)(AcO)(H 2 O) 2 ] + ; 256.0 [Zn(Hpa)(AcO)] + ; 194.0 [Zn(Hpa)] + ; 178.0 [Zn(HpaAO)] + . | [] | [] | ["[Zn(Hpa)(AcO)(H 2 O) 2 ]", "C 8 H 17 NO 6Zn"] | ["zinc acetate--0.054 g, 0.25 mmol"] | [] | ["DL -H 2 pa--0.032 g, 0.25 mmol"] | [] | ["4 h"] | ["methanol--10 mL"]
b702106b | were obtained with good yield. It was demonstrated that the excess of H 2 NIPH was necessary for the synthesis of 6–10.The mixture of Ln( III), H 2 NIPH and 4,49-bipy with a ratio of 2 : 4 : 1 led to the formation of crystals 6–10 with relatively high yields and good quality. Although 6–10 could be obtained when the ratio of Ln( III), H 2 NIPH and 4,49-bipy was 1 : 1 : 1 or 2 : 2 : 1, the yields and quality of the crystals were poor. | [] | [] | [] | [] | ["Ln( III)--2 : 4 : 1 ratio"] | ["H 2 NIPH--excess", "4,49-bipy--2 : 4 : 1 ratio"] | [] | [] | []
j.jorganchem.2017.03.016 | 2.2.3. Synthesis of (E)-2-((1-(2-hydroxyphenyl)ethylidene)amino)succinic acid (L 2 HH' 2 ) and (E)2-((1-(2-hydroxyphenyl)methylidene)amino)succinic acid (L 3 HH' 2 ) Efforts to isolate the free acid forms of L 2 HH' 2 and L 3 HH' 2 were unsuccessful, however the ligands could be produced in situ as described for the synthesis of [Bu 3 Sn(L 2 H)SnBu 3 ] n (4) and [Bu 3 Sn(L 3 H)SnBu 3 ] n (5), respectively. 2.3. Preparation of the dinuclear organotin(IV) compounds 1-5 2.3.1. Synthesis of [Bz 2 Sn(L 1 )SnBz 2 Cl] n ·nCHCl 3 (1) Bz 2 SnCl 2 (0.72 g, 1.93 mmol) was dissolved in anhydrous methanol (5 ml) and added drop-wise to a stirred hot methanol (40 ml) solution containing L 1 HNa 2 (0.25 g, 0.96 mmol). The reaction mixture was heated to reflux for 4 h, whereupon the solvent was removed using a rotary evaporator. The pale yellow mass was washed thoroughly with hexane, dried in vacuo, extracted into chloroform and filtered. The filtrate was concentrated, precipitated with hexane and filtered. After repeating the procedure several times in order to remove the pasty materials, the precipitate was dried in vacuo and crystallized from chloroform, affording a pale yellow crystalline material | [] | [] | ["(E)-2-((1-(2-hydroxyphenyl)ethylidene)amino)succinic acid (L 2 HH' 2)", "(E)2-((1-(2-hydroxyphenyl)methylidene)amino)succinic acid (L 3 HH' 2)", "[Bu 3 Sn(L 2 H)SnBu 3 ] n", "[Bu 3 Sn(L 3 H)SnBu 3 ] n", "[Bz 2 Sn(L 1 )SnBz 2 Cl] n"] | ["Bz 2 SnCl 2--0.72 g, 1.93 mmol"] | [] | ["L 1 HNa 2--0.25 g, 0.96 mmol"] | ["reflux"] | ["4 h"] | ["anhydrous methanol--5 ml"]
ejic.200600039 | Preparation of Er(H 3 L 2 )(H 4 L 2 ) (4): A mixture of ErCl 3 ·6H 2 O (95.4 mg, 0.25 mmol) and H 5 L 2 (84.8 mg, 0.25 mmol) in 10 mL of distilled water was sealed into an autoclave equipped with a Teflon liner (25 mL) and heated at 145 °C for 5 days. The initial and final pH values of the resultant solution were 3.5 and 2.0, respectively.Pink brick-shaped crystals of 4 were collected. Yield: 147 mg (70 %, based on Er). IR (KBr): ν ˜ = 3494 m, 3114 m, 2674 w, 2557 w, 1705 s, 1401 m, 1318 m, 1206 m, 1113 vs, 1020 m, 994 m, 951 m, 908 w, 879 w, 820 w, 808 w, 763 m, 719 m, 681 w, 637 w, 582 m, 515 w, 493 w, 465 w, 413 w cm –1 .C 20 H 26 ErN 2 O 16 P 4 (841.57): calcd. C 28.54, H 3.11, N 3.33; found C 28.50, H 3.17, N 3.39. | [] | [] | ["Er(H 3 L 2 )(H 4 L 2 )"] | ["ErCl 3 ·6H 2 O--95.4 mg, 0.25 mmol"] | [] | ["H 5 L 2--84.8 mg, 0.25 mmol"] | ["145 \nC"] | ["5 days"] | ["distilled water--10 mL"]
ic700693f | Synthesis of [C(NH 2 ) 3 ]UO 2 (1,4-NDC) 1.5 ‚H 2 O (2b). A mixture of UO 2 (NO 3 ) 2 ‚6H 2 O (0.21 mmol, 83 mg), 1,4-naphthalenedicarboxylic acid (0.42 mmol, 91 mg), KOH (0.84 mmol, 47.1 mg), [C(NH 2 ) 3 ]NO 3 (guanidine nitrate, 0.42 mmol, 51 mg), and H 2 O (1.0 mL) was heated in a 23 mL stainless steel reactor with a Teflon liner at 150 °C for 12 h. The yellow block-shaped crystals were filtered and washed with water and acetone. Yield : 65.0% based on uranium. Anal. Calcd for C 19 H 17 N 3 O 9 U: C, 34.09; H, 2.56; N, 6.28. Found: C, 34.47; H, 2.69; N, 6.25. IR (KBr): 3638.1w, 3367.6m (br), 3187.8s (br), 1680.7s, 1666.2s, 1610.3w, 1593.9w, 1533.1s, 1518.7w, 1460.8m, 1420.3s, 1363.4s, 1263.2m, 1207.2w, 1166.7w, 1156.1w, 10338.5w, 1026.9w, 968.1w, 934.3s, 891.0w, 877.5w, 843.7s, 788.7m, 751.1w, 671.1w, 601.7w, 587.2m, 566.1m, 443.6m, 418.5w cm -1 . | [] | [] | ["[C(NH 2 ) 3 ]UO 2 (1,4-NDC) 1.5 ‚H 2 O", "C 19 H 17 N 3 O 9 U"] | ["UO 2 (NO 3 ) 2 ‚6H 2 O--0.21 mmol, 83 mg"] | ["KOH--0.84 mmol, 47.1 mg", "[C(NH 2 ) 3 ]NO 3 (guanidine nitrate)--0.42 mmol, 51 mg"] | ["1,4-naphthalenedicarboxylic acid--0.42 mmol, 91 mg"] | ["150 °C"] | ["12 h"] | ["H 2 O--1.0 mL"]
ic502650z | Synthesis of {[Co(ebic) 2 ]·H 2 O} n (2·H 2 O). A mixture of Co(NO 3 ) 2 ·6H 2 O (291 mg, 1.0 mmol), Hebic (60 mg, 0.31 mmol), NaN 3 (20 mg, 0.31 mmol), and H 2 O (8 mL) was sealed in a Teﬂon-lined steel autoclave and heated at 170 °C for 3 days. After the autoclave has been cooled at a rate of 10 °Ch −1 to 25 °C, the blue prismatic shaped crystals of 2·H 2 O were collected, washed with H 2 O, and dried in air (yield: 45.2 mg, 32% based on ligand Hebic). The phase purity of the bulk product was conﬁrmed by PXRD and elemental analyses (%) calculated for 2·H 2 O(C 20 H 20 N 4 O 5 Co): C, 51.73; H, 4.56; N, 12.06.Found: C, 51.37; H, 4.85; N, 12.99. IR (KBr, cm −1 ): 3454 (w), 1610 (s), 1576 (vs), 1482 (s), 1380 (vs), 1074 (w), 1040 (w), 822 (m), 782 (s), 702 (m). | [] | [] | ["{[Co(ebic) 2 ]\b·H 2 O} n", "C 20 H 20 N 4 O 5 Co"] | ["Co(NO 3 ) 2 \b6H 2 O--291 mg, 1.0 mmol"] | ["NaN 3--20 mg, 0.31 mmol"] | ["Hebic--60 mg, 0.31 mmol"] | ["170 \bC"] | ["3 days"] | ["H 2 O--8 mL"]
00958970410001680372 | Preparation An aqueous (20 cm 3 ) solution of ethylenediamine (en) (0.060 g, 1.0 mmol) was added to a stirred aqueous solution (15 cm 3 ) of Ni(ClO 4 ) 2  6H 2 O (0.183 g, 0.5 mmol). The resulting solution was continuously stirred for 30 min and then a solution of NaN(CN) 2 (0.045 g, 0.5 mmol) in water (10 cm 3 ) was added. Well-shaped pink crystals of [Ni(en) 2 {N(CN) 2 }]ClO 4 were obtained from the mother liquor by slow evaporation at room temperature for two weeks. They were collected by filtration, washed with a small amount of water and dried in air. Yield: 81%. Elemental analysis confirmed the organic content (Found%: C, 20.78; H, 4.51; N, 28.25. Calcd. For C 6 H 16 ClN 7 NiO 4 : C, 20.92; H, 4.68; N, 28.47). | [] | ["two weeks"] | ["[Ni(en) 2 {N(CN) 2 }]ClO 4", "C 6 H 16 ClN 7 NiO 4"] | ["Ni(ClO 4 ) 2 ? 6H 2 O--0.183 g, 0.5 mmol"] | [] | ["ethylenediamine (en)--0.060 g, 1.0 mmol", "NaN(CN) 2--0.045 g, 0.5 mmol"] | [] | ["30 min"] | ["water--10 cm 3"]
d0tc04266h | Preparation of compounds 2 and 3 The synthetic reaction of both compounds was based on the following process. Ln(hfac) 3 2H 2 O (0.01 mmol) (Ln = Tb 2 and Dy 3)in16mLofn-heptane was allowed to reflux for 3.5 hours, to which a solution of 8-QNNIT (0.0028 g, 0.01 mmol) in dichloromethane (4 mL) was introduced. The resulting solution was stirred for about 25 min to give a pink reaction mixture, and then the above solution was cooled to room temperature. | [] | [] | ["compound 2", "compound 3"] | ["Ln(hfac) 3 \n2H 2 O--0.01 mmol"] | [] | ["8-QNNIT--0.0028 g, 0.01 mmol"] | [] | ["3.5 hours"] | ["n-heptane--16 mL", "dichloromethane--4 mL"]
ic200893n | Found: C, 7.94; H, 0.78; N, 9.06.Preparation of Cu( H 2 O) 2 [Au(CN) 2 ] 2 (3). The color of the mixed K[Au(CN) 2 ] (0.300 g, 1.042 mmol) and CuCl 2 3 2H 2 O (0.089 g, 0.521 mmol) powder changed during the grinding from turquoise to greenish-brown.After thoroughly washing with distilled water, a light-green product was obtained. Yield: 0.244 g (78.4%). IR data: 3179 (b, m), 2217 (m), 2172 (s), 706 (w), 568 (w), 470 (w). Anal. Calcd for 3: C, 8.04; H, 0.67; N, 9.38. | [] | [] | ["Cu(H 2 O) 2 [Au(CN) 2 ] 2"] | ["K[Au(CN) 2 ]--0.300 g, 1.042 mmol", "CuCl 2 3 2H 2 O--0.089 g, 0.521 mmol"] | [] | [] | [] | [] | ["distilled water--NA"]
s2052520615020983 | of compound (1a) (20 mg, 0.038 mmol) was dissolved in 8 ml of water, followed by 1 equiv. each of Cu(NO 3 ) 2 3H 2 O (9.2 mg, 0.038 mmol) and disodium terephthalate (8.0 mg, 0.038 mmol). The resulting mixture was further stirred for 30 min at 323 K. Upon cooling to room temperature, a residue was formed. Approximately 4 ml of acetonitrile was adde d to the above solution, stirred for 5 min, ﬁltered and the ﬁltrate was allowe d to stand for over 14 d. Deep blue rectangular block crystals were isolated, washed successiv ely with water and then ethanol (18.0 mg, yield 51.5%). Elemen tal data: calc: C 55.51, H 5.11, N 10.22; found: C 55.11, H 5.63, N 9.56. FTIR (KBr disc,  cm 1 ): 3435 (s,br —OH), 3054 (—CH aromatic ), research papers Acta Cryst. (2016). B72, 102–108 Pradhan, Moon and John  Double stranded metal–organic assembly 103 | [] | ["over 14 d"] | ["compound (1a)"] | ["Cu(NO 3 ) 2 \n3H 2 O--9.2 mg, 0.038 mmol"] | [] | ["disodium terephthalate--8.0 mg, 0.038 mmol"] | ["323 K"] | ["30 min"] | ["water--8 ml", "acetonitrile--4 ml", "ethanol--18.0 mg"]
j.ica.2019.119291 | 2.4 Synthesis of [La(MH) 3 ]n (4) The synthetic method for the preparation of MOF 4 is almost identical to that of MOF 1, except for the use of LaCl 3 ·7H 2 O (0.074 g, 0.2 mmol) as the metal source, 6 mL mixture solvent (DMF: ethanol=1:1) instead of pure DMF and the heat temperature was 150 °C. Yellow stick-like crystals of MOF 4 were obtained by filtration, washing with DMF and acetone three times respectively, and drying in air. Phase purity was confirmed by powder X-ray diffraction (XRD) analysis (Fig. S4†). Yiel :27 % (based on La 3+ ). Anal. Calcd for C 12 H 9 LaN 6 O 6 (4): C 30.51, H 1.90, N 17.80%. Found: C 30.46, H 1.88, N 17.82%. FTIR (KBr pellets, cm -1 ; Fig. S1†): 3198 (m), 1663 (m), 1568 (vs), 1410 (m). | [] | [] | ["[La(MH) 3 ]n", "C 12 H 9 LaN 6 O 6"] | ["LaCl 3 ·7H 2 O--0.074 g, 0.2 mmol"] | [] | [] | ["150 °C"] | [] | ["DMF: ethanol--6 mL", "acetone--NA"]
ic402718c | Synthesis of [AgSm(bpdc) 2 ]3.The compound was synthesized in a manner similar to compound 1 except that Eu 2 O 3 was replaced by Sm 2 O 3 (0.25 mmol, 0.087 g). Colorless tubular-shape crystals were obtained, with yield o f 64.2% based on Ag. Anal. Calcd for C 24 H 12 AgSmN 4 O 8 : C, 38.75; H, 1.64; N, 7.57; Ag, 14.53; Sm, 20.25. Found: C, 38.76; H, 1.62; N, 7.55; Ag, 14.48; Sm, 20.29%. IR (KBr, cm −1 ): 3440(v), 3091(v), 1656(s), 1598(s), 1552(s), 1448(s), 1416(s), 1368(s), 1348(s), 1156(m), 1078(m), 869(m), 775(s), 697(m), 634(v), 582(v), 431(m). | [] | [] | ["[AgSm(bpdc) 2 ]"] | ["Sm 2 O 3--0.25 mmol, 0.087 g"] | [] | ["bpdc--NaN"] | [] | [] | []
j.poly.2016.10.017 | 2 reagents were sealed in a pressure-resistant glass tube and heated at 80 °C for 3000 min, and then cooled to room temperature at a descent rate of 1.5 ℃/h. Then, the blue block crystals of 1 were obtained with a yield of 53% (based on Cu). Anal. (%) calcd. for C 64 H 44 Cu 3 O 27 : C, 53.53; H, 3.08. Found (%): C, 53.74; H, 3.21. IR (KBr pellet, cm 1 ): 3437(w), 1688 (w), 1595 (s), 1460 (w), 1390 (s), 1223 (m), 1126 (w), 997 (w), 780 (m) (Fig. S1). {[Cd(HBCPB)(1,4-bib) 1.5 ]·4H 2 O} n (2): A mixture of H 3 BCPB (0.005 mmol, 2.0 mg), 1,4-bib (0.005 mmol, 1.1 mg) and Cd(NO 3 ) 2 ·4H 2 O (0.015 mmol, 4.6 mg) was dispersed in 1 mL EtOH/H 2 O (v/v=1/1) mixed solution. All reagents were sealed in a pressure-resistant glass tube and heated at 80 °C for 4000 min, and then cooled to room temperature at a cooling rate of 4 ℃/h. Then, the yellowish block crystals of 2 were obtained. Yield of 41% (based on Cd). Anal. (%) calcd. for C 39 H 35 CdN 6 O 12 : C, 52.46; H, 3.92; N, 9.42. Found: C, 53.18; H, 4.06; N, 9.69. IR (KBr pellet, cm -1 ): 3413 (w), 1695 (m), 1589 (s), 1525 (s), 1392 (s), 1216 (s), 1126 (m), 997 (w), 831 (w), 759 (m) (Fig. S1). 2.3. Single crystal X-ray diffraction studies Crystals of 1–2 with appropriate dimensions were selected under an optical microscope and fixed to thin glass fibers. X-ray diffraction analyses were measured on a Bruker Apex ℃ CCD diffractometer using Mo-Kα radiation (λ = 0.71073 Å) at room temperature. The structures were solved by direct methods, and the non-hydrogen atoms were refined anisotropically using the SHELXTL software package with full-matrix least-squares procedure [30]. The crystallographic data for complexes 1 and 2 are listed in Table 1. Selected bond lengths and bond angles of 1–2 are listed in Table S1. Topological analyses for polymers 1 and 2 were performed using the program package TOPOS [31]. Table 1. Crystallographic data for 1 and 2 Complex 1 2 Empirical formula C 64 H 44 Cu 3 O 27 C 39 H 35 CdN 6 O 12 Formula weight 1435.61 892.13 Crystal system Triclinic Monoclinic Space group Pī P2 1 /c a [Å] 12.401(6) 9.662(3) b [Å] 16.624(7) 18.233(5) c [Å] 17.479(8) 23.172(7) α [º] 108.074(9) 90 β [º] 103.615(9) 94.419(9) γ [º] 109.936(8) 90 V [Å 3 ] 2976(2) 4070(2) Z 2 4 D c / (g·cm 3 ) 1.602 1.456 F (000) 1462 1820 µ (Mo K α ) / mm 1 1.155 0.605 Reflections collected 152 79 394 26 θ range for data collection / (°) 1.484–25.027 2.85–28.33 Independent reflections ( R int ) 1046 0 (0.0604) 997 5 (0.1045) Data / restraints / parameters 1046 0 /12/862 997 5 / 0 /5 23 Goodness of fit on F 2 0.926 1.015 R 1 , wR 2 [ I >2 σ ( I )] a 0.0639, 0.1340 0.0785, 0.2228 R 1 , wR 2 (all data) a 0.1610, 0.1743 0.1643, 0.2842 Largest diff. Peak and hole[e·Å 3 ] 0.72 and 0.44 2.4 0 and 1.2 8 CCDC number 1 477920 1 477921 a R 1 = Σ¦¦Fo¦–¦Fc¦/Σ¦¦Fo¦, wR 2 = { [Σw(Fo 2 –Fc 2 ) 2 /Σw(Fo 2 ) 2 ]} 1/2 . Scheme 2. The coordination modes of H 3 BPCB in complexes 1-2. 3. Results and discussion 3.1. IR spectral Studies of the Complexes For the two complexes, the IR absorption bands in the range of 3400–3500 cm -1 indicate the characteristic peaks of O-H stretching vibrations from coordinated or free water molecules. The vibrations 1400–1600 cm -1 and 1340–1454 cm -1 show the asymmetric and symmetric skeletal vibrations of the aromatic rings, respectively. The absorption bands at 1650 cm -1 and 1710 cm -1 show the H 3 BCPB is partly deprotonated (Fig. S1, see ESI). 3.2. Descriptions of crystal structures 3.2.1 Crystal structure of {[Cu 3 (BCPB)(HBCPB)(H 2 BCPB) (H 2 O)]·(CH 3 OH)(H 2 O)} n (1) X-ray diffraction analysis reveals that 1 crystallizes in the triclinic system with space group Pī. The asymmetric unit contains three Cu II ions, three H 3 BCPB ligands differently deprotonated, two water molecule (one of which coordinated), and one lattice methanol molecule. As shown in Fig. 1, all Cu II ions are five-coordinated and display distorted square pyramidal geometries. Cu1 and Cu2 ions are coordinated by five carboxyl oxygen atoms from different H 3 BPCB. The Cu1–O bond lengths vary from 1.935(5) to 2.134(5) Å and the coordination bond angles around Cu1 are in the range of 88.6(2)–170.1(2)°. Cu2–O bond lengths vary from 1.903(5) to 2.160(5) Å, and the bond angles around Cu2 are in the range of 86.7(2)– 176.7(2)°. On the other hand the Cu3 II ion is coordinated by four carboxyl oxygen atoms from ligands in the square pyramidal basal plane, while a water molecule is located at the apical position. The Cu3 −O bond lengths are in the range of 1.936(5)–2.102(5) Å. The bond angles around Cu3 vary from 87.5(2)–175.6(2)°. The Cu II ions are bridged in pair by four carboxyl groups to form a paddle-wheel structure with Cu1···Cu1 (arranged about a crystallographic symmetry center) separated by 2.573 Å, while Cu2···Cu3 by 2.630 Å. Fig. 1. The coordination environment of Cu(II) and H 3 BCPB in 1 (Symmetry codes: i: -1-x, 2-y, 1-z; ii: -1+x, y, z; iii: -x, 2-y, 1-z; iv: -x, 2-y, -z; v: 1-x, 2-y, -z; vi: 1+x, y, z; vii: -1-x, 2-y, -z; viii: -1+x, y, 1+z.). | [] | [] | ["{[Cu 3 (BCPB)(HBCPB)(H 2 BCPB)(H 2 O)]·(CH 3 OH)(H 2 O)} n", "C 64 H 44 Cu 3 O 27", "{[Cd(HBCPB)(1,4-bib) 1.5 ]·4H 2 O} n", "C 39 H 35 CdN 6 O 12"] | ["Ba(NO 3 ) 2--0.0212 g, 0.1 mmol", "Cd(NO 3 ) 2 \n4H 2 O--0.015 mmol, 4.6 mg"] | [] | ["o-CbPhH 4 IDC--0.0276 g, 0.1 mmol", "H 2 ip--0.066g, 0.40 mmol)", "H 3 BCPB--0.005 mmol, 2.0 mg", "1,4-bib--0.005 mmol, 1.1 mg"] | ["80 °C", "80 °C"] | ["3000 min", "4000 min"] | ["H 2 O--7 mL", "EtOH/H 2 O--1 mL, v/v=1/1"]
cg8008865 | The solution was evaporated to dryness and the solid dissolved in deionized water. This procedure was repeated several times unit no HCl could be detected. The lightly yellow product 63.5 g (yield: 50% based on triethylphosphite) was identiﬁed as 4-phosphonobutanesulfonic acid.1 H NMR (D 2 O): δ ) 1.59 (m, 2H, -CH 2 -P), 1.73 (m, 4H, -CH 2 -CH 2 -), 2.80 (m, 2H, -CH 2 -S) ppm. | [] | [] | ["4-phosphonobutanesulfonic acid"] | [] | [] | [] | [] | [] | ["deionized water--not specified"]
c5ra14637b | 6 Zn(NO 3 ) 2 .6H 2 O (6.6 mg, 0.022 mmol), HL (5 mg, 0.022 mmol) and terephthalic acid (5 mg, 0.022 mmol) were placed in H 2 O (1 mL) and DMF (1 mL) in a sealed 8 mL glass vessel and heated at 80˚C for 48 h. White crystals of 1 were obtained upon gradual cooling to room temperature (at 0.2 ˚C min -1 ), washed with deionized water, DMF and then dried in air. 1 is not soluble in the usual solvents. Yield: 70% (based on Zn). Anal. Calcd for C 40 H 36 N 6 O 12 Zn 2 : C, 52.01; H, 3.93; N, 9.10. Found: C, 51.99; H, 3.91; N, 9.06. IR (KBr/pellet, cm -1 ): 3080 (w, br), 1666 (w), 1596 (s), 1516 (w), 1428 (s), 1388 (s), 1331 (w), 1296 (m, sh), 1210 (m), 1095 (w), 1024 (m), 897 (m), 841 (m), 732 (s, br), 573 (m), 538 (m). Synthesis of [Cu(L) 2 ] n .4n(DMF).n(H 2 O) (2) A similar synthetic procedure as that used for 1 was followed, but using HL (15 mg, 0.067 mmol) and Cu(NO 3 ) 2 .3H 2 O (10 mg, 0.060 mmol) in DMF: H 2 O (1 mL:1 mL), without terephthalic acid. The blue block crystals of 2 suitable for X-ray diffraction analysis obtained were subsequently washed with water, DMF and dried in air. 2 is not soluble in the usual solvents. Yield: 60% (based on Cu). Anal. Calcd for C 41 H 54 CuN 9 O 11.5 [obtained from a batch different of that used for X-ray analysis and fitting to [Cu(L) 2 ] n .5n(DMF).0.5n(H 2 O)]: C, 53.97; H, 5.97; N, 13.81. Found: C, 53.93; H, 5.92; N, 13.78. IR (KBr/pellet, cm -1 ): 3426 (w, br), 1678 (w), 1595 (w), 1518 (w), 1386 (s), 1334 (w), 1297 (m), 1267 (m), 1213 (s), 1099 (w), 1026 (m), 875 (m), 836 (m), 732 (s, br), 538 (m), 471 (m). Procedure for nitroaldol (Henry) reaction catalyzed by the MOFs 1 and 2 In a typical reaction, a mixture of an aldehyde (1 mmol), nitroethane (4 mmol) and the Zn- or the Cu-MOF catalyst (3.0 mol %) was placed in a capped glass vessel, and then 2.0 mL water was added into it. The mixture was heated at 70 °C for 48 h, and subsequently quenched by Page 6 of 33RSC Advances RSC Advances Accepted Manuscript Published on 02 October 2015. Downloaded by Université Laval on 02/10/2015 22:15:10. View Article Online DOI: 10.1039/C5RA14637B | [] | [] | ["Zn(NO 3 ) 2 .6H 2 O", "HL", "terephthalic acid", "[Cu(L) 2 ] n .4n(DMF).n(H 2 O)"] | ["Zn(NO 3 ) 2 .6H 2 O--6.6 mg, 0.022 mmol", "Cu(NO 3 ) 2 .3H 2 O--10 mg, 0.060 mmol"] | [] | ["HL--5 mg, 0.022 mmol", "terephthalic acid--5 mg, 0.022 mmol", "HL--15 mg, 0.067 mmol"] | ["80˚C", "70 °C"] | ["48 h", "48 h"] | ["H 2 O--1 mL", "DMF--1 mL", "DMF--1 mL", "H 2 O--1 mL"]
00958972.2013.867023 | 2.4. Synthesis of {[Co 3 (H 2 O) 4 (Hatz) 6 (btc) 2 ]·11.5H 2 O} (3) To a methanol solution (4.0 mL) containing Hatz (25.2 mg, 0.3 mM) and H 3 btc (21.0 mg, 0.1 mM) was dropwise added an aqueous solution (4.0 mL) of Co(OAc) 2 (49.0 mg, 0.2 mM) with constant stirring. The initial pH value of the resulting mixture was adjusted to 6 by triethylamine. The resul ting mixture was ﬁltered after further stirring for half an hour and the ﬁltrate was undisturbed placed. Upon slow evaporation of the ﬁltrate at room temperature, orange block-shaped crystals of 3 were generated in one week. Yield: 50.9 mg, 75% (based on Hatz). Anal. Calcd for C 15 H 29.50 Co 1.50 N 12 O 13.25 : C, 26.56%; H, 4.38%; and N, 24.78%. Found: C, 26.52%; H, 4.40%; and N, 24.78%. IR (KBr, cm −1 ): 3464 br, 3-Amino-1,2,4-triazole-based cobalt(II) complexes 4401 Downloaded by [Dicle University] at 00:42 17 November 2014 | [] | ["one week"] | ["{[Co 3 (H 2 O) 4 (Hatz) 6 (btc) 2 ]·11.5H 2 O}", "C 15 H 29.50 Co 1.50 N 12 O 13.25"] | ["Co(OAc) 2--49.0 mg, 0.2 mM"] | ["triethylamine--adjust pH to 6"] | ["Hatz--25.2 mg, 0.3 mM", "H 3 btc--21.0 mg, 0.1 mM"] | [] | [] | ["methanol solution--4.0 mL", "aqueous solution--4.0 mL"]
j.poly.2007.01.026 | 2.2.2. [CoL(bpy)(H 2 O) 3 Æ H 2 O] n (2) The synthesis was similar to that described for 1 except using Co(NO 3 ) 2 Æ 6H 2 O instead of Mn(Ac) 2 Æ 4H 2 O and red crystals of 2 were obtained (yield: 84% based on Co). Anal. Calc. for C 19 H 21 N 2 O 8 Co: C, 49.15; H, 4.56; N, 6.32. Found: C, 49.18; H, 4.60; N, 6.35%. IR spectrum (cm 1 ): 3260 (s), 1608 (s), 1586 (s), 1560 (s), 1535 (s), 1380 (vs), 1228 (m), 1063 (w), 808 (m), 752 (m), 673 (m), 630 (m). | [] | [] | ["[CoL(bpy)(H 2 O) 3 Æ H 2 O] n", "C 19 H 21 N 2 O 8 Co"] | ["Co(NO 3 ) 2 Æ 6H 2 O--NaN"] | [] | ["bpy--NaN"] | [] | [] | []
acs.inorgchem.6b01959 | [Ru(TPA-pytri)(bpy ) 2 ](PF 6 ) 2 ·H 2 O. cis-[ Ru(bpy) 2 Cl 2 ](104mg, 0.22 mmol, 1 equiv) and ligand TPA-pytri (10 mg, 0.22 mmol, 1 equiv) were dissolved in ethanol (15 mL). The resulting solution was degassed with argon for 10 min and then heated at 125 °Cina microwave (200 W) for 1 h. The resulting orange solution was cooled to room temperature. A saturated aqueous solution of NH 4 PF 6 (20 mL) was added dropwise to the solution to aﬀord the PF 6 − salt as an orange precipitate. The precipitate was collected by ﬁltration, washed with water, ethanol, and diethyl ether, and dried under vacuum. The crude product was puriﬁed via vapor diﬀusion of diisopropyl ether into an acetonitrile solution of the crude product to give orange crystals of [Ru(TPA-pytri)(bpy) 2 ](PF 6 ) 2 suitable for X-ray crystallographi c analysis. Yield: 172 mg (88%). Anal. Calcd for C 52 H 41 F 12 N 9 P 2 Ru· H 2 O: C, 52.01; H, 3.61; N, 10.50. Found: C, 51.93; H, 3.61; N, 10.74. | [] | [] | ["[Ru(TPA-pytri)(bpy) 2 ](PF 6 ) 2 ·H 2 O", "cis-[Ru(bpy) 2 Cl 2 ]"] | ["cis-[Ru(bpy) 2 Cl 2 ]--104 mg, 0.22 mmol, 1 equiv"] | [] | ["TPA-pytri--10 mg, 0.22 mmol, 1 equiv"] | ["125 \nC"] | ["1 h"] | ["ethanol--15 mL"]
a903487k | This dissolved when the solution was diluted to 100 cm 3 and gently heated. On standing for 8 d colourless crystals of the product formed and were washed with ether. Yield 1.07 g, 62%.Found: C, 48.7; H, 2.7; N, 32.8. Calc. for C 14 H 10 MnN 8 : C, 48.7; H, 2.9; N, 32.5% µ eff (292.5 K) = 5.80 µ B . IR (cm ⫺1 , Nujol): 2360w, 2797s, 2236s and 2173s. The crystals are stable in air towards loss of pyridine. | [] | [] | ["C 14 H 10 MnN 8"] | [] | [] | [] | [] | ["8 d"] | []
asia.200600054 | 3: Copper powder (2.9 mg, 0.045 mmol) was added to a solution of CuACHTUNGTRENNUNG(NO 3 ) 2 ·3H 2 O (7.2 mg, 0.03 mmol) in acetonitrile (2 mL), and the mixture was warmed to 608C and stirred for 30 min. N-methylaniline (0.1 mL) and bpfb (58 mg, 0.12 mmol) in acetonitrile (7 mL) were then added dropwise. The mixture was allowed to stand for 4 days at room temperature to give 3 as yellow crystals (19 mg, 27 %). Elemental analysis: calcd (%) for C 48 H 26 O 4 N 5 CuF 16 ([CuACHTUNGTRENNUNG(bpfb) 2 ]NO 3 ·H 2 O): C 52.21, H 2.37, N 6.34; found: C 52.31, H 2.23, N 6.43.Examination of 1 and 3 for Clathration of Aromatic Compounds The reaction of [CuACHTUNGTRENNUNG(CH 3 CN) 4 ]NO 3 , bpf, and phenyl acetate (0.48 mL, 3.8 mmol) was carried out by the same procedure as that for 1 and 3. | [] | [] | ["[CuACHTUNGTRENNUNG(bpfb) 2 ]NO 3 ·H 2 O", "C 48 H 26 O 4 N 5 CuF 16"] | ["Copper powder--2.9 mg, 0.045 mmol", "CuACHTUNGTRENNUNG(NO 3 ) 2 ·3H 2 O--7.2 mg, 0.03 mmol"] | [] | ["N-methylaniline--0.1 mL", "bpfb--58 mg, 0.12 mmol", "phenyl acetate--0.48 mL, 3.8 mmol"] | ["room temperature"] | ["4 days"] | ["acetonitrile--2 mL", "acetonitrile--7 mL"]
jhet.5570400615 | 2-Methyl-3-oxo-2,3-dihydro-pyridazine-4-carboxamide (6).Method A.To a solution of compound 4 (300 mg, 0.81 mmol) in EtOH (20 mL) and water (10 mL) the methyl hydrazine (0.13 mL, 3 eq.) was added and the mixture was stirred at room temperature for 12 h and 2 h at 50 °C. The solvent was then removed and the residue was purified by flash chromatography (EtOAc/ Hex 50%) to give compound 6 as an off-white solid (yield 27%). | [] | [] | ["2-Methyl-3-oxo-2,3-dihydro-pyridazine-4-carboxamide (6)"] | [] | [] | ["methyl hydrazine--0.13 mL, 3 eq."] | ["room temperature", "50 °C"] | ["12 h", "2 h"] | ["EtOH--20 mL", "water--10 mL"]
j.ica.2013.04.038 | 4.1.2. Preparation of Co(NCS) 2 (2-chloropyrazine) 4 (1-Co) Single crystal suitable for X-ray structure determination were obtained by the reaction of Co(NCS) 2 (26.1 mg, 0.15 mmol), 2-chloropyrazine (26.4 l L, 0.3 mmol) and 1 mL water in a closed snap cap vial. Dark red colored block-shaped single-crystals were obtained after one day at room-temperature. Yield based on Co(NCS) 2 : 852.01 mg (89.7%). Elemental Anal. Calc. for C 18 H 12 CoN 10 Cl 4 S 2 (633.23): C, 34.14; H, 1.91; N, 22.12; S, 10.13. Found: C, 33.99; H, 1.88; N, 22.27; S, 10.30%. IR (ATR): m max = 2058 (s), 1579 (w), 1516 (w), 1453 (m), 1379 (s), 1288 (w), 1205 (w), 1170 (w), 1136 (s), 1060 (s), 1019 (s), 969 (w), 844 (s), 827 (m), 769 (s), 732 (m), 639 (w), 499 (s), 415 (s) cm 1 (Figure S2 in the Supplementary material). | [] | [] | ["Co(NCS) 2 (2-chloropyrazine) 4 (1-Co)"] | ["Co(NCS) 2--26.1 mg, 0.15 mmol"] | [] | ["2-chloropyrazine--26.4 l L, 0.3 mmol"] | ["room-temperature"] | ["one day"] | ["water--1 mL"]
ejic.200701134 | Synthesis of [Cu II (HL) 2 (4,4⬘-bpy)] n ·2nH 2 O (1): An ethanol solution of 4,4⬘-bpy (0.16 g, 1.0 mmol) was added slowly to an aqueous solution of 3-nitrophthalic acid (0.42 g, 2.0 mmol) and Cu(ClO 4 ) 2 (0.37 g, 1.0 mmol). The resulting blue solution was allowed to stand at room temperature for 2 days to yield dark blue, blockshaped crystals (0.44 g, 65%). C 26 H 20 CuN 4 O 14 (676.00): calcd. C 46.19, H 2.98, N 8.29; found C 46.13, H 3.03, N 8.32. IR: ν ˜ = 3360, 3170, 3015, 2939, 1695, 1615, 1454, 1406, 1328, 1273, 1186, 1149, 1115, 1049, 987, 813, 705, 653, 579, 505 cm –1 . | [] | [] | ["[Cu II (HL) 2 (4,4⬘-bpy)] n ·2nH 2 O"] | ["Cu(ClO 4 ) 2--0.37 g, 1.0 mmol"] | [] | ["4,4⬘-bpy--0.16 g, 1.0 mmol", "3-nitrophthalic acid--0.42 g, 2.0 mmol"] | ["room temperature"] | ["2 days"] | ["ethanol solution--not specified", "aqueous solution--not specified"]
om0504147 | [Rh III (tacn)(HCOO) 2 ](OTf) (2). The rhodium aqua complex 1 (303 mg, 0.414 mmol) reacts with HCOONa (563 mg, 8.28 mmol) at pH 6-7inH 2 O (15 mL) at 50 °C for 15 min to yield a yellow solution of 2 (yield: 90% based on 1 by 1 H NMR). | [] | [] | ["[Rh III (tacn)(HCOO) 2 ](OTf) "] | ["Rhodium aqua complex 1--303 mg, 0.414 mmol"] | [] | ["HCOONa--563 mg, 8.28 mmol"] | ["50 \nC"] | ["15 min"] | ["H 2 O--15 mL"]
b105981p | [Cu(bpy)(dca) 2 ] n (2). Single crystals of 2 in the form of dark blue needles were grown by slow diﬀusion in an H-shaped tube of aqueous solutions containing 0.25 mmol of (2,2⬘-bipyridyl)copper() nitrate (mixture of Cu(NO 3 ) 2 ⴢ3H 2 O and bpy in stoichiometric amounts) in one arm and 0.50 mmol of NaN(CN) 2 in the other one. The yield is practically quantitative after two months. Direct reactions of aqueous solutions containing 0.5 mmol of (2,2⬘-bipyridyl)copper() nitrate and 1.0 mmol of sodium dicyanamide leads to the formation of a blue solid whose elemental analysis is in agreement with the proposed formulation for 2. Anal. Found: C, 47.7; H, 2.2; N, 31.7. | [] | [] | ["[Cu(bpy)(dca) 2 ] n"] | ["(2,2⬘-bipyridyl)copper() nitrate--0.25 mmol", "NaN(CN) 2--0.50 mmol", "sodium dicyanamide--1.0 mmol"] | [] | ["bpy--stoichiometric amounts"] | [] | ["two months"] | ["aqueous solutions"]
c9dt00452a | 2-(1-(4-Trifluoromethylphenylmethylamino)methyl)pyridine, L9 H . Using the similar procedure established for the synthesis of L1 H , L9 H was obtained as a pale yellow solid. 79% (3.9 g) and 93% (0.93 g) yield was obtained in the first and second step respectively. | [] | [] | ["2-(1-(4-Trifluoromethylphenylmethylamino)methyl)pyridine", "L9 H"] | [] | [] | [] | [] | [] | []
ic902311g | Mp = 305-307 C. IR (KBr pellet cm -1 ): 3325(m), 3194(w), 3060(m), 1603(m), 1576(m), 1480(m), 1459(s), 1404(w), 1357(w), 1336(w), 1309(w), 1281(w), 1204(vs), 1198(w), 1180(w), 1155(m), 1099(w), 1011(m), 980(m), 936(m), 895(s), 807(m),716(m), 681(m), 631(w), 553(w), 511(m), 481(w), 422(w). | [] | [] | ["NaN"] | [] | [] | [] | [] | [] | []
cm980608v | Found: C, 55.47; H, 2.91; N, 19.13. Thermogravimetric measurements indicate that the samples are stable with approximately 2 equiv of coordinated MeOH.Syntheses of M(TCNQ) 2 (H 2 O) 2 (M ) Mn (5), Fe (6), Co (7), and Ni (8)). An aqueous solution (20 mL) of LiTCNQ (0.211 g, 1.0 mmol) was added to an aqueous solution (20 mL) of MnCl 2 (0.063 g, 0.5 mmol), FeSO 4 ‚7H 2 O(0.139 g, 0.5 mmol), CoSO 4 ‚7H 2 O(146 g, 0.5 mmol) or NiCl 2 ‚6H 2 O(0.119 g, 0.5 mmol) with stirring at room temperature. The resulting blue precipitate was collected by filtration after 20 min, washed with water followed by ethanol and diethyl ether, and finally dried in vacuo. Yields: 0.242 g, 94% for Mn(II); 0.222 g, 86% for Fe(II); 0.243 g, 93% for Co(II); 0.233 g, 89% for Ni(II). Anal. | [] | [] | [] | ["MnCl 2--0.063 g, 0.5 mmol", "FeSO 4 ‚7H 2 O--0.139 g, 0.5 mmol", "CoSO 4 ‚7H 2 O--146 g, 0.5 mmol", "NiCl 2 ‚6H 2 O--0.119 g, 0.5 mmol"] | [] | ["LiTCNQ--0.211 g, 1.0 mmol"] | ["room temperature"] | ["20 min"] | ["water--20 mL"]
s0020-1693(02)01207-0 | 3.1.5.7. Co[O( i Pr 2 SiOCH 2 py) 2 ] 2 I 2 . An orange solid separated over a period of 24 h from a solution of CoI 2 (0.031 g) and II (0.092 g) in EtOH (1.5 cm 3 )and was collected and dried. Yield: 45%. Anal. Calc. for C 48 H 80 CoI 2 N 4 O 6 Si 4 : C, 46.7; H, 6.5; N, 4.5. Found: C, 46.3; H, 6.4; N, 4.3%. A small, crystalline sample grown by the layering method was found by X-ray crystallography to have the formula: Co[O( i Pr 2 SiOCH 2 py) 2 ] 2 I 2 (H 2 O) 2 . | [] | [] | ["Co[O( i Pr 2 SiOCH 2 py) 2 ] 2 I 2 ", "C 48 H 80 CoI 2 N 4 O 6 Si 4"] | ["CoI 2 --0.031 g"] | [] | ["II--0.092 g"] | [] | ["24 h"] | ["EtOH--1.5 cm 3"]
00958972.2011.558194 | 2.2.2. Synthesis of [Co(L)(Phen)(H 2 O)] n .nH 2 O (2). The same synthetic procedure as for 1 was used except that NiCl 2  6H 2 O was replaced by CoCl 2  6H 2 O (0.2379 g, 1 mmol). Red block crystals of 2 were obtained in 54% yield based on Co. Anal. Calcd for C 24 H 19 N 3 O 6 Co (%): C, 57.15; H, 3.80; N, 8.33. Found: C, 57.20; H, 3.89; N, 8.30.IR data (KBr pellets, cm 1 ): 3510–3100w (O–H), 1585s (C¼O).966 H.-J. Hao et al.Downloaded by [Universitat Politècnica de València] at 08:05 26 October 2014 | [] | [] | ["[Co(L)(Phen)(H 2 O)] n .nH 2 O", "C 24 H 19 N 3 O 6 Co"] | ["CoCl 2 ? 6H 2 O--0.2379 g, 1 mmol"] | [] | [] | [] | [] | []
ejic.201301054 | 13 C NMR (C 6 D 6 ): δ = 151.7 (C5), 149.9 (C7), 144.6 (C1), 138.5 (C3), 123.2 (C4), 121.4 (C8), 121.0 (C2), 98.8 (C6) ppm.19 F NMR (C 6 D 6 ): δ = –73.1 ppm. MS (EI): m/z (%) = 450 (28) [M] + , 262 (100) [Ge(2PyCHCOCF 3 )] + , 189 (6) [2-PyCHCOHCF 3 ] + , 120 (4) [2-PyCHCOH] + , 92 (3) [2-PyCH 2 ] + .IR:ν ˜ = 2964 (νC–H), 1600 (νC=C), 1442, 1403 (νC=N), 1283 (νC–F) cm –1 .C 16 H 10 F 6 GeN 2 O 2 (448.85): calcd. C 42.81, H 2.25, N 6.24; found C 42.19, H 1.99, N 6.26. | [] | [] | ["C 16 H 10 F 6 GeN 2 O 2"] | [] | [] | [] | [] | [] | []
j.inoche.2009.10.007 | In addition, their spectra properties are signiﬁcantly investigated.Polymer 1 is hydrothermally synthesized by the reactions of Sm(NO 3 ) 3 6H 2 O (1 mmol, 336.4 mg), H 2 L (1 mmol, 374 mg), NaOH (2 mmol, 80 mg) and deionized water (14 ml) in a sealed Teﬂonlined stainless steel vessel (25 ml) at 120 °C for 7 days. After being cooled to room temperature, crystals of 1 (colorless, block-like) were collected by ﬁltration. Yield: 18% based on Sm. The syntheses of 2–4 were similar to that of 1, except Ln(NO 3 ) 3 6H 2 O was used instead of Sm(NO 3 ) 3 6H 2 O and the reaction time were 6, 7 and 7 days for 2–4, respectively. Yield: 18% (2), 19% (3), and 19% (4) (based on lanthanide). | [] | [] | [] | ["Sm(NO 3 ) 3 \n6H 2 O--1 mmol, 336.4 mg", "Ln(NO 3 ) 3 \n6H 2 O--not available"] | [] | ["H 2 L--1 mmol, 374 mg"] | ["120 °C"] | ["7 days", "6 days", "7 days", "7 days"] | ["deionized water--14 ml"]
ic0612552 | Preparation of [Cu 4 (L3) 4 (C 4 H 8 O) 2 (H 2 O) 2 ](ClO 4 ) 4 (6). A solution of Cu(ClO 4 ) 2 ‚6H 2 O (11.1 mg, 0.03 mmol) in EtOH (8 mL) was layered onto a solution of L3 (10.0 mg, 0.03 mmol) in THF (8 mL). The solutions were left for about 5 days at room temperature, and green crystals were obtained. Yield: 76% (based on Cu(ClO 4 ) 2 ‚6H 2 O). IR (KBr pellet, cm -1 ): 3441(m), 1750(s), 1608(vs), 1542(s), 1493(m), 1479(m), 1435(s), 1272(s), 1206(s), 1120(vs), 1089(vs), 774(m), 588(m). Anal. Calcd for C 88 H 68 Cu 4 Cl 4 N 12 O 36 : C, 46.60; H, 3.00; N, 7.41. Found: C, 46.48; H, 3.12; N, 7.32. | [] | [] | ["[Cu 4 (L3) 4 (C 4 H 8 O) 2 (H 2 O) 2 ](ClO 4 ) 4", "C 88 H 68 Cu 4 Cl 4 N 12 O 36"] | ["Cu(ClO 4 ) 2 ‚6H 2 O--11.1 mg, 0.03 mmol"] | [] | ["L3--10.0 mg, 0.03 mmol"] | [] | ["5 days"] | ["EtOH--8 mL", "THF--8 mL"]
j.poly.2016.08.044 | 2.5. Synthesis of [[Ni(bpy)(H 2 O) 4 ](ppa)] n (4) Compound 4 was synthesized in the same way as 2, excepted that 4,4 0 -bipyridine (180 mg, 1 mmol) was used instead of 1,2-bis-(4-pyridyl)ethane. Blue crystals of 4 were obtained. Yield: 102 mg (39%) based on Ni salt. Anal. Calc. For C 22 H 28 N 2 NiO 8 :C, 59.35; H, 6.79; N, 6.29%. Found: C, 59.27; H, 6.61; N, 6.40%. IR spectrum (KBr, cm 1 ): 3329s, 3072s, 1670m, 1610s, 1543s, 1455m, 1403s, 1273m, 1223m, 1163m, 1067m, 1028m, 910m, 842m, 810s, 729m, 671m, 635m, 499m.2.6. Photocatalytic experiment The photocatalytic decomposition of methylene blue was studied for all products as well as that of ZnO. The UV light source used was a 400 W high-pressure mercury lamp. A suspension containing MOFs catalyst (60 mg) and 100 mL of MB (40 ppm) solution was stirred in the dark for about an hour to ensure that no effect of its absorption on the material surfaces. Then, the mixture which contains MOF and MB was stirred continuously under UV irradiation. A sample solution (2 ml) was taken every 15 min. and separated through a centrifuge to remove suspended MOF particles. | [] | [] | ["[[Ni(bpy)(H 2 O) 4 ](ppa)] n", "C 22 H 28 N 2 NiO 8"] | ["Ni salt--NaN"] | [] | ["4,4 0 -bipyridine--180 mg, 1 mmol"] | [] | [] | []
cg201287t | Preparation of [Co 3 (tmidc) 2 (H 2 O) 4 ]·(H 2 O) 4 (2). A mixture of H 3 tmidc (0.10 mmol, 0.0240 g), Co(NO 3 ) 2 ·6H 2 O (0.10 mmol, 0.0290 g), NaOH (0.30 mmol, 0.0120 g), and H 2 O (10 mL) was sealed in a Teflon-lined autoclave at 180 °C for 72 h. After slowly cooling to room temperature, pink octahedron-shaped crystals were obtained together with a small quantity of pink powders. The crystals were manually selected and used for structural measurement and physical measurements. Yield: 20.3 mg (78% based on Co). Anal. Found (Calcd) for C 16 H 24 N 10 O 16 Co 3 : C, 24.82 (24.35); H, 3.23 (3.07); N, 17.76 (17.75). IR (KBr, cm −1 ): 3419(m), 1565(m), 1457(s), 1379(s), 1290(m), 1263(s), 1208(w), 1127(s), 1024(m), 992(w), 884(m), 832(m), 816(s), 792(s), 686(m), 670(m), 638(w), 527(m). | [] | [] | ["[Co 3 (tmidc) 2 (H 2 O) 4 ]·(H 2 O) 4", "C 16 H 24 N 10 O 16 Co 3"] | ["Co(NO 3 ) 2 ·6H 2 O--0.10 mmol, 0.0290 g"] | ["NaOH--0.30 mmol, 0.0120 g"] | ["H 3 tmidc--0.10 mmol, 0.0240 g"] | ["180 °C"] | ["72 h"] | ["H 2 O--10 mL"]
j.poly.2010.12.027 | 2.3.6. Synthesis of [Zn(L3)(L1) 0.5 ]H 2 O(6) A mixture of H 2 L3 (0.076 g, 0.20 mmol), L1 (0.038 g, 0.20 mmol), Zn(Ac) 2 2H 2 O (0.044 g, 0.20 mmol), and water (10 mL) was sealed in a 15 mL Teﬂon-lined stainless-steel container. The container was heated to 180 °C for 3 days. The reaction system was then slowly cooled to room temperature at 10 °Ch 1 . | ["room temperature"] | [] | ["[Zn(L3)(L1) 0.5 ]\nH 2 O", "NaN"] | ["Zn(Ac) 2 \n2H 2 O--0.044 g, 0.20 mmol"] | [] | ["H 2 L3--0.076 g, 0.20 mmol", "L1--0.038 g, 0.20 mmol"] | ["180 \nC"] | ["3 days"] | ["water--10 mL"]
chem.201304246 | Compound 2 This compound was synthesized by using similar synthetic procedures, except by using 2F-4 spy instead of 4vpy, and light yellow blocks were formed within few days (26.5 mg, 60%). These crystals were washed with DMF and methanol and dried at RT.1 H NMR (300 MHz, [D 6 ]DMSO+HNO 3 , 298 K): d = 8.87 (d, 2 H, pyridyl proton of 2F-4spy), 8.30 (d, 2H, pyridyl protons of 2F-4spy), 7.4–8.0 (m, 6H of 2F-4spy), 8.00 ppm (s, 4H, bdc); IR (KBr pellet): n ˜ = 1643, 1616, 1503, 1388, 1227, 1033, 961, 823, 745 and 551 cm 1 ; elemental analysis calcd (%) for C 43 H 32 N 2 F 2 O 9 Zn 2 (886.07): C 58.06, H 3.63, N 3.15; found: C 58.06, H 3.47, N 3.27. | [] | ["few days"] | ["Compound 2"] | [] | ["2F-4 spy--NA"] | [] | [] | [] | []
s12039-017-1376-1 | 2.2.2b Synthesis of compound 2: The synthetic procedure was similar to 1, except that the K 5 [BW 12 O 40 ]·15H 2 O (0.218 g, 0.08 mmol) was used instead of H 3 PW 12 O 40 · 12H 2 O. Blue block-shaped crystals of 2 were obtained.2.2.3c Compound 1 {[Cu 2 (en) 2 (ox)][HPW 12 O 40 ]} · (en) 2 · 2H 2 O: Yield: 36% (based on W); C 10 N 8 H 37 Cu 2 PW 12 O 46 : Anal. Found: C, 3.43; H, 1.08; N, 3.41; Cu, 3.66; W, 63.87% Calc.: C, 3.56; H, 1.11; N, 3.33; Cu, 3.77; W, 65.47%.2.2.4d Compound 2 {[Cu 2 (en) 2 (ox)][H 3 BW 12 O 40 ]} · (en) 2 · 2H 2 O: Yield: 42% (based on W). C 10 N 8 H 39 Cu 2 BW 12 O 46 : Anal. Found: C, 3.36; H, 1.12; N, 3.22; Cu, 3.57; W, 63.62% Calc.: C, 3.58; H, 1.17; N, 3.34; Cu, 3.79; W, 65.82%.2.3 X-ray crystallography The single crystal of 1 and 2 were carefully selected for single crystal X-ray diffraction analysis. Room temperature single crystal data collection for 1 and 2 were performed on a Bruker Smart Apex CCD diffractometer with Mo-Kα radiation (λ = 0.71073 Å) at 296 K and 293 K, respectively. | [] | [] | ["compound 2", "compound 1"] | ["K 5 [BW 12 O 40 ]\n15H 2 O--0.218 g, 0.08 mmol"] | [] | [] | [] | [] | []
j.ica.2005.12.019 | 2.1.1. CuBr:dppm:MeCN (2:1:1) 2 (1) dppm (0.576 g, 1.5 mmol) was added at room temperature to an acetonitrile solution (20 ml) of CuBr (0.572 g, 4.0 mmol). After the addition, the solution was stirred for 48 h and then ﬁltered. The colorless micro-crystalline precipitate was washed with acetonitrile to give complex 1 in 43% yield; m.p. 300–308 C; a few crystals suitable for the X-ray work were obtained from the mother liquor on prolonged standing. | [] | [] | ["CuBr:dppm:MeCN"] | ["CuBr--0.572 g, 4.0 mmol"] | [] | ["dppm--0.576 g, 1.5 mmol"] | ["room temperature"] | ["48 h"] | ["acetonitrile--20 ml"]
d0ce00791a | [Na(hmtztr)H 2 O]n (5): To compound 2 (0.50 g, 2.5 mmol) in flask was added 10 ml deionized water at room temperature. Then a solution of NaOH (0.1 g, 2.5 mmol) in 20 ml water was added drop-wisp to the reaction flask. The resulting solution was stirred at 40 ℃ for 30 min and then filtered after cooling to room temperature. The crystal of 5 was obtained several days later in a yield of 45%. IR(KBr) υ: 3469, 3432, 3086, 2843, 2655, 2432, 2356, 1642, 1516, 1458, 1405, 1352, 1269, 1183, 1139, 1101, 1032, 945, 912, 759, 640 (cm -1 ). Elemental analysis for C 4 H 6 N 7 NaO 2 (207.13): C, 23.20; H, 2.92; N, 47.34. Found: C, 23.22; H, 2.91; N, 47.36. | [] | [] | ["[Na(hmtztr)H 2 O]n", "C 4 H 6 N 7 NaO 2"] | ["NaOH--0.1 g, 2.5 mmol"] | [] | ["compound 2--0.50 g, 2.5 mmol"] | ["40 ℃"] | ["30 min"] | ["deionized water--10 ml", "water--20 ml"]
chem.200800806 | Synthesis of {[AgACHTUNGTRENNUNG(4-pmia)]ACHTUNGTRENNUNG[NO 3 ]·H 2 O} n (2NO 3  ·H 2 O): A solution of 4pmia (16 mg, 0.075 mmol) in ethanol (1.5 mL) was gently layered on a solution of AgNO 3 (6.4 mg, 0.037 mmol) in water (1.5 mL), with a mixed solvent of ethanol/water (v/v 1:1, 1.5 mL) placed between the two layers (yield: 55%). FTIR: n˜ = 3256 (m; n,N  H stretching band), 1655 (s; n, amide-I), 1552 (s; d, amide-II), 1385 cm 1 (s; n,NO 3  ); elemental analysis calcd (%) for C 12 H 13 AgN 4 O 5 : C 35.93, H 3.27, N 13.97; found: C 36.34, H 3.02, N 14.28. | [] | [] | ["{[AgACHTUNGTRENNUNG(4-pmia)]ACHTUNGTRENNUNG[NO 3 ]·H 2 O} n", "2NO 3  ·H 2 O", "C 12 H 13 AgN 4 O 5"] | ["AgNO 3--6.4 mg, 0.037 mmol"] | [] | ["4pmia--16 mg, 0.075 mmol"] | [] | [] | ["ethanol--1.5 mL", "water--1.5 mL", "ethanol/water--v/v 1:1, 1.5 mL"]
cg8009157 | Synthesis of {[Cd(5-HATZ) 2 (H 2 O) 2 (µ 2 -SO 4 )] · H 2 O} n (1a). An aqueous solution (10 mL) of 3CdSO 4 · 8H 2 O (0.77 g, 1 mmol) was added into an aqueous solution (50 mL) of 5-HATZ (0.51 g, 6 mmol) with stirring at room temperature for 2 h. The resulting solution was ﬁltered, and left to evaporate. After a week, colorless single crystals suitable for X-ray diffractrion were obtained (0.30 g, yield 70% based on 3CdSO 4 · 8H 2 O). Elemental Anal. Calcd for C 2 H 12 CdN 10 O 7 S: C, 5.55; H, 2.77; N, 32.36%. Found: C, 5.39; H, 2.88; N, 31.64%. IR (KBr): ν (cm -1 ) ) 3397 s, 3318 m, 3208 m, 3123 m, 1652 s, 1577 m, 1441 m, 1292 m, 1188 m, 1115 m, 1059 m, 1006 w, 765 w, 724 m, 678 w, 619 m, 437 m. | [] | ["a week"] | ["{[Cd(5-HATZ) 2 (H 2 O) 2 (\tµ 2 -SO 4 )] · H 2 O} n", "C 2 H 12 CdN 10 O 7 S"] | ["3CdSO 4 · 8H 2 O--0.77 g, 1 mmol"] | [] | ["5-HATZ--0.51 g, 6 mmol"] | [] | ["2 h"] | ["aqueous solution--10 mL"]
cplu.201300121 | Eu 3 + complexes: The compound (IIIa, IIIb, IIIc, IV, IIa or Ia; 3 equiv) was dissolved in ethanol and NaOH (3 equiv) in water was added to the solution. The whole mixture was stirred well until the solution became homogenous. Eu(NO 3 ) 3 ·6H 2 O (1 equiv) in ethanol (1 mL) was slowly added to the mixture, precipitation took place and stirring was continued for 12 h. The precipitate was filtered and washed with excess water and ethanol. The white coloured complexes were dried under vacuum. | [] | [] | ["Eu 3 + complexes"] | ["Eu(NO 3 ) 3 ·6H 2 O--1 equiv"] | [] | [] | [] | ["12 h"] | ["ethanol--1 mL", "water--NaOH (3 equiv)"]
c2ce06709a | Synthesis of [Cu 2 (bpc) 4 (dabco)]$BzOH, 2 Hbpc (0.099 g, 0.50 mmol) and dabco (0.056 g, 0.50 mmol) were dissolved in benzyl alcohol (BzOH) (6 cm 3 ) with gentle heating and stirring. Once cooled, benzyl alcohol (2 cm 3 ) was gently layered on top of this solution. Layered on top of this was a solution of Cu(OAc) 2 $H 2 O (0.038 g, 0.19 mmol) dissolved in methanol (6 cm 3 ). The vial was sealed, and the solution left for several days to yield crystals of suitable size for single crystal X-ray diffraction. Yield 0.0818 g. Found: C, 65.7; H, 5.17; N, 2.52. C 58 H 48 Cu 2 N 2 O 8 requires C, 67.7; H, 4.71; N, 2.73%. The X-ray powder diffraction pattern (Fig. S2) showed the sample to be impure, with an unidentiﬁed by-product present; this result is in line with the elemental analysis. The TGA (Fig. S3) shows a percentage mass loss of approximately 9.5% at 170  C which can be attributed to the loss of the guest benzyl alcohol molecule (calc. 9.5%). However, there is no clear plateau in the TGA trace, suggesting solvent loss occurs alongside decomposition. | [] | [] | ["[Cu 2 (bpc) 4 (dabco)]$BzOH"] | ["Cu(OAc) 2 $H 2 O--0.038 g, 0.19 mmol"] | [] | ["Hbpc--0.099 g, 0.50 mmol", "dabco--0.056 g, 0.50 mmol"] | [] | ["several days"] | ["benzyl alcohol (BzOH)--6 cm 3", "methanol--6 cm 3"]
j.poly.2009.08.037 | 2.2.3. Synthesis of {[Ca(4-pa) 2 (H 2 O) 4 ]} (3) A mixture of CaCO 3 (0.020 g, 0.2 mmol), 4-paH (0.0492 g, 0.4 mmol) and H 2 O (10 mL) was placed in a 25 mL Teﬂon-lined stainless steel container and heated at 160 °C for 3 days. After the mixture was cooled to room temperature, the residue was ﬁltered off and the colorless ﬁltrate was left to stand at room temperature for several weeks, the colorless needle-like crystals of 3 were collected. The pH value of the solution was ca. 6.5. Yield: 66%. Anal.Calc. for C 12 H 16 CaN 2 O 8 : C, 40.46; H, 4.53; N, 7.86. Found: C, 40.12; H, 4.71; N, 7.93%. IR (cm 1 ): 3396 s, 1603 s, 1546 s, 1395 s, 1216 m, 1055 m, 999 m, 857 m, 772 m, 706 m, 517w.2.2.4. Synthesis of {[Sr(4-pa)(H 2 O) 6 ][4-pa]} (4) Complexe 4 was prepared by the same procedure of 3 except that CaCO 3 was replaced by SrCO 3 . The pH value of the solution was ca. 6.5. Yield: 72%. Anal. Calc. for C 12 H 20 SrN 2 O 10 : C, 32.76; H, 4.58; N, 6.37. Found: C, 33.01; H, 4.27; N, 6.64%. IR (cm 1 ): 3434 s, 1603 s, 1555 s, 1404 s, 1225 m, 1055 m, 1008 m, 848 m, 763 m, 667 w, 536 w. | [] | [] | ["{[Ca(4-pa) 2 (H 2 O) 4 ]} (3)"] | ["CaCO 3 --0.020 g, 0.2 mmol"] | [] | ["4-paH--0.0492 g, 0.4 mmol"] | ["160 \nC"] | ["3 days"] | ["H 2 O--10 mL"]
j.inoche.2009.04.002 | The precursors of AgCN and 2-tptz were commercially available and used without further puriﬁcation. AgCN (25.13 mg, 0.1875 mmol) and 2-tptz (19.5 mg, 0.0625 mmol) were placed in a thick-walled Pyrex tube (ca. 15 cm long). After EtOH (2 mL) was added, the mixture was evacuated and the tube was ﬂame-sealed.The tube was heated at 160 °C for 48 h. Upon cooling to room temperature over 48 h, yellow needle-shaped crystals of 1 suitable for X-ray diffraction were formed, yield: 25 mg, about 56% based on AgCN. Crystal data for polymer 1:C 21 H 12 Ag 3 N 9 , Mr = 714.01, Monoclinic, space group P2 1 /n, a = 13.4830(6), b = 8.7738(4), c = 19.4469(9) Å, a = 90.00, b = 93.159(3), c = 90.00°, V = 2297.02(18) Å 3 , Z =4, D c = 2.065 g m 3 , l (Mo K a ) = 2.561 mm 1 , F(0 0 0) = 1368, T = 293(2) K, 17,379 measured reﬂections with 5231 independent reﬂections. The ﬁnal R 1 = 0.0367, wR 2 = 0.0818 for 4508 observed reﬂections with (I >2 r (I)). Elemental analysis (%) Anal. | [] | ["48 h"] | ["AgCN", "2-tptz"] | ["AgCN--25.13 mg, 0.1875 mmol"] | [] | ["2-tptz--19.5 mg, 0.0625 mmol"] | ["160 \n°C"] | ["48 h"] | ["EtOH--2 mL"]
c8ra01900b | Synthesis of [Mn 3 (L) 2 (H 2 O) 6 ]$4H 2 O (1). MnCl 2 $4H 2 O (0.036 g, 0.1 mmol) and H 3 L (0.029 g, 0.1 mmol) were mixed in water (4 mL) and stirred for 30 min. The solution was sealed in aTeon-lined stainless steel vessel (25 mL), and heated at 100  C for 3 days. Colorless microcrystals of 1 were obtained in a yield of 56% based on Mn. Our eﬀorts to obtain single crystals suitable for X-ray crystallographic analysis is in vain. However, the PXRD measurement of 1 indicates that 1 is isomorphic with 2 (Fig. S1†). Anal. calc. for C 28 H 32 Mn 3 N 2 O 22 : C, 36.80; H, 3.53; N, 3.07. Found: C, 36.83; H, 3.54; N, 3.06%. IR (KBr, cm 1 ): 3371s, 1628s, 1576s, 1456m, 1364s, 1267m, 1066m, 1014m, 905m, 860m, 779m, 722m, 654m. | [] | [] | ["[Mn 3 (L) 2 (H 2 O) 6 ]$4H 2 O", "C 28 H 32 Mn 3 N 2 O 22"] | ["MnCl 2 $4H 2 O--0.036 g, 0.1 mmol"] | [] | ["H 3 L--0.029 g, 0.1 mmol"] | ["100 \t°C"] | ["3 days"] | ["water--4 mL"]
ja048135i | [Ru 2 (O 2 CMe) 4 ] 3 [Cr III (CN) 6 ]‚1.8MeCN (1b). To a 10-mL acetonitrile solution of 50.7 mg (0.076 mmol) of [Ru 2 (O 2 CMe) 4 (THF) 2 ][BF 4 ] cooled to -15 °C in a salt-ice bath was added 48.8 mg (0.026 mmol) of [(Ph 3 P) 2 N] 3 [Cr(CN) 6 ] dissolved in 5 mL of acetonitrile. The solution immediately turned turbid with orange-brown solids. The solution was stirred for an additional 30 min at -15 °C, and then the solids (yield: 30.5 mg, 79%) were isolated by centrifugation and the resulting solution was slightly yellow-orange. IR 2142 cm -1 (υ CN ). Calcd for C 33.6 H 41.4 CrN 7.8 O 24 Ru 6 : C, 25.27; H, 2.61; N, 6.84. Found: C, 25.21; H, 2.59; N, 7.00. | [] | [] | ["[Ru 2 (O 2 CMe) 4 ] 3 [Cr III (CN) 6 ]‚1.8MeCN", "1b"] | ["[Ru 2 (O 2 CMe) 4 (THF) 2 ][BF 4 ]--50.7 mg, 0.076 mmol", "[(Ph 3 P) 2 N] 3 [Cr(CN) 6 ]--48.8 mg, 0.026 mmol"] | [] | [] | ["-15 \nC"] | ["30 min"] | ["acetonitrile--10 mL"]
s11243-012-9666-4 | Preparation of {[Mn(Hbpma) 2 (pm)(H 2 O) 2 ]8H 2 O} n Mn(ClO 4 ) 2 6H 2 O (0.1 mmol) and bpma (0.2 mmol) were dissolved in distilled water (10 mL) with stirring for 1 h, followed by the addition of sodium pyromellitate (0.1 mmol) at room temperature. The mixture was stirred for 1 h and ﬁltered. The ﬁltrate was allowed to stand at room temperature for 1 week, whereupon colorless crystals of the complex suitable for X-ray structure analysis were grown by slow evaporation. Yield: ca. 41 % based on Mn(ClO 4 ) 2 6H 2 O.C 34 H 50 MnN 6 O 18 : calcd. C 46.1; H 5.6; N 9.5 %; found: C 46.0; H 5.9; N 9.3 %. IR (KBr): m = 3393 br, 1654 m, 1576 s, 1560 vs, 1419 s, 1374 s, 807 m, 703 m cm -1 . | [] | [] | ["{[Mn(Hbpma) 2 (pm)(H 2 O) 2 ]8H 2 O} n", "Mn(ClO 4 ) 2 6H 2 O", "C 34 H 50 MnN 6 O 18"] | ["Mn(ClO 4 ) 2 6H 2 O--0.1 mmol"] | [] | ["bpma--0.2 mmol", "sodium pyromellitate--0.1 mmol"] | [] | ["1 week"] | ["distilled water--10 mL"]
cg060148f | and L 1-Me (0.30 mL, 2.935 mmol). Yield: 75% based on Ag(C 7 H 7 O 3 S).Anal. Found: C, 31.04; H, 3.70. Calcd for C 20 H 30 S 6 Ag 2 O 6 : C, 31.01; H, 3.90.1 H NMR (DMSO-d 6 , 400 MHz): δ 2.112 (s, 6H, CH 3 -SCH 2 -S-CH 3 ), 3.741 (s, 2H, CH 3 -S-CH 2 -S-CH 3 ), 2.309 (s, 3H, CH 3 C 6 H 4 SO 3 ), 7.120-7.479 (m, 4H, CH 3 C 6 H 4 SO 3 ). IR (KBr, cm -1 ): 3468m, 2964w, 2915w, 2426w, 1632w, 1384w, 1261vs, 1185m, 1129m, 1108w, 1044w, 1014w, 814m, 745w, 691w, 570w. | [] | [] | ["NaN"] | ["Ag(C 7 H 7 O 3 S)--NaN"] | [] | ["L 1-Me--0.30 mL, 2.935 mmol"] | [] | [] | []
a:1021395823378 | (Yield: 0.15 g, 66%) (Found: C, 40.1; H, 2.1; N, 18.4.C 10 H 6 MnN 4 O 4 calcd.: C, 39.8; H, 2.0; N, 18.6%). I.r.spectrum (KBr, cm 1 ): 3065(multi-peak w), 1663(s), 1623(s), 1577(m), 1418(m), 1382(m), 1354(m), 1161(m), 1039(m), 849(m), 801(m), 789(m), 729(m). | [] | [] | ["C 10 H 6 MnN 4 O 4"] | [] | [] | [] | [] | [] | []
molecules25235549 | for [Cu 10 (H 3 L1) 4 (O) 2 (OH) 2 (C 6 H 5 CO 2 ) 4 ](C 6 H 5 CO 2 ) 2 ·13H 2 O: C, 42.31; H, 4.80; N, 3.87.3. | [] | [] | ["[Cu 10 (H 3 L1) 4 (O) 2 (OH) 2 (C 6 H 5 CO 2 ) 4 ](C 6 H 5 CO 2 ) 2 ·13H 2 O"] | [] | [] | [] | [] | [] | []
ch06131 | Crystals deposited in the cold arm over 2–3 weeks. That the very low solubility of the complexes could suffice to drive deprotonation of the acid to completion was further illustrated by the trivial synthesis of the 2,4-pyridinedicarboxylate derivative in which equimolar amounts of the acid and Pb(NO 3 ) 2 as separate solutions in hot (90 ◦ C) water were mixed and then allowed cool to deposit the product. Both the structure determinations for single crystals and microanalyses of the bulk materials were concordant as to the Pb-to-ligand stoichiometry of the species isolated. | [] | [] | [] | ["Pb(NO 3 ) 2--equimolar amounts"] | [] | [] | ["90 °C"] | [] | ["hot water--N/A"]
s10870-018-0711-9 | Synthesis of{[Cd 2 (HO‑bdc)(Hbbop) 2 ]} n (1) A mixture of CdCl 2 ·2.5H 2 O (0.228g, 1mmol), 5-hydroxyisophthalic acid (0.182g, 1mmol), 1,3-bis(benzimidazol2-yl)-2-oxapropane (0.278g, 1mmol), 4mL, 1molL −1 NaOH and 6mL of H 2 O was placed in a Parr Teﬂon-lined stainless steel vessel (25mL). The vessel was sealed and heated to 190°C for 72h. Then the reactant mixture was cooled to room temperature, leading to the formation of block-shaped dark yellow crystals 1. Yield 0.293g, 59% (based on CdCl 2 ·2.5H 2 O). Anal. Calcd for C 40 H 30 N 8 O 7 Cd 2 ·2H 2 O (%): C, 48.26; H, 3.44; N, 11.26. Found: C, 48.30; H, 3.34; N, 11.35. The presence of two water molecules is conﬁrmed by thermogravimetric analyses. IR (KBr, cm −1 ): 3440 (s), 3063 (m), 2920 (w), 2843 (w), 2773 (w), 2644 (w), 1610 (m), 1555 (s), 1491 (m), 1471 (m), 1450 (m), 1435 (m), 1383 (s), 1332 (m), 1275 (s),1256 (m), 1226 (w), 1183 (w), 1145 (w), 1120 (m), 1048 (m), 1001 (m), 974 (w), 939 (w), 919 (w), 893 (w), 852 (w), 783 (w), 753 (s), 734 (s), 643 (m), 631 (w), 494 (w), 455 (w), 439 (w). | [] | [] | ["[Cd 2 (HO‑bdc)(Hbbop) 2 ] n", "C 40 H 30 N 8 O 7 Cd 2 ·2H 2 O"] | ["CdCl 2 ·2.5H 2 O--0.228 g, 1 mmol"] | ["NaOH--1 mol L −1"] | ["5-hydroxyisophthalic acid--0.182 g, 1 mmol", "1,3-bis(benzimidazol2-yl)-2-oxapropane--0.278 g, 1 mmol"] | ["190 °C"] | ["72 h"] | ["H 2 O--6 mL"]
s41586-018-0820-9 | Synthesis of ZnGGH-X (X=2–8) from ZnGGH-1⋅(DMF-H 2 O). The remaining liquid after synthesis of ZnGGH-1⋅(DMF-H 2 O) was decanted and the vial refilled with 15ml of pure DMSO, DMF, H 2 O, methanol, formamide, furfural, furfuryl alcohol, THF or mixtures of them. The suspension was left under stirring for 24h at room temperature. A part of the obtained slurry (about 100μl) was transferred into a 1.0-mm capillary for PXRD analysis, and the rest of the sample was filtered, washed with 8ml THF and dried on a Buchner funnel by vacuum suction for 30s. To obtain single crystals of the exchanged products, the as-made ZnGGH-1⋅ (DMF-H 2 O) crystals were soaked in the relevant solvent or guest systems at room temperature and shaken gently (150r.p.m., on a Heidolph Vibramax 100 shaker) for two to four days. In the names of the materials, the molecule(s) in brackets denotes the liquid in which each exchange reaction was performed and which is contained in the pores of the product.Synthesis of ZnGGH-9. The collapsed structure ZnGGH-9 is produced by degassing ZnGGH-1 at 120°C and 10 −3 mbar for 12h. The same structure is formed by degassing of the exchanged structures (for example, ZnGGH-3⋅(DMF) and ZnGGH-4⋅(H 2 O)). | [] | ["two to four days"] | ["ZnGGH-X", "ZnGGH-1⋅(DMF-H 2 O)", "ZnGGH-9", "ZnGGH-3⋅(DMF)", "ZnGGH-4⋅(H 2 O)"] | ["ZnGGH-1⋅(DMF-H 2 O)--NaN"] | [] | [] | ["room temperature", "120 °C"] | ["24 h", "12 h"] | ["DMSO--15 ml", "DMF--15 ml", "H 2 O--15 ml", "methanol--15 ml", "formamide--15 ml", "furfural--15 ml", "furfuryl alcohol--15 ml", "THF--15 ml"]
ja0113192 | Synthesis of {[Cu(4,4′-bpy) 2 (H 2 O) 2 ]‚PF 6 ‚BF 4 } n (7). A MeOH solution (10 mL) of 4,4′-bpy (312 mg, 2.00 mmol) was diffused to a MeOH solution (10 mL) of Cu(BF 4 ) 2 ‚xH 2 O (237 mg, 1.00 mmol) and NH 4 PF 6 (326 mg, 2.00 mmol) in a straight glass tube. Purple single crystals were obtained after a few days and collected. They were washed with MeOH and dried in air (yield; 144 mg, 22%). Anal. Calcd for {[Cu(4,4′-bpy) 2 (H 2 O) 2 ]‚PF 6 ‚BF 4 } n (7): C, 37.32; H, 3.13; N, 8.70.Found: C, 37.37; H, 2.99; N, 8.88. IR (KBr pellet): 3437 bm, 3118 w, 1645 w, 1616 s, 1539 w, 1496 w, 1423 m, 1230 m, 1076 m, 1045 m, 976 w, 844 s, 819 s, 729 w, 648 w, 557 m, 482 w (cm -1 ). | [] | [] | ["{[Cu(4,4′-bpy) 2 (H 2 O) 2 ]‚PF 6 ‚BF 4 } n"] | ["Cu(BF 4 ) 2 ‚xH 2 O--237 mg, 1.00 mmol"] | ["NH 4 PF 6--326 mg, 2.00 mmol"] | ["4,4′-bpy--312 mg, 2.00 mmol"] | [] | [] | ["MeOH--10 mL"]
1521-3749(200202)628:2<394::aid-zaac394>3.0.co;2-r | Single crystals of this compound were prepared by the reaction of 400 mg (3.5 mmol) 2-chloropyrazine with 172.9 mg (1.75 mmol) freshly prepared CuCl in 2 ml acetonitrile in a glass container which was heated in a teflon lined steal autoclaves at 120 °C. After 3 days the reaction mixture was cooled down with 1°C/min and the product was filtered off and washed with ethanol and diethylether. The product is phase pure and consists of red crystals embedded in a microcrystalline powder.Synthesis of 2 ` [CuBr(µ-2-chloropyrazine-N,N’)] (II): 250.5 mg (1.75 mmol) copper(I) bromide (freshly prepared according to ref. [33]) and 200 mg (1.75 mmol) 2-chloropyrazine were stirred in 3 ml acetonitrile at room-temperature. After 2 days the dark red microcrystalline precipitate was filtered off and washed with ethanol and diethylether. Yield: 94.1 %. Elementary analysis (%) calculated: C: 18.62, N: 10.86, H: 1.17; found: C: 18.62, N: 10.80, H: 1.29; X-ray powder diffraction: phase pure.Single crystals of this compound were prepared by the reaction of 400 mg (3.5 mmol) 2-chloropyrazine with 250.5 mg (1.75 mmol) freshly prepared CuBr in 2 ml acetonitrile in a glass container which was heated in a teflon lined steal autoclaves at 120 °C. After 3 days the reaction mixture was cooled down with 1°C/min and the product was filtered off and washed with ethanol and diethylether. The product is phase pure and consists of red crystals embedded in a microcrystalline powder. | [] | [] | ["2 ` [CuBr(µ-2-chloropyrazine-N,N’)] (II)"] | ["copper(I) bromide--250.5 mg, 1.75 mmol"] | [] | ["2-chloropyrazine--200 mg, 1.75 mmol"] | ["room-temperature"] | ["2 days"] | ["acetonitrile--3 ml"]
c4ra10039e | 2.3.3. Synthesis of {[Cd(1,2-mbix)(tbtpa)]$H 2 O} n (3). A mixture of Cd(NO 3 ) 2 $4H 2 O (11 mg, 0.036 mmol), 1,2-mbix (3 mg, 0.011 mmol), H 2 tbtpa (7.0 mg, 0.015 mmol), KOH (0.1 M, 0.05 mL) and 1.2 mL DMA–H 2 O (v/v ¼ 1 : 1) were sealed in a glass tube, and heated to 120  C in 8 hours, kept 120  C for 72 hours then slowly cooled to 30  C in 13 hours. The colorless crystals were collected, washed with EtOH and dried in the air (yield: 80%). Elemental analysis calcd (%) for 3 Scheme 1 Structures of H 2 tbtpa and bis(imidazole) ligands used in this work. | ["30 \nC"] | ["13 hours"] | ["{[Cd(1,2-mbix)(tbtpa)]$H 2 O} n", "3"] | ["Cd(NO 3 ) 2 $4H 2 O--11 mg, 0.036 mmol"] | ["KOH--0.1 M, 0.05 mL"] | ["1,2-mbix--3 mg, 0.011 mmol", "H 2 tbtpa--7.0 mg, 0.015 mmol"] | ["120 \nC"] | ["72 hours"] | ["DMA–H 2 O--1.2 mL"]
j.ica.2020.119716 | 2.2. Synthesis of [Cu 2 (pydc) 2 (bpy)(H 2 O) 2 ] n (1) A mixture of pydc (42 mg, 0.25 mmol) and triethylamine (0.07 mL, 0.5 mmol) in 20 mL of water was refluxed for 15 min. An aqueous solution of copper (II) acetate monohydrate (50 mg, 0.25 mmol) (15 mL) was added to the first container. Then a solution of bpy (78 mg, 0.5 mmol) in 5 mL of methanol was added to the above solution. The resulting solution was filtered and blue crystals suitable for X-ray crystallography were obtained by slow evaporation after a day (yield 73%), decomposed at 320 °C. Anal. Calcd for C 12 H 9 CuN 2 O 5 : C 44.38, H 2.79, N 8.63%. Found: C 44.32, H 2.81, N 8.68%. IR (cm −1 ) selected bands: 3000-3600 (w), 3122 (s), 3086 (s), 2929-2964 (d), 2858 (s), 2376 (s), 1666 (s), 1548-1635 (m), 1485 (s), 1392 (s), 1350 (s), 1282 (s), 1219 (s), 1176 (s), 1145-1174 (d), 1066 (s), 1043 (s), 896 (s), 823-835 (d), 817 (s), 783 (s), 756 (s), 690 (s), 648 (s). | [] | [] | ["[Cu 2 (pydc) 2 (bpy)(H 2 O) 2 ] n", "C 12 H 9 CuN 2 O 5"] | ["copper (II) acetate monohydrate--50 mg, 0.25 mmol"] | [] | ["pydc--42 mg, 0.25 mmol", "bpy--78 mg, 0.5 mmol"] | ["refluxed"] | ["1 day"] | ["water--20 mL", "methanol--5 mL"]
s0108270110031318 | In another experiment, TALH 4 (10 mg, 0.03 mmol), zinc dinitrate hexahydrate (18 mg, 0.06 mmol) and 4,4 0 -bipyridyl (5 mg, 0.03 mmol) were dissolved in a 6:2:1 MeOH–DMF–water mixture (4.5 ml). After heating the mixture for 2 d in a bath reactor at 373 K, followed by slow evaporation at room temperature for two weeks, X-ray quality colourless crystals of compound (IV) were obtained. FT–IR (KBr, , cm 1 ): 3392 (bs), 1602 (s), 1388 (s), 1216 (s), 1077 (s), 733 (s). | [] | ["two weeks"] | ["compound (IV)"] | ["zinc dinitrate hexahydrate--18 mg, 0.06 mmol"] | [] | ["TALH 4--10 mg, 0.03 mmol", "4,4 0 -bipyridyl--5 mg, 0.03 mmol"] | ["373 K"] | ["2 d"] | ["MeOH–DMF–water mixture--6:2:1 (4.5 ml)"]
ic100666t | [Cu 2 (L)] 3 CH 3 CN (8) and [Pd 2 L](9). These two compounds were prepared in the same way as described for 2 by reacting together M(acac) 2 (M = Cu, Pd), H 4 L, and triethylamine in a 2:1:4 ratio in boiling acetonitrile.Compound 8. Yield: 70%. Anal. Calcd for C 35 H 31 N 5 O 4 Cu 2 : C, 58.98; H, 4.35; N, 9.83. Found: C, 59.07; H, 4.27; N, 9.97. | [] | [] | ["Cu 2 (L)"] | ["Cu(acac) 2--NaN"] | [] | ["H 4 L--NaN"] | [] | [] | ["acetonitrile--boiling"]
cg1016005 | Synthesis of Cd 2 (L1) 2 (in) 4 3 3DMF (2). A mixture of Cd(NO 3 ) 2 3 4H 2 O (0.05 mmol, 0.015 g), Hin (0.05 mmol, 0.006 g), L1 (0.05 mmol, 0.016 g), and DMF (8 mL) was heated at 120 C in a Teflon-lined autoclave for 2 days, followed by slow cooling to room temperature. The resulting colorless prismatic crystals were collected. The yield of the colorless prismatic crystals is ca. 30% based on Cd. Elemental anal.found: C, 52.89; H, 4.26; N, 13.73%. Calcd for Cd 2 C 69 H 65 O 15 N 15 :C, 52.84; H, 4.15; N, 13.40%. IR (cm 1 ): 3416 (s), 1680 (s), 1593 (s), 1549 (s), 1520 (s), 1377 (s), 1334 (s), 1304 (m), 1262 (w), 1213 (m), 1119 (m), 1012 (m), 850 (m), 775 (m), 708 (m), 685 (m), 607 (w), 548 (w). | [] | [] | ["Cd 2 (L1) 2 (in) 4 3DMF", "Cd 2 C 69 H 65 O 15 N 15"] | ["Cd(NO 3 ) 2 4H 2 O--0.05 mmol, 0.015 g"] | [] | ["Hin--0.05 mmol, 0.006 g", "L1--0.05 mmol, 0.016 g"] | ["120 \nC"] | ["2 days"] | ["DMF--8 mL"]
c9ra05143k | 39,40 Aer one-month, slow evaporation yielded green acicular crystals of 3 (m.p. > 300  C) in ca. 43% yield based on Ni. Anal. calcd for C 7 H 11 NNiO 9 : C 26.96; H 3.56; N 4.49%. Found: C 26.64; H 3.63; N 4.39%. IR bands (KBr pellet, cm 1 ): 3362 (br), 1640(s), 1597(s), 1553(m), 1391(s), 1350(m), 1210(w). | [] | [] | ["3"] | [] | [] | [] | [] | ["one-month"] | []
j.poly.2016.03.015 | 5 with distilled water and dried in air at ambient temperature. Yield: 86% based on Ni. 1 Elemental anal. Calcd for 1(%): C 54.21, N 11.50, H 5.01. Found C 54.17, N 11.48, H, 2 5.03. IR(KBr, cm -1 ): 3436(s), 3118(m), 1644(s), 1614(s), 1545(s), 1496(m), 1451(m), 3 1421(s), 1287(w), 1259(m), 1217(w), 1104(m), 1089(m), 1019(w), 991(m), 929(m), 4 849(m), 833(m), 721(m). 5 2.2.2 Synthesis of [Zn(1, 2-BIB)(CADA)] 2 6 The synthesis of compound 2 was similar to the above description for compound 7 1 except that H 2 CADA (0.1mmol, 0.017g) was used instead of H2CEDA. Yield: 69% 8 based on Zn, Elemental anal. Calcd for 2 (%): C 55.76, N 11.82, H 5.11. Found C 9 55.73, N 11.80, H 5.13. IR(KBr, cm -1 ): 2670(w), 1631(s), 1531(m), 1450(m), 1359(s), 10 1228(m), 1210(m), 1145(m), 1115(m), 995(w), 862(w), 843(s), 754(m), 738(m). 11 2.2.3 Synthesis of [Zn 2 (1,4-BIB) 2 (CEDA) 2 ]·2H 2 O 3 12 The synthesis of compound 3 was similar to the above description for compound 13 1 except that 1, 4-BIB (0.2mmol, 0.047g) was used instead of 1, 2-BIB. Yield: 69% 14 based on Zn, Elemental anal. Calcd for 2(%): C 53.72, N 11.39, H 5.33. Found C 15 53.73, N 11.42, H 5.35. IR(KBr, cm -1 ): 3426(m), 2760(w), 1639(s), 1546(s), 1494(s), 16 1423(s), 1345(m), 1276(m), 1122(m), 1080(m), 1025(m), 943(m), 808(m), 746(m). 17 2.3 Crystal structure determinations 18 The X-ray intensity data for three compounds were recorded on a Bruker Smart 19 CCD using Mo Kα radiation and a graphite monochromator at room temperature. The 20 | [] | [] | ["NaN", "NaN", "NaN"] | [] | [] | [] | [] | [] | []
s1600536805001091 | Experimental The title compound was prepared by the reaction of FeCl 2 (98.89 mg, 0.5 mmol), NaN 3 (65.10 mg, 1 mmol) and 4,4 0 -bipyridine (78.30 mg, 0.5 mmol) in acetonitrile (4 ml) at room temperature. After 6 d, the precipitate was ®ltered off and washed with ethanol and diethyl ether.It consisted of red crystals of the title compound and a light-pink microcrystalline powder which was not identi®ed. | [] | [] | [] | ["FeCl 2--98.89 mg, 0.5 mmol", "NaN 3--65.10 mg, 1 mmol"] | [] | ["4,4 0 -bipyridine--78.30 mg, 0.5 mmol"] | ["room temperature"] | ["6 d"] | ["acetonitrile--4 ml", "ethanol--not specified", "diethyl ether--not specified"]
ejic.201801138 | 1,2-Bis(1,2,4-Triazol-4-yl)cyclohexane (btrcy): Freshly prepared anhydrous formic hydrazide (2.104 g, 0.03503 mol) and triethylorthoformate (6.97 mL, 0.0419 mol) in MeOH (40 mL) were heated to reflux for 2 h, then trans-cyclohexane diamine (2 g, 0.01752 mol) in anhydrous MeOH (15 mL) was added dropwise, and the mixture was kept at reflux for a further 6 h. After removal of the solvent under reduced pressure, a pale oily liquid obtained, which eventually solidified to a pinkish white residue. The residue formed was removed by filtration and recrystallized from MeOH (10 mL) to afford white crystalline material. Yield: 1.8 g (47 %). C 10 H 14 N 6 (218.26): calcd. C 55.03, H 6.47, N 38.50; found C 55.09, H 4.92, N 38.74. FTIR (KBr): ν ˜ = 3444 (w), 3137 (m), 3107 (m), 3041 (w), 2965 (w), 1760 (s), 1703 (s), 1521 (m), 1441 (m), 1399 (s), 1365 (m), 1346 (s), 1186 (s), 1118 (m), 1075 (m), 1030 (m), 969 (m), 810 (w), 726 (m), 531 (m), 631 (m) cm –1 .1 H NMR (300 MHz, [D 6 ]DMSO, 298 K): δ = 1.85–1.92 (t, J = 9.0 Hz, 4 H), 2.17–2.19 (d, J = 6.0 Hz, 4 H), 8.64 (s, 4 H) ppm.13 C NMR (300 MHz, [D 6 ]DMSO, 298 K): δ = 30.4, 34.8, 42.9, 123.6, 132, 134.5, 143, 168.5 ppm. HRMS: m/z calcd. for C 13 H 13 N 4 O 2 [M + H + ]: 218.13, found 218.12. | [] | [] | ["C 10 H 14 N 6", "C 13 H 13 N 4 O 2"] | [] | [] | ["1,2-Bis(1,2,4-Triazol-4-yl)cyclohexane (btrcy)--NA"] | ["reflux"] | ["2 h", "6 h"] | ["MeOH--40 mL"]
c4ra16863a | Synthesis of [Ag(2,3-Hqldc)] n (Ag1) A mixture of AgNO 3 (0.034 g, 0.20 mmol), 2,3-H 2 qldc (0.021 g, 0.10 mmol) with a mole ratio of 2 : 1 was dissolved in 8 mL H 2 O and stirred for 20 min. The nal mixture was placed in a Teonlined stainless steel vessel (20 mL) under autogenous pressure and heated at 80  C for 5 days. Aer slowly cooling to the room temperature, the mixture was washed with distilled water and colorless block-shaped crystals were ltered oﬀ and dried at room temperature (yield ca. 65%, based on silver metal).Elemental analysis (%): calc. for C 11 H 6 AgNO 4 (Mr: 324.04): C, 40.77; N, 4.32; H, 1.87%. Found: C, 40.72; N, 4.38; H, 1.89%. IR (cm 1 ): 3515 (br, s), 3404 (br, s), 3142 (w), 2235 (m), 1591 (vs), 1372 (vs), 1285 (s), 1132 (vs), 1001 (m), 750 (vs), 673 (s), 553 (w), 476 (w). | [] | [] | ["[Ag(2,3-Hqldc)] n", "Ag1", "C 11 H 6 AgNO 4"] | ["AgNO 3--0.034 g, 0.20 mmol"] | [] | ["2,3-H 2 qldc--0.021 g, 0.10 mmol"] | ["80 \nC"] | ["5 days"] | ["H 2 O--8 mL"]
00958972.2016.1206199 | 2.2. Synthesis of the complexes General procedure for the synthesis of O,N,O-tridentate Schi bases and copper(II) complexes 1–6: amino acid (2.0mmol) was added to the solution of 3,5-dibromosalicylaldehyde (0.56g, 2.0mmol) [5-chlorosalicylaldehyde (345mg, 2.0mmol) or 2-hydroxy-1-naphthaldehyde (345mg, 2.0mmol)] in methanol (25mL). The mixture was stirred for 30min at ambient temperature to give an orange solution, which was added to a methanol solution (25mL) of Cu(NO 3 ) 2 (0.340g, 2mmol) and two drops of pyridine/4-methyl-pyridine. The mixture was stirred for another 15min at ambient temperature to give a clear solution and then ltered. The ltrate was kept in air for ca. 7days to yield block crystals. The crystals were isolated, washed three times with distilled water, and dried in a vacuum desiccator containing anhydrous CaCl 2 . H 2 L 1 , H 2 L 2 , H 2 L 3 , and H 2 L 4 are shown in scheme 1. | [] | [] | ["H 2 L 1", "H 2 L 2", "H 2 L 3", "H 2 L 4"] | ["Cu(NO 3 ) 2--0.340 g, 2 mmol"] | ["pyridine/4-methyl-pyridine--two drops"] | ["amino acid--2.0 mmol", "3,5-dibromosalicylaldehyde--0.56 g, 2.0 mmol", "5-chlorosalicylaldehyde--345 mg, 2.0 mmol", "2-hydroxy-1-naphthaldehyde--345 mg, 2.0 mmol"] | [] | ["7 days"] | ["methanol--25 mL"]
s1600536810031831 | Experimental Pyrazine N,N'-dioxide (0.025 g, 0.223 mmol) was dissolved in deionized water (1.5 ml) and methanol (1.5 ml). An aqueous solution of Ho(ClO 4 ) 3 (0.160 ml of a 0.0860 M solution, 0.0139 mmol) was diluted with methanol (0.840 ml)and CH 2 Cl 2 (2.5 ml). The pyrazine N,N'-dioxide solution was layered over the Ho(ClO 4 ) 3 solution, and the two solutions were allowed to slowly mix. Orange plate-like crystals formed upon the slow evaporation of the resultant solution. | [] | [] | ["Pyrazine N,N'-dioxide", "Ho(ClO 4 ) 3"] | ["Ho(ClO 4 ) 3--0.160 ml of a 0.0860 M solution, 0.0139 mmol"] | [] | ["Pyrazine N,N'-dioxide--0.025 g, 0.223 mmol"] | [] | [] | ["deionized water--1.5 ml", "methanol--1.5 ml", "CH 2 Cl 2--2.5 ml"]
j.molstruc.2006.03.079 | [Co(im) 2 (ox)] 2. The isomeric compound 2 with 1 was got from another simple hydrothermal reaction. A typical reaction mixture of Co(ox) Æ 2H 2 O (180 mg, 1.0 mmol), bdc (250 mg, 1.5 mmol), im (100 mg, 1.5 mmol), KOH(180 mg, 3.0 mmol), H 2 O (20 ml) in a molar ratio of 1:1.5:1.5:3:1100 was fully stirred until homogeneous, then heated at 160 °C for 5 days to give purple needle crystals of 2. Yield: ca. 57% based on Co. IR (KBr, cm 1 ) m: 1677 (s), 1612 (s), 1540 (m), 1442 (m), 1359 (m), 1318 (m), 1260 (m), 1142 (m), 1094 (m), 1068 (s), 945 (m), 830 (m), 797 (s), 751 (s), 662 (s) 619 (s). Anal. Calcd. for Co 0. | [] | [] | ["[Co(im) 2 (ox)] 2"] | ["Co(ox) Æ 2H 2 O--180 mg, 1.0 mmol"] | ["KOH--180 mg, 3.0 mmol"] | ["bdc--250 mg, 1.5 mmol", "im--100 mg, 1.5 mmol"] | ["160 °C"] | ["5 days"] | ["H 2 O--20 ml"]
j.jssc.2020.121653 | 2.3. Synthesis of [Cd(PIAD)] n (2) Complex 2 was synthesized using a similar procedure used to prepare 1 except that the solvents were instead NMP (4 mL) and CH 3 OH (4 mL), and heated at 150  C. Colorless block crystals were obtained. Yield 77% (based on Cd). Elemental analysis of 2, calculated (%): C, 44.15; H, 1.99; N, 3.96. Found: C, 44.74; H, 2.06; N, 4.01. FT-IR (KBr, cm 1 , Fig. S5): 3123(s), 1678(m), 1611(m), 1397(s), 1133(m), 822(w), 781(w), 759(w), 619(w). | [] | [] | ["[Cd(PIAD)] n", "Cd(PIAD)"] | [] | [] | ["PIAD--not provided"] | ["150 \nC"] | [] | ["NMP--4 mL", "CH 3 OH--4 mL"]
acsami.6b07724 | C 23 H 19 GdO 10 (%): C, 45.05%; H, 3.11%. Found: C 45.12%; H 3.02%. IR (KBr pallet, cm −1 ): 3426 (s), 2921 (s), 2863 (s), 1594(s), 1535(s), 1420(s), 1370 (s), 1140(s), 1044(s), 861(s), 834(s), 780(s), 635(s), 426(s). | [] | [] | ["C 23 H 19 GdO 10"] | [] | [] | [] | [] | [] | []
zaac.200400116 | 1 H-NMR (THF-d 8 ): 1,36 ppm (s, 1 H, CH), 2,16 ppm (s, 12 H, NCH 3 , TMEDA), 2,32 ppm (s, 4 H, NCH 2 , TMEDA).13 C-NMR (THF-d 8 ): ⫺1,6 ppm (CH), 46,2 ppm (NCH 3 , TMEDA), 58,6 ppm (NCH 2 , TMEDA), 131,4 ppm (NCCH).IR (Nujol, cm ⫺1 ): 2791 m, 2129 s (νC⬅N), 2108 s (νC⬅N), 1460 s, 1408 w, 1378 m, 1353 m, 1340 m, 1290 m, 1252 m, 1179 m, 1157 m, 1130 m, 1097 w, 1065 m, 1036 m, 1020 m, 950 m, 760 m, 772 m, 646 w, 582 w, 541 w, 463 m, 377 w, 333 w, 200 vw, 122 w. | [] | [] | [] | [] | [] | [] | [] | [] | []
acs.inorgchem.6b00296 | Synthesis of MOF1. A mixture of [Ni(NO 3 ) 2 ]·6H 2 O (14.5 mg, 0.05 mmol), H 4 TCPP ligand (16.0 mg, 0.02 mmol), and DMF (3 mL) was stirred for 15 min in a Te ﬂon vial. Subsequently, water (2 mL) was added dropwise, and stirring was continued for another 15 min. The vial was sealed into a stainless steel autoclave which was kept in a preheated oven at 100 °C for 3 days. After the vial was cooled to room temperature, red-colored rod-like crystals were obtained in 68% yield based on H 4 TCPP ligand. | [] | [] | ["MOF1"] | ["[Ni(NO 3 ) 2 ]\n6H 2 O--14.5 mg, 0.05 mmol"] | [] | ["H 4 TCPP ligand--16.0 mg, 0.02 mmol"] | ["100 °C"] | ["3 days"] | ["DMF--3 mL", "water--2 mL"]
ic052043s | Synthesis of [Mn(en) 3 ] 0.5 [GaS 2 ] (2). A mixture of Ga 2 S 3 (0.267 g; 1.15 mmol), S (0.037 g; 1.15 mmol), MnCl 2 ‚4H 2 O (0.113 g; 0.6 mmol), and en (2.3 mL), which corresponds to a molar composition of Ga 2 S 3 /S/MnCl 2 ‚4H 2 O/en ) 1:1:0.5:30, was loaded into a 23 mL Teflon-lined stainless steel autoclave. The container was closed and heated at a temperature of 170 °C for 12 days. The remainder of the procedure is identical to the one described above. The product consists of a large number of crystals of 2 and some crystals of 1.Synthesis of [Co(en) 3 ] 0.5 [GaS 2 ] (3). A mixture of Ga 2 S 3 (0.540 g; 2.3 mmol), S (0.110 g; 3.4 mmol), CoCl 2 ‚6H 2 O (0.271 g; 1.1 mmol), and en (4.6 mL), which corresponds to a molar composition of Ga 2 S 3 /S/CoCl 2 ‚6H 2 O/en ) 1:1.5:0.5:30, was loaded into a 23 mL Teflon-lined stainless steel autoclave. The sealed container was heated at 160 °C for 20 days. The product contains mainly orange plates of 3 but also some clear plates of 1. | [] | [] | ["[Mn(en) 3 ] 0.5 [GaS 2 ] (2)"] | ["Ga 2 S 3--0.267 g; 1.15 mmol", "MnCl 2 ‚4H 2 O--0.113 g; 0.6 mmol"] | [] | ["S--0.037 g; 1.15 mmol", "en--2.3 mL"] | ["170 \nC"] | ["12 days"] | []
s1600536808025439 | Experimental A mixture of copper(II) chloride (0.5 mmol), pyridine-2,3-dicarboxylic acid (1 mmol), sodium hydroxide (1 mmol), H 2 O (8 ml), and ethanol (8 ml) in a 25 ml Teflon-lined stainless steel autoclave was kept at 423 K for three days. Blue blocks of (I) were obtained after cooling to room temperature with a yield of 16%. Anal calc. for C 7 H 11 CuNO 8 : C 27.93, H 2.99, N 4.66%; found: C 27.89, H 2.92, N 4.63%. | [] | [] | ["[Cu(pydc)(H 2 O)]"] | ["copper(II) chloride--0.5 mmol"] | ["sodium hydroxide--1 mmol"] | ["pyridine-2,3-dicarboxylic acid--1 mmol"] | ["423 K"] | ["three days"] | ["H 2 O--8 ml", "ethanol--8 ml"]
chem.201200909 | ACHTUNGTRENNUNG[Cd 2 (L) 4 ACHTUNGTRENNUNG(H 2 O)]ACHTUNGTRENNUNG(CH 3 CN)} n ACHTUNGTRENNUNG(2b·g 2 ): A solution of HL (40.4 mg, 0.2 mmol) in CH 3 CN (10 mL) was carefully layered onto a solution of CdACHTUNGTRENNUNG(NO 3 ) 2 ·4H 2 O (30.8 mg, 0.1 mmol) in water (10 mL) in a straight glass tube, which was left to stand at RT. Colorless rod-like crystals were obtained after about 2 d (yield: 34.5 mg, 63%). IR: n˜ =3383 b, 3068 m, 2256 m, 1726 m, 1613 vs, 1554 s, 1431 w, 1385 vs, 1242 s, 1171 w, 1124 m, 1095 m, 1027 m, 910 w, 856 w, 782 w, 734 w, 717 w, 684 m, 542 cm 1 w; elemental analysis calcd (%) for C 26 H 17 Cd 2 N 5 O 9 Br 4 : C 28.71, H 1.58, N 6.44; found: C 28.53, H 1.70, N 6.31. | [] | [] | ["[Cd 2 (L) 4 (H 2 O)](CH 3 CN)} n (2b·g 2 )", "C 26 H 17 Cd 2 N 5 O 9 Br 4"] | ["CdACHTUNGTRENNUNG(NO 3 ) 2 ·4H 2 O--30.8 mg, 0.1 mmol"] | [] | ["HL--40.4 mg, 0.2 mmol"] | [] | ["2 d"] | ["CH 3 CN--10 mL", "water--10 mL"]
acs.inorgchem.5b00771 | The bluish green solid that separated was ﬁltered o ﬀ, and washed with ethanol (3 × 5 mL). (Yield: 0.90 g, 62% based on DFMP.) Crystals suitable for X-ray analysis were obtained by slow diﬀusion of diethyl ether into a solution of 1 in DMF:EtOH (1:1) mixture. IR spectrum: υ(H 2 O/CH 3 OH), 3355 cm −1 ; υCN, 1652 cm −1 ; υBF 4 , 1097, 1045, 1004, 979 cm −1 .UV−vis spectrum: 600 and 310 nm. Anal. (air-dried sample) Found (%): C, 30.25; H, 3.10, N, 5.75. Calcd (%) for Cu 6 (C 36 H 36 N 6 O 6 )(BO 3 )(BF 4 ) 3 (H 2 O) 5 : C, 30.04; H, 3.22; N, 5.84. | [] | [] | ["Cu 6 (C 36 H 36 N 6 O 6 )(BO 3 )(BF 4 ) 3 (H 2 O) 5"] | [] | [] | [] | [] | [] | []
cg060330g | (UO 2 ) 2 (O)(C 8 H 12 O 4 )(C 12 H 12 N 2 ) (14). Compound 14 was prepared in the same manner as 12 using the established molar ratio by replacing the aliphatic ligand with 0.087 g of suberic acid. The final mixture (pH 4.90) was heated statically at 120 °C for 3 days resulting in a yellow crystalline solid that was collected and washed with water and ethanol. Examination of the powder XRD pattern revealed the presence of unknown secondary phases, the presence of which suggested the elemental analysis and percent yield calculations would be unreliable, and they were thus not attempted. | [] | [] | ["(UO 2 ) 2 (O)(C 8 H 12 O 4 )(C 12 H 12 N 2 )", "Compound 14"] | [] | [] | ["suberic acid--0.087 g"] | ["120 \nC"] | ["3 days"] | []
j.poly.2014.08.020 | 2.2.4. [Cd 3 (4,4 0 -tmbpt)(btc) 2 (H 2 O) 6 ]7H 2 O(4) The preparation of 4 was similar to that of 3 except that Cd(CH 3 COO) 2 2H 2 O (0.040 g, 0.15 mmol) was used instead of AgNO 3 .Colorless crystals of 4 were collected in a 45% yield. Anal. Calc.for C 33 H 44 Cd 3 N 8 O 25 (M r = 1289.96): C, 30.72; H, 3.45; N, 8.69.Found: C, 30.81; H, 3.49; N, 8.55%. IR (cm 1 ): 3394(m), 1613(s), 1557(s), 1436(s), 1365(s), 1282(w), 1213(w), 1131(w), 1108(w), 1062(w), 1014(w), 991(w), 932(w), 837(w), 797(w), 760(m), 734(m), 672(w), 592(w), 534(w). | [] | [] | ["[Cd 3 (4,4 0 -tmbpt)(btc) 2 (H 2 O) 6 ]\n7H 2 O"] | ["Cd(CH 3 COO) 2 \n2H 2 O--0.040 g, 0.15 mmol"] | [] | [] | [] | [] | []
j.ica.2011.08.028 | 2.2. Synthesis of 1 [Mg 3 (TDC) 3 (DMF) 3 ] In a 23 ml Teﬂon liner, 0.194 g (0.75 mmol) Mg(NO 3 ) 2 6H 2 O, and 0.147 g (0.85 mmol) 2,5-TDC were dissolved in 8.83 g of DMF (ratio of metal salt:linker:solvent = 1:1:160). The liner was transferred to a stainless steel autoclave and heated at 180 °C for a period of 5 days. After cooling to room temperature, the resulting crystalline product was vacuum ﬁltered and washed with DMF and ethanol. Elemental Anal. Calc. for C, 40.40; H, 3.39; N, 5.23. | [] | [] | ["[Mg 3 (TDC) 3 (DMF) 3 ]"] | ["Mg(NO 3 ) 2 ?6H 2 O--0.194 g, 0.75 mmol"] | [] | ["2,5-TDC--0.147 g, 0.85 mmol"] | ["180 \nC"] | ["5 days"] | ["DMF--8.83 g"]
j.ica.2005.12.055 | m(C@O) 1712, m(C@N) py and m(C@C) py 1601, 1469, mðNO 3  Þ 1447, 1319. K M (DMF): 168 X 1 cm 2 mol 1 (2:1 electrolyte). Colour: white. | [] | [] | ["NaN"] | [] | [] | [] | [] | [] | []
cg200899w | Anal. Calcd for Na 7 Fe 4 Sb 6 C 24 O 58 H 43 : H, 1.82; C, 12.14; Na, 6.78; Fe, 9.40; Sb, 30.77. Found: H, 1.80; C, 11.91; Na, 6.72; Fe, 9.49; Sb, 29.4. IR (KBr): 3417 (br s), 2868 (w), 1613 (s), 1357 (s), 1121 (s), 1081 (m), 1000 (w), 913 (m), 846 (w), 815 (w), 743 (m), 587 (s).Synthesis of H 5 K 3 [(CH 3 ) 2 NH 2 ] 2 [Fe 7 Sb 6 (μ 4 -O) 6 (μ 3 -O) 2 ( L-tartrate) 6 ] 2 3 28H 2 O (2). 2 was synthesized by hydrothermal reaction from a mixture of Fe(ClO 4 ) 3 ,K 2 Sb 2 (L-tartrate) 2 , 4,4 0 -bpy, H 2 O, and DMF (molar ratio = 8:3:4:4440:516). The mixture was heated at 120 °C in a sealed Teflon vessel for 3 d. By using vacuum filtration and drying in air, dark red hexagonal crystals of 2 were recovered as the major phase together with a minor yellow impurity. If 4,4 0 -bipyridine is left out of the reaction, clear solutions are formed with no formation of 2.Some other reagents such as pyrazine also give compound 2, but with a lower yield and purity. Yield: 42% based on Fe. Anal. Calcd for K 3 Fe 14 Sb 12 C 54 O 116 H 101 N 2 : H, 2.04; C, 12.99; N, 0.56; K, 2.35; Fe, 15.66; Sb, 29.26. Found: H, 2.50; C, 13.12; N, 0.69; K, 3.33; Fe, 15.4; Sb, 26.1. IR (KBr): 3418 (br s), 2867 (w), 1614 (s), 1470 (w), 1358 (s), 1119 (s), 1081 (m), 998 (w), 910 (m), 846 (w), 815 (w), 743 (m), 589 (s). | [] | [] | ["H 5 K 3 [(CH 3 ) 2 NH 2 ] 2 [Fe 7 Sb 6 (μ 4 -O) 6 (μ 3 -O) 2 ( L-tartrate) 6 ] 2 3 28H 2 O", "K 3 Fe 14 Sb 12 C 54 O 116 H 101 N 2"] | ["Fe(ClO 4 ) 3--not provided", "K 2 Sb 2 (L-tartrate) 2--not provided"] | [] | ["4,4 0 -bpy--not provided", "pyrazine--not provided"] | ["120 °C"] | ["3 d"] | ["H 2 O--not provided", "DMF--not provided"]
cg901012w | Anal. Calcd. for C 14 H 22 N 2 O 22 P 2 Sm 2 : C, 18.02; H, 2.38; N, 3.00; P, 6.65; Sm, 32.23; Found: C, 18.06; H, 2.32; N, 3.04; P, 6.71; Sm, 32.28%. IR (KBr, cm -1 ): 3487 s, 3089 w, 1623 s, 1471 w, 1319 m, 1180 m, 1068 m, 935 w, 788 m, 723 w, 596 w, 495 w, 439 w. Anal. | [] | [] | ["C 14 H 22 N 2 O 22 P 2 Sm 2"] | [] | [] | [] | [] | [] | []
polym11010111 | 2.4.2. Synthesis of [Rh 2 (µ-O 2 CCH 2 OEt) 4 (HO 2 CCH 2 OEt) 2 ] (2a) and [Rh 2 (µ-O 2 CCH 2 OEt) 4 (THF) 2 ] (2b and 2b 0 ) Synthesis of [Rh 2 ( µ -O 2 CCH 2 OEt) 4 (HO 2 CCH 2 OEt) 2 ] ( 2a ): 0.68 mmol (0.30 g) of [Rh 2 ( µ -O 2 CMe) 4 ] in 2.8 mL of ethoxyacetic acid were stirred and heated at 150 ◦ C for three hours under nitrogen atmosphere. The green solution obtained was concentrated to one third of its volume and 6 mL of diethyl ether and 30 mL of petroleum ether were added. Single crystals suitable for X-ray diffraction were obtained after keeping the solution four days in the fridge. Yield: 0.34 g (60%). FT-IR (cm −1 ): 3450w, 2979w, 2874w, 1672w, 1600s, 1434m, 1410s, 1367m, 1326s, 1265m, 1235m, 1116s, 1030m, 1009m, 986w, 894w, 840m, 732s. | [] | ["four days"] | ["[Rh 2 (µ-O 2 CCH 2 OEt) 4 (HO 2 CCH 2 OEt) 2 ]", "[Rh 2 (µ-O 2 CCH 2 OEt) 4 (THF) 2 ]"] | ["[Rh 2 (µ-O 2 CMe) 4 ]--0.68 mmol (0.30 g)"] | [] | [] | ["150 ◦ C"] | ["three hours"] | ["ethoxyacetic acid--2.8 mL", "diethyl ether--6 mL", "petroleum ether--30 mL"]
15533174.2011.614991 | Synthesis of the Title Complex The title complex was prepared by a hydrothermal reaction. A mixture of Zn(CH 3 COO) 2 ·2H 2 O (0.0220 g, 0.1 mmol), 5-hydroxylisophthalate acid (0.0182 g, 0.1 mmol), bis(Nimidazolyl)-methane (0.0074 g, 0.05 mmol), NaOH (0.0088 g, 0.2 mmol), and deionized water (5 mL) was sealed in a Teﬂon liner stainless vessel and heated at 110 ◦ C for 5 days under autogenous pressure, then cooled slowly to room temperature; colorless crystals were obtained by ﬁltration with yield of ca.56%.Anal. Calcd. (%) for C 15 H 16 ZnN 4 O 7 : C 41.93, H 3.75, N 13.04; found: C 42.04, H 3.83, N 13.12. | [] | [] | ["the Title Complex"] | ["Zn(CH 3 COO) 2 \n2H 2 O--0.0220 g, 0.1 mmol"] | ["NaOH--0.0088 g, 0.2 mmol"] | ["5-hydroxylisophthalate acid--0.0182 g, 0.1 mmol", "bis(Nimidazolyl)-methane--0.0074 g, 0.05 mmol"] | ["110 \nC"] | ["5 days"] | ["deionized water--5 mL"]
b606661e | cooling at ca. 10 ◦ C by an ice bath. Carbon disulﬁde (4.5 ml, 0.075 moles) was added drop wise while stirring. After removal of ice bath, cadmium chloride (6.87 g, 0.0375 mole) dissolved in 10 ml of water) was slowly added while stirring vigorously.A white precipitate formed was ﬁltered, washed with water and dried at room temperature under vacuum (10 −2 Torr). The product was insoluble in most of the organic solvents and could not be recrystallized, melting point 164.0 ◦ C, yield, 9.75 g, 74%, Anal.Calc. (Found: C, 18.8; H, 3.1; N, 7.8; S, 35.5; Cd, 33.2. Calculated: C, 20.3; H, 3.4; N, 7.9; S, 36.1; Cd, 32.2)%.[Cd(S 2 CNHC 4 H 9 ) 2 ](2). Melting point 152 ◦ C, yield, 11.78 g, 77.04%. Anal. Calc. (Found: C, 28.8; H, 4.1; N, 6.1; S, 29.7; Cd, 28.3. Calculated: C, 29.3; H, 4.8; N, 6.8; S, 31.2; Cd, 27.8)%. | [] | [] | ["[Cd(S 2 CNHC 4 H 9 ) 2 ]"] | ["cadmium chloride--6.87 g, 0.0375 mole"] | [] | ["carbon disulfide--4.5 ml, 0.075 moles"] | [] | [] | ["water--10 ml"]
c7dt00024c | Synthesis of [Zn 3 (µ 3 -OH)L2(H 2 O) 3 ] · 2H 2 O (CTGU-4) The preparation of CTGU-4 product was similar to that of CTGU3 by using H 5 L2 in place of H 5 L1. Colorless crystals of CTGU-4 were obtained in 56% based on H 5 L2. Elemental analysis (%): calcd for CTGU-4 (C 23 H 20 O 15 Zn 3 ): C 37.70, H 2.75; found: C 36.90, H 2.72. FTIR (KBr, cm -1 ) (Fig. S2, ESI † ): 3450 (s), 1620 (s), 1410 (s), 1390 (s), 1360 (s), 1280 (m), 1170 (w), 1020 (w), 914 (m), 781 (s). Synthesis of Ag@CTGU The composite catalysts were prepared according to a previously reported method. | [] | [] | ["[Zn 3 (µ 3 -OH)L2(H 2 O) 3 ] · 2H 2 O", "CTGU-4"] | [] | [] | ["H 5 L2--NaN"] | [] | [] | []
aoc.5092 | 119 Sn NMR (187 MHz, CDCl 3 , δ/ppm): ‐224.16. HRMS (ESI) m/z calcd for C 24 H 25 N 2 O 3 SSn + [M‐CH 3 OH + H] + 541.06024, found 541.06091.2.2.7 ¦ {[p–t‐Bu‐C 6 H 4 (O)C=N‐N=C (Me) COO](o‐Me‐C 6 H 4 CH 2 ) 2 Sn} n (2c) Yellow crystals, yield: 88%. m.p.: 236–238 °C (dec.). FT‐ IR (KBr, cm −1 ): 3055 (w), 2956 (w), 2926 (w), 2864 (w), 1635 (s), 1598 (s), 1490 (s), 1396 (s), 1363 (s), 1330 (s), 1294 (s), 1217 (s), 1190 (s), 1166 (s), 1080 (m), 927 (m), 858 (m), 759 (s), 723 (s), 709 (s), 575 (w), 555 (w), 474 (w), 443 (w). | [] | [] | ["{[p–t‐Bu‐C 6 H 4 (O)C=N‐N=C (Me) COO](o‐Me‐C 6 H 4 CH 2 ) 2 Sn} n"] | [] | [] | [] | [] | [] | []
j.ica.2013.11.017 | 2.1. Synthesis of [Cu(o-phen)VO 2 H(1,2-O 3 PC 8 H 8 PO 3 )] (1) A solution of vanadium(V) oxide (0.092 g, 0.51 mmol), copper(II) acetate monohydrate (0.200 g, 1.00 mmol), 1,10-phenanthroline (0.160 g, 0.89 mmol), o-xylene-diphosphonic acid (0.116 g, 0.43 mmol), H 2 O (10 mL, 556 mmol) and HF (400 l L, 11.6 mmol) in the mole ratio 1:1.96:1.75:0.84:1090:22.7 was stirred brieﬂy before heating to 120 °C for 4 days. The initial and ﬁnal pH values were 1.0 and 1.0, respectively. Blue rods suitable for Xray diffraction were isolated in 50% yield. IR (KBr pellet, cm 1 ): 3069(w), 2944(w), 1585(w), 1519(w), 1492(w), 1425(m), 1403(m), 1321(w), 1246(w), 1210(s), 1165(s), 1106(w), 1067(m), 954(s), 933(s), 874(w), 850(m), 777(w), 721(m), 592(w), 519(m), 461(w). Anal. Calc. for C 20 H 17 CuN 2 O 8 P 2 V: C, 40.7, H, 2.88; N, 4.75.Found: C, 40.5; H, 2.99; N, 4.62%.2.2. Synthesis of [Cu 2 (2,2’-dpa) 2 V 2 O 5 (1,3-O 3 PC 8 H 8 PO 3 )] (2) A solution of vanadium(V) oxide (0.077 g, 0.42 mmol), copper(II) acetate monohydrate (0.207 g, 1.04 mmol), 2,2 0 -dipyridylamine (0.083 g, 0.48 mmol), m-xylene-diphosphonic acid (0.055 g, 0.21 mmol), H 2 O (5 mL, 278 mmol) and HF (100 l L, 2.9 mmol) with the mole ratio of 1:2.48:1.14:0.5:662:6.9 was stirred brieﬂy before heating to 135 °C for 48 h. The initial and ﬁnal pH values were 2 and 2, respectively. Green plates suitable for X-ray diffraction were isolated in 90% yield. IR (KBr pellet, cm 1 ): 3929(w), 3241(w), 3187(w), 3131(w), 3075(w), 3011(w), 1643(m), 1585(m), 1529(m), 1479(s), 1436(m), 1326(w), 1239(m), 1187(s), 1151(m), 1114(m), 1055(m), 989(m), 940(s), 865(m), 819(s), 865(m), 819(s), 692(w), 647(w), 583(w), 531(m), 433(m). Anal. Calc. for C 28 H 26 Cu 2 N 6 O 11 P 2 V 2 : C, 36.8; H, 2.85; N, 9.20. Found: C, 37.3; H, 3.02; N, 9.18%. | [] | [] | ["[Cu(o-phen)VO 2 H(1,2-O 3 PC 8 H 8 PO 3 )]", "[Cu 2 (2,2’-dpa) 2 V 2 O 5 (1,3-O 3 PC 8 H 8 PO 3 )]"] | ["vanadium(V) oxide--0.092 g, 0.51 mmol", "copper(II) acetate monohydrate--0.200 g, 1.00 mmol", "vanadium(V) oxide--0.077 g, 0.42 mmol", "copper(II) acetate monohydrate--0.207 g, 1.04 mmol"] | [] | ["1,10-phenanthroline--0.160 g, 0.89 mmol", "o-xylene-diphosphonic acid--0.116 g, 0.43 mmol", "2,2’-dipyridylamine--0.083 g, 0.48 mmol", "m-xylene-diphosphonic acid--0.055 g, 0.21 mmol"] | ["120 °C", "135 °C"] | ["4 days", "48 h"] | ["H 2 O--10 mL", "HF--400 µL", "H 2 O--5 mL", "HF--100 µL"]
b927100g | Synthesis of [Zn 3 (4-cpp) 2 (L 3 )]·H 2 O(3). Compound 3 was prepared following a similar synthetic procedure to 1 except that L 3 instead of L 1 was used as the starting material. Colorless block-like crystals of 3 were obtained as a pure phase. Yield: 17.2 mg (60% based on Zn). Elemental analysis (%) calcd. for C 28 H 24 Zn 3 N 4 O 11 P 2 : C 39.50, H 2.82, N 6.58. Found: C 39.62, H 3.00, N 6.74. IR (KBr, cm -1 ): 3455(bs), 1632(s), 1531(m), 1385(s), 1118(bs), 996(s), 954(s), 776(w), 731(w), 604(m), 566(w). | [] | [] | ["[Zn 3 (4-cpp) 2 (L 3 )]·H 2 O", "C 28 H 24 Zn 3 N 4 O 11 P 2"] | ["Zn--NaN"] | [] | ["L 3--NaN"] | [] | [] | []
c2ra00046f | Synthesis of complexes Synthesis of 1. Hg(CH 3 COO) 2 (0.2 mmol, 72 mg) and H 2 pdtp (0.06 mmol, 22 mg) were dissolved in a mixture of ca.5mL distilled water and 5 mL methanol under stirring at room temperature (RT), and the mixture became turbid. Then, concentrated HCl was added dropwise to the above mixture until it was clear. After filtration, the solution was slowly evaporated for about 7 days at RT. The resulting needle-shaped yellow crystals were washed with water, then methanol, and dried in air. Yield: 40% (based on Hg). Elemental analysis (%): Calc. for C 16 H 12 Cl 2 HgN 12 O 2 (675.84): C, 28.43; H, 1.79; N, 24.87. Found: C, 28.38; H, 1.66; N, 25.21%. IR (KBr disk, cm 21 ): 3434(br), 3232(br), 1637(m), 1617(s), 1559(w), 1540(w), 1398(s), 1230(w), 1173(w), 783(m), 741(w), 618(m). | [] | [] | ["Hg(CH 3 COO) 2", "H 2 pdtp"] | ["Hg(CH 3 COO) 2--0.2 mmol, 72 mg"] | [] | ["H 2 pdtp--0.06 mmol, 22 mg"] | [] | ["7 days"] | ["distilled water--ca.5mL", "methanol--5 mL"]
c9ta03337h | An aqueous solution (10 mL) of PbCl 2 (22 mg, 0.06 mmol) was added to a DMF solution (10 mL) of H 6 L (25 mg, 0.06 mmol) affording a white non-clear solution. The non-clear solution was then sealed in a glass vial and heated in an isotemp oven at 100˚C for 2 days leading to the formation of colorless plate like single crystals. The single crystals were collected via vacuum filtration, washed with DMF (5 mL) dried in air for 1 h and then in a desiccator over silica gel overnight. Yield: 15.5 mg, 60%. Anal. Calcd. for C 18 H 12 N 2 O 12 Pb 2 : C 25.06, H 1.40, N 3.25. Found: C 25.17, H 1.31, N 3.33. IR (KBr pellets, cm -1 ): 3565 w, 3345 br, 3071 br, 1690 m, 1677 sh, 1616 w, 1593 w, 1540 sbr, 1506 s, 1449 s, 1396 w, 1366 s, 1345 sh, 1303 w, 1293 m, 1268 w, 1216 w, 1172 m, 1145 sh, 1080 w, 957 w, 923 w, 912 w, 868 w, 826 w, 813 w, 767 m, 696 w, 686 w, 570 m, 520 m, 486 m. Physical measurements. Microanalyses (C, H, N) were performed with an EA 1108 Carlo Erba analyser. IR spectra were recorded on a Shimadzu FT/IR IRAffinity-1 spectrometer with samples prepared as KBr pellets. 1 H-NMR spectra were recorded on a Bruker Avance 400 spectrometer operating at 400.13 MHz ( 1 H). Samples were run in a 5 mm probe with DMSO-d 6 as internal lock and reference. Thermogravimetric analyses (TGA) were recorded on a Mettler-Toledo TGA/DSC1 instrument under a N 2 flow of 50 ml/min from room temperature to 800 o C with a heating rate of 10 o C min -1 . PXRD diffraction patterns were recorded on a Bruker D8 Advance Xray diffractometer (CuKa radiation, λ = 1.5418 Å). Energy dispersive spectroscopy (EDS) analyses were performed on a JEOL JSM-6390LV scanning electron microscope (SEM) equipped with an Oxford INCA PentaFET-x3 energy dispersive Xray spectroscopy (EDS) detector. Data acquisition was performed with an accelerating voltage of 20 kV and 120 s accumulation time. Single crystal X-ray crystallography. | [] | ["1 h", "overnight"] | ["C 18 H 12 N 2 O 12 Pb 2"] | ["PbCl 2--22 mg, 0.06 mmol"] | [] | ["H 6 L--25 mg, 0.06 mmol"] | ["100 \nC"] | ["2 days"] | ["water--10 mL", "DMF--10 mL", "DMF--5 mL"]
chem.200700597 | ACHTUNGTRENNUNG[BaLi 6 ACHTUNGTRENNUNG(OPh) 8 ACHTUNGTRENNUNG(thf) 6 ] (7): BaI 2 (0.402 g, 1.03 mmol) was dried for 30 min under vacuum at 3008C and was dissolved in freshly dried and distilled THF (25 mL) under magnetic stirring; the resulting solution was then heated to reflux for 15 min. The mixture was allowed to cool to romm temperature and a 1m solution of LiOPh in THF (10 equiv, 10.3 mL) was added dropwise under nitrogen. The solution was left at room temperature under magnetic stirring for two days. Afterwards the solution was evaporated to dryness yielding a brown solid which was partially dissolved in a 1:10 THF/hexane mixture (15 mL). The mixture was left at room temperature under magnetic stirring for one night and then filtered. Colorless single crystals of 7 suitable for X-ray analysis grew in a yield of 68% with respect to BaI 2 at 25 8C within three days. elemental analysis calcd (%) for C 72 H 88 BaLi 6 O 14 (1356.45): C 63.75, H 6.54; found: C 60.51, H 6.07; 7 Li NMR (233.23 MHz, [D 8 ]THF): d = 0.821 ppm; 13 C NMR ([D 8 ]THF): 26.36 (m, CH 2 ), 68.21 (m, CH 2 O), 114.38 (s, para), 119.82 (s, ortho), 129.59 (s, meta), 167.92 ppm (s, basal Ph); 1 H NMR ([D 8 ]THF): d = 1.78 (m, CH 2 ) 3.62 (m, CH 2 O), 6.36 (t, J = 7.1 Hz), 6.59 (d, J = 7.8 Hz), 6.95 (t, J = 7.4 Hz). | [] | [] | ["BaLi 6 (OPh) 8 (thf) 6"] | ["BaI 2--0.402 g, 1.03 mmol"] | [] | [] | ["reflux", "room temperature", "room temperature", "25 8C"] | ["15 min", "two days", "one night", "three days"] | ["THF--25 mL", "THF--10.3 mL", "hexane--15 mL"]
acs.inorgchem.6b00786 | Synthesis of (UO 2 ) 2 Zn(μ 3 -SO 4 )(μ 4 -bpdc)(μ 3 -bpdc)(H 2 O) 3 (3-Zn). A mixture of UO 2 (NO 3 ) 2 ·6H 2 O (25.3 mg, 0.05 mmol), H 2 bpdc (26 mg, 0.1 mmol), ZnSO 4 (8.1 mg, 0.05 mmol), 1 M NaOH (50 μL), and ultrapure water (950 μL) was loaded into a 20 mL Teﬂon-lined autoclave (initial pH = 2.49). The autoclave was sealed and heated to 200 °C for 3 days and then cooled to room temperature naturally (ﬁnal pH = 2.00). Yellow block crystals were isolated from the whiteyellow precipitate, with a yield of 11.4 mg (18.3% based on uranium). | [] | [] | ["(UO 2 ) 2 Zn(? 3 -SO 4)(? 4 -bpdc)(? 3 -bpdc)(H 2 O) 3 (3-Zn)"] | ["UO 2 (NO 3 ) 2 \n6H 2 O--25.3 mg, 0.05 mmol", "ZnSO 4--8.1 mg, 0.05 mmol"] | ["1 M NaOH--50 μL"] | ["H 2 bpdc--26 mg, 0.1 mmol"] | ["200 \n°C"] | ["3 days"] | ["ultrapure water--950 μL"]
c1ce05345k | Synthesis of [Zn(TCSA)(4,4 0 -BIPY) 0.5 (DMF)] n (3) and [Zn (HTCSA) 2 (4,4 0 -BIPY)] n (4). The synthesis was similar to the one mentioned above but in place of TBPE, 4,4 0 -bipyridyl (4,4 0 -BPY) (0.0156 g, 0.1 mmol) was added. A mixture of yellow block shaped crystals (3) and colourless block shaped crystals (4) were obtained which were ﬁltered, washed with water, dried in air and separated manually. | [] | [] | ["[Zn(TCSA)(4,4 0 -BIPY) 0.5 (DMF)] n", "[Zn (HTCSA) 2 (4,4 0 -BIPY)] n"] | [] | [] | ["4,4 0 -bipyridyl--0.0156 g, 0.1 mmol"] | [] | [] | []
j.jssc.2015.10.033 | 2.4. Synthesis of (H 2 pip) n [Pr 2 (pydc) 4 (H 2 O) 2 ] n The preparation of 3 was similar to that of 2 except that Pr(NO 3 ) 3  6H 2 O (0.130 g, 0.30 mmol) was used instead of Ce(NO 3 ) 3  6H 2 O. Green crystals suitable for X-ray diffraction were isolated in 73.3% yield (based on Pr). Anal. Calcd. for C 16 H 13 N 3 O 9 Pr: C, 36.08; H, 2.44; N, 7.89. Found: C, 36.56; H, 2.87; N, 7.90%. The ICP analysis (%) showed that 3 contained Pr: 25.50; Calcd.: Pr: 26.48. IR data (cm -1 ): 3360(m), 3035(m), 2814(w), 1579(s), 1566(s), 1439(s), 1369(s), 1266(m), 1072(m), 724(s), 662(s), 594(m), 521(m), 414(m).2.5. Synthesis of (H 2 pip) n [Eu 2 (pydc) 4 (H 2 O) 2 ] n The preparation of 4 was similar to that of 2 except that Eu(NO 3 ) 3 .5H 2 O (0.128 g, 0.30 mmol) was used instead of Ce(NO 3 ) 3  6H 2 O. Colorless crystals suitable for X-ray diffraction were isolated in 77% yield (based on Eu). Anal. Calcd. for C 16 H 13 N 3 O 9 Eu: C, 35.34; H, 2.39; N, 7.73. Found: C, 35.48; H, 2.44; N, 7.78%. The ICP analysis (%) showed that 4 contained Eu: 26.80; Calcd.: Eu: 27.97. | [] | [] | ["(H 2 pip) n [Pr 2 (pydc) 4 (H 2 O) 2 ] n", "C 16 H 13 N 3 O 9 Pr", "(H 2 pip) n [Eu 2 (pydc) 4 (H 2 O) 2 ] n", "C 16 H 13 N 3 O 9 Eu"] | ["Pr(NO 3 ) 3 \n6H 2 O--0.130 g, 0.30 mmol", "Eu(NO 3 ) 3 .5H 2 O--0.128 g, 0.30 mmol"] | [] | ["H 2 pip--NaN", "pydc--NaN"] | [] | [] | []
c4dt01946f | [Co(bib)(H 2 O) 2 (H 2 L 1 )] n (3). 3 was prepared by the similar method to that described for 2, except that btb was replaced by bib (0.1 mmol, 19.0 mg). Red prism crystals of 3 were obtained. Yield: 24.9 mg, 42% (based on Co). Elemental analysis (%): calcd for C 27 H 23 CoN 2 O 10 (M r = 594.40): C 54.56, H 3.90, N 4.71; found: C 54.63, H 3.95, N 4.78. IR (cm −1 ): 3489(m), 1680(s), 1544(m), 1384(m), 1285(s), 1186(m), 1130(m), 790(m). | [] | [] | ["[Co(bib)(H2O)2(H2L1)] n", "C27H23CoN2O10"] | [] | [] | ["bib--0.1 mmol, 19.0 mg"] | [] | [] | []
c8ra06112b | 2.2.3 Synthesis of {[Cu 2 (dbta) (2,2 0 -bpy) 2 ]$H 2 O} n (3). The preparation of 3 was similar to that of 1 except that CuO (0.0080 g, 0.1 mmol) was used instead of CdO (0.0064 g, 0.05 mmol). Blue plate block crystals were obtained. Yield: ca. 45% based on Cu. Calcd. for C 36 H 22 Cu 2 N 6 O 13 (%): C, 49.49; H, 2.54; N, 9.62. Found (%): C, 49.71; H, 2.42; N, 9.21. IR (KBr pellet, cm 1 ): 3434 m, 1620 s, 1593 m, 1536 s, 1441 m, 1390 m, 1328 s, 1098 w, 761 m, 717 m, 627 w, 515 w, 414 w. | [] | [] | ["{[Cu 2 (dbta) (2,2 0 -bpy) 2 ]$H 2 O} n"] | ["CuO--0.0080 g, 0.1 mmol"] | [] | ["dbta--not available", "2,2 0 -bpy--not available"] | [] | [] | []
j.ica.2011.02.087 | 2.2. Preparation of the complexes 2.2.1. [Fe 2 (OH) 2 (C 4 O 4 ) 2 (H 2 O) 4 ]2H 2 O(1) X-ray quality crystals of 1 as brown polyhedra were grown by slow diffusion in an H-shaped tube of concentrated aqueous solutions of iron(III) nitrate nonahydrate (0.050 g, 0.125 mmol) in one arm and lithium squarate (0.015 g, 0.125 mmol) [generated in situ by mixing stoichiometric amounts of squaric acid and lithium hydroxide monohydrate] at the other arm. Both arms were carefully ﬁlled with water (total volume 20 cm 3 ), covered with paraﬁlm and allowed to diffuse at room temperature. The crystals grown were collected after 1 month. They were collected, washed with small amounts of cold water and dried on ﬁlter paper. Yield: ca. 65%. Anal. Calc. for C 8 H 14 Fe 2 O 16 (1): C, 20.30; H, 2.93. Found: C, 20.21; H, 2.88%. Selected IR peaks (KBr disk/cm 1 ): 3150vs,br (O–H stretching of water), 1798m,sh (C@O stretching), 1496vs,br (mixture of C–O and C–C stretchings) and 860m,sh (Fe–OH hydroxo bridge deformation mode) [12,13,15]. Abbreviations IR absorptions: vs, br, m and sh correspond to very strong, broad, medium and sharp, respectively. | [] | [] | ["[Fe 2 (OH) 2 (C 4 O 4 ) 2 (H 2 O) 4 ]\n2H 2 O"] | ["iron(III) nitrate nonahydrate--0.050 g, 0.125 mmol"] | [] | ["lithium squarate--0.015 g, 0.125 mmol"] | ["room temperature"] | ["1 month"] | ["water--total volume 20 cm 3"]
s0108270110037625 | Crystals of [Zn 2 (EDTA)(H 2 O)] n , (I), were grown under acidic conditions, unusual in this research and corresponding to a thermodynamic phase space where ZnO is less likely to precipitate. Thus, the water-insoluble title compound was discovered.The asymmetric unit of (I), along with the coordination around the distorted Zn II tetrahedron, is shown in Fig. 1, and selected bond distances and angles are included in Table 1. | [] | [] | ["[Zn 2 (EDTA)(H 2 O)] n"] | [] | [] | [] | [] | [] | []
b316393h | [Cu(pmlH 1 )Cl]H 2 O(1). Yield 60%. l max /nm (e/mol 1 L cm 1 ): 660 (solid state); 675 (93) (DMF). IR (KBr disk) n/ cm 1 : 3450–3280 (s, n OH ); 3000–2650 (m, n C–H ); 1600 (vs, n C = O ); 1560, 1450 (s, n pyridine ring ); 1565, 1310 (s, n C–N and d N–H ). Anal calcd for C 9 H 13 N 2 O 3 ClCu: C, 36.6; H, 4.1; N, 9.5; Cu, 21.5; found C, 36.6; H, 4.3; N, 9.3; Cu, 21.4. | [] | [] | ["[Cu(pmlH \n1 )Cl]H 2 O"] | ["NaN 3--0.75 mmol"] | [] | ["pmlH--not provided"] | [] | [] | []
j.poly.2005.08.003 | 2.1.2.{ [La(ptaH)(NO 3 )] Æ 4H 2 O } n (1) A mixture of the tripodal ligand ptaH 3 (0.13 g; 0.25 mmol) and La(NO 3 ) 3 Æ 6H 2 O (0.16 g; 0.37 mmol) taken in 4 ml of water, was placed in a Teﬂon-lined stainless steel autoclave. The vessel was sealed and heated to 180 °C for 48 h and then cooled to room temperature at a rate of 1 °C per min. Colorless rectangular parallelepiped crystals were collected in 50% yield from the reaction mixture. Anal. Calc. for C 27 H 33 N 2 O 16 La: C, 41.55; H, 4.26; N, 3.59. Found: C, 41.44; H, 4.47; N, 3.49%. | [] | [] | ["[La(ptaH)(NO 3 )] Æ 4H 2 O"] | ["La(NO 3 ) 3 Æ 6H 2 O--0.16 g; 0.37 mmol"] | [] | ["ptaH 3--0.13 g; 0.25 mmol"] | ["180 \nC"] | ["48 h"] | ["water--4 ml"]
acs.inorgchem.8b02174 | Synthesis of K-mer-[1]. To a colorless solution of [NEt 3 H][P(C 6 H 4 CO 2 ) 3 ] (0.17 g, 0.34 mmol) in anhydrous THF (12 mL) was slowly added a suspension of potassium hydride (0.02g, 0.52 mmol) in anhydrous THF (6 mL) at ambient temperature. The immediate evolution of gas (i.e., H 2 ) was observed and the reaction mixture was stirred for 2 h at ambient temperature to aﬀord a colorless precipitate.The precipitate was ﬁltered and washed with minimal amount of anhydrous THF and dried in vacuo. Yield = 0.12 g, 82%. Single crystals suitable for X-ray diﬀraction were obtained by cooling a concentrated solution of the crude product (44 mg) in MeOH-d 4 (1.5 mL) (−30 °C, ca. 9 days). | [] | [] | ["K-mer-[1]", "[NEt 3 H][P(C 6 H 4 CO 2 ) 3 ]"] | ["potassium hydride--0.02g, 0.52 mmol"] | [] | [] | [] | ["2 h", "ca. 9 days"] | ["THF--12 mL", "MeOH-d 4--1.5 mL"]
b506250k | 2. Experimental Reagents were purchased from Aldrich Chemicals and AlfaAesar Chemicals and used without further purification.Syntheses were carried out in 23 ml polytetrafluoroethylenelined stainless steel containers under autogeneous pressure.Water was distilled above 3.0 M V in-house using a Barnstead model 525 Biopure distilled water center.2.1 Synthesis of [{Cu(phen)}VO(O 3 PC 6 H 5 ) 2 ]?0.5H 2 O (1) A solution of CuSO 4 ?5H 2 O (0.129 g, 0.52 mmol), Na 3 VO 4 (0.060 g, 0.32 mmol), phenanthroline (0.079 g, 0.46 mmol), phenylphosphonic acid (0.452 g, 2.86 mmol), and water (10.084 g, 560 mmol) was stirred briefly and heated to 180 uC for 52 h. Green needles of 1 were recovered in 75% yield. Anal. | [] | [] | ["[{Cu(phen)}VO(O 3 PC 6 H 5 ) 2 ]?0.5H 2 O"] | ["CuSO 4 ?5H 2 O--0.129 g, 0.52 mmol", "Na 3 VO 4--0.060 g, 0.32 mmol"] | [] | ["phenanthroline--0.079 g, 0.46 mmol", "phenylphosphonic acid--0.452 g, 2.86 mmol"] | ["180 uC"] | ["52 h"] | ["water--10.084 g, 560 mmol"]
ic202085j | Synthesis of the Compounds. Synthesis of [Zn 2 (EBTC)(H 2 O) 2 ]·5.5H 2 O·2.5DMF (IZE-1). The reactants of H4EBTC (5.0 mg, 0.014 mmol) and Zn(NO 3 ) 2 ·6H 2 O (15.0 mg, 0.05 mmol) were ultrasonically dissolved in anhydrous DMF (0.4 mL) in an 8 mL glass vial, then HNO 3 (0.060 mL, 1.0 M in DMF) was added, and the mixture was sealed and heated to 85 °C for 10 h. After cooling to room temperature, colorless block-shaped crystals were grown and isolated by ﬁltration (8.4 mg, 79.2% based on H 4 EBTC). Anal. (%) Calcd for IZE-1: C 39.20, H 4.39, N 3.81. Found: C 38.79, H 4.49, N 3.82. IR (KBr pellet, cm −1 ): 3424−2919 (br, m), 1629 (vs), 1579 (vs), 1430 (vs), 1380 (vs), 1105 (w), 1020 (m), 952 (w), 777 (s), 723 (m), 543 (w). | [] | [] | ["[Zn 2 (EBTC)(H 2 O) 2 ]·5.5H 2 O·2.5DMF", "IZE-1"] | ["Zn(NO 3 ) 2 \n6H 2 O--15.0 mg, 0.05 mmol"] | [] | ["H4EBTC--5.0 mg, 0.014 mmol"] | ["85 °C"] | ["10 h"] | ["anhydrous DMF--0.4 mL", "HNO 3--0.060 mL, 1.0 M in DMF"]
ic801140u | Synthesis of [(4-Br-C 6 H 4 ORb) 5 · (dioxane) 5 ] ∞ (6). [ t BuORb · t BuOH] ∞ (1 mmol, 230 mg) was added to a stirred solution of 4-BrC 6 H 4 OH (1 mmol, 173 mg) in dioxane (14 mL) and hexane (14 mL). A white precipitate formed that completely dissolved on heating the solution to reﬂux. X-ray quality crystals were obtained by slowly cooling the resulting solution in a hot water bath.Crystalline yield: 150 mg, 43.5%.1 H NMR (d 6 -DMSO, 293 K): δ H 3.56 (s, CH 2 , dioxane), 5.88 (d, 3 J H,H ) 8.0 Hz, 10H, o-H, Ar), 6.28 (d, 3 J H,H ) 8.0 Hz, 10H, m-H, Ar). | [] | [] | ["[(4-Br-C 6 H 4 ORb) 5 · (dioxane) 5 ] ∞"] | [" t BuORb · t BuOH--1 mmol, 230 mg"] | [] | ["4-BrC 6 H 4 OH--1 mmol, 173 mg"] | [] | [] | ["dioxane--14 mL", "hexane--14 mL"]
ic035081p | Polycrystalline samples of compounds 2-4 were similarly synthesized from reactant mixtures of appropriate chemicals, Tl 2 CO 3 (0.3152 g, 0.667 mmol), Cs 2 CO 3 (0.2172 g, 0.667 mmol), Rb 2 CO 3 (0.154 g, 0.667 mmol), MoO 3 (0.1919 g, 1.33 mmol), and H 2 O 3 PCH 2 CH 2 PO 3 H 2 (0.1287 g, 0.667 mmol). The final pH was around 3, and the yields, based on MoO 3 , were 0.5537 g (96%), 0.4412 g (92%), and 0.3457 g (83%) for compounds 2, 3, and 4, respectively. Compounds 2 and 3 are light green, whereas compound 4 is white. | [] | [] | ["NaN"] | ["Tl 2 CO 3--0.3152 g, 0.667 mmol", "Cs 2 CO 3--0.2172 g, 0.667 mmol", "Rb 2 CO 3--0.154 g, 0.667 mmol", "MoO 3--0.1919 g, 1.33 mmol", "H 2 O 3 PCH 2 CH 2 PO 3 H 2--0.1287 g, 0.667 mmol"] | [] | [] | [] | [] | []
ic0617240 | Then, gaseous CO 2 was bubbled into the reactant, which was heated and refluxed for 24 h. After the reactant was cooled to room temperature, the white powder found in 2 was separated by filtration and washed with anhydrous ethanol (yield about 80%). Anal. calcd (%) for AlC 4 H 4 O 8.25 (fw 231.05): C 20.08, H 1.75. Found: C 20.56, H 1.79. | [] | [] | ["AlC 4 H 4 O 8.25"] | [] | [] | [] | [] | ["24 h"] | []
j.molstruc.2007.07.034 | 2.3. Preparation of [Tl 2 (py-3,5-dc)] (2) About 1.5 mmol (0.251 g) of pyridine-3,5-dicarboxylic acid was dissolved in 20 ml MeOH and was mixed and stirred with solution of 3 mmol (0.171 g) KOH in H 2 O, then a solution of 3 mmol (0.799 g) TlNO 3 in H 2 O was added to the mixtu re and was heated and stirred for an hour. After ﬁltering it was allowed to evaporate for several days and then suitable crystals were obtaine d. The crystals were washed with acetone and air dried, d.p. = 333 C, Yield: 0.352 g (41%). Anal. calc. for C 7 H 3 NO 4 Tl 2 : C 14.63, H 0.52, N 2.44, Tl 71.10; found: C 15.10, H 0.88, N 2.60, Tl 71.30%. IR (selected bands; in cm 1 ): 546 w, 715 s, 761 s, 804 m, 1135 m, 1355 vs, 1520 vs, 1587 vs, 3020 w. | [] | ["several days"] | ["[Tl 2 (py-3,5-dc)]", "C 7 H 3 NO 4 Tl 2"] | ["TlNO 3--3 mmol (0.799 g)"] | [] | ["pyridine-3,5-dicarboxylic acid--1.5 mmol (0.251 g)"] | [] | ["1 hour"] | ["MeOH--20 ml", "H 2 O--solution of 3 mmol (0.171 g) KOH"]
c5dt01448d | [Pb{Et 2 P(CH 2 ) 2 PEt 2 }(NO 3 ) 2 ] To a degassed solution of Pb(NO 3 ) 2 (0.162 g, 0.49 mmol) in deionised water (3 mL) was added Et 2 P(CH 2 ) 2 PEt 2 (0.101 g, 0.49 mmol) in CH 3 CN (5 mL) to give a colourless solution. The reaction was stirred for 2 h, then the solvent volume was reduced to about 3 mL in vacuo. The resulting white precipitate was isolated by filtration and dried in vacuo to give a white powder. Yield: 0.092 g, 35%. Anal. Calc. for C 10 H 24 N 2 O 6 P 2 Pb: (537.5) C, 22.4; H, 4.5; N, 5.2. Found: C, 22.2; H, 4.6; N, 5.2%. | [] | [] | ["[Pb{Et 2 P(CH 2 ) 2 PEt 2 }(NO 3 ) 2 ]", "C 10 H 24 N 2 O 6 P 2 Pb"] | ["Pb(NO 3 ) 2--0.162 g, 0.49 mmol"] | [] | ["Et 2 P(CH 2 ) 2 PEt 2--0.101 g, 0.49 mmol"] | [] | ["2 h"] | ["deionised water--3 mL", "CH 3 CN--5 mL"]
ja2078637 | [Zn(d-L Br )(Br)](H 2 O) 2 (4). To an aqueous solution (2 mL) of d-L Br (0.044 g, 0.2 mmol), Zn(CH 3 COO) 2 3 2H 2 O (0.022 g, 0.1 mmol) was added and sonicated for 10 min. The clear solution was kept in a tightly capped 5 mL vial for 24 h at 90 °C to produce rod-shaped transparent crystals. Yield: 0.026 g, 69%. IR (KBr, cm 1 ): ν OH , 3425; ν NH , 2970; ν as (CO 2 ), 1592; ν s (CO 2 ), 1395; ν CN , 1622. Elemental analysis: calcd C (34.37%), H (3.90%), N (7.29%); found C (34.36%), H (3.91%), N (7.27%).[Zn(l-L Cl )(Cl)] (1 0 ). A 1 g sample of MOF 1 was evacuated at 150 °C for 12 h and further characterized by elemental analysis and TGA.A single crystal of 1 0 suitable for XRD was obtained by slow thermal heating at a rate of 6 K min 1 , and data were collected at various temperature intervals (25100 °C). It was observed that at 80 °Cwe could achieve an evacuated framework of 1 with reasonably good data [R 1 = 6.4%, weighted R (wR 2 ) = 14.7%, goodness-of-fit (GOF) = 1.005]; below that temperature water stays in the lattice as solvent, and above it the framework remains intact but high thermal vibration in the atom | ["150 °C"] | ["12 h"] | ["Zn(d-L Br )(Br)(H 2 O) 2", "Zn(l-L Cl )(Cl)"] | ["Zn(CH 3 COO) 2 3 2H 2 O--0.022 g, 0.1 mmol"] | [] | ["d-L Br--0.044 g, 0.2 mmol", "l-L Cl--not specified"] | ["90 °C"] | ["24 h"] | ["aqueous solution--2 mL"]
ic0604563 | These reactions were heated to 230 °C for 72 h, and black crystals were obtained in each case in a yield of ∼35%. Pure samples of both II and III were obtained using repeated sonication, which also resulted in an ∼10-20% loss of the black crystals, making a determination of the original percent yield difficult to quantify. | [] | [] | [] | [] | [] | [] | ["230 °C"] | ["72 h"] | []
acs.cgd.8b00421 | mol/L NaOH, was kept in a Teflon-lined autoclave at 120°C for 2 days. After cooling to room temperature, colorless rectangle-like crystals were obtained. Yield: 37.3% based on Er. Elemental analysis calcd (%) for C 36 H 52 N 4 O 12 P 4 Cl 2 Er 2 : C 34.26, H 4.15, N 4.44; found: C 33.62; H 4.30; N 4.88. IR (KBr, cm -1 ): 3409(s), 3048(m), 2985(m), 2784(m), 2518(m), 2404(w), 1620(m), 1492(m), 1457(m), 1423(w), 1382(w), 1273(m), 1149(s), 1079(s), 1022(s), 987(s), 765(m), 701(m), 567 (m), 536(m), 509(m), 476(m). For S-4: Yield: 38.1% based on Er. Elemental analysis (%) calcd for C 36 H 52 N 4 O 12 P 4 Cl 2 Er 2 : C 34.26, H 4.15, N 4.44; Found: C, 33.38; H, 4.26; N, 4.82. IR (KBr, cm -1 ): 3111(s), 1612(w), 1507(m), 1462(m), 1444(m), 1386(w), 1262(w), 1196(w), 1140(s), 1092(s), 747(s), 606(m), 426(w). Structure Determinations. Single crystals of compounds 1-4 were used for data collection on a Bruker APEXII (for R-1 and S-3), Bruker APEX DUO (for S-1 and R-3) or D8 (for R-2, S-2 and R-4) diffractometer using graphite-monochromated Mo Kα radiation (λ = 0.71073 Å) at 296 K (for R-1, S-1 and S-3) or 123 K (for R-2, S-2, R-3 and R-4). A hemisphere of data was collected in the θ range of 0.7-26.0° for R-1, 0.7-26.0° for S-1, 2.0-26.0° for R-2, 2.1-26.0° for S-2, 1.8-27.7° for R-3, 1.4-26.0° for S-3, and 2.2-27.5° for R-4. The data were integrated using the Siemens SAINT program 36 , with the intensities corrected for Lorentz factor, polarization, air absorption, and absorption due to variation in the path length through the detector faceplate. Empirical absorption and extinction corrections were applied. The structures were solved by direct method and refined on F 2 by full-matrix least squares using SHELXTL 37 . All the non-hydrogen atoms were refined anisotropically. All the hydrogen atoms except those attached to water molecules were put in calculated positions and refined isotropically with the isotropic vibration parameters related to the non-hydrogen atoms to which they are bonded. The hydrogen atoms attached to water molecules were found from Fourier maps and were refined isotropically. The crystallographic data are given in Table 1. RESULTS AND DISCUSSION Structures of 1 and 2. Compounds 1 and 2 were synthesized following a similar procedure by reacting Er(NO 3 ) 3 ·6H 2 O and R- or S-pempH 2 under hydrothermal conditions at 120 C for 2 days except that the pH of the reaction mixtures was ca. 3.8 for 1 and 3.0 for 2. The R- and S-isomers are a pair of enantiomers, confirmed by powder X-ray diffraction (PXRD) patterns (Figures S1-S2), infrared (IR) (Figures S3-S4) and circular dichroism (CD) spectra (Figure 1 and Figures S5-S6). So only single crystal structures of R-1 and R-2 are described in detail as representatives. Scheme 1. Syntheses of compounds 1-4. Page 5 of 19 ACS Paragon Plus Environment Crystal Growth & Design 1 2 3 4 5 6 7 8 9 10 11 12 13 14 15 16 17 18 19 20 21 22 23 24 25 26 27 28 29 30 31 32 33 34 35 36 37 38 39 40 41 42 43 44 45 46 47 48 49 50 51 52 53 54 55 56 57 58 59 60 | [] | [] | ["Compound 3"] | ["samarium(III) nitrate hexahydrate--22.2 mg, 0.050 mmol"] | [] | ["H 2 L--10.1 mg, 0.025 mmol"] | ["120°C"] | ["48 h"] | ["DMF--2 mL", "water--0.5 mL"]
c4ce02074j | IR (KBr, cm −1 ): 3099 (w), 2920 (w), 1609 (m), 1561 (w), 1511 (s), 1443 (w), 1365 (m), 1292 (m), 1208 (m), 1127 (m), 1003 (m), 817 (m), 729 (m).1 H NMR (DMSO-d 6 , 400 MHz, ppm): δ 8.22 (s, 2H), 7.85 (d, 4H, J = 8.0 Hz), 7.72 (d, 4H, J = 8.0 Hz), 7.52 (s, 2H), 2.19 (s, 6H).13 C NMR (DMSO-d 6 , 101 MHz, ppm): δ 138.9, 137.5, 136.8, 135.1, 128.3, 120.7, 114.5, 14.1.Synthesis of ĳZnĲ1,3-BDC)Ĳbmimb)] n (1). ZnĲNO 3 ) 2 Ĵ6H 2 O (15 mg, 0.05 mmol), 1,3-H 2 BDC (8 mg, 0.05 mmol), bmimb (16 mg, 0.05 mmol), H 2 O (2 mL), MeCN (0.5 mL) and HNO 3 (0.3 mol L −1 , 0.05 mL) were mixed in a 10 mL Pyrex glass tube. The tube was sealed and heated in an oven to 150 °C for one day, and then cooled to ambient temperature at the rate of 5 °Ch −1 . Yellow crystals of 1 were formed and collected by filtration, washed with water and Et 2 O, and dried in air. Yield: 34 mg (62% based on Zn). Anal. calcd. (%) for C 28 H 22 ZnN 4 O 4 : C 61.83, H 4.08, N 10.30; found: C 61.26, H 4.05, N 10.44. IR (KBr disk, cm −1 ): 2925 (w), 1612 (s), 1571 (s), 1438 (m), 1412 (w), 1355 (s), 1264 (m), 1082 (m), 819 (m), 748 (s), 661 (m), 524 (m). | [] | [] | ["ĳZnĲ1,3-BDC)Ĳbmimb)] n", "C 28 H 22 ZnN 4 O 4"] | ["ZnĲNO 3 ) 2 Ĵ6H 2 O--15 mg, 0.05 mmol"] | ["HNO 3--0.3 mol L −1 , 0.05 mL"] | ["1,3-H 2 BDC--8 mg, 0.05 mmol", "bmimb--16 mg, 0.05 mmol"] | ["150 \nC"] | ["one day"] | ["H 2 O--2 mL", "MeCN--0.5 mL"]
acs.organomet.6b00240 | Formula: C 14 H 13 N 3 O 2 (M = 255.10 g/mol). Anal. Calcd: C, 65.87; H, 5.13; N, 16.46. Found: C, 65.82; H, 4.84; N, 16.53. For details of the X-ray diﬀraction study, see the Supporting Information.General Procedure for the Synthesis of Compounds 1a and 1b. A solution of 1.0 equiv of compound 4 and 1.2 equiv of amine in dry chloroform was heated under reﬂux for 6 h, washed three times with water, and dried over magnesium sulfate. After evaporation of the solvent, the raw product was puriﬁed by recrystallization.N -((Adamant-1-ylamino)(pyridin-2-yl)methylene)picolinamide (1a). According to the general procedure, compound 1a was synthesized from 1-adamantanamine (770 mg, 1.0 equiv, 5.1 mmol) and compound 4 (1.02 g, 1.0 equiv, 4.0 mmol).Recrystallization from a mixture of dichloromethane and pentane gave the pure product. Yield: 1.18 g (3.28 mmol, 80%), white solid. | [] | [] | ["C 14 H 13 N 3 O 2"] | [] | [] | ["compound 4--1.0 equiv", "amine--1.2 equiv", "1-adamantanamine--770 mg, 1.0 equiv, 5.1 mmol"] | ["reflux"] | ["6 h"] | ["dry chloroform--N/A", "dichloromethane--N/A", "pentane--N/A"]
ejic.200800375 | Synthesis of B 2 : To a CH 3 CN solution (30 mL) of B 1 (0.464 g, 2.0 mmol) at 0 °C was added NaH (0.192 g, 8.0 mmol). The mixture was stirred at room temperature for 1 h and 2,6-bis(bromomethyl)pyridine (0.264 g, 1.0 mmol) was then added and stirring continued for 6 h. The solvent was removed under reduced pressure to give a white solid which was purified by column chromatography (silica gel; petroleum ether/ethyl acetate, 2:1) to afford B 2 . Yield: | [] | [] | ["B 2"] | [] | ["NaH--0.192 g, 8.0 mmol", "2,6-bis(bromomethyl)pyridine--0.264 g, 1.0 mmol"] | [] | ["0 \nC", "room temperature"] | ["1 h", "6 h"] | ["CH 3 CN--30 mL"]
ic702187k | Anal. Calcd for C 18 H 28 Co 2 N 4 O 18 (1): C, 30.61; H, 3.99; N, 7.93.Found: C, 30.58; H, 4.06; N, 7.89%.[Co 2 (H 2 O) 2 (bta)(bpym)] n (2). An aqueous solution of 0.1 M NaOH was added dropwise to a water/methanol 1:1 (v/v) mixture (5 mL) of H 4 bta (0.127 g, 0.5 mmol) and bpym (0.079 g, 0.5 mmol) to adjust the pH value to 5.0. Then, 0.25 mL of tetramethoxysilane (TMS) was added to the previous resulting solution under vigorous stirring. The gel was formed on standing after one day at room temperature. An aqueous solution (3 mL) of cobalt(II) chloride hexahydrate (0.119 g, 0.5 mmol) was carefully added on the gel. | [] | ["one day"] | ["[Co 2 (H 2 O) 2 (bta)(bpym)] n", "C 18 H 28 Co 2 N 4 O 18"] | ["cobalt(II) chloride hexahydrate--0.119 g, 0.5 mmol"] | ["NaOH--0.1 M", "tetramethoxysilane (TMS)--0.25 mL"] | ["H 4 bta--0.127 g, 0.5 mmol", "bpym--0.079 g, 0.5 mmol"] | [] | [] | ["water/methanol--5 mL"]
ic991135c | (b) [Cu 2 (µ 1,1 -N 3 ) 2 (3-ampy) 4 (µ-NO 3 ) 2 ]‚C 2 H 5 OH (2). An ethanol solution of 3-aminopyridine (0.58 g, 8 mmol) was added to Cu(NO 3 ) 2 ‚ 3H 2 O (0.72 g, 3 mmol) dissolved in ethanol (20 cm 3 ). Upon dropwise addition of NaN 3 (0.32 g, 5 mmol) dissolved in 5 cm 3 of water, a precipitate was obtained. DMF was then added to the heterogeneous mixture until there was complete dissolution of the precipitate. The final solution mixture was filtered and allowed to stand in a refrigerator for ca. two months until small black crystals of the complex formed.Yield ca. 50% (with respect to copper). Anal. Calcd for C 22 H 30 Cu 2 N 16 O 7 : C, 34.9; H, 4.0; N, 29.6; Cu, 16.8. Found: C, 34.7; H, 3.9; N, 29.9; Cu, 16.7. | [] | ["ca. two months"] | ["[Cu 2 (µ 1,1 -N 3 ) 2 (3-ampy) 4 (µ-NO 3 ) 2 ]‚C 2 H 5 OH", "C 22 H 30 Cu 2 N 16 O 7"] | ["Cu(NO 3 ) 2 ‚ 3H 2 O--0.72 g, 3 mmol"] | [] | ["3-aminopyridine--0.58 g, 8 mmol"] | [] | [] | ["ethanol--20 cm 3", "water--5 cm 3", "DMF--not specified"]
s10870-010-9772-0 | Mp 171–173 °C (decomp.); 1 H NMR (300 MHz, C 6 D 6 , 298 K): d 1.02–1.67 (m, 48 H, CH(CH 3 ) 2 ), 3.21 (sept., 3 J HH = 6.8 Hz, 2 H, CH(CH 3 ) 2 ), 3.51 (sept., 3 J HH = 6.5 Hz, 6 H, CH(CH 3 ) 2 ), 7.02–7.25 (m, 14 H, NCH and Ar–H), Ga-H not observed; MS (EI), m/z (%): 445 (Ga(DAB)H ? , 100), 377 (DABH ? , 75); IR v/cm -1 (Nujol): 1878 br., s (Ga-H str.), 1665 s, 1595 s, 1563 s, 1354 s, 1316 m, 1256 m, 1210 m, 1100 m, 757 m. | [] | [] | [] | [] | [] | [] | [] | [] | []
b402935f | Synthesis of the polymeric compounds Compound 1. The bix ligand (39.8 mg, 0.167 mmol) was dissolved in acetone (5 mL) and then added, under stirring, to an aqueous solution (8 mL) of CuSO 4 ?5H 2 O (41.8 mg, 0.167 mmol). On mixing the two solutions, a blue precipitate formed almost immediately. The reaction mixture was left to stir at room temperature for some hours. The pale blue polycrystalline material was recovered by ﬁltration, washed with small amounts of acetone and dried in air. Yield (55 mg; 70%). Elemental analysis: calc. for C 14 H 22 CuN 4 O 8 S: C, 35.78; H, 4.72; N, 11.92%. Found: C, 36.12; H, 4.39; N, 12.14%. | [] | [] | ["Compound 1"] | ["CuSO 4 ?5H 2 O--41.8 mg, 0.167 mmol"] | [] | ["bix ligand--39.8 mg, 0.167 mmol"] | [] | ["some hours"] | ["acetone--5 mL", "water--8 mL"]
b710413h | Synthesis of {[Ni 2 (HTTG) 2 (bpe) 2 (H 2 O)]?(H 2 O) 6 } n (2) A mixture of H 3 TTG (0.030 g, 0.1 mmol), Ni(OAc) 2 ?6H 2 O (0.026 g, 0.1 mmol) and bpe (0.008 g, 0.05 mmol) in H 2 O (10 mL) was placed in a Parr Teflon-lined stainless steel vessel and heated to 140 uC for 48 h. Then the reaction system was cooled to room temperature slowly and green block crystals of 2 were obtained. After filtration, the crystals were washed with water and dried in air. (0.024 g yield 40% based on H 3 TTG.) C 42 H 58 N 16 O 19 Ni 2 (1208.46): calcd. C 41.75, H 4.84, N 18.55; found C 41.78, H 4.55, N 19.02. IR (KBr pellet): 3440(m), 3299(m), 2954(w), 1656(s), 1616(m), 1560(m), 1425(m), 1383(s), 1302(m), 787(w), 675(w) cm 21 . | [] | [] | ["{[Ni 2 (HTTG) 2 (bpe) 2 (H 2 O)]?(H 2 O) 6 } n", "C 42 H 58 N 16 O 19 Ni 2"] | ["Ni(OAc) 2 ?6H 2 O--0.026 g, 0.1 mmol"] | [] | ["H 3 TTG--0.030 g, 0.1 mmol", "bpe--0.008 g, 0.05 mmol"] | ["140 uC"] | ["48 h"] | ["H 2 O--10 mL"]
j.ica.2006.08.014 | 2. Experimental 2.1. Materials All the starting chemi cals were of AR grade and used as purchased without further puriﬁcation.2.2. Synthesis of [Mn(HnicO) 2 (H 2 O) 2 ](1) A mixture of MnSO 4 Æ H 2 O (0.25 mmol, 0.042 g), H 2 nicO (0.5 mmol, 0.070 g), NaOH solution (0.2 M, 0.6 mL), Me 4 NOH solution (10%, 0.3 mL), and H 2 O (10 mL) was sealed in a 25-mL stainless steel reactor with a Teﬂon liner and heated at 150 °C for 3 days, then cooled to room temperature. Colorless crystals were collected by ﬁltration, washed quickly with water and ethano l, and dried in air. The ﬁnal pH value of the reaction mixture is 6. Yield: (0.028 g) 30.0%. Anal. Calc. for C 12 H 12 N 2 MnO 8 (1) (Fw: 367.17): C, 39.25; H, 3.29; N, 7.63. Found: C, 39.06; H, 3.46; N, 7.55%. Main IR bands (cm 1 ): 3368m, 3124m, 1634vs, 1606vs, 1575s, 1462m, 1431m, 1380m, 1318m, 1238m, 903m, 781m, 660m. | [] | [] | ["[Mn(HnicO) 2 (H 2 O) 2 ](1)", "C 12 H 12 N 2 MnO 8"] | ["MnSO 4 Æ H 2 O--0.25 mmol, 0.042 g"] | ["NaOH solution--0.2 M, 0.6 mL", "Me 4 NOH solution--10%, 0.3 mL"] | ["H 2 nicO--0.5 mmol, 0.070 g"] | ["150 \nC"] | ["3 days"] | ["H 2 O--10 mL"]
s0108270110031318 | Compound (I) was obtained by dissolving TALH 4 (5 mg, 0.015 mmol) and cadmium dinitrate tetrahydrate (9 mg, 0.03 mmol) in water (4 ml), along with a few drops of ammonium hydroxide to assist in the deprotonation of TALH 4 . The mixture was heated for 2 d in a bath reactor at 353 K, to yield colourless crystals of (I) after gradual cooling to room temperature. It turned out that, under the given experimental conditions, the cadmium cations did not react with TALH 4 , and instead the diammonium salt of the acid was formed. FT–IR (KBr, ,cm 1 ): 2963 (bs), 1716 (s), 1525 (s), 1416 (s), 1340 (b), 1301 (b), 1218 (b), 1158 (b), 1091 (s), 896 (b), 721 (s), 678 (s), 628 (s), 564 (s), 441 (s). | [] | [] | [] | ["cadmium dinitrate tetrahydrate--9 mg, 0.03 mmol"] | ["ammonium hydroxide--a few drops"] | ["TALH 4--5 mg, 0.015 mmol"] | ["353 K"] | ["2 d"] | ["water--4 ml"]
j.ejmech.2014.07.028 | 2.2.8. N-[(2-methoxyphenyl)]-4-oxo-4-[(tricyclohexylstannyl)oxy] butanamide (5) Yield: 84%: M.p. 85e87  C: Mol. Wt.: 590.38: Anal. Calc. | [] | [] | ["N-[(2-methoxyphenyl)]-4-oxo-4-[(tricyclohexylstannyl)oxy] butanamide (5)"] | [] | [] | [] | [] | [] | []
c0dt00629g | In an attempt to obtain crystals of 1 suitable for X-ray diffraction studies a pure sample was recrystallised from ethanol. | [] | [] | ["compound 1"] | [] | [] | [] | [] | [] | ["ethanol--NaN"]
ic0100929 | Method 2. Heating a mixture of Sm 2 O 3 (0.087 g, 0.25 mmol), CuCl 2 · 2H 2 O (0.085 g, 0.50 mmol), pyridine-2,5-dicarboxylic acid (0.167 g, 1.0 mmol), 2,2′-bipyridine (0.078 g, 0.5 mmol), and H 2 O (14.0 mL) in the mole ratio of ca. 1:2:4:2:290 in a 25 mL stainless steel reactor with a Teflon liner at 160 °C for 72 h resulted in blue crystals of 3. | [] | [] | [] | ["Sm 2 O 3--0.087 g, 0.25 mmol", "CuCl 2 \n2H 2 O--0.085 g, 0.50 mmol"] | [] | ["pyridine-2,5-dicarboxylic acid--0.167 g, 1.0 mmol", "2,2′-bipyridine--0.078 g, 0.5 mmol"] | ["160 °C"] | ["72 h"] | ["H 2 O--14.0 mL"]
j.poly.2008.04.005 | 2.2.9. [Cu(HL)(NO 3 )(phen)] n (8) Solid phen  H 2 O (0.057 g, 0.28 mmol) was dissolved in a colourless solution of H 2 L (0.050 g, 0.43 mmol) in MeOH (20 ml). The obtained solution was mixed with a light blue solution of Cu(NO 3 ) 2  2.5 H 2 O (0.067 g, 0.29 mmol) in MeOH (8 ml). The ﬁnal blue solution was layered with Et 2 O. Slow mixing gave X-ray quality blue-turquoise crystals, which were collected by ﬁltration under vacuum, washed with cold MeOH (1 ml), Et 2 O (4 ml) and dried in air. Typical yields were >60%. FT-IR (KBr pellet, cm 1 ): 3284mb, 3060s, 1748w, 1609s, 1588s, 1564s, 1519m, 1492m, 1456w, 1431s, 1385vs, 1344s, 1313vs, 1257m, 1225m, 1142w, 1106w, 1042w, 1001vw, 971m, 875m, 850s, 828w, 803w, 761vw, 740m, 721s, 651s, 618m, 560w, 509vw, 432m. Anal. Calc. for C 16 H 12 N 4 O 6 Cu (419.87): C, 45.77; H, 2.89; N, 13.35. Found: C, 45.95; H, 2.85; N, 13.09 %. | [] | [] | ["[Cu(HL)(NO 3 )(phen)] n ", "C 16 H 12 N 4 O 6 Cu"] | ["Cu(NO 3 ) 2 \n2.5 H 2 O--0.067 g, 0.29 mmol"] | [] | ["H 2 L--0.050 g, 0.43 mmol", "phen--0.057 g, 0.28 mmol"] | [] | [] | ["MeOH--20 ml", "Et 2 O--4 ml"]
s107032841701002x | Syntheses of complex I. A mixture of Zn(OAc) 2 (0.021 g, 0.1 mmol), H 4 L (0.012 g, 0.025 mmol), 4,4'Bipy (0.014 g, 0.075 mmol), H 2 O (3 mL), and CH 3 CN (3 mL) was sealed in a Teflon-lined stainless steel vessel (25 mL), which was heated at 160°C for 3 days and then cooled to room temperature. Colorless block crystals of I were collected in 52% yield (0.0062 g, based on H 4 L).IR (KBr pellet; ν, cm –1 ): 3455 v.s, 2835 m, 1599 v, 1539 v.s, 1450 v, 1339 v.s, 1238 m, 1120 v, 1055 v, 801 v.s, 718 v.s.RESULTS AND DISCUSSION Complex I features a 3D polymeric framework, which is similar with the compound reported in [17]. | [] | [] | [] | ["Zn(OAc) 2--0.021 g, 0.1 mmol"] | [] | ["H 4 L--0.012 g, 0.025 mmol", "4,4'Bipy--0.014 g, 0.075 mmol"] | ["160°C"] | ["3 days"] | ["H 2 O--3 mL", "CH 3 CN--3 mL"]
24701556.2020.1799398 | For complex 2, Co(NO 3 ) 2 6H 2 O (110 mg, 0.37 mmol), diphenic acid (90 mg, 0.37 mmol), bdin (110 mg, 0.37 mmol), and 0.75 mL of a 1.0 M NaOH solution were mixed with 10 mL of distilled H 2 O in a 23 mL Teflon-lined acid digestion bomb. The bomb was sealed and heated in an oven at 120  C for 3 days, and then was cooled slowly to 25  C. Pink crystals of 2 (148 mg, 47% yield based on Co) were isolated after washing with distilled water, ethanol, and acetone and drying in air. Anal. Calc. for C 44 H 36 N 4 O 10 Co: C, 62.94; H, 4.32; N, 6.67. Found: C, 62.18; H, 4.64; N, 6.91%. IR (cm 1 ): 3273 (w), 1667 (s), 1612 (s), 1582 (w), 1546 (s), 1475 (m), 1433 (m), 1369 (s), 1302 (m), 1201 (w), 1161 (w), 1032 (w), 1004 (w), 830 (w), 756 (s), 697 (s), 665 (w), 648 (w). | [] | [] | ["complex 2", "C 44 H 36 N 4 O 10 Co"] | ["Co(NO 3 ) 2 ?6H 2 O--110 mg, 0.37 mmol"] | [] | ["diphenic acid--90 mg, 0.37 mmol", "bdin--110 mg, 0.37 mmol"] | ["120 \nC"] | ["3 days"] | ["distilled H 2 O--10 mL"]
cg900134f | Colorless crystals 5 were obtained in 76% yield (0.078 g) after one month. Anal. calcd. for C 16 H 26 N 6 O 9 Zn: C, 37.55; H, 5.12; N, 16.42%. Found: C, 37.42; H, 5.01; N, 16.29. IR data (cm -1 ): 3448m, 3111m, 2952w, 1561s, 1406s, 1282m, 1131m, 1001m, 894w, 828m, 747m, 509w, 447w. | [] | [] | ["Zn(C 16 H 26 N 6 O 9)"] | [] | [] | [] | [] | ["one month"] | []
aoc.6080 | 119 Sn NMR (CDCl 3 ) δ Sn (ppm): 115.5.2.3.3 ¦ [nBu 3 Sn(HL 1 )] n (3) (nBu 3 Sn) 2 O (0.20 g, 0.33 mmol) in toluene (10 ml) was added to a suspension of H 0 HL 1 (0.21 g, 0.67 mmol) in toluene (40 ml). The reaction mixture was heated at reflux for 6 h using a Dean–Stark apparatus and a watercooled condenser. Then, the solution was filtered while hot, and the filtrate evaporated to dryness using a rotary evaporator. The orange residue was dissolved in anhydrous hexane (20 ml) and filtered to remove any suspended particles. Refrigeration of the filtrate for several days afforded an orange microcrystalline solid.Repeated recrystallization from ethanol afforded red crystals of 2 suitable for SCXRD analysis. Yield: 0.15 g (75%).M.p. 100–101  C. Anal. found (%): C, 57.89; H, 6.81; N, 7.50. Calcd for C 29 H 41 N 3 O 3 Sn: C, 58.21; H, 6.91; N, 7.02.IR absorption (cm −1 ): 2957 (m), 2923 (m), 2854 (m), 1625 (s), 1561 (s), 1492 (s), 1462 (m), 1398 (w), 1376 (s), 1279 (w), 1252 (w), 1209 (m), 1184 (w), 1148 (w), 1105 (w), 1087 (w), 1044 (w), 1024 (w), 972 (w), 907 (w), 875 (w), 849 (w), 829 (m), 805 (w), 768 (m), 745 (w), 694 (w), 659 (m), 605 (w), 554 (w).1 H NMR (CDCl 3 ) δ H (ppm): 13.29 [br s, 1H, OH], 8.51 [s, 1H, H-14], 7.84–7.80 [m, 2H, H-9 and H-13], 7.74 [d, 1H, J = 8 Hz, H-3], 7.43 [m, 2H, H-5 and H-6], 7.37–7.34 [m, 1H, H-4], 6.95 [d, 1H, J = 8 Hz, H-10], 2.97– 2.94 [m, 1H, H-15], 0.98–0.93 [m, 4H, H-16]; Sn-Bu moiety, 1.59–1.51 [m, 6H, H-2*], 1.29–1.20 [m, 12H, H-1* and H-3*], 0.81 [t, 9H, J = 8 Hz, H-4*].13 C NMR (CDCl 3 ) δ c (ppm): 172.70 (C-1), 163.53 (C-11), 161.53 (C-14), 151.98 (C-7), 145.66 (C-8), 131.26 (C-2), 130.86 (C-5), 129.83 (C-3), 129.07 (C-4), 127.20 (C-13), 125.96 (C-9), 118.68 (C-12), 117.77 (C-6), 117.54 (C-10), 40.22 (C-15), 9.53 (C-16); Sn-Bu moiety, 27.84 [ 2 J ( 13 C119 Sn) = 20 Hz, C-2*], 27.07 [ 3 J( 13 C119 Sn) = 65 Hz, C-3*], 16.67 [ 1 J( 13 C117/119 Sn) = 341/355 Hz, C-1*], 13.62 [C-4*].119 Sn NMR (CDCl 3 ) δ Sn (ppm): 117.0.2.3.4 ¦ [Ph 3 Sn(HL 1 )] n (4) An analogous method to that used for the preparation of 3 was followed using Ph 3 SnOH (0.10 g, 0.27 mmol) and H 0 HL 1 (0.08 g, 0.27 mmol) in an equimolar ratio. The filtrate was then evaporated to dryness and washed with hexane (3 × 1 ml). The crude product was extracted into benzene and filtered while hot. The filtrate was concentrated to the minimum amount, precipitated with hexane, and filtered. The precipitation process was repeated thrice. | [] | [] | [] | ["(nBu 3 Sn) 2 O--0.20 g, 0.33 mmol", "Ph 3 SnOH--0.10 g, 0.27 mmol"] | [] | ["H 0 HL 1--0.21 g, 0.67 mmol", "H 0 HL 1--0.08 g, 0.27 mmol"] | ["reflux"] | ["6 h"] | ["toluene--10 ml", "toluene--40 ml", "anhydrous hexane--20 ml", "ethanol--minimum amount", "benzene--minimum amount"]
j.jorganchem.2007.06.061 | 2.4.5. Synthesis of [Ph 3 SnL 2 H] n (5) An identical method to that for 1 was followed using Ph 3 SnCl an d L 2 HK, except that the reaction was conducted in anhydrous benzene for 5 h. Yellow crystals of compound 5 were obtained from ethanol in 70% yield. | [] | [] | ["[Ph 3 SnL 2 H] n (5)"] | ["Ph 3 SnCl--not available"] | [] | ["L 2 HK--not available"] | [] | ["5 h"] | ["anhydrous benzene--not available", "ethanol--not available"]
00958972.2012.762975 | About two weeks later, colorless block crystals were obtained on the wall of the vial. The yield of 2 was 35% based on Gd. Anal. Calcd for C 36 H 48 N 12 O 30 Gd 2 (2): C, 29.96%; H, 3.35%; N, 11.65%. Found: C, 29.92%; H, 3.33%; N, 11.67%. IR (KBr pellet, cm 1 ): 1635 (m), 1478 (s), 1385 (s), 1316 (m), 1230 (s), 1183 (m), 1030 (s), 842 (s), 563 (m). | [] | ["two weeks"] | ["C 36 H 48 N 12 O 30 Gd 2"] | [] | [] | [] | [] | [] | []
ic9802799 | Synthesis of [{Cu(4,4′-bpy)(H 2 O) 4 }{Cu 2 (NTA) 2 (4,4′-bpy)}]‚7H 2 O (2). To 10 mL of an aqueous solution of 0.2 g of Cu 3 (NTA) 2 ‚2H 2 O and 0.06 g of Cu(Ac) 2 ‚2H 2 O was added 0.08 g of 4,4′-bpy, and the resulting solution was heated to boiling and then filtered. Blue needle crystals (0.15 g) were precipitated after the blue filtrate evaporated for several days. Yield: 39.4% (on a copper basis). Anal. Calcd (found): C, 35.67 (35.50); H, 4.68 (4.59); N, 7.80 (7.95). IR (KBr pellet, cm -1 ): 3396.1 vs, 1610.3 vs, 1535.1 m, 1492.7 m, 1398.2 vs, 1220.7 m, 1074.2 m, 914.1 s, 819.6 s, 729.0 m, 646.0 m, 572.8 w, 532.3 w, 505.3 w. | [] | ["several days"] | ["{Cu(4,4′-bpy)(H 2 O) 4 }{Cu 2 (NTA) 2 (4,4′-bpy)}‚7H 2 O"] | ["Cu 3 (NTA) 2 ‚2H 2 O--0.2 g", "Cu(Ac) 2 ‚2H 2 O--0.06 g"] | [] | ["4,4′-bpy--0.08 g"] | [] | [] | ["aqueous solution--10 mL"]
b927128g | Preparation of [Me 2 InS(C 6 H 5 )] n (4). C 6 H 5 SH (0.207 g, 1.88 mmol) was added to a solution of InMe 3 (0.300 g, 1.88 mmol) in ether (15 mL). The solution was stirred for 3 h, then concentrated to 8 mL, followed by ﬁltration. After sitting for 1 d at 23 ◦ C, the solution was ﬁltered to yield colorless crystals of 4 (0.217 g, 0.858 mmol, 46%). Anal. Calcd for C 8 H 11 SIn: C, 37.83; H, 4.33; N, 0.00. Found: C, 37.40; H, 3.92; N, <0.10. Mp 98 ◦ C. FTIR (cm -1 ): 688 m, 723 s, 901 vw, 1022 w, 1080 w, 1153 w, 1261 w, 1300 vw, 1574 w. FT-Raman (cm -1 ): 118 s, 137 s, 153 s, 170 m, 194 m, 251 vw, 278 vw, 321 vw, 422 vw, 485 vs, 522 m, 616 w, 695 w, 1002 s, 1024 m, 1081 m, 1118 w, 1154 m, 1181 w, 1438 w, 1577 m, 2540 vw, 2595 vw, 2924 m, 2985 m, 3018 vw, 3063 s, 3145 w. Solution NMR data (toluene-d 8 ): 1 HNMR,d = 0.12 [s, 6H, Me 2 InS(C 6 H 5 )],6.89[d,1H,Me 2 InS(C 6 H 5 )], 6.93 [t, 2H, Me 2 InS(C 6 H 5 )],7.29[d,2H,Me 2 InS(C 6 H 5 )]. | [] | ["1 d"] | ["[Me2InS(C6H5)] n"] | ["InMe3--0.300 g, 1.88 mmol"] | [] | ["C6H5SH--0.207 g, 1.88 mmol"] | [] | ["3 h"] | ["ether--15 mL"]
b703911e | Preparation of Cu 2 (4,4  -bpdz) 3 (CF 3 CO 2 ) 4 4. 0.039 g (0.1 mmol) of Cu(CF 3 CO 2 ) 2 ·6H 2 O and 0.016 g (0.1 mmol) of 4,4  -bpdz were dissolved in 2 ml water. Evaporation of the solution at r.t. over concentrated H 2 SO 4 yields 0.030 g (85% based on the ligand) of the complex Cu 2 (4,4  -bpdz) 3 (CF 3 CO 2 ) 4 3. | [] | [] | ["Cu 2 (4,4  -bpdz) 3 (CF 3 CO 2 ) 4"] | ["Cu(CF 3 CO 2 ) 2 ·6H 2 O--0.039 g, 0.1 mmol"] | [] | ["4,4  -bpdz--0.016 g, 0.1 mmol"] | [] | [] | ["water--2 ml"]
chem.201804721 | Synthesis of [Fe(hbtz) 2 (CH 3 CN) 2 ](BF 4 ) 2 (1) To the solution of hbtz (0.80 mmol, 0.1778 g) in dry acetonitrile (2.5 mL), solid Fe(BF 4 ) 2 ·6H 2 O (0.4 mmol, 0.1350 g) was added. The resulting colorless solution was concentrated to a volume of approximately 1 mL and then was left under a nitrogen atmosphere in a closed Schlenk flask. After a week, colorless crystals were filtered off and dried in a stream of nitrogen. Yield: 40 % (0.12 g). Elemental analysis calcd (%) for FeC 20 H 34 N 18 B 2 F 8 (M w = 756.06): C 31.8, H 4.5, N 33.4; found: C 31.7, H 4.2, N 33.1. | [] | [] | ["[Fe(hbtz) 2 (CH 3 CN) 2 ](BF 4 ) 2"] | ["Fe(BF 4 ) 2 ·6H 2 O--0.4 mmol, 0.1350 g"] | [] | ["hbtz--0.80 mmol, 0.1778 g"] | [] | ["a week"] | ["dry acetonitrile--2.5 mL"]
cg301628q | During the addition, a green solid was formed, and the resulting suspension was heated under reﬂux for 2 h. The solid was ﬁltered oﬀ and dried under vacuum over CaCl 2 /NaOH. Yield: 0.072 g (57.22%).Single crystals of 2c·2H 2 O suitable for X-ray diﬀraction were obtained by slow evaporation of a solution of the green solid in acetonitrile. The powder X-ray diﬀraction data for the diﬀerent synthetic methods were compared to those simulated from the crystal structure (Supporting Information) and showed that the crystals are representative of the bulk materials.Data for 2c·2H 2 O (method (a)): Mp > 300 °C. Anal. Calcd for C 22 H 16 N 4 O 3 Cu·2H 2 O: C, 54.60; H, 4.17; N, 11.58%. Found: C, 54.28; H, 4.04; N, 11.42%. IR (KBr): ν (cm −1 ) = 3405w, 3220w, 3075w (OH−NH), 1612vs (CO), 1567s + 1502vs (CN), 1380s (C − O phenolic ), 1307w (C−N), 1178w (C−O enolic ). MS−ESI: m/z (%) = 446 (16) [Cu(H 2 L)] + , 834 (37) [{Cu(H 2 L) 2 }+H] + , 895 (100) [{Cu(H 2 L)} 2 +H] + , 1283 (1) [Cu 2 (H 2 L) 3 ] + .{[Cu(HL)]·2H 2 O·2dmf} n (2c·2H 2 O·2dmf). Agarose gel (1%) with Cu(SO 4 ) 2 ·5H 2 O was obtained by the same method as described for Crystal Growth & Design Article dx.doi.org/10.1021/cg301628q ¦ Cryst. Growth Des. 2013, 13, 1193−12051194 | [] | [] | ["Cu(HL)·2H 2 O"] | ["CuCl 2--NaN"] | [] | ["H 2 L--NaN"] | ["reflux"] | ["2 hours"] | ["acetonitrile--NaN"]
1521-3765(20011105)7:21<4686::aid-chem4686>3.0.co;2-7 | In the case of 1 ´ KSCN, the residue was likewise redissolved in acetone (10 mL). The solution was slowly evaporated for 24 hours; the crystals grown were removed with a spatula and simply dried in air. The crystals were used for X-ray diffraction data acquisition and for NMR characterization in [D 4 ]methanol, which also revealed the absence of (nBu) 3 Sn moieties. This crystalline product was identified as potassium [18]crown-6(benzo-4-carboxylate): m.p. 1158C; elemental analysis calcd (%) for C 17 H 23 KO 8 ´3H 2 O (466.52): C 45.52, H 6.53, K 8.72; found C 45.4, H 6.6, K 8.0 (cf. analysis calcd for C 17 H 23 KO 8 ´4H 2 O (442.26): C 43.77, H 6.70, K 8.38).Crude 4 ´ NaSCN was obtained by mixing 4 (65 mg) with NaSCN (7.7 mg) in acetone (10 mL). After complete evaporation of the solvent, 4 ´ NaSCN appeared no longer soluble in acetone. Crude 4 ´ NaSCN was heated under reflux in methanol for 10 minutes. A residue was filtered off from the hot methanol solution. | [] | [] | ["1 ´ KSCN", "potassium [18]crown-6(benzo-4-carboxylate)"] | [] | ["NaSCN--7.7 mg"] | [] | [] | ["24 hours", "10 minutes"] | ["acetone--10 mL", "methanol--reflux"]
j.poly.2016.12.043 | 1477 (m), 1420 (s), 1377 (s), 1288 (m), 1249 (m), 1162 (m), 1093 (s), 1047 (m), 986 (w), 961 (w), 925 (m), 900 (w), 782 (m), 741 (m), 722 (m), 674 (w), 639 (w), 597 (w), 547 (w), 515 (w), 452 (w).1 H NMR (DMSO) d, ppm: 8.22 (2H, d), 8.42 (1H, t), 9.22 (4H, s).2.3. Syntheses of 1–5 2.3.1. Syntheses of {[Zn(L)(NO 3 )](H 2 O)} n (1) A mixture of HL (25.6 mg, 0.15 mmol), Zn(NO 3 ) 2 (29.7 mg, 0.1 mmol) in 5 mL H 2 O and 5 mL EtOH (95%) was sealed in a 16 mL Teﬂon lined stainless steel container and heated at 160 °C for 3 days. After cooling to room temperature, brown rod crystals of 1 were ﬁltered and washed with distilled water. Yield: 61.2% (based on Zn). Elemental analysis (%) Calcd for 1 (C 11 H 9 N 7 O 6 Zn) (400.62): C, 32.95; H, 2.25; N, 24.46; Found: C, 32.68; H, 2.42; N, 24.65. IR (KBr pellet, cm 1 ): 3511 (s), 3130 (s), 3091 (s), 2427 (w), 2359 (w), 2329 (w), 1599 (s), 1541 (s), 1471 (s), 1415 (s), 1383 (s), 1308 (s), 1288 (m), 1238 (s), 1144 (w), 1105 (m), 1066 (s), 1024 (m), 869 (m), 813 (w), 789 (m), 762 (m), 744 (m), 675 (m), 650 (w), 639 (m), 603 (w). | [] | [] | ["{[Zn(L)(NO 3 )]?(\nH 2 O)} n", "C 11 H 9 N 7 O 6 Zn"] | ["Zn(NO 3 ) 2 --29.7 mg, 0.1 mmol"] | [] | ["HL--25.6 mg, 0.15 mmol"] | ["160 °C"] | ["3 days"] | ["H 2 O--5 mL", "EtOH (95%)--5 mL"]
j.ica.2005.10.051 | Elemental Anal. Calc. for [(C 23 H 19 N 7 O 2 S) 4 Cu 8 (H 2 O) 8 ](PF 6 ) 8 (CH 3 OH) 7 (H 2 O) 2 (CH 2 CN) 2 : C, 31.05; H, 3.28; N, 10.55%. | [] | [] | ["[(C 23 H 19 N 7 O 2 S) 4 Cu 8 (H 2 O) 8 ](PF 6 ) 8 (CH 3 OH) 7 (H 2 O) 2 (CH 2 CN) 2 "] | [] | [] | [] | [] | [] | []
d0nj03485a | [Cu(BBYT) 2.5 (HPMo 12 O 40 )]2H 2 O(1).AmixtureofH 3 PMo 12 O 40  12H 2 O(0.1g,0.05mmol),CuCl 2 2H 2 O(0.1g,0.6mmol),BBYT (0.02g,0.09mmol)andH 2 O (10 mL) was stirred for 1 h in air at room temperature. The pH value was adjusted to about 2.3 with 1 M HNO 3 and then the suspension was transferred to a 20 mL Teflon lined autoclave and kept at 160 1C for 5 days.After slow cooling to room temperature, green block crystals of 1 were obtained (yield 35% based on Mo). Anal. calcd for C 30 H 35 CuMo 12 N 15 O 42 P (2523.52): C, 14.28; H, 1.40; N, 8.33%.Found: C, 14.37; H, 1.33; N, 8.39%.Synthesis of [Cu(BBYT) 2.5 (HPW 12 O 40 )]3H 2 O (2). The synthetic process of 2 was the same as that of 1 except that H 3 PMo 12 O 40 12H 2 O was replaced by Na 3 PW 12 O 40 18H 2 O (0.1 g, 0.05 mmol). After slow cooling to room temperature, blue block crystals of 2 were obtained (yield 23% based on W). | [] | [] | ["[Cu(BBYT) 2.5 (HPMo 12 O 40 )] 2H 2 O", "C 30 H 35 CuMo 12 N 15 O 42 P"] | ["H 3 PMo 12 O 40 ? 12H 2 O--0.1g, 0.05mmol", "CuCl 2 ? 2H 2 O--0.1g, 0.6mmol"] | ["1 M HNO 3--adjusted to about 2.3"] | ["BBYT--0.02g, 0.09mmol"] | ["160 \nC"] | ["5 days"] | ["H 2 O--10 mL"]
j.jorganchem.2017.09.008 | 4.1.2. Synthesis of 2 ({3-(N≡C)C 6 H 4 C(NDmp)(NSiMe 3 )}Li·THF 2 ) 3.352 g of DmpN(SiMe 3 )Li (18.82 mmol) was dissolved in 80 ml of THF and a saturated solution of 1,3-dicyanobenzene (2.155 g, 16.82 mmol) in THF was added dropwise at 50  C. 5.4 g (61%) of white powder was obtained. | [] | [] | ["2 ({3-(N≡C)C 6 H 4 C(NDmp)(NSiMe 3 )}Li·THF"] | ["DmpN(SiMe 3 )Li--3.352 g, 18.82 mmol"] | [] | ["1,3-dicyanobenzene--2.155 g, 16.82 mmol"] | ["50  C"] | [] | ["THF--80 ml"]
s1070328418090087 | Synthesis of complexes I. A mixture of H 2 Ddca (15.4 mg, 0.0494 mmol), 1,10-phenanthroline hydrate (10.0 mg, 0.0505 mmol) and Cd(NO 3 ) · 6H 2 O (29.6 mg, 0.1 mmol) was dissolved in H 2 O (6 mL).The resulting solution was kept at 150°С for 3 days.The pale-yellow sheet crystals of I were collected by filtration, washed with water, and dried in air. The yield was 32% (based on H 2 Ddca).Synthesis of complexes II. A mixture of H 2 Ddca (15.4 mg, 0.0494 mmol), 1,10-phenanthroline hydrate (10.0 mg, 0.0505 mmol) and MnCl 2 · 6H 2 O (24 mg, 0.1 mmol) was dissolved in H 2 O (4 mL). The resulting solution was kept at 100°С for 3 days. The pale-yellow needle-like crystals of II were collected by filtration, washed with water, and dried in air. The yield was 36% (based on H 2 Ddca). | [] | [] | [] | ["Cd(NO 3 ) · 6H 2 O--29.6 mg, 0.1 mmol", "MnCl 2 · 6H 2 O--24 mg, 0.1 mmol"] | [] | ["H 2 Ddca--15.4 mg, 0.0494 mmol", "1,10-phenanthroline hydrate--10.0 mg, 0.0505 mmol"] | ["150°C", "100°C"] | ["3 days", "3 days"] | ["H 2 O--6 mL", "H 2 O--4 mL"]
j.ica.2005.12.055 | Found: C, 28.4; N, 9.4; H, 4.3%. MS (FAB, m/z): 659 [Tb(L 1 C 2 H 5 )(NO 3 )] + , 468 [L 1 +H] + . IR (KBr, cm 1 ): m(C@O) 1743; m(Py) 1596, 1490, mðNO 3  Þ 1476, 1306, 816, 746. K M (DMF): 133 X 1 cm 2 mol 1 (2:1 electrolyte). Colour: beige.2.5. H 2 L 2 complexes 2.5.1. General procedure for the preparation of complexes To a reﬂuxing solution of H 2 L 2 (0.50 mmol, 0.21 g) in ethanol (80 mL) was added a solution of the appropriate metal salt (0.50 mmol) in the same solvent (30 mL). The resulting solutions were heated under reﬂux for ca. 4 h. | [] | [] | ["Tb(L 1 C 2 H 5 )(NO 3 )", "H 2 L 2 complexes"] | ["metal salt--0.50 mmol"] | [] | ["H 2 L 2--0.50 mmol, 0.21 g"] | ["reflux"] | ["ca. 4 h"] | ["ethanol--80 mL"]
b714081a | [Hg(L) 2 ] n (4). A buffer layer of CH 3 OH/CHCl 3 (10 ml, 1 : 1) was carefully layered over a chloroform solvent (3 ml) above solid Hg(OAc) 2 (32 mg, 0.1 mmol). Then a solution of HL (30 mg, 0.2 mmol) in methanol (3 ml) was layered on the buffer layer in a test tube. After 20 d at room temperature, colorless single crystal appeared at the buffer layer. Yield: 30%. Anal. | [] | [] | ["[Hg(L) 2 ] n"] | ["Hg(OAc) 2--32 mg, 0.1 mmol"] | [] | ["HL--30 mg, 0.2 mmol"] | ["room temperature"] | ["20 d"] | ["CH 3 OH/CHCl 3--10 ml, 1 : 1", "chloroform--3 ml", "methanol--3 ml"]
j.molstruc.2007.10.030 | 2.2.2. [Zn(N 3 ) 2 (4-Ethylpyridine)] n (2) Complex 2 was prepared in a similar procedure as complex 1. 4-Ethylpyridine (0.85 g, 7.9 mmol) was mixed with an aqueous solution of Zn(N 3 ) 2 (30 mL, 26.6 mmol Zn). | [] | [] | ["[Zn(N 3 ) 2 (4-Ethylpyridine)] n"] | ["Zn(N 3 ) 2--30 mL, 26.6 mmol Zn"] | [] | ["4-Ethylpyridine--0.85 g, 7.9 mmol"] | [] | [] | ["aqueous solution--NaN"]
s11243-013-9758-9 | Slow evaporation of the clear solution resulted in the separation of colorless crystals 1. Elemental analysis (%): Calcd for (C 6 H 12 CdNiO 12 ): C 16.1, H 2.7. Found: C 16.6, H 2.5. FTIR (KBr pellet, cm -1 ): 3,574(w), 3,458(m), 2,906(w), 1,545(s), 1,428(w), 1,379(s), 1,267(m), 1,191(w), 976(w), 947(w), 829(m), 723(m). | [] | [] | ["(C 6 H 12 CdNiO 12 )"] | [] | [] | [] | [] | [] | []
ejic.201201349 | The compound (UO 2 )Zn(H 2 O) 4 (H 2 mel)·2H 2 O was hydrothermally synthesized under autogenous pressure in Teflon-lined Parr-type autoclaves from a mixture of uranyl nitrate hexahydrate [UO 2 (NO 3 ) 2 ·6H 2 O, Merck, 99 %], mellitic acid (1,2,3,4,5,6-benzenehexacarboxylic acid or H 6 mel, Aldrich, 99%), powdered metallic zinc (Merck, granular extra pure, particle size 3–8 mm), and deionized water. The starting reactants were commercially available and were used without any further purification. | [] | [] | ["(UO 2 )Zn(H 2 O) 4 (H 2 mel)·2H 2 O"] | ["uranyl nitrate hexahydrate [UO 2 (NO 3 ) 2 ·6H 2 O--not specified", "powdered metallic zinc--not specified"] | [] | ["mellitic acid (H 6 mel)--not specified"] | [] | [] | ["deionized water--not specified"]
ch16091 | for C 6 H 8 BaN 2 O 7 (357.48): C 20.14, H 2.23, N 7.83. Found: C 19.94, H 2.06, N 7.56 %.{[Ba(H 2 O) 2 (m-Hpyzdc)(Hpyzdc)]2H 2 O} n (2) Pyrazine-2,3-dicarboxylic acid (0.336 g, 2 mmol) and BaCl 2 U2H 2 O (0.488 g, 2 mmol) were dissolved in distilled water (15 mL) and stirred for 2 h at room temperature. Then the reaction mixture was refluxed for 4 h. The resulting solution was kept at 48C until colourless crystals of 2 suitable for X-ray diffraction measurements were obtained. n max (KBr)/cm 1 3451 (s), 1695–1610 (m), 1595 (s), 1459 (s), 1369 (s), 1255 (m), 1164 (s), 1107 (s), 880 (m), 835 (m), 759 (m), 638 (m), 459 (m). Anal. Calc. for C 12 H 14 BaN 4 O 12 (543.61): C 26.49, H 2.58, N 10.30. Found: C 26.22, H 2.44, N 9.98 %.BaCO 3 Nanoparticles Compound 1 was mixed with polyethylene glycol 2000 in a 2 : 1 weight ratio and was calcined at 7008C for 4 h. The precipitate obtained was washed with water/ethanol (1 : 1 v/v) and dried at 608C. IR spectroscopy was used to confirm the decomposition of 1. | [] | [] | ["[Ba(H 2 O) 2 (m-Hpyzdc)(Hpyzdc)]2H 2 O} n"] | ["BaCl 2 U2H 2 O--0.488 g, 2 mmol"] | [] | ["Pyrazine-2,3-dicarboxylic acid--0.336 g, 2 mmol"] | ["room temperature"] | ["4 h"] | ["distilled water--15 mL"]
1521-3749(200205)628:4<824::aid-zaac824>3.0.co;2-u | 1 ` {[Zn(phen)(H 2 O)]L 2/2 }•H 2 O (2): After 0.202 g (1.02 mmol) phenanthroline monohydrate and 0.145 g (1.09 mmol) glutaric acid were completely dissolved in 20 ml CH 3 OH/H 2 O (1:1 v/v), fresh ZnCO 3 , which was obtained by addition of 1.0 ml (1M) ZnCl 2 to 1.0 ml (1 M) Na 2 CO 3 and washed with doubly-destilled water until no Cl 2 anions were detectable, was added. The mixture was stirred for 30 minutes. The resulting solution (pH 5 5.3) was allowed to stand at room temperature. A small amount of colorless rhombohedral crystals grew within several weeks. | [] | ["several weeks"] | ["{[Zn(phen)(H 2 O)]L 2/2 }•H 2 O", "NaN"] | ["ZnCO 3--fresh"] | [] | ["phenanthroline monohydrate--0.202 g (1.02 mmol)", "glutaric acid--0.145 g (1.09 mmol)"] | ["room temperature"] | ["30 minutes"] | ["CH 3 OH/H 2 O--20 ml (1:1 v/v)"]
j.poly.2015.01.023 | 2.2. Synthesis of the compounds 2.2.1. Synthesis of isophthaloyl-bis-b-alanine (H 2 L) b-Alanine (7.127 g, 0.080 mol) and NaOH (4.80 g, 0.120 mol) were dissolved in water (50 mL) with stirring in a round-bottomed ﬂask in an ice bath. After the solution cooled to below 10 °C, a solution of isophthaloylchloride (8.12 g, 0.040 mol) dissolved in toluene (50 mL) was added drop wise. The reaction mixture was stirred for one hour, after which the aqueous phase was separated from the organic phase and collected. The aqueous phase was acidiﬁed with 35% HCl until the pH was approximately 1. The white product was collected by vacuum ﬁltration and dried in a vacuum oven overnight at 50 °C. Yield: 12.33 g, 100%. Anal. Calc. for C 14 H 16 N 2 O 6 (found): C, 54.54 (54.22); H, 5.23 (5.20); N, 9.09 (8.98)%.1 H NMR (ppm): 2.55 (t, 4H), 3.48 (m, 4H), 7.55 (t, 1H), 7.98 (dd, 2H), 8.40 (s, 1H) 8.79 (t, 2H), 12.32 (s, 2H).13 C NMR (ppm): 33.70, 35.58, 126.14, 128.29, 129.76, 134.39, 165.79, 172.81. Selected IR data (KBr disc, cm 1 ): 3345, 3080, 2956, 2662, 2531, 1727, 1630, 1581, 1545, 1481, 1433, 1400, 1381, 1371, 1313, 1279, 1202, 1082, 1037, 1000, 932, 914, 879, 858, 826, 798, 729, 706, 686. | ["50 \nC"] | ["overnight"] | ["isophthaloyl-bis-b-alanine (H 2 L)", "C 14 H 16 N 2 O 6"] | [] | ["NaOH--4.80 g, 0.120 mol", "35% HCl--acidified"] | ["b-Alanine--7.127 g, 0.080 mol", "isophthaloylchloride--8.12 g, 0.040 mol"] | ["below 10 \nC"] | ["one hour"] | ["water--50 mL", "toluene--50 mL"]
aoc.6079 | 2.3.3 ¦ [Ag (I 2 -L 1 )NO 3 ] m (Ag3) Yield: 83%. Anal. Calcd for C 13 H 10 AgI 2 N 3 O 4 :C, 24.63; H, 1.59; N, 6.63%. Found: C, 24.77; H, 1.51; N, 6.58%.1 H NMR (400 MHz, DMSO-d 6 ) δ: 8.62 (s, C N), 7.36–8.59 (m, H aromatic), 4.97 (s, CH 2 ). IR data (KBr, cm −1 ): 2922 (w), 1625 (s, C N), 1597 (m), 1477 (m), 1431 (s), 1285 (s), 1127 (w), 885 (w), 755 (m), 654 (m), 516 (w), 475 (w). | [] | [] | ["[Ag (I 2 -L 1 )NO 3 ] m (Ag3)", "C 13 H 10 AgI 2 N 3 O 4"] | [] | [] | [] | [] | [] | []
s1600536809053598 | S2. Experimental A suspension of praseodymium oxide (205 mg, 0.20 mmol) in in water (20 ml) was slowly added to a solution of oxalic acid (0.10 mmol) in water (10 ml). The resultant mixture was sealed in a 50 cm 3 stainless steel reactor with Teflon liner and kept under autogenous pressure at 100 ° for 78 h, and then cooled to room temperature at a rate of 0.5 °. min -1 . Colorless block crystals of the compound suited for single-crystal X-ray diffraction analyses formed with a yield of approximate 65%. The assigned structure was substantiated by elemental analysis; calculated for C 3 H 6 O 9 Pr: C 11.01, H 1.83%; found: C 10.96, H 1.95%. | [] | [] | ["Pr(C 2 O 4 ) 3 "] | ["praseodymium oxide--205 mg, 0.20 mmol"] | [] | ["oxalic acid--0.10 mmol"] | ["100 \nC"] | ["78 h"] | ["water--20 ml"]
b706071h | [Zn(Dpdq)(L 3 )] (4). (Yield: y30%). Anal. Calcd. for C 26 H 16 N 4 O 4 Zn: C, 60.77; H, 3.14; N, 10.91%; Found: C, 60.46; H, 3.25; N, 10.69%. IR (KBr, cm 21 ): 3379s, 3056m, 1683s, 1561s, 1506m, 1477m, 1399s, 1290s, 1109w, 1078w, 1053w, 996m, 883m, 784s, 750s, 575w, 550w. | [] | [] | ["Zn(Dpdq)(L 3)"] | [] | [] | [] | [] | [] | []
15533174.2013.841227 | Synthesis of [Zn 2 (D-Cam) 2 (phen) 2 ] n (I2) According to the similar synthesis procedure of I1 , colorless needle crystals I2 were prepared only with the replacem ent of ttpy with equivalent mole phen (yield 63%, 56 mg based on Zn). Selected IR (KBr, y cm ¡1 ): 3069(w), 2964(m), 2880(m), 1584(s), 1555(s), 1515(m), 1425(s), 1225(m), 1126(m), 851(s), 812(m), 728(m), 644(m). Anal. Calcd. for C 44 H 44 N 4 O 8 Zn 2 : C, 59.72; H, 5.02; N, 6.33. Found: C, 59.51; H, 5.10; N, 6.39%.Sch. 1. Schematic representation of the selected ligands DH 2 Cam, ttpy, and phen.Table 1. Crystal data and structure reﬁnement for complexes I1 and I2.I1 I2 Empirical formula C 64 H 62 N 6 O 8 Zn 2 C 44 H 44 N 4 O 8 Zn 2 Formula weight 1173.94 887.57 Temperature (K) 293(2) 293(2) Crystal system Orthorhombic Monoclinic Space group P2 1 2 1 2 1 P2 1 a (A  ) 18.78(6) 9.293(2) b (A  ) 14.94(4) 12.686(3) c (A  ) 20.96(6) 17.958(4) b (  ) 90 94.178(3) V (A  3 ) 5879(31) 2111.5(8) Z 42 D c (g/m 3 ) 1.326 1.396 Absorption coefﬁcient (mm ¡1 ) 0.876 1.193 Reﬂections collected / unique 34944 / 8480 12730 / 6934 [R(int) D 0.1935] [R(int) D 0.0488] Goodness of ﬁtonF 2 0.947 1.008 Absolute structure parameter ¡0.01(3) 0.06(2) Final R indices R1 D 0.0723 R1 D 0.0595 [I > 2 s (I)] wR2 D 0.1478 wR2 D 0.1309 R indices (all data) R1 D 0.1994 R1 D 0.1263 wR2 D 0.2031 wR2 D 0.1605 Largest diff. peak and hole (e / A  3 ) 0.418, –0.239 0.599, –0.373 The Novel Homochiral Coordination Polymers 573 | [] | [] | ["[Zn 2 (D-Cam) 2 (phen) 2 ] n", "C 44 H 44 N 4 O 8 Zn 2"] | [] | [] | ["D-Cam--NaN", "phen--NaN"] | [] | [] | []
c1dt10602c | Synthesis of network [{(3)-Cd(OH 2 ) 3 }NO 3 ] n (3b). The network 3b was synthesized by layering a solution of Cd(NO 3 )·4H 2 O (145 mg, 0.4858 mmol) in 2 ml H 2 O over a solution of complex 3 (200 mg, 0.2429 mmol) in 3 ml of a 2 : 1 (v/v) mixture of DMF and CH 3 OH. After a period of one weak, a green coloured highly crystalline product was obtained which was ﬁltered and dried under vacuum. Yield: 0.15 g (63%). Anal. | [] | [] | ["{(3)-Cd(OH 2 ) 3 }NO 3 ] n", "network 3b"] | ["Cd(NO 3 )·4H 2 O--145 mg, 0.4858 mmol"] | [] | ["complex 3--200 mg, 0.2429 mmol"] | [] | ["one weak"] | ["H 2 O--2 ml", "DMF--3 ml", "CH 3 OH--3 ml"]
cg0502542 | [Ni(pya) 2 (H 2 O) 2 ] n (3). The same synthetic procedure as for 1 was applied except that the MeOH solution of Cu(ClO 4 ) 2 ‚6H 2 O was replaced by a MeOH/EtOH (1:1, 5 mL) solution of Ni(ClO 4 ) 2 ‚6H 2 O (36 mg, 0.1 mmol), affording pale green block crystals by slow evaporation of the solvents after 3 days in 63% yield (based on Hpya‚HCl). Anal.Calcd for C 14 H 16 CoN 2 O 6 : C, 45.82; H, 4.39; N, 7.63%. Found: C, 45.60; H, 4.33; N, 7.37%. IR (cm -1 ): 3332b, 2858b, 1616vs, 1575vs, 1425s, 1369vs, 1223m, 1137w, 1092w, 1069w, 1024m, 947w, 850s, 813s, 769s, 721m, 654vs, 546m, 505m. | [] | [] | ["[Ni(pya) 2 (H 2 O) 2 ] n", "C 14 H 16 CoN 2 O 6"] | ["Ni(ClO 4 ) 2 ‚6H 2 O--36 mg, 0.1 mmol"] | [] | ["pya--Hpya‚HCl"] | [] | ["3 days"] | ["MeOH/EtOH--1:1, 5 mL"]
ic3022744 | [NMe 4 ] 2 [(UO 2 ) 2 (SB) 3 (H 2 O) 1.15 ]·1.35H 2 O (6). SBAn (19 mg, 0.10 mmol), UO 2 (NO 3 ) 2 ·6H 2 O (50 mg, 0.10 mmol), NMe 4 OH·5H 2 O (36 mg, 0.20 mmol), and demineralized water (1 mL) were placed in a 10 mL tightly closed glass vessel. Light yellow crystals of complex 6 appeared in low yield upon heating the solution at 180 °C under autogenous pressure for two weeks. The yield was not improved upon prolonged heating. | [] | [] | ["[NMe 4 ] 2 [(UO 2 ) 2 (SB) 3 (H 2 O) 1.15 ]·1.35H 2 O"] | ["UO 2 (NO 3 ) 2 ·6H 2 O--50 mg, 0.10 mmol"] | [] | ["SBAn--19 mg, 0.10 mmol", "NMe 4 OH·5H 2 O--36 mg, 0.20 mmol"] | ["180 °C"] | ["two weeks"] | ["demineralized water--1 mL"]
ejic.200390084 | 1 H NMR (D 2 O, 25 °C): δ ⫽ 3.98 (s, 4 H), 5.97 (s, 2 H), 7.81 (d, 4 H), 8.73 (d, 4 H) ppm.C 30 H 30 Ag 2 F 6 N 8 O 7 S 2 (1008.48): calcd. C 35.73, H 3.00, N 11.11; found C 35.77, H 3.05, N 11.05.Synthesis of [Ag 3 (L1) 2 ](NO 3 ) 3 ·H 2 O (2): The complex was prepared in a manner similar to that for 1 exceptthatCF 3 SO 3 Ag was replaced by AgNO 3 . Light-brown block single crystals were obtained (8.4 mg, 50%). C 28 H 30 Ag 3 N 11 O 10 (1004.24): calcd. C 33.49, H 3.01, N 15.34; found C 33.38, H 3.26, N 15.36.Synthesis of [Co(L1) 2 (SCN) 2 ]·EtOH (3): This complex was prepared by the layering method. A solution of ligand L1 (11.9 mg, 0.05 mmol) in ethanol (5 mL) was added slowly and carefully to a layer of a solution of Co(SCN) 2 (11.5 mg, 0.05 mmol) in ethanol (3 mL) in a tube. Red-orange platelet single crystals suitable for Xray diffraction analysis were obtained after standing for several days (12.6 mg, 72%). C 32 H 34 CoN 10 OS .2 (697.74): calcd. C 55.08, H 4.91, N 20.07; found C 55.02, H 5.00, N 20.28.Synthesis of [Co(L2) 2 (SCN) 2 ] (4): According to the preparation method of complex 3, pink column single crystals suitable for Xray diffraction analysis were obtained by reaction of the ligand L2 with Co(SCN) 2 ; yield 11.1 mg, 68%. C 30 H 28 CoN 10 S .2 (651.67): calcd. C 55.29, H 4.33, N 21.49; found C 55.12, H 4.49, N 21.47.X-ray Crystal Structure Analysis for Complexes 1ⴚ4: The intensity data for the complexes 1⫺4 (Table 4) were collected with a Rigaku RAXIS-RAPID Imaging Plate diffractometer at 200 K, using graphite-monochromated Mo-K α radiation (λ ⫽ 0.7107 A ˚ ). The structures were solved by direct methods with SIR92 [33] and expanded using Fourier techniques.[34] All data were refined anisotropically by the full-matrix least-squares method for non-hydrogen atoms. The hydrogen atom positions were generated geometrically except for those of the water molecules, which were found from difference maps. Disordered NO 3 ⫺ anions and ethanol molecules were observed in complex 2 and 3, respectively, although the data collection was performed at low temperature (200 K). All calculations were carried out with an SGI workstation using the teXsan crystallographic software package of Molecular Structure corporation.[35] CCDC-189685 (1), -189686 (2), -189687 (3), and -189688 (4) contain the supplementary crystallographic data for this paper.These data can be obtained free of charge at www.ccdc.cam.ac.uk/ conts/retrieving.html [or from the Cambridge Crystallographic Data Centre, 12 Union Road, Cambridge CB2 1EZ, UK; Fax: (internat.) ⫹ 44-1223/336-033; E-mail: deposit@ccdc.cam.ac.uk].Acknowledgments This work was supported by National Natural Science Foundation of China.[1] J. L. Atwood, J. Eric D. Davies, D. D. MacNicol, J.-M. Lehn, Comprehensive Supramolecular Chemistry 1996,vol.6,p.733⫺755.[2] B. F. Abrahams, B. F. Hoskins, R. Robson, J. Am. Chem. Soc.1991, 113, 3606⫺3607.[3] B. Olenyuk, J. A. Whiteford, A. Fechtenkotter, P. J. Stang, Nature 1999, 398, 796⫺799.Eur. J. Inorg. Chem. 2003, 618⫺627626 [4] A. Muller, E. Krickemeyer, H. Bogge, M. Schmidtmann, F.Peters, Angew. Chem. Int. Ed. 1998, 37, 3360.[5] M. J. Zaworotko, Chem. Soc. Rev. 1994, 23, 283⫺288.[6] H. Li, M. Eddaoudi, M. O’ Keeffe, O. M. Yaghi, Nature 1999, 402, 276.[7] S. Noro, S. Kitagawa, M. Kondo, K. Seki, Angew. Chem. Int.Ed. 2000, 39, 2081⫺2084.[8] [8a] J. Lu, T. Paliwala, S. C. Lim, C. Yu, T. Niu, A. J. Jacobson, Inorg. Chem. 1997, 36, 923⫺929.[8b] R. W. Gable, B. F. Hoskins, R. Robson, J. Chem. Soc., Chem. Commun. 1990, 1677⫺1678.[9] K. Biradha, M. Fujita, Chem. Commun. 2001,15⫺16.[10] [10a] L. Carlucci, G. Ciani, D. M. Proserpio, J. Chem. Soc., Dalton Trans. 1999, 1799⫺1804.[10b] Y. B. Dong, M. D. Smith, R.C. Layland, H. C. Zur Loye, J. Chem. Soc., Dalton Trans. 2000, 775⫺780.[10c] H. J. Choi, M. P. Suh, J. Am. Chem. Soc. 1998, 120, 10622⫺10628.[11] [11a] M. Fujita, Y. J. Kwon, O. Sasaki, K. Yamaguchi, K. Ogura, J. Am. Chem. Soc. 1995, 117, 7287⫺7288.[11b] M. A.Withersby, A. J. Blake, N. R. Champness, P. A. Cooke, P. Hubberstey, M. Schroder, New J. Chem. 1999, 23, 573⫺575.[12] [12a] K. N. Power, T. L. Hennigar, M. J. Zaworotko, New J.Chem. 1998, 22, 177⫺181.[12b] A. Rujiwatra, C. J. Kepert, M.J. Rosseinsky, Chem. Commun. 1999, 2307⫺2308.[13] S. Nishikiori, T. Iwamoto, Inorg. Chem. 1986, 25, 788⫺794.[14] [14a] M. Fujita, Y. J. Kwon, S. Washizu, K. Ogura, J. Am. Chem.Soc. 1994, 116, 1151⫺1152.[14b] K. Biradha, K. V. Domasevitch, B. Moulton, C. Seward, M. J. Zaworotko, Chem. Commun. 1999, 1327⫺1328.[15] S. Nishikiori, T. Iwamoto, Bull. Chem. Soc. Jpn. 1983, 56, 3246⫺3252.[16] [16a] S. R. Batten, B. F. Hoskins, R. Robson, New. J. Chem.1998, 22, 173⫺175.[16b] B. F. Abrahams, M. J. Hardie, B. F.Hoskins, R. Robson, E. E. Sutherland, J. Chem. Soc., Chem.Commun. 1994, 1049⫺1050.[16c] L. R. Macgillivray, R. H. Groeneman, J. L. Atwood, J. Am. Chem. Soc. 1998, 120, 2676⫺2677.[17] [17a] T. L. Hennigar, D. C. Macquarrie, P. Losier, R. D. Rogers, M. J. Zaworotko, Angew. Chem. Int. Ed. Engl. 1997, 36, 972.[17b] Y.-B. Dong, M. D. Smith, H.-C. zur Loye, Inorg. Chem.2000, 39, 4927⫺4935.[18] [18a] M. Munakata, L. P. Wu, T. Kuroda-Sowa, M. Maekawa, K. Moriwaki, S. Kitagawa, Inorg. Chem. 1997, 36, 5416.[18b] L. Carlucci, G. Ciani, D. W. Gudenberg, D. M. Prosperpio, A.Siraoni, Chem. Commun. 1997, 631.[18c] S.-I. Noro, M. Kondo, T. Ishii, S. Kitagawa, H. Matsuzaka, J. Chem. Soc., Dalton Trans. 1999, 1569.[19] G. Singh, Ph. A. Singh, A. K. Sen, K. Singh, S. N. Dubey, R.N. Handa, J. Choi, Synth. React. Inorg. Met.-Org. Chem. 2002, 32, 171⫺187.[20] W.-Y. Sun, B.-L. Fei, T.-A. Okamura, W.-X. Tang, N. Ueyama, Eur. J. Inorg. Chem. 2001, 1855⫺1861.[21] B. L. Fei, W. Y. Sun, T.-a. Okamura, W. X. Tang, N. Ueyama, New J. Chem. 2001, 25, 210⫺212.[22] B. L. Fei, W. Y. Sun, K. B. Yu, W. X. Tang, J. Chem. Soc., Dalton Trans. 2000, 805⫺811.[23] P. K. Bower, K. A. Porter, A. D. Rae, A. C. Willis, S. B. Wild, Chem. Commun. 1998, 1153⫺1154.[24] G. C. van Stein, G. van Koten, K. Vrieze, A. L. Pek, J. Am.Chem. Soc. 1984, 106, 4486⫺4492.[25] A. Jäntti, K. Rissanen, J. Valkonen, Acta Chem. Scand. 1998, 52, 1010⫺1016.[26] P. Losier, M. J. Zaworotko, Angew. Chem. Int. Ed. Engl. 1996, 35, 2779⫺2782.[27] E. Leize, A. V. Dorsselaer, R. Kramer, J.-M. Lehn, J. Chem.Soc., Chem. Commun. 1993, 990⫺993.[28] [28a] B. L. Fei, W.-Y. Sun, Y.-A. Zhang, K.-B. Yu, W.-X. Tang, Inorg. Chim. Acta 2000, 306, 106⫺111.[28b] W.-Y. Sun, J. Fan, T.-a. Okamura, N. Ueyama, Inorg. Chem. Commun. 2000, 3, 541⫺544. Two-Dimensional Network Complexes with Multidentate Bis(Schiff Base) Ligands FULL PAPER [29] S. Chang, V. V. Karambelkar, R. D. Sommer, A. L. Rheingold, D. P. Goldberg, Inorg. Chem. 2002, 41, 239⫺248.[30] S. Pal, P. Sengupta, S. Ghosh, G. Mukherjee, G. Mostafa, J.Coord. Chem. 2002, 55, 271⫺280.[31] A. Pui, I. Berdan, I. Morgenstern-Badarau, A. Greg, M. Perree-Fauvet, Inorg. Chim. Acta 2001, 320, 167⫺171.[32] M. Mikuriya, K. Nakadera, J.-W. Lim, Synth. React. Inorg.Met.-Org. Chem. 2002, 32, 117⫺125.[33] SIR92: A. Altomare, M. C. Burla, M. Camalli, M. Cascarano, C. Giacovazzo, A. Guagliardi, G. Polidori, J. Appl. Crystallogr.1994, 27, 435.Eur. J. Inorg. Chem. 2003, 618⫺627 627 [34] DIRDIF94: P. T. Beurskens, G. Admiraal, G. Beurskens, W. P.Bosman, R. de Gelder, R. Israel, J. M. M. Smits, The DIRFID94 program system, Technical Report of the Crystallography Laboratory, University of Nijmegen, The Netherlands, 1994.[35] teXsan: Crystal Structure Analysis Package, Molecular Structure Corporation, 1999.Received July 18, 2002 [I02400] | [] | [] | ["[Ag 3 (L1) 2 ](NO 3 ) 3 ·H 2 O", "[Co(L1) 2 (SCN) 2 ]·EtOH", "[Co(L2) 2 (SCN) 2 ]", "[Co(L2) 2 (SCN) 2 ]"] | ["CF 3 SO 3 Ag--not available", "AgNO 3--not available", "Co(SCN) 2--11.5 mg, 0.05 mmol", "Co(SCN) 2--not available"] | [] | ["L1--11.9 mg, 0.05 mmol", "L1--not available", "L2--not available", "L2--not available"] | [] | [] | ["ethanol--5 mL", "ethanol--3 mL", "not available--not available", "not available--not available"]
j.poly.2019.06.056 | 2.3.3. [Cd(1,3-pbpa)(1,4-BDC)(H 2 O)EtOHH 2 O] n (3) Compound 3 was prepared by following the procedure described for 1 except a mixture of Cd(CH 3 COO) 2 (0.023 g, 0.10 mmol), 1,3-pbpa (0.035 g. 0.10 mmol) and 1,4-benzenedicarboxylic acid (0.017 g, 0.10 mmol) in 8 mL of ethanol and 2 mL of water was used. Needle shape colorless crystals were obtained.Yield: 0.032 g (45 %). Anal. Calc. for C 30 H 32 CdN 4 O 9 (MW = 704.99): C, 51.11; N, 7.95; H, 4.56. Found: C, 50.45; N, 7.85; H, 4.29%. IR (cm 1 ): 523(w), 638(w), 702(w), 748(m), 838 (w), 953(w), 1016(w), 1053(w), 1130(w), 1196(w), 1244(w), 1296(m), 1338(w), 1384(m), 1485(m), 1558(s), 1614(m), 1686 (m), 3068(w), 3111(w), 3263(m), 3442(w), 3633(w).2.4. X-ray crystallography A suitable single crystal of 1–3 was ﬁxed by epoxy adhesive on the tip of glass ﬁber and kept in goniometer head on Bruker AXS SMART APEX II CCD diffractometer at 22 °C, which was equipped with a graphite-monochromated Mo K a (k a = 0.71073 Å) radiation for data collection [9]. Data was integrated using the Bruker APEX3 software program and the structure factors were obtained after Lorentz and polarization, followed by empirical absorption correction based on ‘‘multi-scan”. The structures were solved with the SHELXTL software using direct methods and reﬁned by full-matrix least squares minimization [10]. All hydrogen atoms were added by using the HADD command in SHELXTL . Basic information pertaining to crystal parameters and structure reﬁnement is summarized in Table 1. | [] | [] | ["[Cd(1,3-pbpa)(1,4-BDC)(H 2 O)·EtOH·H 2 O] n"] | ["Cd(CH 3 COO) 2--0.023 g, 0.10 mmol"] | [] | ["1,3-pbpa--0.035 g, 0.10 mmol", "1,4-benzenedicarboxylic acid--0.017 g, 0.10 mmol"] | [] | [] | ["ethanol--8 mL", "water--2 mL"]
c3ra43137a | Synthesis of Cu 3 (4-pyHhedpH) 2 (C 2 O 4 ) (8) Compound 8 was prepared following a similar procedure to that of 3 except that Cu(OAc) 2 ?H 2 O was added and the solution was heated at 160 uC for 2 days. After slow cooling to room temperature, pale blue block crystals were obtained in 34% yield based on Cu(OAc) 2 ?H 2 O. Anal. (%) calcd for C 16 H 18 Cu 3 N 2 O 18 P 4 : C, 22.85; H, 2.16; N, 3.33. Found: C, 22.46; H, 2.44; N, 3.62. IR (KBr, cm 21 ): 3431 bs, 3015 s, 2927 m, 1643 s, 1550 m, 1514 s, 1462 m, 1404 m, 1154 vs, 1088 vs, 997 s, 798 s, 670 m, 551 m, 512 m. | [] | [] | ["Cu 3 (4-pyHhedpH) 2 (C 2 O 4 )", "C 16 H 18 Cu 3 N 2 O 18 P 4"] | ["Cu(OAc) 2 ?H 2 O--not specified"] | [] | [] | ["160 uC"] | ["2 days"] | []
ejic.200900326 | After a few days, a crystalline product started separating out.Recrystallization was achieved from DMF/EtOAc (1:2, v/v) afforded dark blue crystals, suitable for structural studies; yield 0.20 g (60%). C 14 H 22 CuF 3 N 3 O 6 S (480.95): calcd. C 34.93, H 4.57, N 8.73; found C 35.21, H 4.23, N 8.27. IR (KBr; selected peaks): ν ˜ = 3424 [ν(OH)]; 1608 [ν asymm (CO)], 1419 [ν symm (CO)]; 1323 [ν asymm (SO 3 )], 1029 [ν symm (SO 3 )]; 1243 [ν asymm (CF 3 )], 1170 [ν symm (CF 3 )]. UV/Vis Table 2. Data collection and structure refinement parameters for [Mn II (L 1 OO)(H 2 O)][ClO 4 ]·2H 2 O(1), [Cu II (L 3 OO)][CF 3 SO 3 ]·H 2 O(3), and [Zn II (L 3 OO)][ClO 4 ](4). | [] | [] | ["C 14 H 22 CuF 3 N 3 O 6 S"] | [] | [] | [] | [] | [] | ["DMF/EtOAc--1:2, v/v"]
ic801500x | Synthesis of Na[Co(C 7 H 11 O 6 ) 3 ] 3 3CH 3 CH 2 OH 3 2.25H 2 O (2).CoCl 2 3 6H 2 O (0.50 g, 2.1 mmol) and D-(-)-quinic acid (0.97 g, 5.0 mmol) were placed in a 25 mL round-bottom flask and dissolved in 6 mL of water. The reaction mixture was then stirred at room temperature until both reactants were completely dissolved. Subsequently, the pH of the clear solution was adjusted to 5 with NaOH. The resulting reaction mixture was placed in the refrigerator at 4 C. The addition of ethanol afforded, a few months later, a pink crystalline material, which appeared on the bottom of the flask. The crystalline product was isolated by filtration and dried in vacuo. Yield 0.43 g (26%). | ["4 C"] | ["a few months"] | ["Na[Co(C 7 H 11 O 6 ) 3 ] 3 3CH 3 CH 2 OH 3 2.25H 2 O", "CoCl 2 ? 6H 2 O"] | ["CoCl 2 ? 6H 2 O--0.50 g, 2.1 mmol"] | ["NaOH--not specified"] | ["D-(-)-quinic acid--0.97 g, 5.0 mmol"] | [] | [] | ["water--6 mL", "ethanol--not specified"]
j.poly.2011.11.037 | 2.3.6. [ZnI 2 (L)2DMF] 1 ,(5) Prepared as described for 3 except that ZnI 2 (0.32 g, 1.0 mmol) was used. Yield: 0.57 g (81%). Anal. Calc. for C 18 H 24 I 2 N 6 O 4 Zn (MW = 707.60): C, 30.55; H, 3.42; N, 11.88. Found: C, 30.34; H, 3.36; N, 11.79%. IR (cm 1 ): 3410(w), 3142(m), 1703(s), 1603(m), 1588(s), 1426(s), 1385(s), 1332(s), 1252(s) 1160(m), 763(w), 665(w), 544(w). | [] | [] | ["[ZnI 2 (L)2DMF] 1", "C 18 H 24 I 2 N 6 O 4 Zn"] | ["ZnI 2--0.32 g, 1.0 mmol"] | [] | [] | [] | [] | []
c8nj04731f | Synthesis of [Cu(4-tfmba)(N 3 )(C 2 H 5 OH)] (2). Similar to that of 1, except for the use of C 2 H 5 OH solvent instead of CH 3 OH solvent in the synthetic process. Lawn green crystals of 2 were collected. (Yield: 78%, based on Cu). EA. calcd for (CuC 10 H 10 F 3 N 3 O 3 ) (340.75): C, 35.21; H, 2.93; N, 12.33%. Found: C, 35.27; H, 2.98; N, 12.42%. IR (KBr, cm 1 ): 2085 (s), 1635 (s), 1554 (w), 1329 (m), 1126 (m), 865 (w), 783 (w). | [] | [] | ["Cu(4-tfmba)(N 3 )(C 2 H 5 OH)"] | [] | [] | [] | [] | [] | ["C 2 H 5 OH--not specified"]
j.jssc.2013.03.030 | 2.4. Synthesis of [LaL(H 2 O) 4 ]  2H 2 O(3) A mixture of LaCl 3  6H 2 O (9.7 mg, 0.026 mmol), H 3 L (4.3 mg, 0.013 mmol) in 6 mL H 2 O was subjected to solvothermal condition at 90 1C for 5 days, and subsequently cooled to room temperature at 0.1 1C min −1 . Colorless square-shaped crystals of 3 were isolated in 64% yield (based on H 3 L). IR (cm −1 ): 3423(m), 1608(m), 1566(s), 1537(s), 1432(s), 1362(m), 1285(m), 1246(w), 115 7(w), 84 7(w), 775(s), 736(s).2.5. Synthesis of [CeL(H 2 O) 4 ]  H 2 O(4) When the synthetic procedure for 3 was repeated using CeCl 3  6H 2 O instead of LaCl 3  6H 2 O, colorless block-like crystals of 4 was obtained in 58% yield (based on H 3 L). IR (cm −1 ): 3762(w), 3445(m), 2794(m), 1627(w), 1545(s), 1416(m), 1330(w), 1274(m), 910(w), 859(s), 799(s), 772(s), 695(s), 639(s). | [] | [] | ["[LaL(H 2 O) 4 ]  2H 2 O", "[CeL(H 2 O) 4 ]  H 2 O"] | ["LaCl 3  6H 2 O--9.7 mg, 0.026 mmol", "CeCl 3  6H 2 O--N/A"] | [] | ["H 3 L--4.3 mg, 0.013 mmol"] | ["90 1C"] | ["5 days"] | ["H 2 O--6 mL"]
zaac.201000437 | The mixture was heated in the temperature range of 50–60 °C for ca 5 min and cooled to room temperature. The resulting solution was filtered and a colorless clear filtrate was afforded. Colorless crystals of 1 were obtained by slow evaporation of the solvents after ca. two weeks. Yield ca. 50 % based on H 2 ces.C 16 H 10 CdN 2 O 5 : calcd. C 45.47, H 2.38, N 6.63 %; found: C 45.59, H 2.49, N 6.52 %. IR (KBr): ν ˜ = 3447 m(br), 1641 vs, 1584 s, 1518 m, 1495 w, 1428 s, 1391 m, 1341 m, 1295 m, 1221 w, 1138 w, 1100 w, 1070 w, 938 m, 866 m, 847 s, 801 m, 766 m, 728 s, 698 m, 666 w, 643 w cm –1 . | [] | ["ca. two weeks"] | ["C 16 H 10 CdN 2 O 5"] | [] | [] | ["H 2 ces--NaN"] | ["50–60 °C"] | [] | []
c3dt52364k | Synthesis of the complexes AgL 1 2 ClO 4 (1). L 1 (0.340 g, 1 mmol) in 25 mL of dichloromethane was added into a 50 mL colorimeter tube and carefully layered with a clear benzene solution (25 mL) of AgClO 4 ·H 2 O (0.112 g, 0.5 mmol). Yellow, needle-like crystals suitable for single crystal X-ray diﬀraction were obtained by slow interlayer diﬀusion. Yield: 0.32 g (72%). Anal. Calc. for C 44 H 40 AgClN 8 O 4 : C, 59.50; H, 4.54; N, 12.62. Found: C, 59.32; H, 4.49; N, 12.67%. IR ν (cm −1 ): 3133 (m), 2948 (m), 2926 (m), 2869 (w), 2218 (s, –CuN), 1563 (s), 1519 (s), 1398 (w), 1332 (s), 1308 (m), 1188 (m), 1085 (s), 962 (m), 854 (m), 818 (m). | [] | [] | ["AgL 1 2 ClO 4 (1)", "C 44 H 40 AgClN 8 O 4"] | ["AgClO 4 ·H 2 O--0.112 g, 0.5 mmol"] | [] | ["L 1--0.340 g, 1 mmol"] | [] | [] | ["dichloromethane--25 mL", "benzene--25 mL"]
a909748a | Synthesis of [Cu(4,4´-bipy)(H 2 O) 3 (SO 4 )]·2H 2 O (2). To a solution of CuSO 4 ·5H 2 O (0.250 g, 1.0 mmol) in 4 : 1 (v/v) MeOH/H 2 O (10 cm 3 ), a solution of 4,4´-bipy (0.156 g, 1.0 mmol) in MeOH (5 cm 3 ) was slowly added with stirring for 20 min at 60 °C. The solution was adjusted to pH ≈ 4.5 by addition of dilute H 2 SO 4 solution. Blue block crystals were deposited within two weeks in 72% yield (calc. for C 10 H 18 N 2 O 9 SCu: C 29.59, H 4.47, N 6.90; found: C 29.46, H 4.39, N 6.78). IR data (cm –1 ): 3360s, 3100s, 1658w, 1609vs, 1539m, 1489m, 1419s, 1335w, 1229m, 1159vs, 1110vs, 1068vs, 1039vs, 955s, 821s, 723m, 646m, 617m, 470m. | [] | ["two weeks"] | ["[Cu(4,4´-bipy)(H 2 O) 3 (SO 4 )]·2H 2 O", "C 10 H 18 N 2 O 9 SCu"] | ["CuSO 4 ·5H 2 O--0.250 g, 1.0 mmol"] | [] | ["4,4´-bipy--0.156 g, 1.0 mmol"] | ["60 °C"] | ["20 min"] | ["MeOH/H 2 O--4 : 1 (v/v), 10 cm 3", "MeOH--5 cm 3"]
j.ica.2018.08.018 | Synthesis of [Cd 2 (1,4-ndc) 2 (bief) 2 ]∙H 2 O (4). A mixture of Cd (NO 3 ) 2 ·4H 2 O (0.0308 g, 0.1 mmol), 1,4-H 2 ndc (0.0216 g, 0.1 mmol), bief (0.0354 g, 0.1 mmol) and H 2 O (10 ml) was placed in a Teﬂon reactor (20 ml) and heated at 160 °C for 4 days. After gradually cooled to room temperature at a rate of 10 °C·h −1 , colorless crystals of 4 were obtained. | [] | [] | ["[Cd 2 (1,4-ndc) 2 (bief) 2 ]∙H 2 O"] | ["Cd (NO 3 ) 2 \n4H 2 O--0.0308 g, 0.1 mmol"] | [] | ["1,4-H 2 ndc--0.0216 g, 0.1 mmol", "bief--0.0354 g, 0.1 mmol"] | ["160 °C"] | ["4 days"] | ["H 2 O--10 ml"]
cg1005874 | Synthesis of Sn 3 O(1,4-bdc) 2 (4). Compound 4 was synthesized by hydrothermal reactions of a mixture of saturated aqueous solutions *Corresponding author. Telephone: 713-742-2785. Fax: 713-742-2785.E-mail. ajjacob@uh.edu. Article Crystal Growth & Design, Vol. 10, No. 8, 2010 3753 of SnSO 4 (3 mL) and (TMA) 2 (1,4-bdc) (3 mL) [TMA = tetramethylammonium]. The mixture was sealed in a Teflon vessel (23 mL inner volume) in air and heated at 180 °C for 24 h, and then it was cooled in air to room temperature. Colorless plates of 4 were recovered from the final solution (pH = 3.1) by vacuum filtering and washing with distilled water, N,N-dimethylformamide, and methanol. The yield is ∼30% based on Sn. Elem. Anal.: C, 27.24% (calc 27.42%); H, 1.11% (calc 1.14%); Sn, 51.35% (calc 50.85%). IR (KBr): 3445 w, 1544 m, 1535 m, 1519 s, 1505 s, 1407 m, 1382 s, 1370 s, 1347 s, 1318 m, 1143 w, 1107 w, 1016 w, 847 m, 821 m, 738 s, 569 w, 534 s, 518 m, 504 m, 486 w cm -1 . | [] | [] | ["Sn 3 O(1,4-bdc) 2", "Compound 4"] | ["SnSO 4--3 mL", "(TMA) 2 (1,4-bdc)--3 mL"] | ["TMA--tetramethylammonium"] | [] | ["180 °C"] | ["24 h"] | []
b707228g | Synthesis of [Hg(bpo)(m-SCN) 2 ] n (1) 5-bis(4-Pyridyl)-1,3,4-oxadiazole (bpo) (0.5 mmol, 0.156 g) was placed in one arm of the branched tube and mercury( II) thiocyanate (0.159 g, 0.5 mmol) in the other. Methanol was carefully added to fill the arms, the tube was sealed and the ligand-containing arm immersed in a bath at 60 uC while the other was at ambient temperature. After 12 d, white crystals (mp = 204 uC), had deposited in the cooler arm which were filtered off, washed with acetone and ether and air dried (0.121 g, yield 45%), found; C, 26.50; H, 1.20; N, 15.30%. calcd for C 14 H 8 HgN 6 OS 2 ; C, 26.61; H, 1.47; N, 15.52%. | [] | [] | ["[Hg(bpo)(m-SCN) 2 ] n", "C 14 H 8 HgN 6 OS 2"] | ["mercury( II) thiocyanate--0.159 g, 0.5 mmol"] | [] | ["5-bis(4-Pyridyl)-1,3,4-oxadiazole (bpo)--0.5 mmol, 0.156 g"] | ["60 \tC"] | ["12 d"] | ["Methanol--not specified"]
b925355f | [(4-Br-C 6 H 4 )Au(PPh 3 )] 4. To 4-I-Br-C 6 H 4 (0.227 g, 0.8 mmol) dissolved in Et 2 O (10 mL) was added n-BuLi (0.5 mL, 1.6 M hexane) at -78 ◦ C. After 15 min [ClAu(PPh 3 )] (0.396 g, 0.8 mmol) was added and the solution allowed to warm to room temperature andstirredfor18h.H 2 O (0.2 mL) was added and after 10 min the solvent removed in vacuo. Redissolution in CH 2 Cl 2 , drying over MgSO 4 , ﬁltration through celite followed by slow addition of hexane effected the precipitation of 4 (0.4 g, 82%); Elemental analysis (Calc %):C 47.1 (46.9), H 3.2 (3.1), P 5.2 (5.0); NMR (CDCl 3 d ppm, J = Hz): Bruker DPX 400; 1 H 7.48–7.0 (m, Ph-H); 13 C-{ 1 H} 170.4 (d, J PC 118.1); 140.71, 134.3 (d, J PC 13.5); 131.2, 130.7 (d J PC 49.8), 130.2, 129.0 (d, J PC 10.5), 119.9; Bruker DPX 200: 31 P-{ 1 H} 44.8 s.[(4-Br-C 6 H 4 ) 2 Au(Bu)(PPh 3 )] 5. The methodology was the same as for the preparation of 4 save [ClAu(PPh 3 )] (0.198 g, 0.4 mmol) was added and after 18 h the solvent was removed and the crude extracted with hexane (10 mL). Reduction of the solvent volume afforded 5 (80 mg, 24%). Elemental analysis (Calc %): C 48.9 (49.3), H 3.6 (3.9), P 3.5 (3.7); NMR (CDCl 3 , d ppm, J = Hz) Bruker DPX 400: 1 H 7.8–7.0 (m, 23H, Ph-H), 2.1 (bm, 2H, CH 2 ), 1.4 (bm, 4H CH 2 ), 0.9 (bm 3H, CH 3 ); 13 C-{ 1 H} 162.7 (d, J PC 10.1); 136,7, 134.1 (d, J PC 13.6); 130.6 130.4, 128.2 (d J PC 10.8); 117.5; 38.1 (d, J PC 10.1); 32.4 (d, J PC 10.1); 26. 7 (d, J PC 10.1) 13.9; Bruker DPX 200: 31 P-{ 1 H} 24.2 s. | [] | [] | ["[(4-Br-C 6 H 4 )Au(PPh 3 )]", "[(4-Br-C 6 H 4 ) 2 Au(Bu)(PPh 3 )]"] | ["4-I-Br-C 6 H 4--0.227 g, 0.8 mmol", "[ClAu(PPh 3 )]--0.396 g, 0.8 mmol", "[ClAu(PPh 3 )]--0.198 g, 0.4 mmol"] | [] | [] | ["-78 \t C", "room temperature"] | ["18 h", "18 h"] | ["Et 2 O--10 mL", "CH 2 Cl 2--not specified", "hexane--not specified"]
j.ica.2012.01.027 | 2.5. Synthesis of complex [Ag(abn)(3-mba)] 2 (4) The synthesis of 4 was similar to that of 1, but with 3-mbaH (27 mg, 0.2 mmol) in place of 4-cbaH. Colorless crystals of 4 were obtained in 34% yield (based on silver). They were washed with a small volume of cold ethanol and dried in air. Anal. Calc. for Ag 2 C 30 H 26 N 4 O 4 : C, 49.89; H, 3.63; N, 7.76. Found: C, 46.99; H, 3.40; N, 5.77%. IR (KBr): m (cm 1 ) = 3456 (s), 2212 (w), 1595 (m), 1559 (s), 1494 (w), 1438 (w), 1390 (m), 792 (w), 758 (m), 674 (w), 496 (w). | [] | [] | ["[Ag(abn)(3-mba)] 2", "Ag 2 C 30 H 26 N 4 O 4"] | [] | [] | ["3-mbaH--27 mg, 0.2 mmol"] | [] | [] | []
j.ica.2013.01.007 | Calc. for C 22 H 15 CdN 5 O 5 S: C, 46.05; H, 2.63; N, 12.20. Found: C, 46.14; H, 2.56; N, 12.31%. IR (KBr, cm 1 ): 1592(s), 1545(s), 1506(m), 1473(m), 1385(s), 1209(m), 1161(w), 1121(w), 1080(m), 820(w), 734(s), 656(w), 623(w), 580(w).2.2.2. [Cd(dpq)(L 2 )] (2) Similar procedures were performed to obtain yellow crystals of complex 2, except that H 2 L 2 was used instead of H 2 L 1 . Yield: 45%. | [] | [] | ["C 22 H 15 CdN 5 O 5 S"] | [] | [] | ["dpq--NaN", "H 2 L 2--NaN"] | [] | [] | []
s0277-5387(01)00973-1 | Compound 6: Yield: 30 –35%. Anal. Calc. for C 12 H 24 Cl 2 Mo 3 O 17 (M r =799.034): C, 18.04; H, 3.03; Cl, 8.87; Mo, 36.02. Found (since the crystals were losing water of crystallization the same procedure was used as in the case of 5): C, 18.41; H, 3.25; Cl, 8.18; Mo, 36.66%. IR data (KBr, cm −1 ): 3616 (m), 3447 (s, br), 2936 (w), 1636 (m, br), 1560 (s), 1454 (s), 1354 (m), 1052 (w), 893 (w), 691 (s), 644 (s), 591 (m).2 .2 . X-ray crystallography The well-developed, colourless single crystals of 2 and 3 were very difﬁcult to handle due to rapid decomposition when exposed to air. They were stable if kept in a closed ﬂask in mother liquor. They had to be transferred directly from the ﬂask into a capillary and sealed. Data were collected at r.t. on a four-circle PW 1100 diffractometer (Stoe upgraded) with graphitemonochromated Mo Ka radiation (u=0.71073 A , ) [26]. | [] | [] | ["C 12 H 24 Cl 2 Mo 3 O 17"] | [] | [] | [] | [] | [] | []
j.jorganchem.2017.06.013 | The reaction mixture was stirred overnight (the initial orange brown color due to the aldehyde changed quickly to deep red) before being cooled to room temperature. Then, the mixture was diluted with diethyl ether (ca. 25 mL; insoluble brown gummy material was discarded), washed successively with water and saturated aqueous NaCl solution and ﬁnally dried over anhydrous magnesium sulfate. The volatiles were removed under reduced pressure, and the dark red oily residue was puriﬁed by column chromatography (silica gel, hexaneeether 1:2). The ﬁrst dark red band was collected and evaporated under vacuum (1 h at 60  C/ 1 Torr) to afford 3a as a deep red viscous oil. Yield: 2.198 g (93%). | ["60 \nC"] | ["1 h"] | [] | [] | [] | [] | ["room temperature"] | ["overnight"] | []
j.inoche.2010.07.030 | MSF-5 was synthesized by diffusion of methanol into Cd(SPhMe-4) 2 in mixed solvents of DMF and CS 2 at room temperature [8].During the synthesis, Cd(SPhMe-4) 2 serves as the source for both Cd 2+ and –SP hMe-4, and CS 2 is used as the S 2− source [9].TheS 2− source is essential for the formation of MSF-5. MSF-5 is stable in air and insoluble in many common solvents, such as methanol, ethanol, acetone, acetonitrile and ether, but slightly soluble i n DMF. | [] | [] | ["MSF-5"] | ["Cd(SPhMe-4) 2--NaN"] | [] | [] | [] | [] | ["DMF--NaN", "CS 2--NaN"]
j.jorganchem.2007.05.049 | Evaporation of the solvent gave a yellow solid, which was puriﬁed by recrystallization from a dich loromethane–methanol mixture (1:1 v/v)at4C to furnish yellowish crystals (m.p. 109 C). Anal. Calc. for C 23 H 20 O 2 Sn: C, 61.81; H, 4.47. Found: C, 61.22; H, 4.35 %. IR (KBr, cm 1 ): 415w, 449w, 524w, 555w, 589w , 697m, 729s, 767m, 845w, 865w, 895w, 960w, 1015w, 1077w, 1278m, 1318sh, 1389s, 1429s, 1485sh, 1546s, 1621sh, 2854w, 2924w.1 H NMR (CDCl 3 , ppm): 0.93–1.15 (6H, s, CH 3 , 2 J 119 Sn–H, 64.2 Hz), 7.18–8.46 (5H, m, C 6 H 5 and 9H, m, C 14 H 9 ). | [] | [] | ["C 23 H 20 O 2 Sn"] | [] | [] | [] | [] | [] | ["dichloromethane--NaN", "methanol--NaN"]
ic301976s | Synthesis of [Cu 1.5 (O 3 P−C 2 H 4 −SO 3 )]·2H 2 O(3).Twenty-six microliters of a 2 M H 3 L, 79 μLH 2 O, 79 μL of a 2 M Cu(NO 3 ) 2 solution, and 26 μL of a 2 M NaOH were added to a high-throughput Teﬂon reactor with a total volume of 250 μL. | [] | [] | ["[Cu 1.5 (O 3 P−C 2 H 4 −SO 3 )]·2H 2 O"] | ["Cu(NO 3 ) 2 solution--79 μL, 2 M"] | ["NaOH--26 μL, 2 M"] | ["H 3 L--26 μL, 2 M"] | [] | [] | ["H 2 O--79 μL"]
s0022-328x(00)00580-5 | 4 .2 . Preparation of [( n-C 4 H 9 ) 2 Sn {( m-OH )( m-OSO 2 C 6 H 2 ( CH 3 ) 3 )}] n (2) The partially hydrolysed product 2 crystallized as ﬁne needles from a saturated solution of compound 1 in 50:50 v/vCH 3 OH– CHCl 3 upon keeping it for 35 days at 259 3°C. The excess solvent was slowly decanted and product dried by applying mild vacuum. M.p.\ 220°C. Anal. Found: C, 45.11; H, 6.32; S, 6.9. Calc. for C 17 H 30 O 4 SSn: C, 45.46; H, 6.69; S, 7.1%.1 H-NMR: d, 0.88 (m), 1.36 (m), 1.62 (m), 1.70 (m), (18H, n-C 4 H 9 Sn); 2.25 (s) (3H, mes-CH 3 ), 2.60 (s) (6H, mes-(CH 3 ) 2 ); 4.80 (s) (br, 1H, OH); 6.82 (s) and 7.60 (s) ppm (2H, C 6 H 2 ). | [] | [] | ["[( n-C 4 H 9 ) 2 Sn {( m-OH )( m-OSO 2 C 6 H 2 ( CH 3 ) 3 )}] n", "C 17 H 30 O 4 SSn"] | ["( n-C 4 H 9 ) 2 Sn--not provided"] | [] | [] | ["259 \n3°C"] | ["35 days"] | ["50:50 v/vCH 3 OH– CHCl 3--not provided"]
j.poly.2019.114280 | Preparation of [Ni(NQ) 2 (Phen)] (9) Following the general procedure described above, from 31.10 mg of Ni(CH 3 COO) 2 ·4H 2 O, 88.16mg (91%) of compound 9 were obtained. Elemental analyses calculated for NiC 44 H 34 N 2 O 10 : C, 65.27; H, 4.24; N, 3.46, found C, 64.74; H, 3.67; N, 3.28. IR ν max (film): 3397, 3066, 2919, 2892, 1581, 1546, 1419, 1376, 1346, 1284, 1238, 1157, 1064, 968, 941, 852, 779, 728 cm -1 . | [] | [] | ["[Ni(NQ) 2 (Phen)] (9)", "NiC 44 H 34 N 2 O 10"] | ["Ni(CH 3 COO) 2 \n4H 2 O--31.10 mg"] | [] | ["NQ--not provided", "Phen--not provided"] | [] | [] | []
chem.201002110 | [11b] In a typical experiment, HEtL x (x= 2, 3; 10 mmol) was suspended in water (25 mL) and allowed to react with aqueous NaOH (1.0 g, 25 mmol; 25 mL). CuACHTUNGTRENNUNG(NO 3 ) 2 ·3H 2 O (1.21 g, 5 mmol) dissolved in water (25 mL) was added dropwise to the resulting colourless solution at RT under continuous stirring. The resulting deep-green solutio n was then filtered on paper remove the small amount of solid particles. The solvent was reduced to a quarter of its volume in a rotatory evaporator and a solid separated. The green polycrystalline solid was filtered off, washed with acetone and diethyl ether and dried under vacuum. | [] | [] | [] | ["CuACHTUNGTRENNUNG(NO 3 ) 2 ·3H 2 O--1.21 g, 5 mmol"] | ["NaOH--1.0 g, 25 mmol; 25 mL"] | ["HEtL x--10 mmol"] | [] | [] | ["water--25 mL"]
zaac.201000386 | C 62 H 36 Tm 2 N 8 O 13 : calcd. C 51.70; H 2.50; N 7.79 %; found: C 50.94; H 2.58; N 7.96 %. IR (KBr): ν ˜ = 3073 (m), 1640 (s), 1548 (s), 1451 (s), 1382 (s), 1278 (m), 1186 (w), 1075 (m), 1041 (w), 814 (w), 742 (m), 701 (m), 543 (w), 440 (m) cm –1 . | [] | [] | ["C 62 H 36 Tm 2 N 8 O 13"] | [] | [] | [] | [] | [] | []
d0nj04626d | Synthesis of {[Co 2 (L-mac)(4,4-bpt)(H 2 O)·3.5H 2 O} n (1). 1 was prepared under solvothermal conditions. A mixture of Co(NO 3 ) 2 ·6H 2 O (145 mg, 0.5 mmol), 4,4′Hbpt (112 mg, 0.5 mmol), L(-)-H 3 ma (67 mg, 0.5 mmol), NaOH (40 mg, 1 mmol), water (7 mL), and methanol (7 mL) was placed in a 23 mL Teflon-lined stainless steel vessel and heated at 160 °C for 48 h and then cooled to room temperature at a rate of 5 °C, and finally the red strip crystalline products of 1 were obtained by washing it with distilled water and methanol, then picking out after being dried in air. Yield: 70 % (base on Co(II)). Elemental analysis (%): Calcd: C, 34.77; H, 3.62; N, 10.87. Found: C, 34.73; H, 3.65; N, 10.90. IR (KBr, cm -1 ): 3404m, 1609m, 1546s,1426m, 1313w, 1201w, 1087w, 841 m, 749w, 630w. | [] | [] | ["{[Co 2 (L-mac)(4,4-bpt)(H 2 O)·3.5H 2 O} n"] | ["Co(NO 3 ) 2 ·6H 2 O--145 mg, 0.5 mmol"] | ["NaOH--40 mg, 1 mmol"] | ["4,4′Hbpt--112 mg, 0.5 mmol", "L(-)-H 3 ma--67 mg, 0.5 mmol"] | ["160 °C"] | ["48 h"] | ["water--7 mL", "methanol--7 mL"]
j.jorganchem.2018.11.003 | Trimethyltin chloride (0.398 g, 2 mmol) was then added to the mixture, and the reaction was allowed to continue at 45  C for another 12 h. After cooling down to room temperature, the solution was ﬁltered. The solvent was gradually removed by evaporation under vacuum until a solid product was obtained. The solid was then recrystallized from diethyl ether, and colorless crystals of complex 1 were recovered. Yield: 49%. M.P. 233e235  C. Anal. Calc.for C 18 H 24 N 2 O 4 S 2 Sn 2 : C, 34.10; H, 3.82; N, 4.42%. Found: C, 34.32; H, 3.98; N, 4.29%. IR (KBr, cm 1 ): n as (COO), 1546; n s (COO), 1384; [ Dn ¼ n (COO) as  n (COO) s ], 162; n (SneC), 550; n (SneO), 472.1 H NMR [DMSOD 6 , ppm]: d 8.85 (s, 2H, Ligand CeH), 8.11, 7.57 (2d, 4H, Ligand CeH), 0.51 (t, 18H, 2 J Sn-H ¼ 36 Hz, SneCH 3 ).13 C NMR [DMSOD 6 , ppm]: d 167.53 (COO), 159.81, 150.89, 138.74, 129.55, 118.91 (Ring-C), 1.69 (J Sn-C ¼ 266 Hz, SneCH 3 ). | [] | [] | ["complex 1"] | ["trimethyltin chloride--0.398 g, 2 mmol"] | [] | [] | ["45  C"] | ["12 h"] | []
s0108270100009604 | Experimental Isonicotinic acid (0.1 g) and Eu(CF 3 COO) 3 (0.1 g) were mixed with ethanol (1 ml) and water (0.1 ml) in a heavy-walled Pyrex tube. The Pyrex tube was sealed under vacuum (while frozen with liquid nitrogen). The tube was kept in oven at the temperature 350 K for 24 h, after which time, colourless prismatic crystals were obtained. | [] | [] | [] | ["Eu(CF 3 COO) 3--0.1 g"] | [] | ["Isonicotinic acid--0.1 g"] | ["350 K"] | ["24 h"] | ["ethanol--1 ml", "water--0.1 ml"]
c2ra21533k | 2.2.2. [Ag 4 (pbbpa)(NO 3 ) 4 ] n (1). A buffer layer of chloroform (6 mL) was carefully layered over a chloroform (4 mL) solution of pbbpa (15 mg, 0.028 mmol). Then a solution of AgNO 3 (45 mg, 0.26 mmol) in methanol (4 mL) was layered over the buffer layer. The solution was allowed to diffuse in the dark at room temperature for four days to yield a large amount of yellow block crystals. Yield: ca. 48%. Anal. | [] | [] | ["[Ag 4 (pbbpa)(NO 3 ) 4 ] n"] | ["AgNO 3--45 mg, 0.26 mmol"] | [] | ["pbbpa--15 mg, 0.028 mmol"] | [] | ["four days"] | ["chloroform--6 mL", "methanol--4 mL"]
s11243-016-0109-5 | Syntheses Two different solutions of H 3 hip (10 mmol, 1.82 g) in water (50 mL) were added dropwise with stirring at room temperature to two solutions of Ni(CH 3 COO) 2 4H 2 O (10.0 mmol, 2.44 g) in water (50 mL). The solutions immediately became suspensions, and they were stirred for 1 h at room temperature. 2-Hepy (10.0 mmol, 1.23 g) and dap (10.0 mmol, 0.74 g) in ethanol solutions (20 mL) were added dropwise to the suspensions in ethanol for 1 and 2, respectively. The mixtures were stirred for 2 days at 90 °C, then cooled to room temperature and ﬁltered. After about a month crystals formed; these were ﬁltered off, washed with 10 mL of water and dried in air. Elemental Analyses (%) calcd. for C 22 H 22 N 2 NiO 7 (1): (484.12 g/mol), C, 54.7; H, 4.9; N, 6.8; found: C, 55.1; H, 4.2; N, 5.9, (%) calcd. for C 28 H 48 N 8 Ni 2 O 10 (2): (774.16 g/mol), C, 43.4; H, 6.3; N, 14.5; found: C, 43.9; H, 6.8; N, 14.8. The mass spectra of the complexes 1 and 2 are presented in Figs. S3 and S4. Mass spectroscopy results: (1): [Ni ? (Hhip) ? 2H 2 O (solvent) ] ? calcd. 372.99, found 372.21; [Ni ? (Hhip) ? 2(2hepy) ? H 2 O (solvent) ] ? calcd. 501.2, found 501.8, (2): [2Ni ? (Hhip) ? 2(dap)] ? calcd. 443.4, found 441.3; [M ? H] ? calcd. 774.2, found 774.6. The Ni contents were analysed by atomic absorption spectrometry, giving values of 12.1% for 1 (calcd. 12.16%) and 15.0% for 2 (calcd. | [] | ["about a month"] | ["[Ni(Hhip)(2hepy)2H2O]", "[2Ni(Hhip)(dap)]"] | ["Ni(CH3COO)2 4H2O--10.0 mmol, 2.44 g"] | [] | ["H3 hip--10 mmol, 1.82 g", "2-Hepy--10.0 mmol, 1.23 g", "dap--10.0 mmol, 0.74 g"] | ["90 \nC"] | ["2 days"] | ["water--50 mL", "ethanol--20 mL"]
c4ce01082e | calcd. (found) %: C 36.07 (36.3), H 4.37 (4.8), N 9.35 (9.2).{[Cu 2 (L 1 ) 2 (N(CN) 2 )(CH 3 OH)](ClO 4 )} n (2). HL 1 (33.2 mg, 0.20 mmol) and Cu(ClO 4 ) 2 ·6H 2 O (74.0 mg, 0.20 mmol) were dissolved in CH 3 OH (10 mL), to which NEt 3 (7 μL, 0.05 mmol) and Na[N( CN) 2 ] (35.6 mg, 0.40 mmol) in CH 3 OH (10 mL) were added dropwise under stir ring . The resultant green solution was continuously stirred for a n additional 10 m inutes, a nd filtered. The filtrate was allowed to crystallize in a refrigerator for several hours, yielding green crystals of 2.Yield:ca.40%. Main IR bands (cm −1 ): 3631; 3372; 3165; 2941; 2863; 2823; 2327; 2268; 2195vs; 164 6; 1516; 1454; 14 27; 13 72; 13 07; 1248; 1215; 11 98; 1076s; 1007; 965; 921; 877 ; 768; 623; 593.Anal. calcd. (found) %: C 36.53 (36.2), H 4.38 (4.5), N 14.20 (14.6).[Cu 2 (L 2 ) 2 Cl 2 ] (3). HL 2 (28.0 mg, 0.20 mmol) and CuCl 2 ·2H 2 O (34.0 mg, 0.20 mmol) were dissolved in CH 3 OH (5 mL), and then NEt 3 (7 μL, 0.05 mmol) was ad ded to the above solution understirring.Thefiltrateoftheabovemixturewasallowed to crystallize in a thin tube ( ϕ ~ 1 cm) for several days, and blue-green crystals of 3 were obtained. Yield: ca. 40%. Main IR bands (cm −1 ): 3433br; 2925; 2873; 1636; 1550; 1496; 1471;1438; 1425; 1393; 13 50; 1302 ; 122 8; 11 57; 1 141; 10 83 ; 1062; 9 96; 897; 776; 667; 636. Anal. calcd. (found) %: C 35.30 (35.3), H 4.66 (4.8), N 11.76 (11.5). | [] | [] | ["[Cu 2 (L 1 ) 2 (N(CN) 2 )(CH 3 OH)](ClO 4 ) n", "[Cu 2 (L 2 ) 2 Cl 2 ]"] | ["Cu(ClO 4 ) 2 ? 6H 2 O--74.0 mg, 0.20 mmol", "CuCl 2 ? 2H 2 O--34.0 mg, 0.20 mmol"] | ["NEt 3--7 μL, 0.05 mmol", "Na[N( CN) 2 ]--35.6 mg, 0.40 mmol", "NEt 3--7 μL, 0.05 mmol"] | ["HL 1--33.2 mg, 0.20 mmol", "HL 2--28.0 mg, 0.20 mmol"] | [] | ["10 minutes", "several days"] | ["CH 3 OH--10 mL", "CH 3 OH--10 mL", "CH 3 OH--5 mL"]
j.molstruc.2007.08.021 | 2.2. Synthes is 2.2.1. [Zn(N 3 ) 2 (ampyz) 2 ](1) Complex 1 was prepared by mixing aminopyrazine (0.60 g, 6.31 mmol) with an aqueou s solution of Zn(N 3 ) 2 (5 mL, 4.44 mmol Zn) saturated with hydrazoic azid. The mixture was heated to 80 C to obtain a clear solution. | [] | [] | ["[Zn(N 3 ) 2 (ampyz) 2 ]", "Complex 1"] | ["Zn(N 3 ) 2--5 mL, 4.44 mmol Zn"] | [] | ["aminopyrazine--0.60 g, 6.31 mmol"] | ["80 \nC"] | [] | ["aqueous solution--saturated with hydrazoic azid"]
j.jorganchem.2009.07.016 | Yield: 0.264 g (50%). Anal. Calc. for C 40 H 36 O 8 Pb 2 : C, 45.32; H, 3.40; Pb, 39.09. Found: C, 45.82; H, 3.56; Pb, 39.50%. IR data (cm 1 ): 3054(w), 2993(w), 1589(vs), 1558(s), 1519(vs), 1481(s), 1450(m), 1388(s), 1265(m), 1002(m), 765(m), 709(m). | [] | [] | ["C 40 H 36 O 8 Pb 2"] | [] | [] | [] | [] | [] | []
b100390i | [Cu 2 (CN) 2 (dpe)] (13). A mixture of CuCN (0.359 g, 4.01 mmol), KCN (0.066 g, 1.0 mmol), trans-4,4⬘-dipyridylethylene (0.181 g, 0.994 mmol), and H 2 O (5.00 mL, 0.278 mol) was heated at 170 ± 5 ⬚C for 96 h. After cooling to room temperature, yellow-orange crystals of 13 were recovered in ca. 30% yield.Crystal structure determinations Single crystal diﬀraction data for 1–13 were measured using a Bruker P4 diﬀractometer equipped with the SMART system 21 and using Mo-Kα radiation (λ = 0.71073 Å). All data sets were corrected for Lorentz and polarization eﬀects, and absorption corrections were made using SADABS. | [] | [] | ["Cu 2 (CN) 2 (dpe)"] | ["CuCN--0.359 g, 4.01 mmol", "KCN--0.066 g, 1.0 mmol"] | [] | ["trans-4,4⬘-dipyridylethylene--0.181 g, 0.994 mmol"] | ["170 ± 5 ⬚C"] | ["96 h"] | ["H 2 O--5.00 mL, 0.278 mol"]
c9ce01309a | Synthesis of the H 2 L2 ligand. As shown in Scheme S1 (ESI†), a flask was loaded with HL1 (1.89 g, 5 mmol) and 9 mol L −1 hydrochloric acid aqueous (100 mL). The resulting mixture was stirred at 110 °C for 8 h. After being cooled to room temperature, filtered and washed with water and ethanol, and dried at 80 °C, pale-purple 4,4′-([2,3′-bipyridine]4,6-diyl)dibenzoic acid (Scheme S1, H 2 L2, ESI†) was obtained (1.88 g, 95.0% yield).1 H NMR (dmso-d 6 , 400 MHz, Fig. S4, ESI†): δ 13.11 (s, 2H), 9.80 (s, 1H), 9.37 (d, J = 8.0 Hz, 1H), 8.98 (d, J = 4.5 Hz, 1H), 8.63 (s, 1H), 8.52 (d, J = 5.7 Hz, 3H), 8.26 (d, J = 8.1 Hz, 2H), 8.18–8.08 (m, 5H). IR (KBr, cm −1 ): 3430m, 3071m, 1701vs, 1600s, 1578w, 1544s, 1429w, 1387s, 1323w, 1243s, 1189w, 1113m, 774m, 679m. | [] | [] | ["H 2 L2"] | [] | [] | ["HL1--1.89 g, 5 mmol"] | ["110 °C"] | ["8 h"] | ["hydrochloric acid aqueous--100 mL"]
zaac.201000312 | [Cu(cca)(2,2'-bpy)] n (2): A mixture of H 2 cca (0.019g, 0.1 mmol), CuCl 2 ·2H 2 O (0.017g, 0.1 mmol), 2,2'-bpy (0.016g, 0.1 mmol), an aqueous solution of NaOH (0.3 mL, 0.65mol·L –1 ), and deionized water (5 mL) was sealed in a Teflon-lined stainless vessel (25 mL) and heated at 140 °C for 72 h under autogenous pressure. Afterwards, the vessel was cooled slowly to room temperature. Green single crystals were obtained by filtration, washed with deionized water, and dried in air. Yield 0.025 g (61.0 %). C 20 H 14 N 2 O 4 Cu: calcd.: C 58.55; H 3.42; N 6.83 %; found: C 58.56; H 3.70; N 6.78 %. IR (KBr): ν ˜ = 3436 (m), 3064 (w), 1636 (m), 1603 (s), 1571 (m), 1498 (w), 1447 (m), 1362 (s), 1241 (w), 1159 (w), 1034 (w), 979 (m), 857 (m), 756 (s), 735 (m) cm –1 . | [] | [] | ["Cu(cca)(2,2'-bpy) n", "C 20 H 14 N 2 O 4 Cu"] | ["CuCl 2 ·2H 2 O--0.017g, 0.1 mmol"] | [] | ["H 2 cca--0.019g, 0.1 mmol", "2,2'-bpy--0.016g, 0.1 mmol"] | ["140 °C"] | ["72 h"] | ["deionized water--5 mL"]
j.jssc.2004.05.005 | 2.2. Preparation of [Mn(o-phen)(H 2 O)MoO 4 ]  H 2 O (1) Compound 1 was isolated from the reaction of Na 2 MoO 4  2H 2 O (0.62 g, 2.56 mmol), MnSO 4  H 2 O (0.36 g, 2.13 mmol), oxalic acid (0.25 g, 1.98 mmol), ophenanthroline (0.31 g, 1.72 mmol) and H 2 O (12 mL) under autogenous pressure at 170  C for 4 days. After being cooled slowly to room temperature, the yellow crystals suitable for X-ray diffraction study were obtained. Anal. Calc. for 1: C, 33.40; H, 2.78; N, 6.49; Mn, 12.73; Mo, 22.25 (%). Found: C, 33.31; H, 2.71; N, 6.57; Mn, 12.69; Mo, 22.11 (%). IR (KBr pellet, cm 1 ): 3404 (s), 3061 (w), 1618 (s), 1591 (m), 1518 (s), 1427 (s), 1315 (m), 1146 (s), 1149 (m), 1101 (m), 924 (s), 897 (s), 860 (s), 810 (s), 725 (s), 638 (s). | [] | [] | ["[Mn(o-phen)(H 2 O)MoO 4 ]  H 2 O", "Compound 1"] | ["Na 2 MoO 4  2H 2 O--0.62 g, 2.56 mmol", "MnSO 4  H 2 O--0.36 g, 2.13 mmol"] | [] | ["oxalic acid--0.25 g, 1.98 mmol", "ophenanthroline--0.31 g, 1.72 mmol"] | ["170  C"] | ["4 days"] | ["H 2 O--12 mL"]
znb-2015-0030 | 3.2 Synthesis of compound 1 CdCl 2 ·2.5H 2 O (0.2 mmol, 0.046 g), H 2 CNA (0.12 mmol, 0.032g), and KOH (0.4 mmol, 0.022 g) were dissolved in methanol–isopropyl alcohol–H 2 O (1:1:3) (10 mL), and the mixture was stirred for 1h at room temperature. Then the mixture was transferred and sealed in a 15 mL Teflonlined stainless steel container. The container was kept at 443K for 4 days. After the mixture had been cooled to room temperature at a rate of 10 °C h −1 , colorless block crystals of 1 were obtained in a yield of 17 % based on Cd(II). – Anal. for C 13 H 8 O 5 Cd (%): calcd. C 43.78, H 2.26; found: C 43.14, H 2.13. | ["443 K"] | ["4 days"] | ["CdCl 2 ·2.5H 2 O"] | ["CdCl 2 ·2.5H 2 O--0.2 mmol, 0.046 g"] | [] | ["H 2 CNA--0.12 mmol, 0.032 g", "KOH--0.4 mmol, 0.022 g"] | ["room temperature"] | ["1 h"] | ["methanol–isopropyl alcohol–H 2 O (1:1:3)--10 mL"]
cg400538c | 9 H 5.30, N 8.29. IR (KBr, cm -1 ): 3413 (w), 2935 (w), 2356 (w), 1652 (s), 1606 (s), 1558 (s), 1510 (m), 1473 (m), 1458 (m), 1400 (m), 1357 (s), 1315 (m), 1257 (w), 1164 (w), 1033 (w), 954 (w), 800 (m), 700 (m), 655 (w), 586 (w). Synthesis of [Cu(3-dpyh) 0.5 (1,4-NDC)]·H 2 O (13) The synthesis method of 13 is similar to that of 12 except for different amount of NaOH (0.016 g, 0.40 mmol) was added to adjust the systematic pH. Green block crystals of 13 were collected in 32% yield based on Cu. C 21 H 19 CuN 2 O 6 (458.92): calcd. C 54.91, H 4.14, N 6.10; found C 54.93, H 4.11, N 6.13. IR (KBr, cm -1 ): 3344 (w), 2937 (w), 2358 (w), 1641 (s), 1606 (m), 1575 (m), 1521 (w), 1458 (m), 1400 (s), 1352 (s), 1282 (m), 1259 (m), 1126 (m), 1029 (m), 975 (w), 862 (w), 788 (m), 665 (w), 594 (w). RESULTS AND DISCUSSION Structure Description of 1. The crystal structure of 1 with the coordination environment of Cu II centers is depicted in Figure 1a. Each Cu II atom is four-coordinated by two pyridyl N atoms from two 3-dppa with the Cu-N distances of 2.081(2) and 2.0757(19) Å, and two O atoms from two 1,3,5-HBTC anions with the Cu-O distances of 1.9368(14) and 1.9182(13) Å, showing a distorted tetrahedral geometry. In 1, the two carboxyl groups of 1,3,5-HBTC adopt µ 1 -η 1 :η 0 coordination mode and the third one was protonated. The neighboring Cu II ions are linked by pairs of 1,3,5-HBTC and 3-dppa ligands to form an infrequent 1D ∞-like chain with the Cu···Cu distance of 10.38 Å (Figure 1b, Figure S1), in which the 1,3,5-HBTC shows a bis(monodentate) bridging mode and the 3-dppa ligand exhibits a µ 2 -bridging mode (Table 3). It is noted that the [Cu-3-dppa] n chain displays a meso-helical feature (Figure 1c). As shown in Figure S2, the adjacent 1D ∞-like chains are further connected by hydrogen-bonding interactions [N4···O7 = 2.7876 Å] between the amide groups from adjacent 1D chains to give a 3D supramolecular framework. Insert Figure 1 Structure Description of 2. Compared with complex 1, a longer 3-dpha was used as the substitute of 3-dppa in 2, a 2D network was obtained. As illustrated in Figure Page 9 of 46 ACS Paragon Plus Environment Crystal Growth & Design 1 2 3 4 5 6 7 8 9 10 11 12 13 14 15 16 17 18 19 20 21 22 23 24 25 26 27 28 29 30 31 32 33 34 35 36 37 38 39 40 41 42 43 44 45 46 47 48 49 50 51 52 53 54 55 56 57 58 59 60 | [] | [] | ["[Cu(3-dpyh) 0.5 (1,4-NDC)]·H 2 O", "C 21 H 19 CuN 2 O 6"] | [] | [] | ["3-dpyh--NaN", "1,4-NDC--NaN"] | [] | [] | []
cg100535q | Diamagnetic corrections were made with Pascal’s constants for all samples.Preparation of [Cd(L)(PBEA) 0.5 ] 3 H 2 O (1). A mixture of Cd(NO 3 ) 2 3 6H 2 O (29.7 mg, 0.1 mmol), HL (12.7 mg, 0.05 mmol), H 2 PBEA (8.7 mg, 0.05 mmol), NaOH (6.0 mg, 0.15 mmol), and H 2 O (10 mL) was sealed in a 16 mL Teflon-lined stainless steel container and heated at 180 °C for 3 d. Complex 1 was isolated from the mixture in colorless block crystalline form by filtration and washed by water and ethanol several times with a yield of 14.87 mg (0.031 mmol, 62%). Anal. Calcd for C 18 H 15 CdN 4 O 5 (%): C, 45.06; H, 3.15; N, 11.68. Found: C, 45.10; H, 3.11; N, 11.64. IR (KBr, cm -1 ): 3446(br,s), 1587(s) 1565(s), 1508(s), 1400(s), 1365(s), 1259(w), 1242(m), 1144(m), 1175(w), 1066(m), 1015(w), 934(m), 878(w), 821(w), 759(m), 721(m), 673(w), 644(m), 587(w).Preparation of [Cd 2 (μ 3 -OH)(L)(PBEA)] (2). Complex 2 was synthesizedbythesameprocedureasforthepreparationof1, except that CdCl 2 3 2.5H 2 O (22.8 mg, 0.1 mmol) was used instead of Cd(NO 3 ) 2 3 6H 2 O as the starting material. Colorless block crystals of 2 were isolated by filtration and washed by water and ethanol several times with a yield of 19.2 4 mg (0.028 mmol, 56%). Anal. Calcd for C 23 H 18 Cd 2 N 4 O 7 (%): C, 40.20; H, 2.64; N, 8.15. Found: C, 40.17; H, 2.66; N, 8.11. IR (KBr, cm -1 ): 3443(br), 1586(s), 1571(s), 1505(s), 1400(s), 1384(s), 1331(w), 1241(m), 1144(w), 1114(w), 1066(m), 1014(w), 933(m), 823(w), 782(w), 756(m), 721(m), 674(w), 644(m), 587(w). | [] | [] | ["[Cd(L)(PBEA) 0.5 ] 3 H 2 O", "[Cd 2 (μ 3 -OH)(L)(PBEA)]"] | ["Cd(NO 3 ) 2 3 6H 2 O--29.7 mg, 0.1 mmol", "CdCl 2 3 2.5H 2 O--22.8 mg, 0.1 mmol"] | ["NaOH --6.0 mg, 0.15 mmol"] | ["HL--12.7 mg, 0.05 mmol", "H 2 PBEA--8.7 mg, 0.05 mmol"] | ["180 \nC"] | ["3 d"] | ["H 2 O--10 mL"]
cg4018163 | Light-yellow-green crystals of complex 6 appeared overnight (32 mg, 50% yield based on U). Anal. Calcd for C 27 H 39 N 5 NiO 19 U 2 : C, 25.49; H, 3.09; N, 5.50%. Found: C, 25.22; H, 3.06; N, 5.39%. | [] | ["overnight"] | ["C 27 H 39 N 5 NiO 19 U 2"] | [] | [] | [] | [] | [] | []
anie.200704814 | 3: A solution of [Na] 2 [SnB 11 H 11 ] (176 mg, 0.6 mmol) in THF (5 mL) was added to a solution of K 2 PdCl 6 (40 mg, 0.1 mmol) in H 2 O (2 mL), resulting in a dark red solution. The solvents were evaporated in vacuum, and the red solid was redissolved in THF. After the addition of [Bu 3 NH]Cl (44 mg, 0.2 mmol), slow diffusion of Et 2 O into the red solution resulted in the formation of 3 as dark red crystals (133 mg, 63% yield). Elemental analysis (%) for [Bu 3 NMe] 6 [Pd(SnB 11 H 11 ) 6 ], calcd for C 104 H 306 B 66 N 8 PdSn 6 (3201.83 gmol 1 ): C 39.01, H 9.63, N 3.50; found: C 39.75, H 9.20, N 2.94. FIR (ATR): n˜ = 194 cm 1 , n Pd-Sn .11 B{ 1 H} NMR (80.25 MHz, [D 8 ]THF): d = 15.2 (11B, B2–B12).119 Sn{ 1 H} NMR (93.25 MHz, [D 8 ]THF): d = 284 ppm, cis 2 J( 119 Sn117 Sn) = 1135 Hz, trans 2 J( 119 Sn117 Sn) = 19700 Hz.4: A solution of Na 2 [SnB 11 H 11 ] (176 mg, 0.6 mmol) in THF (5 mL) was added to a solution of K 2 PtCl 6 (49 mg, 0.1 mmol) in H 2 O (2 mL), resulting in an orange solution. The solvents were evaporated in vacuum, and the orange solid was redissolved in THF. After the addition of [Bu 3 NH]Cl (44 mg, 0.2 mmol), slow diffusion of Et 2 O into the orange solution resulted in the formation of 4 as orange crystals (140 mg, 65% yield). Elemental analysis (%) for [Bu 3 NMe] 6 [Pt(SnB 11 H 11 ) 6 ], calcd for C 104 H 306 B 66 N 8 PtSn 6 (3290.49 gmol 1 ): C 37.96, H 9.37, N 3.41; found: C 38.22, H 8.66, N 2.93. FIR (ATR): n˜ = 168 cm 1 , n Pt-Sn .11 B{ 1 H} NMR (80.25 MHz, [D 8 ]THF): d = 15.6 ppm (11B, B2–B12).119 Sn{ 1 H} NMR (93.25 MHz, [D 8 ]THF): d = 470 ppm, 1 J( 195 Pt119 Sn) = 7900 Hz, cis 2 J( 119 Sn117 Sn) = 1050 Hz, trans 2 J( 119 Sn117 Sn) = 15278 Hz.195 Pt NMR (106.68 MHz, [D 8 ]THF, 58C): d = 7724 ppm 1 J( 195 Pt119 Sn) = 7900 Hz, 1 J( 195 Pt117 Sn) = 7550 Hz.Received: October 17, 2007 Published online: December 20, 2007 .Keywords: coordination chemistry · NMR spectroscopy · structure elucidation · tin · X-ray diffraction [1] a) W. Petz, Chem. Rev. 1986, 86, 1019– 1047; b) M. S. Holt, W. L.Wilson, J. H. Nelson, Chem. Rev. 1989, 89, 11 – 49; c) M. Veith, A. Mller, L. Stahl, M. Ntzel, M. Jarczyk, V. Huch, Inorg.Chem. 1996, 35, 3848 –3855; d) M. Veith, Metal Clusters in Chemistry (Ed.: P. Braunstein, L. A. Oro, P. R. Raithby), WileyVCH, Weinheim, 1999, pp. 73 –90; e) J. H. Nelson, V. Cooper, R. W. Rudolph, Inorg. Nucl. Chem. Lett. 1980, 16, 263 –265; f) J. H. Nelson, N. W. Alcock, Inorg. Chem. 1982, 21, 1196– 1200.[2] T. Gdt, L. Wesemann, Organometallics 2007, 26, 2474 – 2481.[3] T. Marx, B. Mosel, I. Pantenburg, S. Hagen, H. Schulze, L.Wesemann, Chem. Eur. J. 2003, 9, 4472 – 4478.[4] S. Hagen, T. Marx, I. Pantenburg, L. Wesemann, M. Nobis, B.Drießen-Hlscher, Eur. J. Inorg. Chem. 2002, 2261 – 2265.[5] S. Hagen, I. Pantenburg, F. Weigend, C. Wickleder, L. Wesemann, Angew. Chem. 2003, 115, 1539 –1543.[6] S. Hagen, L. Wesemann, I. Pantenburg, Chem. Commun. 2005, 1013 – 1015.[7] S. Hagen, H. Schubert, C. Maichle-Mssmer, I. Pantenburg, F.Weigend, L. Wesemann, Inorg. Chem. 2007, 46, 6775 – 6784.[8] T. Gdt, B. Grau, K. Eichele, I. Pantenburg, L. Wesemann, Chem. Eur. J. 2006, 12, 1036– 1045.[9] T. Gdt, L. Wesemann, Dalton Trans. 2006, 328 –329.[10] T. Gdt, K. Eichele, L. Wesemann, Dalton Trans. 2006, 2706 – 2713.[11] L. K. Johnson, C. M. Killian, M. Brookhart, J. Am. Chem. Soc.1995, 117, 6414 – 6415.[12] H. tom Dieck, M. Svoboda, T. Greiser, Z. Naturforsch. B 1981, 36, 823 – 832.[13] H. tom Dieck, M. Svoboda, C. Krger, Y. H. Tsay, Z. Naturforsch. B 1981, 36, 814 – 822.[14] J. Coulombeix, F. P. Emmenegger, Helv. Chim. Acta 1985, 68, 248 – 254.[15] S. Blanchard, F. Neese, E. Bothe, E. Bill, T. Weyhermller, K.Wieghardt, Inorg. Chem. 2005, 44, 3636 – 3656.[16] K. Chlopek, E. Bothe, F. Neese, T. Weyhermller, K. Wieghardt, Inorg. Chem. 2006, 45, 6298 – 6307.[17] M. M. Khusniyarov, K. Harms, O. Burghaus, J. Sundermeyer, Eur. J. Inorg. Chem. 2006, 2985 – 2996.[18] N. Muresan, K. Chlopek, T. Weyhermller, F. Nesse, K.Wieghardt, Inorg. Chem. 2007, 46, 5327 – 5337.[19] An interpretation of the XANES spectrum was difficult owing to the observed pre-edge feature in the Ni K-edge XANES spectrum of 1 (recorded by S. Anantharaman, H. Bertagnolli) and the lack of a comparable reference compound.[20] See the supporting informations for details on the experimental section, X-Ray crystal structure analyses of 1–4, the Mssbauer spectroscopy, and the 119 Sn CP/MAS NMR spectrum of 1.[21] S. Midollini, A. Orlandini, L. Sacconi, J. Organomet. Chem.1978, 162, 109 –120.[22] L. Wesemann, T. Marx, U. Englert, M. Ruck, Eur. J. Inorg.Chem. 1999, 1563 – 1566.[23] W. Jeitschko, B. Jaberg, Acta Crystallogr. Sect. B 1982, 38, 598 – 600.[24] S. Lange, T. Nilges, R.-D. Hoffmann, R. Pttgen, Z. Anorg. Allg.Chem. 2006, 632, 1163 – 1166.[25] J. Nyln, F. J. Garca, B. D. Mosel, R. Pttgen, U. Hussermann, Solid State Sci. 2004, 6, 147 –155.[26] R.-D. Hoffmann, D. Kußmann, U. Ch. Rodewald, R. Pttgen, C.Rosenhahn, B. D. Mosel, Z. Naturforsch. B 1999, 54, 709 –717.[27] A. Lang, R.-D. Hoffmann, B. Knnen, G. Kotzyba, R. Mllmann, B. D. Mosel, C. Rosenhahn, Z. Kristallogr. 1999, 214, 143– 150.[28] B. M. Still, P. G. A. Kumar, J. R. Aldrich-Wright, W. S. Price, Chem. Soc. Rev. 2007, 36, 665 – 686.[29] P. S. Pregosin, Coord. Chem. Rev. 1982, 44, 247 – 291.[30] P. S. Pregosin, H. Regger, Inorg. Chim. Acta 1984, 86, 55– 60.[31] M. M. Maricq, J. S. Waugh, J. Chem. Phys. 1979, 70, 3300 – 3316.[32] J. Herzfeld, A. E. Berger, J. Chem. Phys. 1980, 73, 6021 – 6030.[33] T. Gdt, K. Eichele, L. Wesemann, Organometallics 2006, 25, 3904 – 3911.[34] P. E. Lippens, Phys. Rev. B 1999, 60, 4576 – 4586.[35] R. W. Chapman, J. G. Chester, K. Folting, W. E. Streib, L. J.Todd, Inorg. Chem. 1992, 31, 979 – 983.Communications 966 www.angewandte.org  2008 Wiley-VCH Verlag GmbH & Co. KGaA, Weinhei m Angew. Chem. Int. Ed. 2008, 47, 963 –966 | [] | [] | ["[Na] 2 [SnB 11 H 11]", "[Bu 3 NMe] 6 [Pd(SnB 11 H 11) 6]", "[Na] 2 [SnB 11 H 11]", "[Bu 3 NMe] 6 [Pt(SnB 11 H 11) 6]"] | ["CdCl 2 ·2.5H 2 O--0.13 mM, 0.03 g", "K 2 PdCl 6--40 mg, 0.1 mmol", "CdCl 2 ·2.5H 2 O--0.13 mM, 0.03 g", "K 2 PtCl 6--49 mg, 0.1 mmol"] | ["[Bu 3 NH]Cl--44 mg, 0.2 mmol", "[Bu 3 NH]Cl--44 mg, 0.2 mmol"] | ["H 3 imdc--0.13 mM, 0.02 g", "H 2 biim--0.10 mM, 0.013 g", "H 3 imdc--0.13 mM, 0.02 g", "H 2 biim--0.10 mM, 0.013 g"] | ["150 \n°C", "N/A"] | ["3 days", "3 days"] | ["THF--5 mL", "H 2 O--2 mL", "THF--5 mL", "H 2 O--2 mL"]
c1cc14393j | Blue crystals of compound 1 were synthesized by heating a mixture of H 2 LCl 2 and Cu(NO 3 ) 2 3H 2 O in a mixed solvent of MeOH and EtOH at 65 1C for one day. Single crystal X-ray diﬀraction analysis revealed that compound 1 crystallizes in the monoclinic P2 1 /c space group.z Each Cu II atom coordinates to four carboxyl groups from four L ligands, one MeOH molecule in a distorted square-pyramidal geometry (Fig. 1). Two copper atoms are coupled by the four carboxylate groups to form a paddle-wheel subunit with the CuCu distance of 2.651(2) A ˚ . | [] | [] | ["compound 1"] | ["Cu(NO 3 ) 2 ?3H 2 O--NaN"] | [] | ["H 2 LCl 2--NaN"] | ["65 \tC"] | ["one day"] | ["MeOH--NaN", "EtOH--NaN"]
j.ica.2010.08.016 | 2.3. Synthesis of [H 3 N(CH 2 ) 2 NH 3 ][V 2 O 2 (O 3 PC 6 H 4 PO 3 H) 2 ](2) A solution of V 2 O 5 (0.154 g, 0.85 mmol), p-phenyl diphosphonic acid (0.099 g, 0.42 mmol), H 2 O (10.00 mL, 544.94 mmol), 1,2-ethylene diamine (0.120 mL, 1.79 mmol) and HF (0.400 mL, 1160 mmol) in the mole ratio 2.02:1.00:1321:4.26:27.62 was stirred and heated to 200 °C for 72 h. Green needles of 2 were collected in 70% yield (initial pH: 3.0; ﬁnal pH: 3.0). IR (KBr pellet, cm 1 ): 3211(m), 2706(b), 1619(w), 1583(w), 1525(m), 1468(w), 1383(w), 1125(s), 1065(s), 984(m), 932(s), 825(m), 789(w), 649(w), 530(m). | [] | [] | ["[H 3 N(CH 2 ) 2 NH 3 ][V 2 O 2 (O 3 PC 6 H 4 PO 3 H) 2 ]", "NaN"] | ["V 2 O 5--0.154 g, 0.85 mmol"] | [] | ["p-phenyl diphosphonic acid--0.099 g, 0.42 mmol", "1,2-ethylene diamine--0.120 mL, 1.79 mmol"] | ["200 \nC"] | ["72 h"] | ["H 2 O--10.00 mL, 544.94 mmol", "HF--0.400 mL, 1160 mmol"]
ejic.200390152 | Preparation of Complex 2: 1) A solution of zinc carbonate (0.1 mol) and malonic acid (0.1 mol ) in H 2 O (200 mL) was heated to reflux for 10 minutes and then filtered. The filtrate was concentrated to ca. 10 mL and filtered again. The resultant precipitates were then dried. 2) To a solution of the above dry precipitates (0.2 g) in H 2 O (30 mL) was added, dropwise, a solution of pyrazine (0.08 g, 2 mmol) in EtOH (15 mL). The solution was filtered and the filtrate was sealed in flask. Colorless rhombohedral crystals were obtained after several days. Yield 0.26 g. Analysis: found C 26.68, H 2.18, N 6.10; Zn, 29.10; calcd. C, 26.63, H 2.23, N 6.21; Zn, 29.00%. IR (KBr, cm ⫺1 ): ν(OH) 3248, ν(⫺C⫺H, ⫽C⫺H) 3053⫺3122, δ(OH) 1626, ν(COO) 1574~1417, ν(Zn⫺O, Zn⫺N) 239⫺463. | [] | [] | ["Complex 2"] | ["zinc carbonate--0.1 mol"] | [] | ["malonic acid--0.1 mol", "pyrazine--0.08 g, 2 mmol"] | ["reflux", "room temperature"] | ["10 minutes", "several days"] | ["H 2 O--200 mL", "EtOH--15 mL"]
j.solidstatesciences.2007.04.017 | 2.4. Synthesis of Cd(2-C 9 H 6 NPO 3 )(H 2 O) (3) A mixture of 2-quinolinephosphonic acid (0.0105 g, 0.05 mmol), 3CdSO 4 $8H 2 O (0.0253 g, 0.033 mmol) and H 2 O (6 mL), adjusted by 1 M H 2 SO 4 to pH ¼ 1.7, was kept in a Teﬂon-lined autoclave (25 mL) at 140  C for 48 h. Light khaki crystals of 3 were obtained in a yield of 35.7% (based on 2-C 9 H 7 NPO 3 H$H 2 O). Elemental analyses found for C 9 H 6 NPO 3 Cd$H 2 O: C, 31.48; H, 2.50; N, 4.08%. Calcd.: C, 32.00; H, 2.38; N, 4.15%. IR (KBr, cm 1 ): 3036 (br), 2058 (w), 1685 (w), 1646 (w), 1617 (w), 1599 (w), 1557 (w), 1506 (w), 1458 (w), 1422 (w), 1386 (w), 1371 (w), 1344 (w), 1288 (w), 1195 (w), 1173 (m), 1085 (s), 988 (s), 927 (m), 842 (w), 825 (s), 779 (w), 759 (m), 748 (m), 718 (m), 670 (w), 643 (m), 632 (m), 622 (m), 538 (s), 488 (m), 468 (m), 419 (w). | [] | [] | ["Cd(2-C 9 H 6 NPO 3 )(H 2 O)", "C 9 H 6 NPO 3 Cd$H 2 O"] | ["3CdSO 4 $8H 2 O--0.0253 g, 0.033 mmol"] | [] | ["2-quinolinephosphonic acid--0.0105 g, 0.05 mmol"] | ["140 \nC"] | ["48 h"] | ["H 2 O--6 mL"]
cg100907p | Preparation of [Pb 2 (C 12 H 8 N 2 ) 4 (C 4 H 2 O 4 )](NO 3 ) 2 (1). Method A.A quantity of Pb(NO 3 ) 2 (0.20 g, 0.60 mmol) was placed in a flask and dissolved in 10 mL of H 2 O. Subsequently, malic acid (0.16 g, 1.2 mmol) was added slowly and under continuous stirring. Then, phen (0.11 g, 0.55 mmol) was added under stirring. Finally, a solution of sodium hydroxide was added slowly to adjust the pH to a final value of ∼8.5.The resulting solution was left to stir for a half hour at room temperature. Then, it was placed in a 23 mL Teflon-lined stainless steel reactor and heated to 160 °C for 85 h. Subsequently, the reactor was allowed to cool to room temperature. At the bottom of the Teflonlined stainless steel reactor appeared yellow crystals. The resulting crystals (0.16 g, yield 40%) were collected by filtration, washed with water, and air-dried. Anal. Calcd for 1, [Pb 2 (C 12 H 8 N 2 ) 4 (C 4 H 2 O 4 )](NO 3 ) 2 (C 52 H 34 O 10 N 10 Pb 2 , MW 1373.30): C, 45.0; H, 2.4; N, 10.0. | [] | ["30 min"] | ["[Pb 2 (C 12 H 8 N 2 ) 4 (C 4 H 2 O 4 )](NO 3 ) 2 "] | ["Pb(NO 3 ) 2 --0.20 g, 0.60 mmol"] | ["sodium hydroxide--solution added to adjust pH to ∼8.5"] | ["malic acid--0.16 g, 1.2 mmol", "phen--0.11 g, 0.55 mmol"] | ["160 \n°C"] | ["85 h"] | ["H 2 O--10 mL"]
j.ica.2018.03.002 | Raman: v = 2096 cm -1 (Figure S25). Synthesis of 1-Cd-BP/I: A crystalline powder was obtained by the reaction of Cd(NCS) 2 (57.0 mg, 0.25 mmol) with 4-benzylpyridine (80.0 µL, 0.5 mmol) in 1.5 mL methanol after 4 days of stirring. Elemental analysis for C 50 H 44 CdN 6 S 2 (905.4716 g/mol): C 66.32, H 4.90, N 9.28, S 7.08. Found: C 63.742, H 4.641, N 9.31, S 7.491. IR (ATR): ν = 2096 (m), 2054 (s), 1979 (m), 1610 (m), 1599 (w), 1558 (w), 1494 (m), 1450 (m), 1420 (s), 1222 (m), 1182 (w), 1151 (w), 1065 (m), 1014 (s), 941 (w), 958 (m), 909 (w), 858 (m), 836 (m), 794 (m), 750 (m), 733 (s), 697 (s), 617 (s), 560 (s) cm -1 . Raman: ν = 3053 (s), 2991 (w), 2909 (m), 2844 (w), 2141 (w), 2066 (s), 2058 (s), 1609 (m), 1582 (w), 1561 (w), 1435 (w), 1200 (m), 1154 (w), 1031 (m), 1017 (m), 1002 (s), 840 (w), 796(w), 741 (w), 667 (w), 618 (w), 561 (w) cm -1 (Figure S24). Synthesis of 1-Cd-BP/II: Single crystals suitable for single crystal X-ray structure determination were obtained by the reaction of Cd(NCS) 2 (20 mg, 0.09 mmol) with 4benzylpyridine (47.9 µL, 0.3 mmol) in 2.5 mL ethanol at 120°C. A crystalline powder was obtained by the reaction of Cd(NO 3 ) 2 ·4H 2 O (308 mg, 1.0 mmol) with KSCN (194 mg, 2.0 mmol) in 1.5 mL ethanol after the precipitate was filtered off and 4-benzylpyridine (800.0 µL, 5.0 mmol) was added dropwise to the filtrate of the former reaction. Elemental analysis for C 50 H 44 CdN 6 S 2 (905.4716 g/mol): C 66.32, H 4.90, N 9.28, S 7.08 Found: C 65.756, H 4.957, N 9.329, S 6.721. IR (ATR): ν = 2054 (s), 1610 (m), 1559 (w), 1494 (m), 1450 (w), 1420 (m), 1222 (w), 1064 (w), 1015 (m), 944 (w), 910 (w), 859 (m), 836 (m), 795 (m), 733 (s), 703 (s), 616 (s), 560 (m). Raman: ν = 2075 (s), 2061 (s) cm -1 (Figure S24). Synthesis of 2-Cd-BP: Single crystals suitable for single crystal X-ray structure determination were obtained from the reaction of Cd(NCS) 2 (68.0 mg, 0.3 mmol) with 4-benzylpyridine (23.9 µL, 0.15 mmol) in 1.0 mL H 2 O at room temperature. The precipitate was filtered off and the filtrate was allowed to stand. After a few days suitable crystals were obtained. For the synthesis of a microcrystalline powder of 2-Cd-BP Cd(NO 3 ) 2 ∙4H 2 O (308 mg, 1.0 mmol) was mixed with KSCN (194 mg, 2.0 mmol) in 1.5 mL ethanol. The precipitate was filtered off and 4-benzylpyridine (160.0 µL, 1.0 mmol) was added dropwise to the filtrate of the former reaction. Elemental analysis for C 26 H 22 CdN 4 S 2 (567.0195 g/mol): C 55.08, H 3.91, N 9.88, S 11.31. Found: C 53.437, H 3.767, N 9.77, S 11.384. IR (ATR): ν = 2095 (s), 1610 (m), 1556 (w), 1494 (m), 1450 (w), 1422 (m), 1223 (w), 1069 (w), 1016 (m), 935 (w), 912 (w), 856 (m), | [] | [] | ["1-Cd-BP/I", "1-Cd-BP/II", "2-Cd-BP"] | ["Cd(NCS) 2--57.0 mg, 0.25 mmol", "Cd(NCS) 2--20 mg, 0.09 mmol", "Cd(NCS) 2--68.0 mg, 0.3 mmol"] | [] | ["4-benzylpyridine--80.0 µL, 0.5 mmol", "4-benzylpyridine--47.9 µL, 0.3 mmol", "4-benzylpyridine--23.9 µL, 0.15 mmol"] | ["N/A", "120°C", "room temperature"] | ["4 days", "N/A", "N/A"] | ["methanol--1.5 mL", "ethanol--2.5 mL", "H 2 O--1.0 mL"]
j.ica.2013.05.007 | 2.2. Synthesis of complexes 2.2.1. Preparation of [Pb 2 (Hcpip) 4 ] n (1) Complex 1 was prepared by hydrothermal reaction of Pb(NO 3 ) 2 (0.033 g, 0.1 mmol), H 2 cpip (0.033 g, 0.1 mmol) in 12 mL deionized water stirred for 20 min in air (pH 5), then sealed in a 25 mL Telfon-lined stainless steel container, which was heated to 180 °C for 4 days. The yellow block crystals of 1 were obtained in yield 45% based on Pb. Elemental Anal. Calcd. for C 80 H 44 N 16 O 8 Pb 2 :C, 54.23; H, 2.50; N, 12.65. Found: C, 54.20; H, 2.48; N, 12.68%. IR(KBr, cm 1 ): 3428(s), 3268(s), 3056(s), 2925(w), 1812(w), 1552(s), 1463(m), 1428(m), 1384(s), 1184(w), 1074(m), 1025(m), 804(m), 728(m), 628(m). | [] | [] | ["[Pb 2 (Hcpip) 4 ] n", "C 80 H 44 N 16 O 8 Pb 2"] | ["Pb(NO 3 ) 2--0.033 g, 0.1 mmol"] | [] | ["H 2 cpip--0.033 g, 0.1 mmol"] | ["180 \nC"] | ["4 days"] | ["deionized water--12 mL"]
cg901128k | [Zn 3 (Tz) 6 (H 2 O) 2 ] n (1). A mixture of Zn(Ac) 2 3 2H 2 O (0.5 mmol, 0.110 g), ethyl tetrazolate-5-carboxylate (ETzc) (0.5 mmol, 0.071 g), NaOH aqueous solution (1 mL, 1M), and methanol (4 mL) was heated at 160 °C for 72 h in a 20 mL sealed Teflon-lined stainless steel vessel. After the autoclave was cooled over a period of 26 h at a rate of 5 °C 3 h -1 , block-shaped colorless crystals of 1 were isolated by filtration, washed with methanol, and dried in air. Yield: 0.028 g, 52% based on ETzc. Anal. Calcd for C 6 H 10 N 24 O 2 Zn 3 : C, 11.15; H, 1.56; N, 52.00%. Found: C, 11.09; H, 1.60; N, 52.12%. IR data (KBr, cm -1 ): 3326vs, 3152m, 1624m, 1553s, 1383w, 1327m, *To whom correspondence should be addressed. Fax: þ86-20-84112921. | [] | [] | ["[Zn 3 (Tz) 6 (H 2 O) 2 ] n", "C 6 H 10 N 24 O 2 Zn 3"] | ["Zn(Ac) 2 3 2H 2 O--0.5 mmol, 0.110 g"] | [] | ["ethyl tetrazolate-5-carboxylate (ETzc)--0.5 mmol, 0.071 g"] | ["160 \nC"] | ["72 h"] | ["NaOH aqueous solution--1 mL, 1M", "methanol--4 mL"]
j.molcata.2012.05.018 | White solid; yield 93% (2.36 g); mp > 360 ◦ C; l H NMR (300 MHz, DMSO-d 6 ): ı = 2.95 (s, 12H, 4CH 3 ), 3.00 (s, 6H, 2CH 3 ); 13 C NMR (50 MHz, DMSO-d 6 ): ı = 27.1, 28.3, 54.8, 85.0, 152.6, 153.3, 161.7, 173.5; mass spectrometry with electrospray ionization: MS: m/z 485 [M−Na] − (50%), m/z 949 [2M+2H−3Na] − (100%); MS 2 : m/z 485 → 371 [M−Na−2CONMe] − (100%); MS 3 : m/z 371 → 343 [M−Na−2CONMe−CO] − (100%); IR (KBr):  max 2960, 1670, 1630, 1580, 1420 cm −1 ; C 18 H 18 N 6 O 9 Na 2 3H 2 O: calcd (%) C 38.44, H 4.30, N 14.94, Na 8.18, found (%): C 38.23, H 4.21, N 14.83, Na 8.30. | [] | [] | ["C 18 H 18 N 6 O 9 Na 2 3H 2 O"] | [] | [] | [] | [] | [] | []
chem.201204220 | [BiACHTUNGTRENNUNG(O 3 S-NA2) 3 ] (6): The general procedure GP1 was carried out with ortho-aminonaphthalenesulfonic acid and the reaction mixture was stirred for 36 h. The bismuth product was obtained by adding DMSO to the retrieved reaction mixture (AgCl and 6) to dissolve 6 which was filtered off. By addition of tert-butanol (ca. 3 mL) compound 6 precipitated. | [] | [] | ["[BiACHTUNGTRENNUNG(O 3 S-NA2) 3 ]"] | [] | [] | ["ortho-aminonaphthalenesulfonic acid--not specified"] | [] | ["36 h"] | ["DMSO--not specified", "tert-butanol--ca. 3 mL"]
j.jorganchem.2011.06.036 | The mixture was decanted and ﬁltered to remove the triethylammonium chloride salt, and the ﬁltrate was then evaporated to dryness. The resulting yellow oily solid was dissolved in diethyl ether (30 mL), ﬁltered, concentrated to 10 mL and cooled to 30  C to give dark yellow microcrystals of the title complex which were isolated by ﬁltration. Yield: 0.71 g, 72%. Melting point: 205e207  C (dark brown oil). UVevis (DMSO, 5  10 4 M) ¼ 204 nm ( 3 ¼ 4300 M 1 cm 1 ), 238 nm ( 3 ¼ 4578 M 1 cm 1 ), 284 nm ( 3 ¼ 5206 M 1 cm 1 ). IR (KBr): n 2949 ( n CH aromatics), 1596 ( n as COO), 1404 ( n s COO), 1278 ( n CO OMe) cm 1 . MS (EI) 594.1 (59) [M þ  C 5 Me 5 ], 547.3 (15) [M þ  DMP], 166.0 (100) [DMP  O].1 H NMR (400 MHz, CDCl 3 ,25  C): d 2.13 (s,15H, C 5 Me 5 ), 3.92, 3.94 (s, 9H each, OMe), 6.22, 8.05 (d, 3H each, CH of py) ppm. | [] | [] | ["NaN"] | [] | [] | [] | [] | [] | ["diethyl ether--30 mL"]
cplu.201200136 | 1 H NMR (400 MHz, [D 6 ]DMSO, 25 8C, TMS): d= 14.80 ppm (s 1H; NH); 13 C NMR (101 MHz, [D 6 ]DMSO, 25 8C, TMS): d = 139.2 (CN 4 ), 113.3 (CN) ppm; IR (KBr): v ˜ = 3461 (w), 3158 (m), 2979 (w), 2881 (w), 2781 (w), 2680 (w), 2548 (w), 2278 (w), 2266 (w), 2153 (w), 1947 (w), 1788 (w), 1686 (m), 1560 (w), 1513 (w), 1466 (w), 1438 (w), 1414 (w), 1393 (w), 1372 (w), 1323 (m), 1294 (s), 1222 (w), 1209 (w), 1184 (w), 1170 (m), 1112 (m), 1044 (s), 1022 (s), 976 (w), 871 (w), 834 (s), 741 (m), 697 cm 1 (w); Raman (1064 nm, 300 mW, 258C): v ˜ = 3165 (2), 2280 (100), 1468 (14), 1439 (14), 1413 (34), 1386 (3), 1297 (4), 1221 (7), 1173 (10), 1110 (26), 1068 (15), 1024 (10), 744 (4), 725 (3), 608 (13), 542 (4), 494 (15), 214 cm 1 (23); MS (DEI + ): m/z calcd for C 2 HN 5 + : 95.0 [M + ]; found: 95.0; elemental analysis calcd (%) for C 2 HN 5 : C 25.27, H 1.06, N 73.67; found: C 25.41, H 1.03, N 72.44. | [] | [] | ["C 2 HN 5"] | [] | [] | [] | [] | [] | []
0095897050044096 | 2.1.1. {[Mn(asp)(H 2 O)]E(H 2 O) 2 } n (1). MnCl 2  4H 2 O (0.25 mmol, 0.049 g) and H 2 O (10 mL) were placed in a Teflon-lined stainless steel vessel, then H 2 asp (0.25 mmol, 0.045 g) and CH 3 ONa (0.50 mmol, 0.027 g) in CH 3 OH (8 mL) were added. The mixture was sealed and heated to 170  C for 96 hours, then cooled to room temperature over 24 hours. Yellow block crystals were obtained. Yield: 42% (based on Mn). Elemental analysis (%): Calcd for C 8 H 11 MnNO 7 (288.12): C 33.35, H 3.85, N 4.86; found: C 33.33, H 3.76, N 4.92. IR (KBr, cm 1 ): 3443 (br), 1610 (m), 1571 (vs), 1528 (m), 1388 (vs), 1014 (w), 984 (w), 944 (m), 785 (s), 730 (s), 676 (m), 575 (w), 536 (w). | [] | ["24 hours"] | ["[Mn(asp)(H 2 O)]E(H 2 O) n"] | ["MnCl 2 \n4H 2 O--0.25 mmol, 0.049 g"] | [] | ["H 2 asp--0.25 mmol, 0.045 g", "CH 3 ONa--0.50 mmol, 0.027 g"] | ["170 \nC"] | ["96 hours"] | ["H 2 O--10 mL", "CH 3 OH--8 mL"]
acs.inorgchem.5b01844 | Ni 8 L 6 (NO 2 ) 4 (DMF) 2 ·H 2 O·0.5DMF (5). A mixture of Ni(ClO 4 ) 2 ·6H 2 O (14.2 mg, 0.04 mmol), NaNO 2 (6.9 mg, 0.1 mmol), 5-methyl-1Himidazole-4-carbaldehyde (6.6 mg, 0.06 mmol), m-xylylenediamine (4.1 mg, 0.03 mmol), and DMF/methanol mixed solvent (2.5 mL, 4:1, v/v) was sealed in a Pyrex glass tube and heated in an oven at 120 °C for 72 h and cooled to room temperature at a rate of 5 °C/h. Dark green blocklike crystals were obtained (9.0 mg, 65.1%, based on Ni(ClO 4 ) 2 ·6H 2 O). IR spectrum (KBr pellets, cm −1 ): 3465.90(m), 3019.38(w), 2914.30(w), 2823.54(w), 1656.07(m), 1615.12(vs), 1481.39(m), 1439.44(m), 1400.40(m), 1385.10(m), 1339.90(m), 1284.75(s), 1121.27(m), 1193.84(w), 1138.62(m), 1055.32(m), 1015.34(w), 976.34(m), 882.27(w), 850.70(m), 793.19(w), 739.29(w), 692.28(w), 663.76(w), 605.00(w), 551.85(w), 471.22(w). Elemental analysis (CHN), C 115.5 H 127.5 N 42.5 Ni 8 O 11.5 , (corresponding to Ni 8 L 6 (NO 2 ) 4 (DMF) 2 ·H 2 O·0.5DMF), calculated (%): C 50.18, H 4.65, N 21.53; found (%): C 50.67, H 4.62, N 21.63. | [] | [] | ["Ni 8 L 6 (NO 2 ) 4 (DMF) 2 ·H 2 O·0.5DMF", "Ni 8 L 6 (NO 2 ) 4 (DMF) 2 ·H 2 O·0.5DMF"] | ["Ni(ClO 4 ) 2 ·6H 2 O--14.2 mg, 0.04 mmol"] | [] | ["NaNO 2--6.9 mg, 0.1 mmol", "5-methyl-1H-imidazole-4-carbaldehyde--6.6 mg, 0.06 mmol", "m-xylylenediamine--4.1 mg, 0.03 mmol"] | ["120 °C"] | ["72 h"] | ["DMF/methanol mixed solvent--2.5 mL, 4:1, v/v"]
acs.inorgchem.5b02627 | 2:5 H 2 O:CH 2 Cl 2 mixture (70 mL). The aqueous phase was further extracted with CH 2 Cl 2 (2 × 50 mL). The organic phase was dried over MgSO 4 , ﬁltered, and evaporated to dryness to give an oily residue that was puriﬁed by preparative medium pressure liquid chromatography (neutral Al 2 O 3 with a CH 2 Cl 2 /MeOH mixture as the eluent; gradient 0−10%) to give 6 (0.740 g) as a yellow oil. Yield: 73%. MS (ESI + ,% BPI): m/z 527,33 (100) ([C 28 H 43 N 6 O 4 ] + ). IR (ATR): 2977, 2955, 2931, 2781 (C-H), 1733 (CO), 1588 cm −1 (CN)py. | [] | [] | ["6"] | [] | ["neutral Al 2 O 3 with a CH 2 Cl 2 /MeOH mixture--gradient 0−10%"] | [] | [] | [] | ["H 2 O--70 mL", "CH 2 Cl 2--70 mL", "CH 2 Cl 2--2 × 50 mL"]
asia.201900536 | [(In 3 O)(OH)(L2) 2 (AIN) 2 ]·(solv) x (NH 2 -2-In) In(NO 3 ) 3 ·4.5H 2 O (76.4 mg, 0.2 mmol), H 2 L2 (42.75 mg, 0.15 mmol) and HAIN (34.5 mg, 0.25 mmol) were mixed in the solvent of 4.5 mL of N, N’-dimethylformamide. The mixture was sealed in a 20 mL scintillation vial and heated to 358 K for 48 h and cooled to room temperature. The brown polyhedron crystals obtained were collected and washed with DMF. FT-IR: n ˜ = 3437(m), 3312(w), 2930(m), 2866(w), 1666(s), 1602(w), 1526(m), 1390(s), 1323(m), 1253(m), 1180(m), 1097(m), 1016(w), 865(w), 784(m), 734(w), 662(w), 536(w), 449 cm 1 (w).[(In 3 O)(OH)(L3) 2 (PB) 2 ] C (solv) x (3-In) In(NO 3 ) 3 ·4.5H 2 O (76.4 mg, 0.2 mmol), H 2 L3 (36.36 mg, 0.09 mmol) and HPB (35.82 mg, 0.18 mmol) were mixed in the solvent of 5.0 mL of N, N’-dimethylformamide. The mixture was sealed in a 20 mL scintillation vial and heated to 388 K for 48 h and cooled to room temperature. The colorless polyhedron crystals obtained were collected and washed with DMF. FT-IR: n ˜ =3472(m), 2936(m), 2866(w), 1668(s), 1528 (m), 1390(s), 1256(m), 1097(m), 866(w), 785(m), 662(w), 476 cm 1 (w). | [] | [] | ["[In 3 O)(OH)(L2) 2 (AIN) 2 ]·(solv) x (NH 2 -2-In)"] | ["In(NO 3 ) 3 ·4.5H 2 O--76.4 mg, 0.2 mmol"] | [] | ["H 2 L2--42.75 mg, 0.15 mmol", "HAIN--34.5 mg, 0.25 mmol"] | ["358 K"] | ["48 h"] | ["N, N’-dimethylformamide--4.5 mL"]
b819240e | 31 P{ 1 H} NMR (400 MHz, ppm): d 15.5 (br s, w 1/2 = 8.5 Hz).Reaction of 3 with dppb. The similar reactions of 3 (50 mg, 0.05 mmol) with dppb (20 mg, 0.05 mmol) produced dark brown prisms of [(h 5 -C 5 Me 5 ) 2 Mo 2 (m 3 -S) 4 Cu 2 (dppb)] 2 (ClO 4 ) 4 ·2MeCN (8·2MeCN), which were dried in vacuo to form 8. Yield: 56 mg (80% based on Mo). Anal. found (calcd) for C 96 H 116 Cu 4 O 16 Cl 4 Mo 4 P 4 S 8 : C 43.02 (42.93), H 4.41 (4.35)%. IR (KBr disk): 3054 (w), 2960 (w), 2915 (w), 1628 (w), 1481 (m), 1435 (s), 1380 (s), 1087 (vs), 1019 (s), 742 (s), 693 (s), 622 (s), 514 (s), 488 (m), 450 (m) cm -1 . UV-vis (MeCN, l max /nm (e/M -1 cm -1 )): 218 (108 600), 272 (56 000), 341 (18 900), 413 (9900). | [] | [] | [] | ["[(h 5 -C 5 Me 5 ) 2 Mo 2 (m 3 -S) 4 Cu 2 (dppb)] 2 (ClO 4 ) 4 ·2MeCN (8·2MeCN)--NaN"] | [] | ["dppb--20 mg, 0.05 mmol"] | [] | [] | []
j.jssc.2012.06.011 | 2.3. Synthesis of [Cd 6 (atz) 6 (PTA) 3 ] n (2) A mixture of CdCl 2 (0.045 g, 0.25 mmol), NaN 3 (0.065 g, 1.0 mmol), DCDA (0.042 g, 0.5 mmol), terephthalic acid (PTA¼ terephthalic acid,0.083 g, 0.5 mmol), 1,10-phenanthroline (0.6 mmol, 0.121 g) and 8 mL distilled water was stirred for 30 min in air, then sealed in a 23 mL Teﬂon autoclave and heated at 160 1Cfor5days.After the sample was cooled to room temperature at a rate of 10 1C/h, colorless, parallelepiped shape crystals suitable for X-ray analysis were obtained in ca. 38% yield (based on Cd). Anal. Calcd for C 15 H 12 Cd 3 N 15 O 6 :(Mr¼ 835.60) C, 21.56%; H, 1.45%; N, 25.14%; Found: C, 21.64%; H, 1.39%; N, 25.25%. | [] | [] | ["[Cd 6 (atz) 6 (PTA) 3 ] n", "C 15 H 12 Cd 3 N 15 O 6"] | ["CdCl 2--0.045 g, 0.25 mmol"] | [] | ["NaN 3--0.065 g, 1.0 mmol", "DCDA--0.042 g, 0.5 mmol", "terephthalic acid (PTA¼ terephthalic acid--0.083 g, 0.5 mmol", "1,10-phenanthroline--0.121 g"] | ["160 1C"] | ["5 days"] | ["distilled water--8 mL"]
c2ce25803j | Complex 1, yield 28% (based on Sm). IR (KBr, n/cm 21 ): 3591w, 3092w, 2924w, 2852w, 1583s, 1455w, 1427w, 1401s, 1359s, 1298w, 1270w, 1119s, 1060w, 1010w, 987w, 867w, 822m, 794w, 730w, 697w, 657w, 559w, 512w. Phase purity was verified by powder XRD.Complex 2, yield 25% (based on Eu). Elemental analysis calcd (%) for C 40 H 28 Zn 6 Cl 3 N 12 EuO 22 : C, 28.61, H, 1.68, N, 10.01. | [] | [] | ["Complex 1", "Complex 2", "C 40 H 28 Zn 6 Cl 3 N 12 EuO 22"] | [] | [] | [] | [] | [] | []
b921483f | (14.3 mmol, 2 mL) was then added to the above yellow mixture.The resulting suspension was transferred into a 100-mL roundbottomed ﬂask and heated to reﬂux for two weeks or so, during which time a large amount of yellow block crystals were deposited in 65% yield (based on Mn). Anal. Calc. (Found) for C 44 H 32 Mn 3 N 4 O 14 (1005.56): C, 52.56 (52.47); H, 3.21 (3.24); N, 5.57 (5.48). Selected IR (cm 1 ): n ¼ 3434(br s), 1610(vs), 1555(vs), 1490(w), 1475(s), 1440(s), 1389(vs), 1348(s), 1309(m), 1271(m), 1247(w), 1220(w), 1158(m), 1103(w), 1093(w), 1080(w), 1056(w), 1041(w), 1019(m), 978(w), 955(w), 936(w), 909(w), 825(m), 770(s), 755(vs), 714(s), 657(m), 650(m), 627(w), 579(w), 526(w), 436(w), 410(m).[Mn(ip)(bipy)(H 2 O) 2 ] n $nH 2 O (2). Either crystals of 1 or its dehydrated samples were soaked in water. The mixture was then allowed to stand undisturbed for 5–9 days at room temperature, during which time light yellow diamond-like crystals of 2 were perfectly produced in 50% yield (based on 1). Anal. Calc. | [] | [] | ["[Mn(ip)(bipy)(H 2 O) 2 ] n $nH 2 O"] | ["NaN--NaN"] | [] | ["NaN--14.3 mmol, 2 mL"] | ["reflux"] | ["two weeks or so"] | ["NaN--NaN"]
acs.cgd.5b00040 | cool to 25°C. The bomb was sealed and heated at 120°C for 24 h. The resulting off-white crystals were filtered, washed with water and acetone and air dried to give 41 mg of 4 (79 % yield based on Mn). Anal. Calc. for C 22 H 38 Mn 3 N 4 O 21 4: C, 30.75; H, 4.46; N, 6.52% Found: C, 30.44; H, 4.10; N, 6.18%. IR (cm -1 ): 3075 (s, br), 1603 (s), 1456 (w), 1427 (m), 1365 (w), 1302 (s), 1213 (w), 1141 (w), 1119 (w), 1071 (w), 1011 (w), 995 (w), 893 (w), 836 (w), 792 (m), 729 (m). Preparation of {[Cu 2 (ox) 2 (bpmp)]•6H 2 O} n (5) K 2 [Cu(ox) 2 ]•2H 2 O (123 mg, 0.57 mmol) and bpmp (43 mg, 0.18 mmol) were placed into 5 mL distilled H 2 O in a 23 mL Teflon-lined acid digestion bomb. The bomb was sealed and heated at 120°C for 24 h, and was then allowed to air cool to 25°C. The resulting green crystals were filtered, washed with water and acetone and air dried to give 32 mg of 5 (52 % yield based on bpmp). Anal. Calc. for C 20 H 32 Cu 2 N 4 O 14 5: C, 35.35; H, 4.75; N, 8.24% Found: C, 35.21; H, 4.44; N, 7.95%. IR (cm -1 ): 3615 (w), 3420 (m, br), 2959 (w), 2844 (w), 1702 (m), 1595 (s), 1562 (m), 1455 (w), 1425 (m), 1351 (m), 1303 (s), 1226 (m), 1147 (m), 1122 (m), 1065 (m), 1036 (w), 1008 (m), 936 (m), 842 (m), 797 (s). X-ray Crystallography Single crystal X-ray diffraction was performed on crystals of 1–5 using a Bruker-AXS ApexII CCD instrument at 173 K. Diffraction data were acquired using graphite–monochromated MoKα radiation (λ = 0.71073 Å). The data was integrated via SAINT. | [] | [] | ["{[Cu 2 (ox) 2 (bpmp)]•6H 2 O} n", "C 20 H 32 Cu 2 N 4 O 14"] | ["K 2 [Cu(ox) 2 ]•2H 2 O--123 mg, 0.57 mmol"] | [] | ["bpmp--43 mg, 0.18 mmol"] | ["120 \n°C"] | ["24 h"] | ["distilled H 2 O--5 mL"]
nmat2474 | Methods −OCH 3 -terminated PEO with an average molar mass of 1,000 Da (T m = 42 ◦ C, Fluka, > 99.5%) was used for all of the polymer electrolytes. PEO 8 :NaXF 6 (X : As, P) was prepared by grinding together, at liquid N 2 temperature, appropriate quantities of NaAsF 6 (Alfa Aesar, 99%) or NaPF 6 (Alfa Aesar, 99+ %) with PEO.The resulting mixture was transferred into a high-integrity argon-filled MBraun glove box, heated at 90 ◦ C for 4 h and then annealed at 50 ◦ C for three days 27 . | [] | [] | [] | [] | [] | [] | ["90 \t C", "50 \t C"] | ["4 h", "three days"] | []
j.molstruc.2010.03.048 | Yield 32%. Anal. cacl. for C 68 H 84 Cl 4 N 16 O 18 Cu 2 : C 48.50, H 4.99, N 13.31; found: C 48.45, H 4.92, N 13.35. IR (KBr, cm 1 ): 3448(br), 3223(s), 3109(s), 2924(m), 2876(m), 1651(m), 1597(s), 1535(m), 1457(m), 1410(m), 1338(w), 1221(w), 1146(s), 1117(vs), 1087 (vs), 994(m), 809(m), 712(m), 624(m).2.1.7. Synthesis of [Cu 2 (L)(tp)]Br 2 6H 2 O(7) To an acetonitrile solution (5 mL) of complex 2 (49 mg, 0.05 mmol) was added an aqueous solution (3 mL) of disodium terephthalate (21.2 mg, 0.1 mmol), and the resulting solution was stirred for several minutes, then ﬁltered, blue crystals were obtained from the ﬁltrate 1 week later. Yield 70%. Anal. cacl. for C 18 H 32 BrCuN 4 O 5 : C 40.91, H 6.11, N 10.61; found: C 40.85, H 6.17, N 10.57. IR (KBr, cm 1 ): 3438(br), 3189(m), 3105(m), 2948(m), 2882(m), 1564(s), 1464(m), 1442(m), 1382(s), 1162(w), 1100(w), 1057(m), 995(m), 821(m), 808(m), 757(m), 709(m), 618(w).Caution! Perchlorate salts of metal complexes with organic ligands are potentially explosive. Only small amounts of materials should be prepared, and the samples should be handled with extreme caution. | [] | [] | ["[Cu 2 (L)(tp)]Br 2 6H 2 O"] | [] | [] | ["disodium terephthalate--21.2 mg, 0.1 mmol"] | [] | ["1 week"] | ["acetonitrile--5 mL", "water--3 mL"]
c2dt31243c | 1176(w), 1138(w), 906(w), 856(m), 798(m), 783(m), 667(w), 621(w), 493(w), 455(w).7. Yield 67% (based on the Cd), colorless crystals. Elemental analysis calcd (%) for C 22 H 16 N 2 O 10 Cd: C,50.07; H,3.06; N,5.34. Found: C,55.17; H,3.08; N,5.31. FT-IR (KBr, cm −1 ): 3367(br,vs), 1725(w), 1678(vs), 1554(vs), 1458(vs), 1373(s), 1273(w), 1184(m), 1157(m), 910(m), 856(m), 775(m), 748(w), 682(w), 536(w), 459(w).8. Yield 66% (based on the Cd), colorless crystals. Elemental analysis calcd (%) for C 20 H 12 N 2 O 4 Cd: C,52.55; H,2.63; N,6.13.Found: C,52.47; H,2.68; N,6.11. FT-IR (KBr, cm −1 ): 3413(br, w), 1633(vs), 1595(m), 1463(vs), 1382(vs), 1282(s), 1209(s), 1152(s), 938(m), 897(w), 789(m), 747(m), 664(m), 600(m), 566(m), 488(w).9. Yield 49% (based on the Cd), colorless crystals. Elemental analysis calcd (%) for C 12 H 8 NClO 4 Cd: C,38.10; H,2.12; N,3.70.Found: C,38.17; H,2.18; N,3.64. FT-IR (KBr, cm −1 ): 3363(br, w), 1643(vs), 1546(m), 1454(vs), 1384(s), 1346(s), 1207(m), 1141(s), 1056(m), 906(w), 852(m), 817(m), 775(m), 748(m), 671(m), 594(m), 543(w ), 474(w). | [] | [] | ["C 22 H 16 N 2 O 10 Cd", "C 20 H 12 N 2 O 4 Cd", "C 12 H 8 NClO 4 Cd"] | [] | [] | [] | [] | [] | []
b611415f | The mixture was stirred before compound 9 (3.84 g, 8.39 mmol) was added. The solution was reﬂuxed overnight. Solvent was removed under vacuum. The residue was suspended in CH 2 Cl 2 (50 mL) and stirred before the solid was removed by ﬁltration. This operation was repeated twice. The solvent was evaporated aﬀording the compound 3 as a light yellow solid in 84% yield. Mp = 119 1C.1 H-NMR (CDCl 3 , d, ppm): 3.74 (s, 4H, CH 2 ), 3.87 (t, 4H, CH 2 , J = 4.8 Hz), 4.16 (t, 4H, CH 2 , J = 4.8 Hz), 6.95 (d, 4H, arom, J = 9 Hz), 7.57 (d, 4H, arom, J = 9 Hz).13 C-NMR (CDCl 3 , d, ppm): 67.7, 69.5, 70.9, 104.2, 115.3, 119.1, 134.0, 162.0. Calculated for C 20 H 20 N 2 O 4 (352.38): C 68.17, H 5.72, N 7.95; found C 68.02, H 5.69, N 7.87%.Compound 4. 4-Cyanophenol 6 (597 mg, 5.01 mmol) and K 2 CO 3 (1.4 g, 10.1 mmol) were dissolved in acetonitrile Fig. 10 A schematic representation of the entanglement of consecutive helical strands of the same helicity leading to a 2-D interwoven chiral architecture. | [] | [] | ["Compound 3", "Compound 4"] | [] | [] | ["compound 9--3.84 g, 8.39 mmol", "4-Cyanophenol 6--597 mg, 5.01 mmol"] | [] | ["overnight"] | ["CH 2 Cl 2--50 mL", "acetonitrile--not specified"]
ejic.201100662 | Azide-Bridged Cu(II) and Mn(II) Compounds mately 64% based on CuCl 2 ·2H 2 O). C 7 H 7 CuN 11 (308.78): calcd. C 27.23, H 2.29, N 49.90; found C 26.95, H 2.46, N 49.65. IR (KBr): ν ˜ = 3054 (m), 2089 (s), 2045 (s), 1641 (s), 1572 (m), 1545 (m), 1472 (m), 1348 (s), 1309 (m), 1191 (m), 1133 (m), 1012 (m), 867 (m), 530 (m) cm –1 . | [] | [] | ["C 7 H 7 CuN 11"] | ["CuCl 2 \n2H 2 O--NaN"] | [] | [] | [] | [] | []
b717347d | {[Cu(terpy)(tcm)]·tcm} n (4). X-Ray quality crystals of 4 as dark green prisms were grown by slow diffusion in an Hshaped tube of aqueous solutions of Ktcm (0.5 mmol) and (2,2  :6  ,2  -terpyridyl)copper(II) nitrate (1/4 mmol) [mixture of of Cu(NO 3 ) 2 ·3H 2 O and terpy in stoichiometric amounts]. The diffusion is ﬁnished after one month and the yield is practically quantitative. Anal. Found: C, 57.83: H, 2.25; N, 26.31. Calc. for C 23 H 11 CuN 9 : C, 57.94; H, 2.31; N, 26.43%. | [] | [] | ["[Cu(terpy)(tcm)]·tcm", "C 23 H 11 CuN 9"] | ["(2,2′:6′,2′′-terpyridyl)copper(II) nitrate--1/4 mmol"] | [] | ["Ktcm--0.5 mmol"] | [] | ["one month"] | []
j.jssc.2013.04.025 | Elemental analysis calc. for C 18 H 28 La 2 O 14 (746.22): C 28.97%, H 3.78%; found C 28.95%, H 3.79%.IR (cm −1 ): 850s, 943w, 1030w, 1126w, 1295w, 1319w, 1342w, 1398s, 1434m, 1458m, 1519s, 1538s, 1554s, 1604s, 1651m, 1685m, 1691m, 1704s, 1747w, 1776w, 1796w, 3000–3200 broad, 3502w, 3524w, 3546w, 3566w, 3591w, 3613m, 3652m, 3674m, 3691w, 3720m, 3750s, 3799m, 3824m, 3841m, 3863m, 3897m, 3922w, 3946w, 3978w. | [] | [] | ["C 18 H 28 La 2 O 14"] | [] | [] | [] | [] | [] | []
ic048240t | Found: C, 32.95; H, 6.58. IR (Nujol, cm -1 ): 3443 br ν(H 2 O), 1644 m δ(H 2 O), 1620 m, 1596 s ν sym (CdO), 1443m ν asym (CdO), 1142 s ν sym (OCO), 592 m ν(Sn-C), 440 w, 348 m ν(Sn-O), 283 s, 230 sbrν(Sn-Cl). | [] | [] | [] | [] | [] | [] | [] | [] | []
c2jm32662k | Colorless block monophase crystals of 1 suitable for X-ray diffraction were obtained in about 71% yield (based on Ba(NO 2 ) 2 ) via slow evaporation at room temperature over two weeks. IR spectrum (cm 1 , KBr): 3513(s), 3402(s), 3376(s), 3134(m), 2945(s), 2867(s), 2275(w), 1658(s), 1603(m), 1571(w), 1488(s), 1382(s), 1311(s), 1269(s), 1247(s), 1202(m), 1187(m), 1134(s), 1028(w), 955(s), 887(w), 823(s), 796(m), 727(w), 704(m), 647(w), 539(m), 509(m). | [] | [] | ["Ba(NO 2 ) 2 "] | ["Ba(NO 2 ) 2 --NaN"] | [] | [] | [] | ["two weeks"] | []
j.jorganchem.2020.121233 | Yield: 53.6 mg (72%) based on 1,1 0 -ferrocenediyl-bis(H-phosphinic acid).Anal. Calcd. For 2 C 10 H 18 FeCdO 8 P 2 (496.43 g/mol): C: 24.17; H: 3.63%. Found: C: 24.33; H: 3.57%; IR (nujol, cm 1 ): 3384 s, 3125 w, Fig. 2. The hydrogen bonds (dashed lines) in crystal of CP 2.Table 1 Hydrogen-bond geometry.DdH$$$ADdH, Å H$$$A, Å D$$$A, Å DdH$$$A,  O005eH00A$$$O007 0.88 (3) 2.04 (3) 2.869 (4) 159 (4) O007eH00E$$$O004 i 0.81 (5) 2.03 (5) 2.829 (3) 169 (5) O007eH00F/O006 0.79 (6) 2.01 (6) 2.775 (3) 162 (5) Symmetry code: (i) xþ1, yþ1/2, zþ3/2. | [] | [] | ["CP 2", "C 10 H 18 FeCdO 8 P 2"] | [] | [] | [] | [] | [] | []
fchem.2019.00260 | C 3 H 10 NO 11 Tb (2): C alc . (%) C 9.13; H 2.55; N 3.55; Found (%): C 9.25, H 2.62, N 3.45. IR (cm −1 ): ν = 3585, 3369 (OH), 2926 (C-H), 1583 (COO) as , 1384,1370 (COO) s , 285 (Tb-O); δ = 1463, 1149 (C-H), 954 (COO), 819 (NO 3 ); ρ = 837 (H 2 O), 735 (CH 2 ). | [] | [] | ["C 3 H 10 NO 11 Tb"] | [] | [] | [] | [] | [] | []
s10876-017-1191-3 | Synthesis of Complex 2 Co(NO 3 ) 2 6H 2 O (0.146 g, 0.5 mmol) was dissolv ed in H 2 O (6 ml) at ambient temperature, followed by the addition of 4-amino-3,5-diiodobenzoic acid (0.078 g, 0.2 mmol) and 1,2-bis(4-pyridyl)ethylene (0.036 g, 0.2 mmol) in H 2 O (3 ml) and acetonitrile (9 ml) with vigorous magnetic stirring in a 25 ml Parr Teﬂon-lined stainless steel vessel. The mixture was heated for 3 days at 150 C and then cooled to room temperature at a rate of 5 C/h. After cooling to room temperature, pale red block-like crystals were obtained in the yield of 82% (based on 4-amino-3,5diiodobenzoic acid). The phase purity of the bulk materials was conﬁrmed by comparison of its powder diffraction pattern with that calculated from the single crystal study (Figure S1, ESI). Elemental analysis for 2 C 66 H 46 Co 4 I 12 N 10 O 14 , Calcd: C, 26.77; H, 1.57; N, 4.73. Found: C, 26.82; H, 1.60; N, 4.70. IR data (KBr) (400–4000 cm -1 ): 3604w, 3446w, 3345m, 1602s, 1523m, 1380vs, 1214w, 1143w, 1049w, 1016w, 966w, 912w, 829w, 779m, 700w, 667w, 583w, 426w. | [] | [] | ["Complex 2", "C 66 H 46 Co 4 I 12 N 10 O 14"] | ["Co(NO 3 ) 2 ?6H 2 O--0.146 g, 0.5 mmol"] | [] | ["4-amino-3,5-diiodobenzoic acid--0.078 g, 0.2 mmol", "1,2-bis(4-pyridyl)ethylene--0.036 g, 0.2 mmol"] | ["150 \nC"] | ["3 days"] | ["H 2 O--6 ml", "H 2 O--3 ml", "acetonitrile--9 ml"]
j.jssc.2011.01.030 | 2.3. Synthesis of [Cd(pda)(prz)(H 2 O)] n (2) AmixtureofCd(NO 3 ) 2  4H 2 O (0.0925 g, 0.3 mmol), H 2 pda (0.058 g, 0.3 mmol), prz (0.078 g, 0.9 mmol) and H 2 O (8 ml) was sealed in a 25 ml Teﬂon-lined stainless steel vessel, and heated at 160 1C for 3 days, followed by cooling to room temperature at a rate of 10 1C/h. Colorless block-shaped crystals of 2 were isolated in 60% yield (0.0658 g), and washed with distilled water. Anal. Calcd for C 12 H 15 NO 5 Cd (%): C 39.42, H 4.13, N 3.83. Found: C 39.86, H 3.88, N 4.16. IR data (KBr, cm  1 ): 3390m, 3195s, 2363m, 1550vs, 1400s, 1278m, 1235w, 1090w, 996w, 944w, 875w, 727s. | [] | [] | ["[Cd(pda)(prz)(H 2 O)] n", "C 12 H 15 NO 5 Cd"] | ["Cd(NO 3 ) 2 \n4H 2 O--0.0925 g, 0.3 mmol"] | [] | ["H 2 pda--0.058 g, 0.3 mmol", "prz--0.078 g, 0.9 mmol"] | ["160 1C"] | ["3 days"] | ["H 2 O--8 ml"]
zaac.200300319 | [Co(dmf) 2 (dca) 2 ] n (3): A dmf solution (20 ml) of Co(ClO 4 ) 2 ·6H 2 O (0.494 mmol, 180.7 mg) and dca (1.0 mmol, 90.0 mg) was refluxed for 2 h, then filtered. After a month, purple crystals suitable for Xray structure analysis were obtained by slow evaporation of the filtrate. Yield: 55 %. C 10 H 14 N 8 O 2 Co (3) (337.22): C 35.19 (calc.35.62); H 3.97 (4.18); N 33.64 (33.23) %.Physical measurements Infrared spectra on KBr pellets were recorded on a Shimadzu IR408 spectrophotometer in the range of 4000-600 cm ⫺1 . Elemental analyses for C, H and N were carried out on a Perkin-Elmer analyzer at the Institute of Elemento-Organic Chemistry, Nankai University. Cobalt(II) Complexes with Dicyanamide Fig. 1 ORTEP drawing of [Co(bpm*) 2 (dca)] 2 (ClO 4 ) 2 (1). The ClO 4 ⫺ anion and hydrogen atoms have been cancelled for clarity. | [] | ["a month"] | ["[Co(dmf) 2 (dca) 2 ] n", "C 10 H 14 N 8 O 2 Co"] | ["Co(ClO 4 ) 2 ·6H 2 O--0.494 mmol, 180.7 mg"] | [] | ["dca--1.0 mmol, 90.0 mg"] | ["refluxed"] | ["2 h"] | ["dmf--20 ml"]
j.jssc.2019.121132 | 2.3. Synthesis of [Ni(L)(NPTA)⋅H 2 O] n (2) The procedure was similar to that of 1, except that the mixture was replaced by Ni(OAc) 2 ⋅4H 2 O (0.200 mmol, 49.8 mg), L (0.200 mmol, 63.6 mg), H 2 NPTA (0.200 mmol, 42.2 mg), NaOH (16.0 mg)and H 2 O (10.0 mL). After the mixture was cooled to room temperature, green crystals 2 were produced (yield: 49.3% based on L ligand). Anal. Calc. for C 28 H 27 N 5 NiO 7 (Mr ¼ 604.25): C, 55.7; H, 4.5; N, 11.6%. Found: C, 55.4; H, 4.8; N, 11.5%. IR: 3355m, 2937m, 1626s, 1538m, 1508s, 1418m, 1360m, 1246w, 931m, 744s. | [] | [] | ["[Ni(L)(NPTA)⋅H 2 O] n", "C 28 H 27 N 5 NiO 7"] | ["Ni(OAc) 2 ⋅4H 2 O--0.200 mmol, 49.8 mg"] | ["NaOH--16.0 mg"] | ["L--0.200 mmol, 63.6 mg", "H 2 NPTA--0.200 mmol, 42.2 mg"] | [] | [] | ["H 2 O--10.0 mL"]
j.tet.2007.10.023 | 2H), 7.62–7.67 (m, 4H), 8.06–8.14 (m, 3H), 8.83 (s, 1H), 8.96–9.02 (m, 3H), 9.43–9.48 (m, 3H), 10.4 (s, 1H); 13 C NMR d 15.1, 21.58, 21.61, 59.5, 63.3, 105.9, 111.2, 121.2, 121.8, 128.2, 130.8, 130.9, 131.1, 135.3, 135.4, 138.0, 138.0, 141.0, 141.1, 147.2, 148.5, 148.58, 148.64, 150.3, 150.5, 150.8, 151.1, 151.4, 172.9; LD-MS obsd 654.9; FABMS obsd 654.1644, calcd 654.1609 (C 38 H 30 N 4 O 3 Zn); l abs 416, 545, 575, 656 nm. | [] | [] | ["C 38 H 30 N 4 O 3 Zn"] | [] | [] | [] | [] | [] | []
anie.200460758 | 2: A mixture of Cd(NO 3 ) 2 ·4H 2 O (460 mg, 1.5 mmol), H 2 bpea (134 mg, 0.5 mmol), phen (300 mg, 1.5 mmol), H 2 pt (250 mg, 1.5 mmol), and water (10 mL) was placed in a 23-ml Teflon reactor and kept under autogenous pressure at 1608C for 5 d. Then the mixture was cooled to room temperature at a rate of 108Ch 1 , and light-yellow crystals of 2 were obtained (yield: 140 mg, 56% based on Cd). C,H,N analysis calcd (%) for C 68 H 46 Cd 3 N 6 O 14 : C 54.10, H 3.07, N 5.57; found: C 53.84, H 2.77, N, 5.75. | [] | [] | ["[Cd(bpea)(phen)(pt)] n", "C 68 H 46 Cd 3 N 6 O 14"] | ["Cd(NO 3 ) 2 \b4H 2 O--460 mg, 1.5 mmol"] | [] | ["H 2 bpea--134 mg, 0.5 mmol", "phen--300 mg, 1.5 mmol", "H 2 pt--250 mg, 1.5 mmol"] | ["1608 \bC"] | ["5 d"] | ["water--10 mL"]
zaac.200900232 | After drying at 75 °C, 8.32 g (16.7 mmol, 34 %) of potassium melonate pentahydrate were obtained as colorless needles. | [] | [] | ["potassium melonate pentahydrate"] | [] | [] | [] | [] | [] | []
j.jinorgbio.2012.08.011 | The resulting white–blue mixture was stirred for 4 h at room temperature. The precipitate was ﬁltered, washed with diethyl ether and cold aqueous methanol before drying under vacuum. The solid was recrystallized in a 50% v/v H 2 O/MeOH solution, yielding blue crystals suitable for X-ray diffraction analysis. Yield=85%. | [] | [] | [] | [] | [] | [] | [] | ["4 h"] | []
om020809f | Preparation of [{µ-1,2-[1,8-C 10 H 6 (CH 2 ) 2 ]-1,2-C 2 B 10 H 10 }Li 4 (THF) 6 ] 2 (17). To a THF (25 mL) solution of µ-1,2-[1,8C 10 H 6 (CH 2 ) 2 ]-1,2-C 2 B 10 H 10 (2; 296 mg, 1.00 mmol) was added finely cut Li metal (100 mg, 14.3 mmol), and the mixture was stirred atroom temperature for a week. After removal of excess Li, the clear, dark red solution was concentrated to about 10 mL, and toluene (∼10 mL) was added. 17 was isolated as orange-red microcrystals after this solution stood at room temperature for 2 days (341 mg, 45%).1 H NMR (pyridine-d 5 ): δ 7.46 (d, J ) 9.1 Hz, 2H, aryl H), 7.19 (m, 2H, aryl H), 6.91 (t, J ) 6.9 Hz, 2H, aryl H), 4.88 (d, J ) 13.5 Hz, 2H, C 10 H 6 (CH 2 ) 2 ), 4.38 (d, J ) 13.5 Hz, 2H, C 10 H 6 (CH 2 ) 2 ), 3.65 (m, 24H, THF), 1.61 (m, 24H, THF).13 C NMR (pyridine-d 5 ): δ 129.8, 129.0, 127.2, 126.7, 126.3, 126.1 (C 10 H 6 (CH 2 ) 2 ), 54.1 (C 10 H 6 (CH 2 ) 2 ), 68.2, 26.2 (THF); the cage carbon atoms were not observed. | [] | ["2 days"] | ["[{µ-1,2-[1,8-C 10 H 6 (CH 2 ) 2 ]-1,2-C 2 B 10 H 10 }Li 4 (THF) 6 ] 2"] | ["Li metal--100 mg, 14.3 mmol"] | [] | ["µ-1,2-[1,8C 10 H 6 (CH 2 ) 2 ]-1,2-C 2 B 10 H 10--296 mg, 1.00 mmol"] | ["room temperature"] | ["a week"] | ["THF--25 mL", "toluene--∼10 mL"]
ic102207n | [Ni(BIDPE) 2 (Hbtc)(H 2 O)] n (6). A mixture of Ni(NO 3 ) 2 3 6H 2 O (29.7 mg, 0.1 mmol), H 3 btc (10.5 mg, 0.05 mmol), and BIDPE (30.2 mg, 0.1 mmol) was added to 10 mL of H 2 O, and the pH was adjusted to 6.0 via the addition of 1 M NaOH solution. The final mixture was placed in a Parr Teflon-lined stainless steel vessel (15 mL) under autogenous pressure and heated at 130 °C for 3 d. Green crystals were obtained (yield: 45%, based on BIDPE). Anal. Calcd for C 45 H 34 O 9 N 8 Ni: C, 60.76, H 3.85, N, 12.60; found C, 60.68, H, 3.77, N 12.71. IR (KBr, cm -1 ): 3134(w), 3075(w), 1685(s), 1634(s), 1602(w), 1553(s), 1512(s), 1448(m), 1375(s), 1268(s), 1240(s), 1128(w), 1103(m), 1064(m), 963(w), 938(w), 877(m), 836(w), 798(m), 760(s), 722(m), 663(m), 523(m).X-ray Crystallography. Single crystals of 1-6 were prepared by the methods described in the synthetic procedure. X-ray crystallographic data of 1-6 were collected at room temperature using epoxy-coated crystals mounted on glass fiber. All measurements were made on a Bruker Apex Smart CCD diffractometer with graphite-monochromated Mo KR radiation (λ = 0.71073 Å). The structures of complexes 1-6 were solved via direct methods, and the non-hydrogen atoms were located from the trial structure and then refined anisotropically with SHELXTL, using a full-matrix least-squares procedures based on F 2 values. | [] | [] | ["[Ni(BIDPE) 2 (Hbtc)(H 2 O)] n"] | ["Ni(NO 3 ) 2 3 6H 2 O--29.7 mg, 0.1 mmol"] | ["NaOH solution--1 M"] | ["H 3 btc--10.5 mg, 0.05 mmol", "BIDPE--30.2 mg, 0.1 mmol"] | ["130 \nC"] | ["3 d"] | ["H 2 O--10 mL"]
a805986a | Microanalysis. Found: C, 36.81; H, 5.97; N, 8.46. Calc. for C 10 H 20 N 2 O 2 S 2 Zn: C, 36.58; H, 6.14; N, 8.54%. 1 H NMR (270 MHz, CDCl 3 , 20 8C): δ 1.09 (t, 3H), 1.20 (t, 3H), 3.37 (q, 2H), 3.67 (q, 2H). 13 C NMR (127 MHz, CDCl 3 , 20 8C): δ 13.09 (CH 2 CH 3 ), 13.09 (CH 2 CH 3 ), 42.56 (CH 2 CH 3 ), 46.64 (CH 2 CH 3 ), 181.53 [OC(S)N]. X-Ray powder results [d(Å) (% intensity)]: 10.35 (96), 8.19 (100), 5.56 (40), 4.8 (12), 4.17 (13), 3.86 (22), 3.75 (20), 3.46 (25), 2.91 (10), 2.81 (13), 2.68 (12), 2.31 (11), 2.15 (12). | [] | [] | ["Zn(C 5 H 10 N 2 S 2 ) 2 "] | ["Zn--NaN"] | [] | ["C 5 H 10 N 2 S 2 --NaN"] | [] | [] | []
ejic.201101325 | [(3) 2 Ag](pico): To a suspension of silver pivaloylcyanoximate [Ag(pico)] (24.0 mg, 0.09 mmol) in THF (4 mL) was added 3 (61.5 mg, 0.20 mmol). After a few minutes the solution turned to a purple color. The reaction mixture was stirred for a period of 12 h. Subsequently the solvent was removed in vacuo. The remaining purplecolored solid was re-dissolved in toluene (3 mL). Within two days, 72.8 mg (0.08 mmol, 92%) of a purple-colored crystalline product was obtained, which turned out to be thermally stable up to 158– 162 °C. C 39 H 65 AgN 14 O 2 (869.92) ·0.5C 7 H 8 : calcd. C 55.73, H 7.59, N 21.41; found C 55.28, H 7.51, N 21.63. | ["158–162 °C"] | ["two days"] | ["(3) 2 Ag", "pico"] | ["silver pivaloylcyanoximate [Ag(pico)]--24.0 mg, 0.09 mmol", "3--61.5 mg, 0.20 mmol"] | [] | [] | [] | ["12 h"] | ["THF--4 mL", "toluene--3 mL"]
b816356c | Synthesis of [Ni 2 (oba) 2 (1,4-bix)(H 2 O) 2 ] (6). Compound 6 was prepared in the same way as 1, using Ni(NO 3 ) 2 $6H 2 O (0.5 mmol) and 1,4-bix (0.5 mmol) instead of Cd(NO 3 ) 2 $4H 2 O and bbi as the metal source and secondary ligand. Green crystals of 6 were obtained in 53% yield based on Ni(II). Elemental analysis results for C 84 H 68 N 8 Ni 4 O 248 : Calcd (%): C 55.79, H 3.79, N, 6.20; Found (%): C 55.43, H 3.48, N 6.55. FT-IR (KBr pellet, cm 1 ): 3114 (w), 2941 (w), 1683 (w), 1593 (s), 1523 (s), 1501 (m), 1422 (m), 1232 (s), 1159 (m), 1096 (m), 947 (w), 875 (m), 768 (m), 712 (m), 654 (m).X-Ray crystallography Single-crystal X-ray diffraction data for complexes 1–6 were recorded on a Bruker-AXS Smart CCD diffractometer, using u scan technique with Mo Ka radiation (l ¼ 0.71073 A ˚ ). The structures of the compounds were solved by the direct method Chart 1 The structures of carboxylates and di-nitrogen ligands 152 ¦ CrystEngComm, 2009, 11, 151–159 This journal is ª The Royal Society of Chemistry 2009 Published on 15 October 2008. Downloaded on 05/06/2013 17:04:49. View Article Online | [] | [] | ["[Ni 2 (oba) 2 (1,4-bix)(H 2 O) 2 ]", "C 84 H 68 N 8 Ni 4 O 248"] | ["Ni(NO 3 ) 2 $6H 2 O--0.5 mmol"] | [] | ["1,4-bix--0.5 mmol"] | [] | [] | []
chem.200501067 | {[CdACHTUNGTRENNUNG(2,6-bpfn) 2 ACHTUNGTRENNUNG(NO 3 ) 2 ]·(p-C 6 H 4 BrMe) 2 } n ACHTUNGTRENNUNG(11 f): The general procedure described above was followed with p-bromotoluene (0.33 g, 1.9 mmol) in ethanol (0.5 mL). After the mixture was allowed to stand for 48 h at room temperature, the title compound was obtained as colorless, prismshaped crystals in 48% yield (21 mg). Elemental analysis calcd (%) for C 58 H 40 Br 2 CdF 12 N 6 O 7 ([CdACHTUNGTRENNUNG(2,6-bpfn) 2 ACHTUNGTRENNUNG(NO 3 ) 2 ]·(p-C 6 H 4 BrMe) 2 ·H 2 O): C 48.61, H 2.81, N 5.86; found: C 48.93, H 2.89, N 5.68.{[CdACHTUNGTRENNUNG(2,6-bpfn) 2 ACHTUNGTRENNUNG(NO 3 ) 2 ]·ACHTUNGTRENNUNG(PhCH(Me)=CH 2 ) 2 } n ACHTUNGTRENNUNG(11 g): The general procedure described above was followed with 2-phenylpropene (0.25 mL, 1.9 mmol). After the mixture was allowed to stand for 48 h at 5 8C, the title compound was obtained as colorless, prism-shaped crystals in 52% yield (21 mg). Elemental analysis calcd (%) for C 62 H 44 CdF 12 N 6 O 6 ([CdACHTUNGTRENNUNG(2,6-bpfn) 2 ACHTUNGTRENNUNG(NO 3 ) 2 ]·ACHTUNGTRENNUNG(PhCH(Me)= CH 2 ) 2 ): C 56.87, H 3.39, N 6.42; found: C 56.62, H 3.46, N 6.43.ACHTUNGTRENNUNG{[Cd 2 ACHTUNGTRENNUNG(2,6-bpfn) 3 ACHTUNGTRENNUNG(NO 3 ) 4 ]·PhNHMe} n (12): The general procedure described above was followed with N-methylaniline (0.21 mL, 1.9 mmol).After the mixture was allowed to stand for 48 h at 58 C, the title compound was obtained as light-brown, pillar-shaped crystals in 61% yield (17 mg). Elemental analysis calcd (%) for C 73 H 45 Cd 2 F 18 N 12 O 11 ([Cd 2 ACHTUNGTRENNUNG(2,6bpfn) 3 ACHTUNGTRENNUNG(NO 3 ) 4 ]·PhNHMe): C 47.78, H 2.47, N 8.40; found: C 47.99, H 2.85, N 8.22. | [] | [] | ["[Cd(2,6-bpfn) 2 (NO 3 ) 2 ]·(p-C 6 H 4 BrMe) 2"] | ["Cd--NA"] | [] | ["2,6-bpfn--NA", "NO 3--NA", "p-bromotoluene--0.33 g, 1.9 mmol", "2-phenylpropene--0.25 mL, 1.9 mmol", "N-methylaniline--0.21 mL, 1.9 mmol"] | ["room temperature", "58 \b0C"] | ["48 h"] | ["ethanol--0.5 mL"]
ic0003473 | Procedures. 1. Preparation of [V(OC 6 H 4 O) a (OC 6 H 4 OH) 3.33-1.83a (O i Pr) 0.66-0.17a (THF) ∼0.2 ] n (1-V). Hydroquinone (1.15 g, 10.4 mmol) was placed in a 100 mL round-bottom flask on a swivel frit, and V(O i Pr) 4 (1.00 g, 3.48 mmol) was placed in another 100 mL flask.THF (∼30 mL) was vacuum transferred into each flask to form a colorless and a dark blue solution, respectively. The V(O i Pr) 4 solution was taken up by syringe and added to the hydroquinone under argon counterflow. A black precipitate resulted, and the mixture was stirred for3hat22°C. The suspension was filtered, and the volatiles were removed. The black paste was triturated with hexanes to obtain a black powder on the removal of all volatiles under active vacuum. | [] | [] | ["[V(OC 6 H 4 O) a (OC 6 H 4 OH) 3.33-1.83a (O i Pr) 0.66-0.17a (THF) ∼0.2 ] n (1-V)"] | ["V(O i Pr) 4--1.00 g, 3.48 mmol"] | [] | ["Hydroquinone--1.15 g, 10.4 mmol"] | ["22 \b0C"] | ["3 h"] | ["THF--∼30 mL"]
j.molstruc.2015.02.047 | After being cooled to room temperature, pale yellow crystals of 1 were collected by filtration, washed with water, and dried in air (54% yield based on Cd). Anal. Calc. for C 3 H 5 CdCl 2 N 3 (%): C, 13.53; H, 1.89; N, 15.77. Found: C, 13.57; H, 1.94; N, 15.83.2.2.2. Synthesis of [Cd(µ 3 -pzdc)(µ-H 2 O)(H 2 O)] n (2) Compound 2 was prepared in a similar way to compound 1, but 3,5-pyrazoledicarboxylic acid monohydrate (H 2 pzdc·H 2 O, 0.2mmol, 34.8 mg)was used instead of 4-aminopyrazole.Colorless prismatic crystals of 2 were obtained (60% yield based on Cd). Anal. Calc. for C 5 H 6 CdN 2 O 6 (%): C, 19.85; H, 2.00; N, 9.26. Found: C, 20.17; H, 1.83; N, 9.02.2.2.3. Synthesis of [Cd(µ-5-amtz) 2 (eda)] n (3) A mixture of CdCl 2 (0.2mmol, 36.6 mg), 5-aminotetrazole monohydrate (5-Hamtz·H 2 O, 0.4 mmol, 41.2 mg) and ethylenediamine (eda, 0.4 mmol, 260 µl), in H 2 O (10 mL) was heated | [] | [] | ["[Cd(µ 3 -pzdc)(µ-H 2 O)(H 2 O)] n", "C 3 H 5 CdCl 2 N 3", "[Cd(µ-5-amtz) 2 (eda)] n", "C 5 H 6 CdN 2 O 6"] | ["CdCl 2--0.2mmol, 36.6 mg"] | [] | ["3,5-pyrazoledicarboxylic acid monohydrate (H 2 pzdc·H 2 O--0.2mmol, 34.8 mg", "5-aminotetrazole monohydrate (5-Hamtz·H 2 O--0.4 mmol, 41.2 mg", "ethylenediamine (eda--0.4 mmol, 260 µl"] | [] | [] | ["H 2 O--10 mL"]
c9dt02976a | 6H 2 O (0.24 g, 1 mmol) was added dropwise to the pyrazine derivative (2 mmol) dissolved in methanol (10 cm 3 ), and continuously stirred at room temperature for 12 hours. The resulting light-pink solution was allowed to evaporate in a hood at room temperature. After nearly two weeks a pink crystalline solid was formed. It was collected by filtration and washed with a small amount of water and air-dried. X-ray quality crystals were obtained by recrystallization from methanol.{[Co(dca) 2 (NH 2 pyz) 2 ] .H 2 O)} n (1). Yield 80%. Anal. Calc. for C 12 H 12 CoN 12 O (1): C 36.10, H 3.03, N 42.10. Found: C 36.45, H 3.10, N 42.44 %. IR (KBr, cm –1 ): 3484(m), 3380(m) and 3370(sh) [ν(N–H) and ν(O–H)], 2304(s) [ν as + ν s (C≡N dca )], 2253(s) [ν as (C≡N dca )], 2189(vs) [ν s (C≡N dca )] 1625(s), 1531(s) and 1476(w) [ν(C=N NH 2 pyz ) and ν(C=C NH 2 pyz )]. UV-Vis-NIR (solid, nm): 1102, 535, 470, 315 and 233. | [] | ["two weeks"] | ["[Co(dca) 2 (NH 2 pyz) 2 ] .H 2 O)} n", "C 12 H 12 CoN 12 O"] | ["Co ?6H 2 O--0.24 g, 1 mmol"] | [] | ["pyrazine derivative--2 mmol", "NH 2 pyz--2 mmol"] | ["room temperature"] | ["12 hours"] | ["methanol--10 cm 3"]
b300914a | [V(O)(oda)(µ-OMe)] 2 [HNEt 3 ] 2 ⴢH 2 O 2f. Blue solid (64% yield). IR (KBr/cm ⫺1 ): 3422 br ν(OH), 2936, 2676 s ν(NH ⫹ ), 1628 s br ν(COO asymm), 1398 s ν(COO symm), 1098 s ν(COC asymm), 986 s ν(VO). µ eff (solid state) = 2.16 µ B . (Found: C, 38.82; H, 6.90; N, 4.25. C 22 H 48 O 15 N 2 V 2 requires C, 38.71; H, 7.04; N, 4.11%). | [] | [] | ["[V(O)(oda)(µ-OMe)] 2 [HNEt 3 ] 2 ⴢH 2 O", "C 22 H 48 O 15 N 2 V 2"] | [] | [] | [] | [] | [] | []
j.jssc.2012.10.027 | Ag(SO 3 CF 3 ) (0.06 g, 0.23 mmol) in the presence of KOH (0.013 g, 0.23 mmol) together in a vial containing EtOH/H 2 O (50/50) and covered with aluminum foil. After stirring at 100 1C for 1 h, the solution was ﬁltered and kept in the dark. Slow evaporation of the reaction mixture revealed colorless needles of 3. Yield¼ 0.068 g (55% based on 4-aminophenylarsonic acid). Melting point: 120–128 1C, droplet visible and color changes to brown, melting point4 250 1C. IR (KBr pellet, n ,cm  1 ): 3066 (w), 2902 (w), 1625 (m), 1281 (w), 1248 (s), 1176 (s), 1093 (w), 1034 (s), 905 (m), 824 (m), 800 (m), 766 (m), 720 (m), 655 (s). MS (obs. (calc.), m/z): M þ not observed; 521 (521.6) Ag(NH 2 C 6 H 4 As) 2 O 5 ; 493 (492.6) Ag(NH 2 C 6 H 4 As) 2 O 3 H 3 ; 352 (352.8) (NH 2 C 6 H 4 As) 2 OH 3 ; 335 (334.8) (NH 2 C 6 H 4 As) 2 H. | [] | [] | ["Ag(SO 3 CF 3 )", "3", "Ag(NH 2 C 6 H 4 As) 2 O 5"] | ["Ag(SO 3 CF 3 )--0.06 g, 0.23 mmol", "KOH--0.013 g, 0.23 mmol"] | [] | [] | ["100 1C"] | ["1 h"] | ["EtOH/H 2 O--50/50"]
j.ica.2010.07.061 | 2.4. Preparation of {[Co(pht)(H 2 O)(4-bpmp)]5.5H 2 O} n (3) Co(ClO 4 ) 2 6H 2 O (53 mg, 0.14 mmol), phthalic acid (63 mg, 0.38 mmol), 4-bpmp (115 mg, 0.43 mmol), and 10 mL deionized water were placed into a 23 mL Teﬂon-lined acid digestion bomb.The bomb was sealed and heated in an oven at 120 °C for 48 h, and then cooled slowly to 25 °C. Pink blocks of 3 (73 mg, 0.12 mmol, 86% yield based on Co) were isolated after washing with distilled water, ethanol, and acetone and drying in air. Anal. Calc. for C 24 H 37 CoN 4 O 10.5 3: C, 47.37; H, 6.13; N, 9.21. Found: C, 47.51; H, 5.97; N, 9.49%. IR (cm 1 ): 3239 (w), 2824 (w), 1604 (w), 1552 (s), 1503 (w), 1461 (w), 1424 (w), 1390 (s), 1352 (s), 1304 (w), 1268 (w), 1227 (w), 1191 (w), 1163 (w), 1140 (w), 1211 (w), 1102 (w), 1069 (w), 1042 (w), 1010 (w), 984 (w), 970 (w), 933 (w), 882 (w), 853 (w), 836 (w), 823 (w), 783 (s), 754 (s) and 692 (s). | [] | [] | ["{[Co(pht)(H 2 O)(4-bpmp)]?5.5H 2 O} n", "C 24 H 37 CoN 4 O 10.5 3"] | ["Co(ClO 4 ) 2 ?6H 2 O--53 mg, 0.14 mmol"] | [] | ["phthalic acid--63 mg, 0.38 mmol", "4-bpmp--115 mg, 0.43 mmol"] | ["120 \nC"] | ["48 h"] | ["deionized water--10 mL"]
c3ce42025f | Synthesis of [Tb 3 Cu 7 (ina) 8 (OAc) 2 (CN) 6 ]·H 2 O I-D Compound I-D was synthesized by a procedure similar to that of I-A except that Nd 2 O 3 was replaced by Tb 4 O 7 (0.187 g; 0.25 mm ol). Yellow block single crystals of I-D were obtained by filtration, washed with water, and dried in air (yield: 60.44 mg, 19% based on Cu). Elemental analysis (%): calc.for C 58 H 44 Cu 7 N 14 O 23 Tb 3 : C 31.29, H 1.99, N 8.81; found: C 31.27, H 2.05, N 8.78%. Selected IR (KBr pellet, cm −1 ) 3413 (s), 2119 (m) 1614 (vs), 1588 (vs), 1547 (vs), 1414 (vs), 1225 (w), 1061 (w), 775 (m), 688 (m). | [] | [] | ["[Tb 3 Cu 7 (ina) 8 (OAc) 2 (CN) 6 ]·H 2 O", "C 58 H 44 Cu 7 N 14 O 23 Tb 3"] | ["Tb 4 O 7--0.187 g; 0.25 mmol"] | [] | [] | [] | [] | []
j.ica.2003.11.051 | thereafter, a solution of K 4 [Ru(CN) 6 ] (202 mg; 0.49 mmol) in 4.0 ml H 2 O was added. The spontaneously resulting precipitate was isolated by ﬁltration, washing with cold H 2 O and drying in vacuo. Yield (referred to K 4 [Ru(CN) 6 ]): 189 mg (38%). IR/Ra (m-CN and m-SnC only; cm 1 ): 2145, 2071, 554 (IR); 2102, 2146, 519, 550 (Ra). Anal. Calc. for C 23 H 41 N 7 RuSSn 4 (6 ¼ 4): C, 26.98; H, 4.04; N, 9.58; S, 3.13. Found: C, 26.98; H, 4.19; N, 9.43; S, 3.20%. About 8 weeks later, yellowish crystals of 7 could be harvested from the ﬁltrate. Yield: 82 mg (19%). IR (m-CN and m-SnC only; cm 1 ): 2144, 2076, 554. Anal. Calc. for C 28 H 48 N 8 O 2 RuS 2 Sn 4 (7): C, 28.77; H, 4.14; N, 9.59; S, 5.49. Found: C, 27.06; H, 4.17; N, 9.65; S, 2.36%. | [] | ["8 weeks later"] | ["K 4 [Ru(CN) 6 ]", "C 23 H 41 N 7 RuSSn 4 ", "C 28 H 48 N 8 O 2 RuS 2 Sn 4 "] | ["K 4 [Ru(CN) 6 ]--202 mg; 0.49 mmol"] | [] | [] | [] | [] | ["H 2 O--4.0 ml"]
b503597j | [2?IV] ‘ , (6). 2 (27.7 mg, 0.05 mmol) and IV (12.1 mg, 0.05 mmol) were treated at 125 uC in a high pressure Aldrich tube in 25 mL of EtOH. After complete dissolution of the reagents, the reaction mixture was slowly cooled to room temperature. 6 (35.9 mg, 0.045 mmol, 91% yield) was obtained as purple crystals; mp: 220 uC (decomp.). Elemental analysis found (calc. for C 30 H 32 N 6 O 4 P 2 S 4 Ni; formula mass ~ 789.50 uma): C, 46.2 (45.6); H, 3.5 (4.1); N, 10.7 (10.6); S, 15.2 (16.2)%. FT-IR (1800–50 cm 21 ): 1734 vw, 1717 vw, 1700 vw, 1684 w,1653 vw, 1597 s, 1568 ms, 1540 w, 1499 ms, 1456 mw, 1336 w, 1293 mw, 1113 s, 940 ms, 826 mw, 779 ms, 695 ms, 657 s, 550 s, 520 w, 420 w, 384 vw, 351 vw, 330 mw, 268 w, 251 ms, 232 w, 207 w, 196 mw, 173 w, 156 w, 139 mw, 130 mw, 108 w cm 21 . FT-Raman (1700–50 cm 21 ; solid state, relative intensities in parentheses related to the highest peak taken equal to 10.0): 1598 (9.5), 1581 (4.5), 1445 (10.0), 1307 (4.5), 1111 (4.0), 1035 (4.5), 825 (4.0), 636 (2.5), 553 (3.5), 375 (3.0), 125 (3.0) cm 21 . | [] | [] | ["[2?IV] ‘", "C 30 H 32 N 6 O 4 P 2 S 4 Ni"] | ["IV--12.1 mg, 0.05 mmol"] | [] | ["2--27.7 mg, 0.05 mmol"] | ["125 uC"] | [] | ["EtOH--25 mL"]
cg4009587 | Syntheses of the Compounds. The synthesis of Zn(II) complex 1 is described in the Supporting Information. | [] | [] | ["Zn(II) complex 1"] | [] | [] | [] | [] | [] | []
j.inoche.2013.06.026 | Complex 1 was hydrothermally synthesized at 160 °C by the reaction of Pr(NO 3 ) 3 ·6H 2 O with H 2 L [11] in 1:5 EtOH/H 2 O mixed solvent [12]. Single crystal X-ray diffraction [13] shows that the asymmetric unit of complex 1 contains two crystallographically independent Pr(III) centers, namely Pr1 and Pr2, three L 2− ligands with three distinctly different coordination modes, two coordinated water molecules, and half free water molecules. As shown in Fig. 1, Pr1 is nine-coordinated, being surrounded by nine oxygen atoms from six L 2− ligands and one terminal water molecule. Nevertheless, Pr2 is eight-coordinated with eight oxygen atoms from six L 2− ligands and one terminal water molecule. The Pr\O distances are in the range 2.382(3)–2.648(3) Å, and the O\Pr\O bond angles vary from 50.31(12) to 159.23(12)°, all of which are comparable to those reported for carboxylate Pr(III) complexes [14–16]. The praseodymium coordination complexes, with center metal ions which are eightand nine-coordina ted, are unusual . So far on ly two cases were reported [17,18].Theﬂexibility of L 2− ligands in complex 1 show three kinds of complicated coordination fashions: a μ 4 -k O,O′: Inorganic Chemistry Communications 35 (2013) 181–185 ⁎ Corresponding author at: Zhejiang Key Laboratory for Reactive Chemistry on Solid Surfaces, Institute of Physical Chemistry, Zhejiang Normal University, Jinhua, Zhejiang 321004, PR China. Tel.: +86 579 82282373; fax: +86 579 82282595. | [] | [] | [] | ["Pr(NO 3 ) 3 \n6H 2 O--NaN"] | [] | ["H 2 L--NaN"] | ["160 °C"] | [] | ["EtOH--NaN", "H 2 O--NaN"]
s10847-005-1621-y | Preparation of [K(N18C6)] 2 [Pt(i-mnt) 2 ](5) Complex 5 was prepared by the similar procedure, using K 2 PtCl 4 in place of NiCl 2 . Yield: 0.11 g, 69% (based on Pt). m.p. 233–234 C. Anal Calc. for C 48 H 52 K 2 N 4 PtO 12 S 4 :C, 45.10; H, 4.10; N, 4.38. Found: C, 45.39; H, 4.23; N, 4.30. FT-IR (cm )1 ): 3056m (Ar– H), 2919m (CH 2 CH 2 ), 2875m; 2197s (CN), 1630m (Ar, CC), 1603m, 1510m, 1483m, 1464m; 1395s (C=CS 2 ), 1255s (C–O–C), 1170m, 1113 s, 1065m (CS), 1048m, 947m (CS 2 ), 891m; 748m (Ar–H). UV–Vis (CH 3 CN, k max , nm): 238, 290, 358, 418. | [] | [] | ["[K(N18C6)] 2 [Pt(i-mnt) 2 ]", "C 48 H 52 K 2 N 4 PtO 12 S 4"] | ["K 2 PtCl 4--NaN"] | [] | [] | [] | [] | []
j.ica.2018.04.005 | 5H 2 O = 44.6 mg, 0.10 mmol, and 2. Tm(NO 3 ) 3 .5H 2 O = 44.7 mg, 0.10 mmol) and H 2 L (4.00 mg, 0.01 mmol) with N,N-diethylformamide (DEF, 1 mL) in 20 mL scintillation vials. The sealed vials were heated under static conditions at 105° for 72 hours after which yellow needle crystals were formed. Synthesis attempts using other lanthanide ions, including, Pr 3+ , Nd 3+ , Sm 3+ , Eu 3+ , Gd 3+ , Dy 3+ , Tb 3+ , Ho 3+ , and Er 3+ under similar experimental conditions resulted in non-crystalline powders. Structure 3 was synthesized by mixing a solution of H 2 L (4.0 mg, 0.01 mmol) in DMF (1 mL) with Cd(NO 3 ) 2 .4H 2 O (12.7 mg, 0.04 mmol) in a 20 mL scintillation vial and sonicating the mixture 5 minutes. The sealed | [] | [] | [] | ["Tm(NO 3 ) 3 .5H 2 O--44.7 mg, 0.10 mmol"] | [] | ["H 2 L--4.00 mg, 0.01 mmol"] | ["105°"] | ["72 hours"] | ["N,N-diethylformamide (DEF)--1 mL", "DMF--1 mL"]
j.jssc.2013.06.008 | 2.2. Syntheses of 1 and 2 2.2.1. Synthesis of [Zn 2 (bptc)(H 2 O)]  C 2 H 5 OH  H 2 O(1) A mixture of Zn(NO 3 ) 2  6H 2 O (0.059 g, 0.2 mmol) and H 4 bptc (0.033 g, 0.1 mmol) in water–ethanol (2:1 v/v) was stirred for 30 min, and then sealed in a 25 mL Teﬂon reactor and heated at 150 1C for 72 h. After the sample was gradually cooled to room temperature at a rate of 10 1Ch −1 , colorless block crystals were obtained. Yield: 65% based on Zn(II) salt. Anal. calcd for C 18 H 16 O 11 Zn 2 (%): C, 40.10; H, 2.99. Found: C, 40.83; H, 2.57. IR (KBr, cm −1 ): 3745 (m), 3436 (m), 1622 (s), 1562 (m), 1429 (w), 1380 (m), 977 (s), 921 (s), 771 (s), 543 (m). | [] | [] | ["[Zn 2 (bptc)(H 2 O)]  C 2 H 5 OH  H 2 O", "C 18 H 16 O 11 Zn 2"] | ["Zn(NO 3 ) 2  6H 2 O--0.059 g, 0.2 mmol"] | [] | ["H 4 bptc--0.033 g, 0.1 mmol"] | ["150 1C"] | ["72 h"] | ["water–ethanol--2:1 v/v"]
acs.inorgchem.7b01497 | Found: C, 47.09; H, 4.13; N, 7.33.Synthesis of 2-Br − . Crystal 2-Br − was synthesized in the same conditions as those of 1-NO 3 − , except that there is no additional KNO 3 in the synthesis process of 2-Br − , as shown in Figure 1. The yieldis40%basedonH 2 DBCbpe·Br. Elem anal. Calcd for C 21 H 19.6 BrN 2 O 6.3 Zn: C, 46.20; H, 3.60; N, 5.13. Found: C, 46.52; H, 3.81; N, 5.41.Synthesis of 2′-Br − . Crystal 2-Br − was transformed into 2′-Br − after irradiation with xenon for 30 min, accompanied by a color change from yellow to purple. | [] | [] | ["2-Br −", "C 21 H 19.6 BrN 2 O 6.3 Zn"] | [] | [] | [] | [] | [] | []
s1600536810041322 | Experimental A solution of 3-aminobenzoic acid (0.0683 g, 0.50 mmol) in 5 ml deionized water was slowly added to a stirring solution of Pb(NO 3 ) 2 .6H 2 O (0.1670 g, 0.50 mmol) and 1,2–bis(4–pyridyl)ethane (0.0926 g, 0.50 mmol) in 5 ml deionized water. The mixture solution was seal in 25 ml stainless steel reactor with a teflon liner, heat to 423 K for 24 hr, and then slowly cooled to room temperature. The pink single crystals of the title compound were obtained in 56.45% yield. (Based on Pb). | [] | [] | [] | ["Pb(NO 3 ) 2 .6H 2 O--0.1670 g, 0.50 mmol"] | [] | ["3-aminobenzoic acid--0.0683 g, 0.50 mmol", "1,2–bis(4–pyridyl)ethane--0.0926 g, 0.50 mmol"] | ["423 K"] | ["24 hr"] | ["deionized water--5 ml"]
j.poly.2010.08.013 | 2.2.1. {[Ag(L 3-Me ) 2 ](ClO 4 )} 1 (1) A solution of AgClO 4 H 2 O (362 mg, 1.5 mmol) in acetone (5 mL) was mixed with a solution of L 3-Me (0.41 mL, 3 mmol) in diethyl ether (5 mL) at room temperature to yield a white microcrystalline precipitate. This solid was dissolved in acetone and recrystallized from petroleum ether. Several days later, single crystals suitable for X-ray analysis were obtained. Yield: 76% based on AgClO 4 H 2 O.Anal. Calc. for C 10 H 24 S 4 AgClO 4 : C, 25.03; H, 5.04. Found: C, 25.18; H, 4.84%.1 H NMR (DMSO-d 6 , 300 MHz): d 1.976 (qd, 2H, CH 3 –S–CH 2 – CH 2 –CH 2 –S–CH 3 ), 2.201 (s, 2H, CH 3 –S–CH 2 –CH 2 –CH 2 –S–CH 3 ), 2.579 (t, 4H, CH 3 –S–CH 2 –CH 2 –CH 2 –S–CH 3 ). IR (KBr, cm 1 ): 1094vb (Cl–O).2.2.2. {[Ag(L 3-Me ) 2 ](BF 4 )} 1 (2) This complex was synthesized in the same manner as 1 using AgBF 4 (292 mg, 1.5 mmol) and L 3-Me (0.41 mL, 3 mmol). Yield: 69% based on AgBF 4 . Anal. Calc. for C 10 H 24 S 4 AgBF 4 : C, 25.71; H, 5.18. Found: C, 25.51; H, 4.98%.1 H NMR (DMSO-d 6 , 300 MHz): d 1.958 (qd, 2H, CH 3 –S–CH 2 –CH 2 –CH 2 –S–CH 3 ), 2.212 (s, 2H, CH 3 – S–CH 2 –CH 2 –CH 2 –S–CH 3 ), 2.643 (t, 4H, CH 3 –S–CH 2 –CH 2 –CH 2 –S– CH 3 ). | [] | [] | ["{[Ag(L 3-Me ) 2 ](ClO 4 )} 1", "{[Ag(L 3-Me ) 2 ](BF 4 )} 1", "C 10 H 24 S 4 AgClO 4", "C 10 H 24 S 4 AgBF 4"] | ["AgClO 4 H 2 O--362 mg, 1.5 mmol", "AgBF 4--292 mg, 1.5 mmol"] | [] | ["L 3-Me--0.41 mL, 3 mmol"] | [] | [] | ["acetone--5 mL", "diethyl ether--5 mL"]
j.poly.2008.04.016 | 2.3. Preparation of the metal complexes 2.3.1. [Ag 2 L 2 (NO 3 ) 2 ] n (1) To a suspension of L 2 (24.0 mg, 0.05 mmol) in chloroform (5 mL) in a tube, a solution of AgNO 3 (8.5 mg, 0.05 mmol) in acetonitrile (5 mL) was very slowly added dropwise. Crystal products formed after ten days in the dark (yield: 40%). Anal. Calc. for C 26 H 20 N 8 O 6S 2 Ag 2 : C, 38.07; H, 2.46; N, 13.66. Found: C, 38.11; H, 2.43; N, 13.63%. IR (KBr, cm 1 ): 1597 (w), 1569 (s), 1542 (m), 1480 (w), 1404 (m), 1384 (vs), 1348 (s), 1326 (s), 1292 (m), 1206 (m), 1181 (w), 1027 (w), 817 (w), 723 (w), 698 (w). | [] | [] | ["[Ag 2 L 2 (NO 3 ) 2 ] n", "C 26 H 20 N 8 O 6S 2 Ag 2"] | ["AgNO 3--8.5 mg, 0.05 mmol"] | [] | ["L 2--24.0 mg, 0.05 mmol"] | [] | ["ten days"] | ["chloroform--5 mL", "acetonitrile--5 mL"]
zaac.200900506 | [Cd(dpa)(L2)]·CH 3 CH 2 OH (2): A mixture of Cd(OAc) 2 ·2H 2 O (22.0 mg, 0.10 mmol), H 2 dpa (24.2 mg, 0.10 mmol), NaOH (8.00 mg, 0.20 mmol) and L2 (28.8 mg, 0.10 mmol) in water-ethanol (10 mL, 1:1) was stirred for 30 min. Afterwards it was sealed in a 15 mL Teflon-lined stainless steel container, which was heated to 160 °C for 72 h. After cooling to room temperature at a rate of 2 °C per hour, colorless crystals were obtained in ca. 59 % yield. Anal. found (calcd) for C 34 H 32 CdN 4 O 5 : C, 59.22 (59.26); H, 4.62 (4.68); N, 8.09 (8.13);. FTIR (KBr): 3440(w), 2943(w), 1687(w), 1609(s), 1544(s), 1452(s), 1368(s), 1275(m), 1226(w), 1162(w), 788(m), 754(w), 633(w) cm –1 .2.3. X-ray Crystallography Intensity data were collected with a Bruker Smart APEX II CCD diffractometer with graphite-monochromated Mo-K α radiation (λ = 0.71073 Å) at room temperature. Empirical absorption corrections were applied using the SADABS program. The structures were solved by direct methods and refined by the full-matrix least-squares based on F 2 using SHELXTL-97 [21]. All non-hydrogen atoms were refined anisotropically and the hydrogen atoms of organic ligands were generated geometrically. Crystal data and structural refinement parameters for 1 and 2 are summarized in Table 1 and selected bond lengths and bond angles are listed in Table 2. Crystallographic data (excluding structure factors) reported in this paper were deposited in the Cambridge Crystallographic Data Center as supplementary publication under CCDC-752417 for 1 and -752418 for 2. Copies of the data can be obtained free of charge on application to CCDC, 12 Union Road, Cambridge CB2 1EZ, UK (Fax: + 44-1223-336-033; E-Mail: deposit@ccdc.cam.ac.uk).1592 www.zaac.wiley-vch.de © 2010 WILEY-VCH Verlag GmbH & Co. KGaA, Weinheim Z. Anorg. Allg. Chem. 2010, 1591–1595 Table 1. Crystal data and structural refinement parameters for 1 and 2. | [] | [] | ["[Cd(dpa)(L2)]·CH 3 CH 2 OH", "C 34 H 32 CdN 4 O 5"] | ["Cd(OAc) 2 ·2H 2 O--22.0 mg, 0.10 mmol"] | ["NaOH--8.00 mg, 0.20 mmol"] | ["H 2 dpa--24.2 mg, 0.10 mmol", "L2--28.8 mg, 0.10 mmol"] | ["160 \nC"] | ["30 min"] | ["water-ethanol--10 mL, 1:1"]
acs.inorgchem.7b00951 | {[Cu 2 I 2 L 2 ]·2MeCN} n (2). 2 was synthesized under th e same conditions as for 1 except that acetonitrile for L dissolution was replaced by ethyl acetate as solvent. Yield: 70% (0.016 g). IR (KBr, ν, cm −1 ): 3051 (w); 2924 (m); 2853 (m); 2248 (w); 1603 (s); 1568 (m); 1502 (s); 1456 (m); 1281 (s); 1207 (m); 1064 (m); 1018 (m); 828 (m); 790 (w); 535 (m). Anal. Calcd for [Cu 2 I 2 L 2 ·2MeCN] n , C 30 H 44 Cu 2 I 2 N 4 O 2 S 2 : C, 38.42; H, 4.73; N, 5.97; O, 3.41; S, 6.84. | [] | [] | ["{[Cu 2 I 2 L 2 ]·2MeCN} n"] | [] | [] | [] | [] | [] | ["ethyl acetate--NaN"]
c1dt11207d | Synthesis of [PhBi(2-O 2 C–C 9 H 6 N) 2 ·H 2 O] (9) The procedure was same as that for 8 using BiPh 3 (0.100 g, 0.227 mmol) and quinoline-2-carboxylic acid (0.118 g, 0.681 mmol).Yield: 0.099 g, 67%. Elemental analysis (calcd): C, 48.16 (48.51); H, 2.95 (2.45),N, 4.3 (4.32); m.p.: 234–238 ◦ C; IR (cm -1 ): 3557(w), 3499(w) 3045(w), 1630(s), 1566(m), 1506(m), 1460(s), 1429(w), 1319(s), 1213(m), 1161(m), 958(w), 895(s), 798(s), 773(s), 733(s).1 H NMR (400 MHz, CDCl 3 +DMSO-d 6 ) d = 8.52 (br, 5H, ArH), 8.07–7.99 (m, 7H, Ar-H), 7.64 (m, 5H, Ar-H), 4.50 (ca 2H, H 2 O). | [] | [] | ["[PhBi(2-O 2 C-C 9 H 6 N) 2 ·H 2 O]", "NaN"] | ["BiPh 3--0.100 g, 0.227 mmol"] | [] | ["quinoline-2-carboxylic acid--0.118 g, 0.681 mmol"] | [] | [] | []
j.tet.2008.08.035 | 5cm 3 ) eluted by mixture of benzene–EtOAc, 1:1 to afford compound 8 (0.475 g, 93%) as colourless crystals, mp 145–146  C; n (cm 1 ) 1756, 1740 and 1724 (C]O), 1620 (C]C), 1460, 1440; 1 H NMR (300 MHz, CDCl 3 ) d 1.67 (s, 3H, CH 3 ), 3.61 (s, 3H, OCH 3 ), 3.74, 3.79 and 3.83 (all s, 36H, 6OCH 3 ); 13 C NMR (75 MHz, CDCl 3 ) d 19.7 (CH 3 ), 48.8 (C), 52.8, 53.1, 53.1 (32OCH 3 ), 53.7 (OCH 3 ), 128.2,135.9, 141.9 (32C), 164.2, 164.5, 164.9 (32CO), 170.4 (CO); EIMS (m/z, relative intensity): 453 [(MCO 2 CH 3 ) þ , 3], 59 [100]. Anal. calcd for C 22 H 24 O 14 : C, 51.57; H, 4.72. Found: C, 51.33; H 4.79. | [] | [] | ["C 22 H 24 O 14"] | [] | [] | [] | [] | [] | []
c0dt01584a | Synthesis of [M 4 (BTC) 2 (NiL) 2 (OH) 2 (H 2 O) 2 ]·2H 2 O(M= Co, 1; Zn, 2). A mixture of M(ClO 4 ) 2 ·6H 2 O (0.05 mmol, M = Co, 1; Zn, 2), H 3 BTC (0.05 mmol, 10.5 mg), NiL (0.025 mmol, 9.8 mg), H 2 O (10 mL) and CH 3 OH (3 mL) was stirred for 40 min at room temperature, and the pH value of the solution was adjusted to about 7–8 with triethylamine. After stirring, the mixture was transferred to an 18 ml Teﬂon-lined reactor, and heated at 150 ◦ C for 72 h. Then the reaction system was cooled to room temperature during 36 h, and deep red crystals for 1 andbrownredcrystalsfor 2 were isolated (for 1, yield = 63.5% based on Co; for 2, yield = 53.8% based on Zn) by ﬁltering and washing with water. Calcd for C 28 H 24 Co 2 N 4 NiO 11 1: C, 43.69; H, 3.12; N, 7.28%. Found: C, 43.66; H, 3.09; N, 7.31%. Calcd for C 28 H 24 NiN 4 O 11 Zn 2 2: C, 42.97; H, 3.07; N, 7.16%. Found: C, 42.96; H, 3.05; N, 7.14%. Main IR bands (KBr, cm -1 ): 3428 s (br), 1629 s, 1576 s, 1486 w, 1442 m, 1368 s, 1274 w, 1219 w, 1168 w, 1090 w, 767 m, 718 m, 562 w, 459 w. | [] | ["36 h"] | ["[M 4 (BTC) 2 (NiL) 2 (OH) 2 (H 2 O) 2 ]\b2H 2 O", "C 28 H 24 Co 2 N 4 NiO 11 1"] | ["M(ClO 4 ) 2 \b6H 2 O--0.05 mmol"] | [] | ["H 3 BTC--0.05 mmol, 10.5 mg", "NiL--0.025 mmol, 9.8 mg"] | ["150 ◦ C"] | ["72 h"] | ["H 2 O--10 mL", "CH 3 OH--3 mL"]
j.jorganchem.2008.05.017 | Anal. Calc. for C 35 H 32 CdFe 2 N 2 O 2 S 2 : C, 52.49; H, 4.03; N, 3.50; S, 8.01. Found: C, 52.43; H, 4.01; N, 3.51; S, 7.98%. IR(cm 1 , KBr): 3428(s), 3085(w), 1610(s), 1555(s), 1435(s), 1371(m), 1243(s), 1103(m), 1047(s), 1018(s), 957(s), 847(s), 607(m), 503(s). | [] | [] | ["C 35 H 32 CdFe 2 N 2 O 2 S 2"] | [] | [] | [] | [] | [] | []
acs.chemmater.0c03984 | [Et-HMTA] n [Cu 4 I 6 (Et-HMTA)] n ·CH 3 CN (3·CH 3 CN). To a mixture of [Et-HMTA]I (50 mg, 0.17 mmol) and CuI (129 mg, 0.67 mmol), CH 3 CN (2 mL) was added. The reaction mixture was stirred at ambient temperature for 2 h. Then, the solvent was removed and a yellowish precipitate was dried in air. Yield: 130 mg (55%). Yellowish powder. | [] | [] | ["[Et-HMTA] n [Cu 4 I 6 (Et-HMTA)] n ·CH 3 CN"] | ["CuI--129 mg, 0.67 mmol"] | [] | ["[Et-HMTA]I--50 mg, 0.17 mmol"] | [] | ["2 h"] | ["CH 3 CN--2 mL"]
j.ica.2017.11.048 | 7 and dried at ambient temperature (yield: 54% based on Co). Elemental analysis (%) calcd for C 35 H 45 Co 3 N 6 O 22 : C, 38.98; H, 4.21; N, 7.79; Co, 16.39 %; Found: C, 39.06; H, 4.12; N, 7.62; Co, 16.28 %. FT/IR data (cm -1 ): 3466(s), 3140(w), 3089(m), 2982(w), 2861(w), 1871(w), 1620(s), 1575(s), 1437(s), 1378(s), 1249(w), 1109(m), 1021(w), 971(w), 930(m), 853(m), 801(s), 777(s), 728(s), 673(m), 630(m), 591(m), 514(m), 468(s). 2.2.5 Synthesis of [Cd 2 (aobtc)(bpy)]·4.5H 2 O (5). A mixture of CdCl 2 ·2.5H 2 O (0.045 g, 0.2 mmol), H 4 aobtc (0.037 g, 0.10 mmol), bpy (0.016 g, 0.1 mmol), Et 3 N (0.1 mL), DMA (0.5 mL) and distilled water (8 mL) was stirred about 15 min in air, then transferred and sealed in a 17 mL Teflon-lined autoclave, which was heated at 160˚C for 72 h. After slow cooling to room temperature, pink block crystals of 5 were filtered off, washed with distilled water, and dried at ambient temperature (yield: 70% based on Cd). Elemental analysis (%) calcd for C 26 H 23 Cd 2 N 4 O 13.5 : C, 37.52; H, 2.79; N, 6.73; Cd, 27.01 %. Found: C, 37.71; H, 2.62; N, 6.56; Cd, 27.20 %. FT/IR data (cm -1 ): 3100(w), 3048(w), 3011(w), 2930(w), 1965(w), 1853(w), 1724(w), 1603(s), 1538(s), 1490(m), 1446(s), 1413(m), 1378(s), 1245(w), 1225(m), 1112(s), 1089(w), 1062(s), 1040(w), 1003(m), 962(w), 925(s), 855(w), 816(s), 785(s), 732(s), 680(m), 632(s), 600(w), 549(w), 488(m), 460(s). 2.3. X-ray crystallography Suitable single crystals of 1-5 were selected for single-crystal X-ray diffraction analysis (diffractometer device type: SuperNova, Dual, Cu at zero, EosS2). Compounds 1, 2 and 5 were collected with Cu Kα radiation (λ = 1.54184 Å) at 284.46 | [] | [] | ["[Co 0.5 (3b)(NCS)]\n1.5(DMF)] n", "C 47 H 49 CoN 13 O 7 S 2", "[Cd 2 (aobtc)(bpy)]\n4.5H 2 O", "C 26 H 23 Cd 2 N 4 O 13.5"] | ["Co(NO 3 ) 2 .6H 2 O--0.0145g, 0.05 mmol", "CdCl 2 \n2.5H 2 O--0.045 g, 0.2 mmol"] | [] | ["3b--0.0318g, 0.1 mmol)", "KSCN--0.0392g, 0.4 mmol", "H 4 aobtc--0.037 g, 0.10 mmol", "bpy--0.016 g, 0.1 mmol"] | ["ambient temperature", "160˚C"] | ["4-5 days", "72 h"] | ["ethanolic solution--10 mL", "DMF--45 mL", "Et 3 N--0.1 mL", "DMA--0.5 mL", "distilled water--8 mL"]
ic901113p | Found: C, 44.61; H, 2.93; N, 14.24. IR data (KBr pellet, ν [cm -1 ]): 3098 (b), 1676 (m), 1615 (s), 1530 (s), 1499 (s), 1478 (s), 1419 (m), 1370 (m), 1268 (m), 1226 (m), 1155 (m), 1123 (m), 1068 (m), 867 (m), 794 (m), 720 (m), 635 (m), 573 (m), 532 (m). | [] | [] | [] | [] | [] | [] | [] | [] | []
00958972.2016.1154952 | 2.2.2. Synthesis of [Cu(L)(DNBA) 2 ] (2) The synthesis of 2 is similar to that for 1 except for HDNBA (0.035g, 0.15mmol) substituted for H 2 BDC, and a dierent amount of NaOH (0.014g, 0.35mmol) was added to adjust the pH. Yield: −34% (based on Cu). Anal. Calcd for C 34 H 32 CuN 8 O 14 : C, 48.60; H, 3.84; N, 13.34%. Found: C, 48.47; H, 3.95; N, 13.52%. IR (KBr, cm −1 ): 3554m, 3470m, 3406s, 3101w, 2927w, 2849w, 2358m, 2332w, 1695m, 1615s, 1537s, 1485m, 1460w, 1421w, 1389m, 1337s, 1292w, 1246w, 1110s, 917w, 878w, 813w, 723s, 620s, 509m. | [] | [] | ["[Cu(L)(DNBA) 2 ]", "C 34 H 32 CuN 8 O 14"] | [] | ["NaOH--0.014 g, 0.35 mmol"] | ["HDNBA--0.035 g, 0.15 mmol"] | [] | [] | []
j.molstruc.2010.02.034 | Elemental analyses were performed on a PE 240C elemental analyzer.2.2. Preparation of {K[(H 2 O)@Q[5]][Zn(H 2 O) 3 Cl]}ZnCl 4 6(H 2 O) (1) A mixture of Q[5] (0.83 g, 1.0 mmol), KCl (0.075 g, 1.0 mmol), and ZnCl 2 (0.136 g, 1.0 mmol) was heated at 80 °C for 0.5 h. After stirring at room temperature overnight, the undissolved Q[5] was ﬁltered off. Diffusion of acetone into the ﬁltrate over a period of 2 weeks produced colorless X-ray quality crystals of 1 in 35.9% yield. Elemental analysis calcd. for C 30 H 48 N 20 O 19 K 1 Zn 2 Cl 5 (%): C 26.89, H 3.61, N 20.91; found: C 27.11, H 3.49, N 21.65. | [] | [] | ["{K[(H 2 O)@Q[5]][Zn(H 2 O) 3 Cl]}ZnCl 4 6(H 2 O)"] | ["ZnCl 2--0.136 g, 1.0 mmol"] | ["KCl--0.075 g, 1.0 mmol"] | ["Q[5]--0.83 g, 1.0 mmol"] | ["80 °C", "room temperature"] | ["0.5 h", "overnight", "2 weeks"] | ["acetone--diffusion"]
174751911x13101136526834 | [Mn 2 (H 4 DDA)(phen) 2 (H 2 O) 5 ]·4.55H 2 O (1): A mixture of a 1:1 molar ratio of H 4 DDA and phen (0.1 mmol), H 2 O (20 mL) and CH 3 CH 2 OH (10 mL) was transferred into a flask, and then MnCl 2 (0.2 mmol) was added into the mixture and the pH was adjusted to 3.5 by addition of acetic acid solution. The final mixture was refluxed at 80 °C for 1 hour. Red crystals of 1 were obtained by slow evaporation of the solvent at room temperature for about 3 weeks (yield: 48% based on Mn). C 28 H 24 Mn 2 N 4 O 17.55 (807.19). Calcd: C, 41.66; H, 3.00; N, 6.94. Found: C, 41.73; H, 2.98; N, 6.99%. IR (KBr, cm –1 ): 3381(vs), 3372(m), 3055(m), 2261(w), 1622 (s), 1521 (m), 1483(s), 1418 (s), 1273(m), 886(m), 797(w), 632(s). X-ray crystallography Single crystal X-ray diffraction analyses of (1) was carried out on a Bruker SMART APEX II CCD diffractometer equipped with a graphite monochromated MoΚα radiation (λ = 0.71073 Å) using the w/ω scan technique at room temperature. The intensities were corrected for Lorentz and polarisation effects as well as for empirical absorption based on multi-scan techniques; the structure was solved by direct methods and refined by full-matrix least-squares fitting on F 2 by SHELX-97. | [] | ["about 3 weeks"] | ["[Mn 2 (H 4 DDA)(phen) 2 (H 2 O) 5 ]·4.55H 2 O", "C 28 H 24 Mn 2 N 4 O 17.55"] | ["MnCl 2--0.2 mmol"] | [] | ["H 4 DDA--0.1 mmol", "phen--0.1 mmol"] | ["80 \t°C"] | ["1 hour"] | ["H 2 O--20 mL", "CH 3 CH 2 OH--10 mL"]
ic034619o | Synthesis of Amorphous Ni(im) 2 . To 40 mL of a n-butanol solution of imidazole (1.17 g, 17 mmol), solid nickel(II) acetate (500 mg, 2.83 mmol) was added (Ni/Him ca. 1:6). Heating the resulting deep-blue solution at reflux (ca. 120 °C) for 2 h resulted in the slow precipitation of a yellow solid. After cooling at RT, the solid was filtered, washed with butanol (2 × 20 mL) and acetone (3 × 30 mL), and then dried in a vacuum. Anal. Calcd for C 6 H 6 N 4 (17) Masciocchi, N.; Corradi, E.; Moret, M.; Ardizzoia, G. A.; Maspero, A.; La Monica, G.; Sironi, A. Inorg. Chem. 1997, 36, 5648.(18) Occasionally we measured a low analytical nitrogen content, possibly resulting from (partial) solvent contamination.(19) Forster, P. M.; Cheetham, A. K. Angew. Chem., Int. Ed. 2002, 41, 457.(20) For a recent example, see: Masciocchi, N.; Ardizzoia, G. A.; Brenna, S.; Castelli, F.; Galli, S.; Maspero, A.; Sironi, A. Chem. Commun. | [] | [] | ["Ni(im) 2", "C 6 H 6 N 4"] | ["nickel(II) acetate--500 mg, 2.83 mmol"] | [] | ["imidazole--1.17 g, 17 mmol"] | ["reflux (ca. 120 °C)"] | ["2 h"] | ["n-butanol--40 mL", "acetone--3 × 30 mL"]
acs.inorgchem.6b00217 | Synthesis of [Gd(Hpzbc) 2 (NO 3 )]·H 2 O (1-Gd). Yield: 42%. Anal.Calcd for C 20 H 16 GdN 5 O 8 : C, 39.28; H, 2.62; N, 11.46. Found: C, 39.35; H, 2.72; N, 11.53%. IR (KBr, cm −1 ): 3372(s), 1493(s), 1280(s), 1063(m), 932(w), 761(m), 702(m), 572(w). | [] | [] | ["[Gd(Hpzbc) 2 (NO 3 )]·H 2 O", "C 20 H 16 GdN 5 O 8"] | [] | [] | [] | [] | [] | []
s2053229619003747 | 2.2.4. Synthesis of CP 3. L2 (15 mg, 0.053 mmol) was dissolved in water (6 ml). Methanol (1.5 ml) was slowly layered on the above solution and a solution of Cu(ClO 4 ) 2 (9.8 mg, 0.0265 mmol) in methanol (7 ml) was slow ly layered on the resulting solu tion and the system sealed. After 2 d, green crystals were observed. After standing for 10 d, green crystals of 3 were collected (yield 15 mg, 65%). Elemental analysis (%) calculated for C 26 H 24 CuN 12 S 2 2+ 2ClO 4  H 2 O: C 36.78, H 3.09, N 19.79; found C 36.59, H 3.33, N 19.31. | [] | ["10 days"] | ["CP 3"] | ["Cu(ClO 4 ) 2--9.8 mg, 0.0265 mmol"] | [] | ["L2--15 mg, 0.053 mmol"] | [] | ["2 days"] | ["water--6 ml", "methanol--1.5 ml"]
j.jssc.2020.121742 | Synthesis of [Cd 3 (L1) 2 (H 2 O) 4 ] n (2) The synthesis procedure of 2 is similar to that of 1, except that Zn(NO 3 ) 2 ·6H 2 O is replaced by CdCl 2 ·H 2 O (20.1 mg, 0.1 mmol) and the solvent is replaced by 6.0 mL CH 3 CN/H 2 O (v/v: 1/5).At the same time, the reaction temperature is 105 °C. Light yellow block crystals with a yield of ∼55.0% (based on H 3 L1) were obtained. Anal.Calcd. for C 28 H 20 Cd 3 N 2 O 18 : C, 33.30; H, 2.00; N, 2.77%. Found: C, 33.27; H, 2.03; N, 2.79 %. IR (KBr, cm -1 ): 3424m, 1650s ,1554m, 1399s, 1380s, 845m, 767w, 678 w. 2.2.3. | [] | [] | ["[Cd 3 (L1) 2 (H 2 O) 4 ] n", "C 28 H 20 Cd 3 N 2 O 18"] | ["CdCl 2 \bH 2 O--20.1 mg, 0.1 mmol"] | [] | [] | ["105 \bC"] | [] | ["CH 3 CN/H 2 O--6.0 mL"]
s107032841711001x | Synthesis of {[KMg 0.5 (VO)(Cbdc) 2 (H 2 O) 5.5 ] · 2.5H 2 O) 8 } n (III). A solution of VOSO 4 ⋅ 3H 2 O (0.1 g, 0.46 mmol) in distilled water (10 mL) was added with a solution of K 2 Cbdc, which was obtained by the neutralization of H 2 Cbdc (0.133 g, 0.92 mmol) and KOH (0.103 g, 1.84 mmol) in water (15 mL). The reaction mixture was stirred for 10 min at 40°С. The obtained solution was added with Mg(NO 3 ) 2 ⋅ 6H 2 O (0.236 g, 0.92 mmol), and the mixture was stirred for 10 min.The resulting blue solution was kept at 22°С. The blue crystals suitable for X-ray diffraction formed in 1 month. The crystals were separated from the mother liquor by decantation, washed with cold water (Т ~ 5°C) and ethanol (Т ~ 22°C), and dried in air. The yield of compound III was 0.133 g (52.8% based on VOSO 4 ⋅ 3H 2 O).IR (ATR; ν, cm –1 ): 3571 vw (ν(O–H)), 3358 m br (ν(O–H)), 3262 m br (ν(O–H)), 2996 w (ν(C–H)), 2960 w (ν(C–H)), 1578 vs (ν as (COO – )), 1537 s, 1463 w, 1389 s (ν s (COO – )), 1332 m, 1259 w, 1243 w, 1224 w, 1159 vw, 1124 m, 1055 vw, 1020 w, 977 s (ν(V=O)), 919 m, 761 s, 703 s (δ(OCO)), 662 s (δ(OCO)), 558 vs, 459 s, 447 vs, 430 s, 416 s [20, 21]. | [] | ["1 month"] | ["{[KMg 0.5 (VO)(Cbdc) 2 (H 2 O) 5.5 ] · 2.5H 2 O) 8 } n"] | ["VOSO 4 ⋅ 3H 2 O--0.1 g, 0.46 mmol", "Mg(NO 3 ) 2 ⋅ 6H 2 O--0.236 g, 0.92 mmol"] | [] | ["K 2 Cbdc--neutralization of H 2 Cbdc (0.133 g, 0.92 mmol) and KOH (0.103 g, 1.84 mmol)"] | ["40°С"] | ["10 min"] | ["distilled water--10 mL", "water--15 mL"]
c7dt00308k | N,NDimethylpyrrolidinium tetrafluoroborate (400 mg, 2.14 mmol, 1.00 eq) and 2,3-dioxo-5,6-pyrazinedicarbonitrile (697 mg, 4.30 mmol, 2.01 eq) were dissolved in acetonitrile (10 mL). A solution of SiCl 4 in MeCN (20.09%, 458 mg, 2.70 mmol, 1.26 eq) was slowly added to the mixture within 5 minutes. The mixture was stirred at ambient temperature for 15 hours and the brown solution was separated from traces of solid residue. After removing all volatiles under vacuum a dark brown solid remained. To remove colored impurities the substances was dissolved in acetonitrile (15 mL), and decolorizing charcoal was added. After stirring for 10 minutes the suspension was filtered over Celite ® and the volume of the red solution was reduced until a solid started to precipitate. After storing at −25 °C [DMPyr][OPN 2 B] ( 6 ) was isolated with a yield of 230 mg (533 µ mol, 25%). Elem. anal. | ["-25 °C"] | ["10 minutes"] | ["N,NDimethylpyrrolidinium tetrafluoroborate", "2,3-dioxo-5,6-pyrazinedicarbonitrile", "[DMPyr][OPN 2 B]"] | [] | ["SiCl 4 in MeCN--458 mg, 2.70 mmol, 1.26 eq"] | [] | [] | ["15 hours"] | ["acetonitrile--10 mL", "MeCN--15 mL"]
ic0100929 | Method 2. Heating a mixture of Gd 2 O 3 (0.090 g, 0.25 mmol), CuCl 2 · 2H 2 O (0.085 g, 0.50 mmol), pyridine-2,5-dicarboxylic acid (0.167 g, 1.0 mmol), 2,2′-bipyridine (0.078 g, 0.5 mmol), and H 2 O (14.0 mL) in the mole ratio of ca. 1:2:4:2:290 in a 25 mL stainless steel reactor with a Teflon liner at 160 °C for 72 h resulted in blue crystals of 4.Yield: 81%.[{Er 4 Cu 2 (pydc) 8 (H 2 O) 12 }·4H 2 O] n (5). Heating a mixture of Er 2 O 3 (0.096 g, 0.25 mmol), CuCl 2 ·2H 2 O(0.085 g, 0.50 mmol), pyridine-2,5dicarboxylic acid (0.167 g, 1.0 mmol), 2,2′-bipyridine (0.078 g, 0.50 mmol), and H 2 O (12.0 mL) in a 25 mL stainless steel reactor with a Teflon liner at 160 °C for 29 h resulted in blue crystals of 5. Yield: 75%. Anal. Calcd for C 56 H 56 Cu 2 Er 4 N 8 O 48 : C, 27.96; H, 2.35; N, 4.66.Found: C, 28.16; H, 2.24; N, 4.68. IR data (KBr pellet, ν/cm -1 ): 3388 vs br, 1608 vs, 1387 s, 1360 s, 1286 m, 1038 m, 766 s, 515 m. | [] | [] | ["[{Er 4 Cu 2 (pydc) 8 (H 2 O) 12 }·4H 2 O] n", "C 56 H 56 Cu 2 Er 4 N 8 O 48"] | ["Gd 2 O 3--0.090 g, 0.25 mmol", "CuCl 2 · 2H 2 O--0.085 g, 0.50 mmol", "Er 2 O 3--0.096 g, 0.25 mmol", "CuCl 2 ·2H 2 O--0.085 g, 0.50 mmol"] | [] | ["pyridine-2,5-dicarboxylic acid--0.167 g, 1.0 mmol", "2,2′-bipyridine--0.078 g, 0.5 mmol", "pyridine-2,5dicarboxylic acid--0.167 g, 1.0 mmol", "2,2′-bipyridine--0.078 g, 0.50 mmol"] | ["160 °C", "160 °C"] | ["72 h", "29 h"] | ["H 2 O--14.0 mL", "H 2 O--12.0 mL"]
ic3004867 | The mixture was warmed to room temperature and stirred for two hours to give a bluish green solution, which was ﬁltered and the ﬁltrate concentrated to about 5 mL. Slow evaporation at −20 °C for several days aﬀorded the product as dark red crystals (crystal yield: 0.13 g, 61%). | ["-20 \nC"] | ["several days"] | ["NaN"] | [] | [] | [] | ["room temperature"] | ["two hours"] | []
cg200250m | Synthesis of [MoOS 3 Cu 3 (NCS)(bpy)(μ-bpy) 2 3 DMF] n (3).Dark red crystals were obtained under conditions similar to those for 1 only with CuSCN (0.182 g, 1.5 mmol) instead of CuCl. Yield: 0.0433 g (38% based on Mo). Anal. calcd (%) for C 34 H 31 N 8 O 2 S 4 Cu 3 Mo: C, 40.86; H, 3.10; N, 11.22. Found: C, 40.93; H, 3.14; N, 11.14. IR (KBr, cm 1 ): 3439 (w), 3046 (w), 2085 (m), 1667(s), 1601 (s), 1410(s), 1213 (w), 906 (m), 806 (s), 626 (w), 435 (w). | [] | [] | ["[MoOS 3 Cu 3 (NCS)(bpy)(μ-bpy) 2 3 DMF] n"] | ["CuSCN--0.182 g, 1.5 mmol"] | [] | ["bpy--not specified", "μ-bpy--not specified"] | [] | [] | ["DMF--not specified"]
j.ica.2003.09.025 | 2.2.2. MnL Cl 2  2.5H 2 O(6) This was prepared as for 1 but using hydrated manganese(II) chloride and obtained as a yellow microcrystalline product.2.2.3. CuL(NO 3 ) 2  H 2 O(4) Cold solutions of Cu(NO 3 ) 2  3H 2 O (0.1 mmol) and oXBP4 (0.1 mmol), each in a mixture of methanol (1 cm 3 ) and acetonitrile (2 cm 3 ), wer e mixed. The resulting clear, green solution was allowed to concentrate slowly over concd. H 2 SO 4 in a desiccator. After 10 days the large, green, crystalline plates, suitable for X-ray analysis were collected and air-dried. | [] | [] | ["MnL Cl 2  2.5H 2 O", "CuL(NO 3 ) 2  H 2 O"] | ["hydrated manganese(II) chloride--NaN", "Cu(NO 3 ) 2  3H 2 O--0.1 mmol"] | [] | ["NaN--NaN", "oXBP4--0.1 mmol"] | [] | ["10 days"] | ["methanol--1 cm 3", "acetonitrile--2 cm 3"]
zkri-2014-1828 | Synthesis of [Zn(L) 2 ] n (1) The mixture of Zn(NO 3 ) 2 ·6H 2 O (74 mg, 0.25 mmol) and 3-aminopyrazine-2-carboxylic acid (69.5 mg, 0.5 mmol) was dissolved in 6mL of DMF: CH 3 CN (1:1 v/v) mixture. On stirring the mixture at room temperature resulted a white precipitate which was dissolved in 1mL of 28% aqueous solution of NH 4 OH, the resulting colorless solution was sealed in an 8mL glass vessel and heated at 80 °C for 48 h. Subsequent gradual cooling to room temperature (0.2 °C min –1 ) aorded block-like colorless crystals. Yield: 65% (based on Zn). Anal. calcd. for C 10 H 8 N 6 O 4 Zn (M = 341.50): C, 35.16; H, 2.36; N, 24.60; Found: C, 35.65; H, 2.16; N, 24.45. FT-IR (KBr, cm –1 ): 3417 (bs), 3315 (bs), 1641 (s), 1599 (s), 1547 (s), 1453 (m), 1381 (s), 1323 (m), 1223 (s), 1174 (s), 920 (s), 823 (s), 687 (w), 561 (w), 452 (w). | [] | [] | ["[Zn(L) 2 ] n", "C 10 H 8 N 6 O 4 Zn"] | ["Zn(NO 3 ) 2 \n6H 2 O--74 mg, 0.25 mmol"] | [] | ["3-aminopyrazine-2-carboxylic acid--69.5 mg, 0.5 mmol"] | ["80 °C"] | ["48 h"] | ["DMF: CH 3 CN--6 mL", "28% aqueous solution of NH 4 OH--1 mL"]
chem.200802093 | Reverse dissolution/reorganization of 5·2H 2 O in an aqueous solution of KCl: MOCN 5·2H 2 O (37.7 mg, 5.5 10 2 mmol) was dissolved in an aqueous solution of potassium chloride (1.0m, 2.5 mL, 2.5 mmol). After the solution was allowed to stand for about 60 days, reddish crystals of 1·7.5H 2 O (16.8 mg, 1.7 10 2 mmol, 95% yield based on Co 2 + ), identified by PXRD analysis, were obtained. Elemental analysis (%) calcd for C 20 H 27 Co 3 K 2 O 27.5 (1·7.5H 2 O): C 24.96, H 2.83; found: C 24.93, H 2.75. | [] | [] | ["MOCN 5·2H 2 O", "1·7.5H 2 O", "C 20 H 27 Co 3 K 2 O 27.5"] | [] | ["KCl--1.0m"] | [] | [] | ["about 60 days"] | ["aqueous solution of potassium chloride--2.5 mL, 2.5 mmol"]
acsomega.0c01089 | Preparation of {[Zn(INZ) 2 (H 2 O) 3 ] n (BTA) 2 (H 2 O) 3 } n (5). BTA (0.128 g, 1.0 mmol) and Zn(CH 3 COO) 2 ·2H 2 O (0.219 g, 1.0 mmol) were combined and stirred and heated under reﬂux in water (30 mL) for 30 min. INZ (0.137 g, 1.0 mmol) in water (15 mL) was added to the reaction mixture and the resulting solution was stirred and heated under reﬂux for 20 min. The solution was then ﬁltered and left undisturbed at room temperature. Colorless crystals were formed after two days.Yield: 0.570 g, 86%; mp above 300 °C; UV−vis (7.3 × 10 −6 M), H 2 O, 212 (12 800), 257 (50 309); selected IR data (cm −1 ): ν 3603−2900 (OH), ν 1668 (CO BTA), and ν 1583 (CN aromatic).1 H NMR (600 MHz, DMSO-d 6 ): δ 9.65 (s, 2H), 8.71 (d, J = 5.0 Hz, 2H), 7.76 (d, J = 5.0 Hz, 2H), 5.20 (s, 2H), 4.19 (s, 1H). Elemental analysis calcd (%) for C 10 H 17 N 5 O 8 Zn: C, 29.96; H, 4.28; N, 17.48. Found: C, 30.08; H, 3.83; N, 17.43.■ ASSOCIATED CONTENT * sı Supporting Information The Supporting Information is available free of charge at https://pubs.acs.org/doi/10.1021/acsomega.0c01089. | [] | ["two days"] | ["{[Zn(INZ) 2 (H 2 O) 3 ] n (BTA) 2 (H 2 O) 3 } n", "C 10 H 17 N 5 O 8 Zn"] | ["Zn(CH 3 COO) 2 \n2H 2 O--0.219 g, 1.0 mmol"] | [] | ["BTA--0.128 g, 1.0 mmol", "INZ--0.137 g, 1.0 mmol"] | [] | ["30 min", "20 min"] | ["water--30 mL"]
znb-2017-0163 | 4.3 Synthesis of [Cd(oba)(3-bpcd) 0.5 ] n (2) The synthesis process of 2 is similar to that for 1 except for Zn(NO 3 ) 2 ·4H 2 O was replaced by Cd(NO 3 ) 2 ·4H 2 O (0.062g, 0.20 mmol), and a different amount of NaOH (0.017 g, 0.43mmol) was added to adjust the pH value. Colorless block crystals, yield 43% based on Cd. – Anal. calcd. for Table 3:Hydrogen bonding geometries (Å, deg) of complex 2. | [] | [] | ["[Cd(oba)(3-bpcd) 0.5 ] n"] | ["Cd(NO 3 ) 2 \n4H 2 O--0.062 g, 0.20 mmol"] | ["NaOH--0.017 g, 0.43 mmol"] | ["3-bpcd--NaN", "oba--NaN"] | [] | [] | []
j.ica.2006.07.016 | • C, C ...• N), 1091sbr, 620br m(ClO 4 ), 510w, 483w, 449w, 334w.1 H NMR (CD 3 CN, 293 K): d, 2.73 (d, 4H, CH 2dppe ), 7.44– 7.59 (m, 20H, C 6 H 5dppe + 8H, CH bq ), 7.86 (d, 4H, CH bq ), 8.00 (d, 4H, CH bq ), 8.44 (d, 4H, CH bq ), 8.57 (d, 4H, CH bq ).13 C NMR (CD 3 CN, 293 K): d, 23.26 (m, CH 2dppe ), 121.15 (s, C3 bq ), 129.43, 129.64, 130.14, 130.46, 1 32.15 (s, C bq ), 130.67 (m, C dppe ), 132.97 (s, C dppe ), 133.70 (m, C dppe ) 141.11 (s, C4 bq ), 146.91 (s, C10 bq ), 153.41 (s, C2 bq ). | [] | [] | [] | [] | [] | [] | [] | [] | []
ic501704g | 4: Yield, 42 mg, 66% (based on Co). Brown crystals soluble in ethanol, acetonitrile, DMSO, and DMF. Anal. Calcd for C 34 H 48 Co 2 N 12 O 12 (Mr = 934.68): C, 43.69; H, 5.18; N, 17.98.Found: C, 43.72 H, 5.23; N, 17.89. ESI-MS: m/z: 789.5 [Mr − 2(CH 3 ) 2 NCHO + H] + . IR (KBr, selected bands, cm −1 ): 3471 ν(O− H), 3307 ν(N−H), 2209 ν(CN), 1636 ν(CO), 1580 and 1551 ν(CN).Syntheses of 5 and 6. NaHL 3 (0.305 g, 1.0 mmol) was dissolved in 15 mL methanol, then 0.233 g (1.0 mmol) of Cu(NO 3 ) 2 ·2.5H 2 O and 0.122 g (1.0 mmol) syn-2-pyridinealdoxime (0.10 mL, pyridine in the case of 6) were added. The mixture was stirred for 30 min at 80 °C and left for slow evaporation; the green crystals of the product started to form after ∼3 d at room temperature; they were then ﬁltered oﬀ and dried in air.5: Yield, 38 mg, 59% (based on Cu). Light-green crystalline compound soluble in ethanol, methanol, acetonitrile, and water. Anal. | [] | ["∼3 d"] | ["C 34 H 48 Co 2 N 12 O 12"] | ["Cu(NO 3 ) 2 \n2.5H 2 O--0.233 g (1.0 mmol)"] | [] | ["NaHL 3--0.305 g, 1.0 mmol", "syn-2-pyridinealdoxime--0.122 g, 1.0 mmol"] | ["80 °C"] | ["30 min"] | ["methanol--15 mL"]
cg201222a | Synthesis of 1,2-Bis[2-(4-imino-pentan-2 0 -one)phenoxy]ethane (L 3 ), 1,4-Bis[2-(4 0 -imino-pentan-2 0 -one)phenoxy]butane (L 4 ), 14 and 1,2-Bis[4-(4 0 -imino-pentan-2 0 -one)phenoxy]ethane (L 5 ). L 3 : Acetylacetone (2.1 g, 20.2 mmol) in ethanol (10 mL) was slowly added with stirring to 1,2-bis(2 0 -aminophenoxy)ethane (2.16 g, 10 mmol) in ethanol (60 mL) and the mixture was heated at reflux for 5 h. The solution was then allowed to cool and the solvent was partly removed under reduced pressure. The concentrated mixture was left overnight at room temperature in air, whereupon the L 3 separated as white needle-like crystals. The crystals were collected by filtration and dried in air. Yield: 2.16 g (53%). | ["room temperature"] | ["overnight"] | ["1,2-Bis[2-(4-imino-pentan-2 0 -one)phenoxy]ethane (L 3 )"] | [] | [] | ["Acetylacetone--2.1 g, 20.2 mmol", "1,2-bis(2 0 -aminophenoxy)ethane--2.16 g, 10 mmol"] | ["reflux"] | ["5 h"] | ["ethanol--10 mL"]
00958972.2012.689827 | 2.3. Preparation of [Cu(L) 2 (D,L-cam)] (2) A mixture of Cu(OAc) 2  H 2 O (0.099 g, 0.5 mmol), D,L-camphoric diamine (0.071 g, 0.5 mmol), sodium hydroxide (0.040 g, 1.0 mmol), and 4-formylbenzoic acid (HL, 0.150 g, 1.0 mmol) was dissolved in ethanol (30 cm 3 ) and refluxed for 2 h. The solution was allowed to evaporate slowly in air, and blue crystals of 2 (0.150 g, 60% yield) suitable for X-ray diffraction determination were collected after 1 week. Elemental Anal. Calcd for C 24 H 28 CuN 2 O 6 (%): C 57.19; H 5.60; N 5.56. Found (%): C 58.08; H 5.92; N 5.20. Main FT-IR absorptions (KBr, cm 1 ): 3425(m), 2971(m), 1688(s), 2202 F. Xu et al. | [] | ["1 week"] | ["[Cu(L) 2 (D,L-cam)]"] | ["Cu(OAc) 2  H 2 O--0.099 g, 0.5 mmol"] | [] | ["D,L-camphoric diamine--0.071 g, 0.5 mmol", "4-formylbenzoic acid (HL)--0.150 g, 1.0 mmol"] | ["reflux"] | ["2 h"] | ["ethanol--30 cm 3"]
acs.inorgchem.6b01703 | The solution was slowly cooled at room temperature to give clear pale yellow prism-like crystals which were isolated by ﬁltration. Yield: 44%.Anal. Calcd for C 31 H 37 Cl 2 Cu 2 NP 2 PtS 2 (942.75): C, 39.45; H, 3.92; N, 1.48%. Found: C, 40.21; H, 4.13; N, 1.67%. IR (cm −1 ): 2983, ν(CH); 2894, ν(CH); 2106, ν(CC); 1586, ν(CC).Synthesis of {[Cu 4 Br 4 L1]} n (CP5). L1 (20.0 mg, 0.031 mmol) and CuBr (9.0 mg, 0.062 mmol) were dissolved in 5 mL of butyronitrile under argon. The mixture was then stirred for 2 h in a vial at room temperature and slightly heated it to completely dissolve. The solution was slowly cooled at room temperature to give clear light yellow prism-like crystals. Yield: 52%. Anal. Calcd for C 48 H 64 Br 4 Cu 4 P 4 Pt 2 S 4 (1857.09): C, 31.01; H, 3.45%. Found: C, 30.92; H, 3.59%. IR (cm −1 ): 2970, ν(CH); 2894, ν(CH); 2106, ν(CC); 1594, ν(CC). | [] | [] | ["[Cu 4 Br 4 L1] n", "C 48 H 64 Br 4 Cu 4 P 4 Pt 2 S 4"] | ["CuBr--9.0 mg, 0.062 mmol"] | [] | ["L1--20.0 mg, 0.031 mmol"] | ["room temperature"] | ["2 h"] | ["butyronitrile--5 mL"]
chem.201201740 | [CuACHTUNGTRENNUNG(cod) 2 ]NTf 2 (6): COD (0.3 mL, 270 mg, 2.50 mmol) was added to a solution of 2 (417 mg, 1.00 mmol) in CH 2 Cl 2 (2 mL). Meanwhile, boiling of the solvent was observed. Stirring was continued for 1 h at room temperature. When covering the colorless solution with a layer of n-hexane (1 mL) a colorless crystalline solid precipitated instantly. The supernatant solution was removed by using a syringe and the solid was dried under vacuum yielding 6 (476 mg, 85%). | [] | [] | ["[CuACHTUNGTRENNUNG(cod) 2 ]NTf 2"] | ["COD--0.3 mL, 270 mg, 2.50 mmol", "2--417 mg, 1.00 mmol"] | [] | [] | [] | ["1 h"] | ["CH 2 Cl 2--2 mL", "n-hexane--1 mL"]
j.inoche.2005.05.001 | 2 371.0 mg (1.0 mmol) of Zn(OTf) 2 was dissolved in 20 mL H 2 O and carefully layered by 20 mL ethanol solution of 1,3-bis(4-pyridyl)propane ligand (809.3 mg, 4.0 mmol). The yield was 250.5 mg (12.7%) for compound 1. Suitable crystals of the compound 1 for X-ray analysis were obtained in a few days. Anal. Calcd. for C 56 H 64 F 12 N 8 O 23 S 4 Zn 6 (1965.61), 1: C, 34.22; H, 3.29; N, 5.70. Found: C, 34.34; H, 3.21; N, 5,85%. IR (KBr): m(cm 1 ) = 3526(brs), 1622(s), 1436(m), 1289(s), 1253(s), 1163(s), 1071(w), 1029(s), 819(m), 638(s), 518(m).www.elsevier.com/locate/inoche Inorganic Chemistry Communications 8 (2005) 692–696 determined by X-ray cryst allography. | [] | ["a few days"] | ["Zn(OTf) 2", "C 56 H 64 F 12 N 8 O 23 S 4 Zn 6"] | ["Zn(OTf) 2--371.0 mg (1.0 mmol)"] | [] | ["1,3-bis(4-pyridyl)propane ligand--809.3 mg, 4.0 mmol"] | [] | [] | ["H 2 O--20 mL", "ethanol--20 mL"]
c2ce26559a | S YNTHESIS OF [Cd(ABTC) 2 ] n (2). A mixture of ABTC (39 mg, 0.2 mmol), CdCO 3 (17 mg, 0.1 mmol) and 8 mL of water was carefully adjusted to pH # 7.3 with 1 N aqueous solution of NaOH in a Teflon-lined stainless steel vessel and heated at 150 uC for 4 days and then cooled to room temperature (6 uCh 21 ); light yellow column-shaped crystals were obtained. Yield: 40%. | [] | [] | ["[Cd(ABTC) 2 ] n"] | ["CdCO 3--17 mg, 0.1 mmol"] | ["NaOH--1 N aqueous solution"] | ["ABTC--39 mg, 0.2 mmol"] | ["150 uC"] | ["4 days"] | ["water--8 mL"]
c2dt30939d | Anal. Calcd (%) for Ru 2 Cl(μ-O 2 CC 6 H 4 -o-Me) 4 ·H 2 O, C 32 H 30 O 9 ClRu 2 : C, 48.28; H, 3.80. Found (%): C, 48.27; H, 3.56.Synthesis of [Ru 2 Cl(μ-O 2 CC 6 H 4 -m-Me) 4 ] n (5) The synthetic methods used to obtain this compound are similar to those described for 4 using m-toluic acid (0.20 g, 1.5 mmol). | [] | [] | ["Ru 2 Cl(μ-O 2 CC 6 H 4 -m-Me) 4", "C 32 H 30 O 9 ClRu 2"] | [] | [] | ["m-toluic acid--0.20 g, 1.5 mmol"] | [] | [] | []
b922767a | [Pb(CPTH)(phen)] 1. The yellow block crystals of 1 were obtained by the hydrothermal self-assembly of Pb(CH 3 COO) 2 $3H 2 O (100 mg, 0.52 mmol), BTCA (200 mg, 0.53 mmol), N 2 H 4 $H 2 O (0.10 ml) and phen$H 2 O (100 mg, 0.50 mmol) in a 15 mL aqueous solution (pH ¼ 7 neutralized by N 2 H 4 $H 2 O) at 170  C for 4 d. Yield: 35% based on Pb. Anal.calcd PbC 21 H 12 N 4 O 4 1: C 42.64, H 2.04, N 9.47%; Found: C 42.51, H 2.24, N 8.48%. IR (cm 1 ): 1636 m, 1572 s, 1530 m, 1484 m, 1428 s, 1358 s, 1211 m, 1120 m, 858 m, 768 s, 713 s.Scheme 1 a College of Chemistry and State Key Laboratory of Inorganic Synthesis and Preparative Chemistry, Jilin University, Changchun, 130023, P. R. | [] | [] | ["[Pb(CPTH)(phen)] 1", "PbC 21 H 12 N 4 O 4 1"] | ["Pb(CH 3 COO) 2 $3H 2 O--100 mg, 0.52 mmol"] | ["N 2 H 4 $H 2 O--0.10 ml"] | ["BTCA--200 mg, 0.53 mmol", "phen$H 2 O--100 mg, 0.50 mmol"] | ["170 \nC"] | ["4 d"] | ["15 mL aqueous solution--pH ¼ 7 neutralized by N 2 H 4 $H 2 O"]
chem.200900915 | Compound 2c: DmpSiF 3 (0.28 g, 0.70 mmol), RbF (0.073 g, 0.70 mmol), and [18]crown-6 (0.19 g, 0.72 mmol) were dissolved in toluene (10 mL). | [] | [] | ["2c"] | ["DmpSiF 3--0.28 g, 0.70 mmol", "RbF--0.073 g, 0.70 mmol"] | [] | ["[18]crown-6--0.19 g, 0.72 mmol"] | [] | [] | ["toluene--10 mL"]
j.molstruc.2007.06.003 | 2.2.2. Synthesis of [8-hydroxyquinolinium] 6 [Bi 2 Cl 10 ][BiCl 5 (H 2 O)]Æ6H 2 O(2) A solution of 8-hydroxyquinoline (0.2 mmol) in acetone (5 ml) was added to a solution of BiCl 3 (0.1 mmol ) in acetone (5 ml). After the yellow mixture was stirred overnight the solvent was evaporated until dryness. The residue was extracted with acetonitrile (5 ml) and was layered with ether (5 ml). Yellow crystals forming on the wal l of the tube were obtained after 1 week. Anal. Calcd. for C 54 H 62 N 6 Cl 15 O 13 Bi 3 : C, 29.98; N, 3.88; H, 2.86. Found : C, 29.76; N, 3.67; H, 2.66% . IR (KBr cm 1 ): 3445, 3154, 1632, 1602, 1555, 1499, 1471, 1419, 1397, 1306, 1273, 1091, 1059, 991, 884, 819, 761, 617, 576, 539, 490 cm 1 . | [] | ["1 week"] | ["[8-hydroxyquinolinium] 6 [Bi 2 Cl 10 ][BiCl 5 (H 2 O)]Æ6H 2 O", "C 54 H 62 N 6 Cl 15 O 13 Bi 3"] | ["BiCl 3--0.1 mmol"] | [] | ["8-hydroxyquinoline--0.2 mmol"] | [] | ["overnight"] | ["acetone--5 ml", "acetonitrile--5 ml", "ether--5 ml"]
b717267b | Synthesis of (THF) 5 Ca 2 (N[H]-2,6-F 2 C 6 H 3 ) 4 ·2THF (4). 4 was prepared from (THF) 4 CaI 2 (2.49 g, 4.28 mmol) in THF (20 ml) and a solution of K(N[H]-2,6-F 2 C 6 H 3 ) in THF (15.99 ml, 0.535 M, 8.55 mmol). Colourless crystals of 4 (1.72 g, 1.58 mmol, 73%) were obtained at −40 ◦ C. Decomposition above 75 ◦ C.1 HNMR (400 MHz): d 1.77 (THF), 3.49 (4H, s, NH), 3.61 (THF), 5.79 (4H, t, 4 J H,F = 6.0 Hz, p-CH),6.50(8H,t, 3 J H,F = 9.2 Hz, mCH).13 C{ 1 H} NMR (50 MHz): d 25.2 (THF), 67.3 (THF), 104.6 (s, br, p-C), 110.3 (t, 2 J C,F = 11.5 Hz, m-C), 140.2 (s, br, i-C), 155.1 ppm (dd, 1 J C,F = 229.2 Hz, 2 J C,F = 12.3 Hz, o-C).19 F{ 1 H} NMR (188 MHz): d −137.8 ppm (s). MS (DEI, m/z): 82 (11%), 109 ([C 6 H 3 FNH] + , 20%), 129 ([C 6 H 3 F 2 NH 2 ] + , 100%), 216 (56%), 305 (20%), 325 (22%). IR (Nujol, KBr, cm −1 ): 1609 m, 1574 w, 1287 vs, 1264 s, 1219 vw, 1169 s, 1056 w, 1034 w, 957 s, 843 m, 752 w, 709 s, 694 w, 497 vw.Synthesis of (THF) 6 Sr 2 (N[H]-2,6-F 2 C 6 H 3 ) 3 I·THF (5). 5 was prepared from (THF) 5 SrI 2 (4.29 g, 6.11 mmol) in THF (20 ml) and a solution of K(N[H]-2,6-F 2 C 6 H 3 ) in THF (19.71 ml, 0.62 M, 12.22 mmol). Colourless crystals of 5 (3.07 g, 2.58 mmol, 84%) were obtained at room temperature. Decomposition above 120 ◦ C.1 H NMR (200 MHz): d 1.73 (THF), 3.32 (3H, s, NH), 3.57 (THF), 5.69 (3H, tt, 3 J H,H = 8.0 Hz, 4 J H,F = 6.2 Hz, p–CH), 6.45 ppm (6H, dd, 3 J H,H = 8.0 Hz, 3 J H,F = 6.2 Hz, m-CH).13 C{ 1 H} NMR (50 MHz): d 22.5 (THF), 63.4 (THF), 100.6 (s, br, p-C), 107.1 (t, 2 J C,F = 11.3 Hz, m-C), 137.9 (t, 2 J C,F = 18.3 Hz, i-C), 152.2 ppm (dd, 1 J C,F = 228.1 Hz, 2 J C,F = 12.9 Hz, o-C).19 F{ 1 H} NMR (188 MHz): d −137.8 ppm (s). MS (DEI, m/z): 41 (37%), 71 (30%), 82 (48%), 109 ([C 6 H 3 FNH] + , 20%), 127 ([I] + , 83%), 129 ([C 6 H 3 F 2 NH 2 ] + , 100%).IR (Nujol, KBr, cm −1 ): 1605 s, 1569 w, 1313 vw, 1289 vs, 1264 s, 1218 vw, 1172 s, 1055 m, 1038 s, 951 vs, 882 w, 842 m, 751 w, 709 s, 692 w, 664 vw.Synthesis of [(THF) 2 Ba(N[H]-2,6-F 2 C 6 H 3 ) 2 ] ∞ (6). 6 was preparedfrom(THF) 5 BaI 2 (1.80 g, 2.40 mmol) in THF (15 ml) and a solution of K(N[H]-2,6-F 2 C 6 H 3 ) in THF (8.95 ml, 0.535 M, 4.79 mmol). Colourless crystals of 6 (0.92 g, 1.71 mmol, 71%) were obtained at room temperature. Decomposition above 90 ◦ C.1 H NMR (200 MHz): d 1.80 (THF), 3.57 (2H, s, NH), 3.667 (THF), 5.75 (2H, tt, 3 J H,H = 8.0 Hz, 4 J H,F = 6.2 Hz, p-CH), 6.53 ppm (4H, dd, 3 J H,H = 8.0 Hz, 3 J H,F = 10.6 Hz, m-CH).13 C{ 1 H} NMR (50 MHz): d 25.6 (THF), 67.3 (THF), 103.5 (t, 3 J C,F = 9.6 Hz, p-C), 110.4 (t, 2 J C,F = 11.3 Hz, m-C), 140.4 (t, 2 J C,F = 17.4 Hz, i-C), 155.2 ppm (dd, 1 J C,F = 229.1 Hz, 2 J C,F = 13.2 Hz, o-C).19 F{ 1 H} NMR (188 MHz): d −136.8 ppm (s). MS (DEI, m/z): 41 (26%), 71 (22%), 82 (26%), 82 (25%), 109 ([C 6 H 3 FNH] + , 23%), 129 ([C 6 H 3 F 2 NH 2 ] + , 100%), 130 ([C 6 H 3 F 2 NH 2 +H] + , 32%). IR (Nujol, KBr, cm −1 ): 1600 vs, 1561 vw, 1292 vs, 1260 w, 1214 vw, 1162 vs, 1050 s, 944 vs, 887 vw, 842 m, 704 s, 690 vw, 630 vw.Structure Determinations The intensity data were collected on a Nonius Kappa CCD diffractometer using graphite-monochromated Mo-K a radiation 1580 ¦ Dalton Trans., 2008, 1574–1582 This journal is © The Royal Society of Chemistry 2008 Published on 14 February 2008. Downloaded by University College London on 23/10/2014 16:50:49. View Article Online Table 3 Crystal data and reﬁnement details for the X-ray structure determinations of the compounds 1 to 6 Compound 123 4 5 6 Formula C 12 H 16 KF 2 O 3 N *0.5 C 4 H 8 O 2 C 30 H 48 CaO 4 N 2 C 78 H 118 Ca 3 O 6 N 6 C 44 H 56 Ca 2 F 8 O 5 N 4 *2 C 4 H 8 O C 42 H 60 Sr 2 F 6 IO 6 N 3 *C 4 H 8 O C 20 H 24 BaF 4 O 2 N 2 FW /g mol −1 343.41 540.78 1356.02 1097.30 1155.12 537.75 T/ ◦ C −90(2) −90(2) −90(2) −90(2) −90(2) −90(2) Crystal system Monoclinic Orthorhombic Triclinic Monoclinic Triclinic Triclinic Space group P2 1 /nPbca ¯ P1 P2 1 /c ¯ P1 ¯ P1 a/A ˚ 10.8620(3) 16.7482(10) 12.418(3) 10.8241(3) 12.8189(9) 8.3978(3) b/A ˚ 12.3064(5) 17.8861(11) 12.619(3) 22.4714(5) 13.0620(9) 11.0772(4) c/A ˚ 12.4436(4) 20.6278(14) 12.762(3) 23.2769(6) 17.2294(9) 11.9910(4) a/ ◦ 90.00 90.00 86.198(3) 90.00 73.020(4) 103.658(2) b/ ◦ 96.024(2) 90.00 87.461(3) 101.458(1) 75.497(4) 93.466(2) c / ◦ 90.00 90.00 87.973(3) 90.00 72.879(3) 95.221(2) V/A ˚ 3 1654.18(10) 6179.3(7) 1992.4(7) 5548.9(2) 2593.8(3) 1075.54(7) Z 481 4 2 2 q (g·cm −3 ) 1.379 1.163 1.130 1.313 1.479 1.660 l (cm −1 ) 3.57 2.37 2.59 2.84 27.18 18.98 Measured data 11525 19352 6705 37280 16428 7837 Data with I > 2r(I) 2664 4035 3108 7533 6488 4192 Unique data/R int 3779/0.0378 6636/0.0740 5061/0.0809 12664/0.0654 11199/0.0592 4902/0.0303 wR 2 (all data, on F 2 ) a 0.1478 0.1414 0.2872 0.1662 0.1803 0.0915 R 1 (I > 2r(I)) a 0.0495 0.0600 0.0890 0.0607 0.0713 0.0377 s b 1.034 1.004 1.020 1.025 1.017 1.052 Res. dens./e A ˚ −3 0.696/−0.491 0.340/−0.249 0.361/−0.494 0.598/−0.393 0.966/−0.823 0.873/−0.695 a Deﬁnition of the R indices: R 1 = (R F 0 ¦–¦F c )/R ¦F 0 ¦wR 2 = {R [w(F 0 2 –F c 2 ) 2 ]/R [w(F 0 2 ) 2 ]} 1/2 with w −1 = r 2 (F 0 2 )+(aP) 2 .b s = {R [w(F o 2 –F c 2 ) 2 ]/(N o – N p )} 1/2 .(k = 0.71073 A ˚ ). Data was corrected for Lorentz polarization and for absorption effects.36–38 The crystal data and reﬁnement details are summarized in Table 3. The structures were solved by direct methods (SHELXS 39 ) and reﬁned by full-matrix least squares techniques against F 0 2 (SHELXL-97 40 ). The crystals of 3 were extremely thin and of low quality, resulting in a substandard data set; however, the structure is sufﬁcient to show connectivity and geometry despite the high ﬁnal R value.Acknowledgements We thank the Deutsche Forschungsgemeinschaft (DFG, BonnBad Godesberg, Germany) and the Fonds der Chemischen Industrie (Frankfurt/Main, Germany) for generous ﬁnancial support.In addition, M. G ¨ artner is very grateful to the Verband der Chemischen Industrie (VCI/FCI) for a Ph.D. grant.References 1R.Juza,Angew. Chem., 1964, 76, 290–300.2 R. Juza and H. Schumacher, Z. Anorg. Allg. Chem., 1963, 324, 278–286.3 H. Jacobs and C. Hadenfeld, Z. Anorg. Allg. Chem., 1975, 418, 132–140.4 M. Kaupp and P. v. R. Schleyer, J. Am. Chem. Soc., 1992, 114, 491–497.5G.M ¨ osges, F. Hampel, M. Kaupp and P. v. R. Schleyer, J. Am. Chem.Soc., 1992, 114, 10880–10889.6 M. Westerhausen, Trends Organomet. Chem., 1997, 2, 89–105.7 M. Westerhausen, Coord. Chem. Rev., 1998, 176, 157–210.8 D. C. Bradley, M. B. Hursthouse, A. A. Ibrahim, K. M. Abdul Malik, M. Motevalli, R. Moseler, H. Powell, J. D. Runnacles and A. C. Sullivan, Polyhedron, 1990, 9, 2959–2964.9 M. Westerhausen, M. Hartmann, N. Makropoulos, B. Wieneke, M.Wieneke, W. Schwarz and D. Stalke, Z. Naturforsch., 1998, 53b, 117– 125.10 B. A. Vaartstra, J. C. Huffman, W. E. Streib and K. G. Caulton, Inorg.Chem., 1991, 30, 121–125.11 M. Westerhausen and W. Schwarz, Z. Anorg. Allg. Chem., 1992, 609, 39–44.12 M. Westerhausen and W. Schwarz, Z. Anorg. Allg. Chem., 1991, 604, 127–140.13 M. Westerhausen and W. Schwarz, Z. Anorg. Allg. Chem., 1991, 606, 177–190.14 W. Vargas, U. Englich and K. Ruhlandt-Senge, Inorg. Chem., 2002, 41, 5602–5608.15 M. Gillett-Kunnath, W. Teng, W. Vargas and K. Ruhlandt-Senge, Inorg.Chem., 2005, 44, 4862–4870.16 M. G ¨ artner, R. Fischer, J. Langer, H. G ¨ orls, D. Walther and M.Westerhausen, Inorg. Chem., 2007, 46, 5118–5124.17 M. G ¨ artner, H. G ¨ orls and M. Westerhausen, Inorg. Chem., 2007, 46, 7678–7683.18 P. A. Deck, Chem. Eng. News, 2005, 83(9), 8.19 I. Haiduc and H. Gilman, J. Organomet. Chem., 1969, 18, P5–P7.20 D. Stalke, U. Klingebiel and G. M. Sheldrick, Chem. Ber., 1988, 121, 1457–1459.21 R. Koppang, J. Polym. Sci. Polym. Chem. Ed., 1976, 14, 2225–2231.22 D. M. Barnhart, D. L. Clark, S. K. Grumbine and J. G. Watkin, Inorg.Chem., 1995, 34, 1695–1699.23 D. S. J. Arney and C. J. Burns, J. Am. Chem. Soc., 1995, 117, 9448–9460.24 M. G ¨ artner, H. G ¨ orls and M. Westerhausen, Acta Crystallogr., Sect E: Struct. Rep. Online, 2007, 63, m2289.25 M. G ¨ artner, H. G ¨ orls and M. Westerhausen, Acta Crystallogr., Sect E: Struct. Rep. Online, 2007, 63, m2287–m2288.26 ´ E. Cs ´ akv ´ ari and I. Hargittai, J. Phys. Chem., 1992, 96, 5837–5842.27 M. Fukuyo, K. Hirotsu and T. Higuchi, Acta Crystallogr., Sect. B: Struct. Crytallogr. Cryst. Chem., 1982, 38, 640–643.28 D. G. Lister and J. K. Tyler, J. Mol. Struct., 1974, 23, 253–264.29 M. G ¨ artner, H. G ¨ orls and M. Westerhausen, Synthesis, 2007, 725–730.30 S. O. Hauber, F. Lissner, G. B. Deacon and M. Niemeyer, Angew. Chem., 2005, 117, 6021–6025, (Angew. Chem., Int. Ed., 2005, 44, 5871–5875).31 P. G. Urben, Chem.Eng.News, 1996, 74((28)), 3.32 R. Waymouth and E. J. Moore, Chem.Eng.News, 1997, 75((11)), 6.33 K. F. Tesh, D. J. Burkey and T. P. Hanusa, J. Am. Chem. Soc., 1994, 116, 2409–2417.This journal is © The Royal Society of Chemistry 2008 Dalton Trans., 2008, 1574–1582 ¦ 1581 Published on 14 February 2008. Downloaded by University College London on 23/10/2014 16:50:49. View Article Online 34 K. Ruhlandt-Senge, K. Davis, S. Dalal, U. Englich and M. O. Senge, Inorg. Chem., 1995, 34, 2587–2592.35 K. M. Fromm, Angew. Chem., 1997, 109(24), 2876–2878, (Angew.Chem., Int. Ed. Engl., 1997, 36, 2799–2801).36 COLLECT, Data Collection Software, Nonius B. V., Netherlands, 1998.37 Z. Otwinowski and W. Minor, Processing of X-Ray Diffraction Data Collected in Oscillation Mode, in Methods in Enzymology, Vol. 276, Macromolecular Crystallography, Part A, ed. C. W. Carter and R. M. Sweet, Academic Press, San Diego, 1997, pp. 307– 326.38 R. H. Blessing, SORTAV, Acta Crystallogr., Sect. A: Fundam. Crystallogr., 1995, 51, 33–38.39 G. M. Sheldrick, Acta Crystallogr., Sect. A: Fundam. Crystallogr., 1990, 46, 467–473.40 G. M. Sheldrick, SHELXL-97 (Release 97–2), Program for reﬁnement of crystal structures, University of G ¨ ottingen, Germany, 1997.1582 ¦ Dalton Trans., 2008, 1574–1582 This journal is © The Royal Society of Chemistry 2008 Published on 14 February 2008. Downloaded by University College London on 23/10/2014 16:50:49. View Article Online | [] | [] | ["(THF) 5 Ca 2 (N[H]-2,6-F 2 C 6 H 3 ) 4 ·2THF", "C 12 H 16 KF 2 O 3 N *0.5 C 4 H 8 O 2", "(THF) 6 Sr 2 (N[H]-2,6-F 2 C 6 H 3 ) 3 I·THF", "C 30 H 48 CaO 4 N 2", "[(THF) 2 Ba(N[H]-2,6-F 2 C 6 H 3 ) 2 ] ∞", "C 78 H 118 Ca 3 O 6 N 6", "C 44 H 56 Ca 2 F 8 O 5 N 4 *2 C 4 H 8 O", "C 42 H 60 Sr 2 F 6 IO 6 N 3 *C 4 H 8 O", "C 20 H 24 BaF 4 O 2 N 2"] | ["CaI 2--2.49 g, 4.28 mmol", "SrI 2--4.29 g, 6.11 mmol", "BaI 2--1.80 g, 2.40 mmol"] | [] | ["K(N[H]-2,6-F 2 C 6 H 3 )--15.99 ml, 0.535 M, 8.55 mmol", "K(N[H]-2,6-F 2 C 6 H 3 )--19.71 ml, 0.62 M, 12.22 mmol", "K(N[H]-2,6-F 2 C 6 H 3 )--8.95 ml, 0.535 M, 4.79 mmol"] | [] | [] | ["THF--20 ml", "THF--20 ml", "THF--15 ml"]
cg201708x | Preparation of Complexes 1−4. {[Cd(pmmid)(pa)(H 2 O)]·H 2 O} n (1). A mixture of Cd(OAc) 2 ·2H 2 O (27 mg, 0.1 mmol), pmmid (17 mg, 0.1 mmol), and H 2 pa (17 mg, 0.1 mmol) was stirred in a methanol−water mixed solvent (6 mL, v/v: 5/1). | [] | [] | ["{[Cd(pmmid)(pa)(H 2 O)]·H 2 O} n"] | ["Cd(OAc) 2 ·2H 2 O--27 mg, 0.1 mmol"] | [] | ["pmmid--17 mg, 0.1 mmol", "H 2 pa--17 mg, 0.1 mmol"] | [] | [] | ["methanol−water mixed solvent--6 mL, v/v: 5/1"]
c0ce00715c | Colorless blocks of 1 (91 mg, 61% yield based on Zn) were isolated after washing with distilled water and acetone, and drying in air. Anal. Calc. for C 32 H 29 ClN 6 O 13 Zn 2 1: C, 44.08; H, 3.35; N, 9.64%. Found: C, 44.13; H, 3.35; N, 9.62%. IR (cm 1 ): 3584 (w), 3093 (w), 2602 (w), 1613 (s), 1570 (w), 1524 (s), 1451 (w), 1428 (w), 1340 (s), 1231 (w), 1193 (w), 1097 (w), 1074 (w), 1034 (w), 1024 (w), 973 (w), 923 (w), 849 (w), 834 (w), 819 (w), 806 (w), 783 (w), 728 (s), 660 (w). | [] | [] | ["1", "C 32 H 29 ClN 6 O 13 Zn 2"] | [] | [] | [] | [] | [] | []
s0277-5387(01)00791-4 | 2 .3 . Synthesis of [ Mn 2 ( mtm ) 2 (2 , 2 %-bipy ) 2 ] n (2) To a solution of 1 (340 mg, 1 mmol) in 4:1 of methanol and water solution was added a solid of 2,2%-bipyridine (156 mg, 1 mmol) in small portions which results in the color changing to yellow. The stirring was maintained for 5 h and a small amount of yellow precipitate was ﬁltered off. Slow diffusion of methanol into the ﬁltrate gives single crystals of 2.Yield: 351 mg (84.1%). Anal. Found: C, 46.85; H, 3.34; N, 6.89; S, 15.35. Calc. for C 32 H 28 Mn 2 N 4 O 8 S 4 :C, 46.05; H, 3.38; N, 6.71; S, 15.36%. IR (KBr, cm −1 ): w a (COO): 1596; w s (COO): 1395, 1380, 1359. | [] | [] | ["[Mn 2 (mtm) 2 (2,2%-bipy) 2 ]n", "C 32 H 28 Mn 2 N 4 O 8 S 4"] | ["1--340 mg, 1 mmol"] | [] | ["2,2%-bipyridine--156 mg, 1 mmol"] | [] | ["5 h"] | ["methanol--4:1 of methanol and water solution"]
ic802438n | Synthesis of [Co 0.04 Zn 0.96 (L 4 )] n (4). A mixture of ZnCl 2 (0.30 mmol), CoCl 2 · 6H 2 O (0.17 mmol), NaN 3 (0.26 mmol), 4-cyanobenzoic acid (0.20 mmol), and H 2 O (10 mL) were placed in a Teﬂonlined stainless container, then heated to 160 at 14.5 °C · h -1 and kept the temperature for 2 days, ﬁnally cooled to 60 at 2.8 °C · h -1 . | [] | [] | ["[Co 0.04 Zn 0.96 (L 4 )] n", "NaN"] | ["ZnCl 2--0.30 mmol", "CoCl 2 \b6H 2 O--0.17 mmol"] | [] | ["NaN 3--0.26 mmol", "4-cyanobenzoic acid--0.20 mmol"] | ["160 \bC"] | ["2 days"] | ["H 2 O--10 mL"]
c7ra00165g | Synthesis of compounds 1 and 2 Synthesis of compound 1. A solution of 4-phpy (31 mg, 0.2 mmol) in MeOH (2 mL) was slowly and carefully layered to a solution of Cd(NO 3 ) 2 $4H 2 O (62 mg, 0.2 mmol), in H 2 O (2 mL) using 2 mL 1 : 1 (¼v/v) buﬀer solution of MeOH and H 2 O followed by layering of H 2 adc (23 mg, 0.2 mmol) neutralized with Et 3 N (0.027 mL, 0.2 mmol) in 2 mL EtOH. The colorless block crystals of [Cd(adc)(4-phpy) 2 (H 2 O) 2 ], 1 were obtained aer three days (69 mg, yield 60%). Elemental analysis (%) calcd for C 26 H 22 CdN 2 O 6 : C 54.65, H 3.85, N 4.90; found: C 54.95, H 3.67, N 4.54. IR (KBr pellet, cm 1 ): 1592 n as (COO  ), 1317 n sys (COO  ). | [] | [] | ["[Cd(adc)(4-phpy) 2 (H 2 O) 2 ]", "C 26 H 22 CdN 2 O 6"] | ["Cd(NO 3 ) 2 $4H 2 O--62 mg, 0.2 mmol"] | [] | ["4-phpy--31 mg, 0.2 mmol", "H 2 adc--23 mg, 0.2 mmol"] | [] | ["three days"] | ["MeOH--2 mL", "H 2 O--2 mL", "EtOH--2 mL"]
a702287e | A dimethylformamide (dmf) solution (10 cm 3 ) of Zn(NO 3 ) 2 ?6H 2 O (450 mg, 1.51 mmol) and 1,3,5-cyclohexanetricarboxylic acid (95% cis) (216 mg, 1.01 mmol) was placed in a vial (20 cm 3 ), which was placed in a vial (70 cm 3 ) containing pyridine (3 cm 3 ). The larger vial was left closed at room temperature for at least 6 d. The resulting colorless crystals were collected by ﬁltration and washed with acetone to give 0.20 g (43% yield based on Zn). This material is soluble in water and insoluble in common organic solvents such as acetone, methanol, ethanol, chloroform, tetrahydrofuran, acetonitrile and dimethylformamide. The crystals were formulated by elemental microanalysis (Found: C, 43.37; H, 4.54; N, 5.86; Zn, 20.62.Calc. for C 34 H 42 N 4 O 14 Zn 3 : C, 44.06; H, 4.57; N, 6.04; Zn, 21.16%) and structurally characterized by a single-crystal X-ray diffraction study.† The principal building unit in its structure is shown in Fig. 1, where three zinc() centers [Zn(1), Zn(2) and Zn(2B)] are bridged by a total of six carboxylate functionalities. | [] | [] | ["C 34 H 42 N 4 O 14 Zn 3"] | ["Zn(NO 3 ) 2 ?6H 2 O--450 mg, 1.51 mmol"] | [] | ["1,3,5-cyclohexanetricarboxylic acid (95% cis)--216 mg, 1.01 mmol"] | ["room temperature"] | ["at least 6 d"] | ["dimethylformamide (dmf)--10 cm 3", "pyridine--3 cm 3"]
d0ce00294a | Compound 2 was prepared by following the procedure described for 1, except a mixture of CuI (0.19 g, 1.0 mmol), 2aminopyridine (0.38 g, 4.0 mmol), triethyl orthoformate (3.0 mL, 18 mmol), NaOH (0.08 g, 2.0 mmol) and 5 mL of methanol was used. Yellow plate crystals were obtained. Yield: 0.18 g (20 %). Anal Calcd. For C 22 H 18 Cu 4 I 2 N 8 (MW = 902.40): C, 29.28; H, 2.01; N, 12.41. Found: C, 29.29; H, 0.15; N, 12.48. IR (cm -1 , KBr disk): 3471(w), 3409(w), 3053(w), 2361(w), 1757(w), 1638(w), 1580(w), 1534(s), 1464(s), 1430(m), 1336(s), 1296(m), 1257(m), 1240(m), 1162(m). EDS analysis reveals the existence of Cu, I, O, N and C atoms. See EDS data for complex 2 in supplementary materials. X-ray Crystallography The diffraction data for complexes 1 - 2 were collected on a Bruker AXS SMART APEX II CCD diffractometer, which was equipped with a graphite-monochromated MoKα (λα = 0.71073 Å) radiation. Data reduction was carried out by standard methods with use of well-established computational procedures. | [] | [] | ["Compound 2"] | ["CuI--0.19 g, 1.0 mmol"] | ["triethyl orthoformate--3.0 mL, 18 mmol", "NaOH--0.08 g, 2.0 mmol"] | ["2-aminopyridine--0.38 g, 4.0 mmol"] | [] | [] | ["methanol--5 mL"]
ejic.200401010 | ), 3063 (m, CH arom.), 3034 (m, CH arom.), 1630 (vs, C=N), 1578 (s, C=C arom.), 1504 (vs, C=C arom.), 1493 (s, C=C arom.), 1450 (m), 1375 (m), 1299 (m), 1275 (m), 1211 (m), 1138 (m), 852 (w), 781 (w), 752 (m), 696 (s) cm –1 . MS (MALDI, Matrix DCTB): m/z (%) = 393– 397 [C 20 H 16 N 3 CoClH + ], 358 [C 20 H 16 N 3 CoH + ], 300 [C 2 H 17 N 3 H + ].UV/Vis (dichloromethane): λ max (ν ˜ , ε) = 621 (16103, 436), 542 (18450, 129), 364 (27473, 1124), 302 (33113, sh, 2351), 244 (40984, 1,2,4-Triphenyl-1,3,5-triazapentadiene Complexes of Co II ,Ni II Pd II Cu II and Zn II FULL PAPER 20346), 227 (44053 cm –1 , sh, 14526 m –1 cm –1 )nm.C 20 H 17 ClCoN 3 ·CH 3 CN (470.25): calcd. C 55.97 H 3.99 N 9.79; found C 55.66 H 3.82 N 9.73.X-ray Crystal Structure Analysis for 1a·CoCl 2 : [29] Formula C 20 H 17 Cl 2 CoN 3 ·CH 3 CN, M = 470.25, blue crystal 0.30×0.20 ×0.15 mm, a = 10.064(1), b = 10.833(1), c = 11.996(1) Å, α = 105.12(1), β = 104.20(1), γ = 112.27(1)°, V = 1078.2(2) Å 3 , ρ calcd. | [] | [] | ["C 20 H 17 ClCoN 3 ·CH 3 CN", "C 20 H 17 Cl 2 CoN 3 ·CH 3 CN"] | [] | [] | [] | [] | [] | []
acs.inorgchem.7b02144 | Complex 5·PPh 3 . a mixture of the parent complex 1·NH 3 (17 mg), acetonitrile (3 mL), and 5.0 mg of PPh 3 was sealed in a 6 mL Pyrex tube, heated in an oven at 180 ° C for 72 h, and then slowly cooled to room temperature at a rate of −5 °Ch −1 . Light yellow hexagonal plateshaped crystals were newly generated on the gas−liquid contact region above the mother liquid, and they were attached on the inside wall of the glass tube. Anal. Calcd for C 63 H 51 N 9 Cu 7 I 4 P: C, 39.46; H, 2.68; N, 6.57. Found: C, 39.29; H, 2.49; N, 6.38. IR data (KBr, cm −1 ): 3136 w, 3089 w, 3010 w, 2915 w, 1651 vs, 1607 vs, 1473 vs, 1419 w, 1382 m, 1266 m, 1062 m, 1003 m, 987 m, 954 m, 860 m, 621 s, 523 m. | [] | [] | ["Complex 5·PPh 3"] | ["parent complex 1·NH 3--17 mg"] | [] | [] | ["180 \nC"] | ["72 h"] | ["acetonitrile--3 mL", "PPh 3--5.0 mg"]
s1600536807025834 | Experimental For the preparation of the title compound, (I), a solution of (BTC)(H 2 en) 2 ·2H 2 O, (0.30 g, 0.73 mmol) in water (100 ml) was added to a solution of Cu(NO 3 ) 2 ·3H 2 O (0.09 g, 0.365 mmol) in water (10 ml) and the resulting blue solution was stirred for 5 min at room temperature. Then, it was left to evaporate slowly at room temperature. After one week, blue prismatic crystals of (I) were isolated (yield; 0.13 g, 84.6%; decompose <562 K). | [] | ["one week"] | ["(I)"] | ["Cu(NO 3 ) 2 ·3H 2 O--0.09 g, 0.365 mmol"] | [] | ["(BTC)(H 2 en) 2 ·2H 2 O--0.30 g, 0.73 mmol"] | [] | [] | ["water--100 ml"]
c1ce06456h | Synthesis of [Zn(L)(H 2 O)] n (4). 4 was obtained by the same procedure used for preparation of 3 except that 1,3,5-H 3 BTC (21.0 mg, 0.1 mmol) (1,3,5-H 3 BTC ¼ 1,3,5-benzenetricarboxylic acid) was added in the reaction. Colorless prism crystals of 4 were obtained in 35% yield. Anal. Calcd for C 10 H 7 N 3 O 5 Zn: C, 38.18; H, 2.24; N, 13.36%. Found: C, 38.11; H, 2.32; N, 13.31%. IR (KBr pellet, cm 1 ): 3416(w, br), 1624(s), 1579(s), 1456(m), 1362 (s), 1304(m), 1104(m), 1063(m), 1024(w), 985(w), 775(m), 751(m), 661(w), 563(w). | [] | [] | ["[Zn(L)(H 2 O)] n", "C 10 H 7 N 3 O 5 Zn"] | [] | [] | ["1,3,5-H 3 BTC--21.0 mg, 0.1 mmol"] | [] | [] | []
s0277-5387(02)01302-5 | 2.2. Synthesis Both compounds 1 and 2 were synthesized by reacting Co(NO 3 ) 2 ×/6H 2 O (0.1455 g) or Ni(NO 3 ) 2 ×/6H 2 O (0.1455 g) with BPY (0.0781 g) and BPEN (0.1842 g) in the mole ratio of 1:1:2 in 6 ml water. The reactions were carried out in a 23-ml acid digestion bomb at 120 8C for 3 days.The products, orange crystals of 1 and green crystals of 2, were washed with water and acetone and dried in air. | [] | [] | ["NaN"] | ["Co(NO 3 ) 2 ×/6H 2 O--0.1455 g", "Ni(NO 3 ) 2 ×/6H 2 O--0.1455 g"] | [] | ["BPY--0.0781 g", "BPEN--0.1842 g"] | ["120 8C"] | ["3 days"] | ["water--6 ml"]
c8nj03436b | [Ru 2 {3,4,5-(n-C 10 H 21 O) 3 C 6 H 2 CO 2 } 4 OCN] n (10OCN). This complex was synthesized from 10Cl (223 mg, 0.0859 mmol), AgBF 4 (20 mg, 0.103 mmol), and KOCN (11 mg, 0.136 mmol) by the same procedure as that for 9OCN. Yield: 153 mg, 68%. Found: C, 68.75; H, 10.10; N, 0.72. Calcd for C 149 H 260 NO 21 Ru 2 : C, 68.73; H, 10.06; N, 0.54%. IR: n max (KBr pellet)/cm 1 2138s and 2084w (OCN  ), 1587 and 1503w (Ar), 1455s (asym. COO  ), 1414s (CH 2 –O), 1376s (sym. COO  )and688(OCN  ). Diffuse reflectance spectrum: l max /nm 220, 287sh, 310, 495 and 1172.[Ru 2 {3,4,5-(n-C 11 H 23 O) 3 C 6 H 2 CO 2 } 4 OCN] n (11OCN). This complex was synthesized from 11Cl (238 mg, 0.0860 mmol), AgBF 4 (19 mg, 0.0978 mmol), and KOCN (11 mg, 0.136 mmol) by the same procedure as that for 9OCN. Yield: 176 mg, 74%. | [] | [] | ["[Ru 2 {3,4,5-(n-C 10 H 21 O) 3 C 6 H 2 CO 2 } 4 OCN] n", "C 149 H 260 NO 21 Ru 2"] | ["10Cl--223 mg, 0.0859 mmol", "AgBF 4--20 mg, 0.103 mmol", "KOCN--11 mg, 0.136 mmol"] | [] | [] | [] | [] | []
ic049170t | Co(HCOO) 2 (4,4′-bpy) (2‚Co). The synthesis of 2‚Co was similar to that of 1‚Mn. Evaporation of the mother liquid containing Co(HCOO) 2 ‚2H 2 O and 4,4′-bpy in the molar ratio 1:1 in about 10 days gave red block crystals of 2‚Co. The yield of 2‚Co is about 60%. Anal. (%) Calcd for C 12 H 10 N 2 O 4 Co (305.15): C, 47.23; N, 9.18; H, 3.30. Found: C, 47.23; N, 9.18; H, 3.30. IR (microspectrum): 3057w, 2863w, 2769w, 1610sh, 1571s, 1537w, 1489w, 1398dm, 1391dm, 1350m, 1223w, 1091w, 1014w, 832m, 781m. | [] | [] | ["Co(HCOO) 2 (4,4′-bpy) (2‚Co)", "C 12 H 10 N 2 O 4 Co"] | ["Co(HCOO) 2 ‚2H 2 O--NaN"] | [] | ["4,4′-bpy--NaN"] | [] | ["about 10 days"] | []
j.ica.2011.07.027 | 2.4. Synthesis of [CuL(N 3 )] n (3) The procedure was the same as that used for complex 1 except that a methanol–water solution (9:1, v/v) of excess NaN 3 (0.260 g, 4 mmol) was added with slow stirring. The solution was left to stand overnight in air to yield needle shaped deep green X-ray quality single crystals of complex 3.Yield: 0.22 g, 73%. Anal. Calc. for C 11 H 15 CuN 5 O(3): C, 44.51; H, 5.09; N, 23.59. Found: C, 44.45; H, 5.13; N, 23.63%. IR (KBr pellet, cm 1 ): 3245 m (NH), 2043 m (N@N) 1624 m (C@N), k max (methanol), 606 nm. | [] | [] | ["[CuL(N 3 )] n", "C 11 H 15 CuN 5 O"] | [] | ["NaN 3--0.260 g, 4 mmol"] | [] | [] | ["overnight"] | ["methanol--9:1, v/v"]
j.jorganchem.2017.09.008 | 4.1.13. Synthesis of 13 ({3-[C(NDmp)(NSiMe 3 )]-1[C(NDipp)(NSiMe 3 )]C 6 H 4 }(Li·THF 2 ) 2 ) 2.389 g of 3 (4.53 mmol) was dissolved in 40 ml of THF and a saturated solution of DmpN(SiMe 3 )Li (0.902 g, 4.53 mmol) in THF was added dropwise at 50  C. 3.015 g (76%) of white powder was obtained. | [] | [] | ["13 ({3-[C(NDmp)(NSiMe 3 )]-1[C(NDipp)(NSiMe 3 )]C 6 H 4 }(Li·THF 2 ) 2 )"] | [] | ["DmpN(SiMe 3 )Li--0.902 g, 4.53 mmol"] | [] | ["50 \n C"] | [] | ["THF--40 ml"]
acs.inorgchem.7b02448 | Synthesis of Complex 3a. To a green solution of 1a (0.283 g, 1 mmol) in methanol was added sodium methoxide (0.054 g, 1 mmol) with stirring. After 15 min, a green precipitate appeared. The solid was collected in a frit, washed with water, and dried by suction. Yield 0.243 g, 92%. Anal. Calcd for C 18 H 20 Cl 2 Cu 2 N 2 O 4 : C 35.45, H 3.40, N 5.91. | [] | [] | ["Complex 3a"] | ["1a--0.283 g, 1 mmol"] | [] | ["sodium methoxide--0.054 g, 1 mmol"] | [] | ["15 min"] | ["methanol--not specified"]
c1ce06030a | UV-vis, l max /nm: 282, 389.[CdL(SCN) 2 ] n (3). A 9 mL acetonitrile solution of L (24 mg, 0.10 mmol) was slowly layered onto a 12 mL aqueous solution of Cd(NO 3 ) 2 $4H 2 O (93 mg, 0.30 mmol) and KSCN (58 mg, 0.60 mmol). The solutions were left for several days at room temperature to give X-ray quality orange block crystals in 62% yields (29 mg) based on ligand L. Anal. Calcd (%) for C 14 H 12 CdN 8 S 2 : C, 35.87; H, 2.58; N, 23.90. Found: C, 35.10; H, 2.66; N, 23.55. IR (cm 1 , KBr pellet): 2110(s), 2070(s), 1614(m), 1522(w), 1464(s), 1409(m), 1367(m), 1304(w), 1173(w), 1156(m), 1107(m), 1060(m), 1017(m), 969(w), 939(w), 910(w), 848(m), 791(w), 769(w), 745(w), 656(m), 524(w). UV-vis, l max /nm: 270, 355, 412. | [] | ["several days"] | ["[CdL(SCN) 2 ] n", "C 14 H 12 CdN 8 S 2"] | ["Cd(NO 3 ) 2 $4H 2 O--93 mg, 0.30 mmol"] | ["KSCN--58 mg, 0.60 mmol"] | ["L--24 mg, 0.10 mmol"] | [] | [] | ["acetonitrile--9 mL", "aqueous solution--12 mL"]
c2ra21173d | Yield: 50% based on L. Elemental analysis calcd (%) for Mn 3 C 40 N 22 O 12 H 40 : C, 40.52; H, 3.40; N, 25.99%. Found: C, 40. 73; H, 3.27; N, 25.66%. Main IR bands (KBr, cm 21 ): 2079s [n(N 3 )], 2043s [n(N 3 )], 1616s [n as (COO)], 1565s, 1451m, 1392s [n s (COO)], 1337w, 765m. | [] | [] | ["Mn 3 C 40 N 22 O 12 H 40"] | [] | [] | [] | [] | [] | []
ic701718b | (d) Zn 2 (L4c) 4 (10). A methanol solution (5 mL) of ligand L4c (130 mg, 0.402 mmol) with sodium methoxide (21.7 mg, 0.402) was added to a methanol solution (5 mL) of Zn(acac) 2 ‚H 2 O (106 mg, 0.402 mmol) at room temperature and stirred for 5 min. The solution was left to stand at room temperature and white crystals were obtained after a period of 12 h. The crystals were collected by filtration, washed with water, and dried under vacuum for 1 h. | ["room temperature"] | ["12 h"] | ["Zn 2 (L4c) 4", "Zn(acac) 2 ‚H 2 O"] | ["Zn(acac) 2 ‚H 2 O--106 mg, 0.402 mmol"] | ["sodium methoxide--21.7 mg, 0.402"] | ["ligand L4c--130 mg, 0.402 mmol"] | [] | ["5 min"] | ["methanol--5 mL"]
anie.200805789 | Deep-red crystals began to form in the mixing zone after 24 h.The crystals were filtered off after 48 h, washed with water and dried in air. Yield: 8 mg (24%); elemental analysis calcd (%) for C 44 H 53 N 6 O 16 Rb (i.e., [C(NH 2 ) 3 ] 2 [Rb(ctc.H 5 )(ctc.H 4 )]·4H 2 O): C 52.5, H 5.3, N 8.3; found: C 52.3, H 5.5, N 8.2. Crystal data for [C(NH 2 ) 3 ] 2 [Rb(ctc.H 5 )(ctc.H 4 )]·15H 2 O: M r = 1205.57, tetragonal, I-42d, a, b = 21.0505(11) , c = 27.9810(13) , V= 12399.0(11)  3 , Z = 8,q max = 73.77 8 ,Cu Ka radiation, l = 1.54184 , T= 130 K, m(Cu Ka ) = 1.810 mm 1 , 11 552 reflections measured, 5509 unique which were used in all calculations, 380 parameters, The structure was solved by direct methods (SHELX97) 13 , wR2 = 0.2388 (all data) and R1 = 0.0887 (I > 2s(I)). CCDC 710723 contains the supplementary crystallographic data for this paper. These data can be obtained free of charge from The Cambridge Crystallographic Data Centre via www.ccdc.cam.ac.uk/data_request/cif. | [] | ["24 h"] | ["[C(NH 2 ) 3 ] 2 [Rb(ctc.H 5 )(ctc.H 4 )]·15H 2 O"] | [] | [] | [] | [] | ["48 h"] | []
s11243-017-0183-3 | Found: C, 11.23; H, 3.25; N 5.21%. IR (KBr, cm -1 ): 3445(s), 2966(w), 2928(w), 1621(s), 1390(s), 1045(w), 973(w), 734(w), 631(w), 584(w). | [] | [] | [] | [] | [] | [] | [] | [] | []
cg500051m | solution, Ag(NO 3 ) was added to the reaction solution resulting in the formation of a light orange precipitate, which was recrystallized from water to give crystals of Ag(ccnom) (5).47 A metathesis reaction of this product with (Me 4 N)Cl yielded (Me 4 N)(ccnom), which crystallized from a methanol/diethyl ether solution stored at −18 °C. | [] | [] | ["Ag(ccnom)", "(Me 4 N)(ccnom)"] | ["Ag(NO 3 )--NaN"] | ["(Me 4 N)Cl--NaN"] | [] | [] | [] | ["water--NaN", "methanol/diethyl ether--NaN"]
c0ce00633e | Synthesis of [ZnL1(H 2 O) 2 ]$H 2 O (1). Heating a mixture of Zn(ClO 4 ) 2 $6H 2 O (18.6 mg, 0.05 mmol), L1 (11.2 mg, 0.05 mmol) and NaOH (1.0 mg, 0.025 mmol) in a mixed solvent of MeOH (3 mL) and H 2 O (3 mL) at 65  C afforded colourless crystals of 1 after three days, which were ﬁltered, washed with H 2 O, MeOH and Et 2 O, and dried at room temperature (yield: 61% based on L1). Anal. calcd for 1 (%): H 4.72, C 35.16, N 8.20. Found: H 4.75, C 35.41, N 7.87. IR (KBr pellet, v/cm 1 ): 1667 m, 1615 s, 1576 s, 1557 s, 1426 s, 1403 s, 1384 w, 1358 w, 1336 s, 1304 s, 1243 w, 1219 m, 1116 m, 1071 w, 1047 w, 1030 m, 988 w, 956 m, 880 m, 828 s, 800 m, 731 w, 673 w, 646 m, 599 w, 561 w, 536 w, 502 w.Synthesis of [CoL1(H 2 O) 2 ]$H 2 O (2). Heating a mixture of CoCl 2 $6H 2 O (11.9 mg, 0.05 mmol), L1 (11.2 mg, 0.05 mmol) and NaOH (2.0 mg, 0.05 mmol) in H 2 O (5 mL) at 65  C afforded red crystals of 2 after four days, which were ﬁltered, washed with H 2 O, MeOH and Et 2 O, and dried at room temperature (yield: 72% based on L1). Anal. calcd for 2 (%): H 4.81, C 35.83, N 8.36.Found: H 4.84, C 35.73, N 7.81. IR (KBr pellet, v/cm 1 ): 1662 m, 1614 s, 1573 s, 1562 s, 1427 s, 1402 s, 1384 w, 1357 w, 1335 s, 1305 s, 1243 w, 1215 m, 1116 m, 1066 w, 1047 w, 1029 m, 981 w, 959 m, 881 m, 828 s, 800 m, 729 w, 675 w, 646 m, 601 w, 561 w, 538 w, 493 w. | [] | [] | ["[ZnL1(H 2 O) 2 ]$H 2 O", "1"] | ["Zn(ClO 4 ) 2 $6H 2 O--18.6 mg, 0.05 mmol"] | [] | ["L1--11.2 mg, 0.05 mmol", "NaOH--1.0 mg, 0.025 mmol"] | ["65  C"] | ["three days"] | ["MeOH--3 mL", "H 2 O--3 mL"]
s1070328417010080 | Synthesis of I. A mixture of Zn(OAc) 2 · 2H 2 O (0.0219 g, 0.10 mmol), HCn-H 2 Ipa (0.0347 g, 0.10 mmol), Dpe (0.0182 g, 0.10 mmol) was dissolved in a mixed solvent of EtOH (3.5 mL) and H 2 O (3.5 mL) in a 25 mL Teflon-lined stainless steel vessel, which was sealed and heated at 120°C for 4 days under autogenous pressure and then cooled slowly to the room temperature. The colorless blocked crystals were recovered as the pure phase after washing with deionized water, ethanol and acetone, and allowed to dry in air. The yield was 63% (based on Zn).Synthesis of II followed a similar procedure to I except that Co(OAc) 2 · 4H 2 O was used instead of Zn(OAc) 2 · 2H 2 O. Pink blocked crystals were collected with a yield of 36% (based on Co). | [] | [] | ["I", "II"] | ["Zn(OAc) 2 \n2H 2 O--0.0219 g, 0.10 mmol", "Co(OAc) 2 \n4H 2 O--NA"] | [] | ["HCn-H 2 Ipa--0.0347 g, 0.10 mmol", "Dpe--0.0182 g, 0.10 mmol"] | ["120°C", "NA"] | ["4 days", "NA"] | ["EtOH--3.5 mL", "H 2 O--3.5 mL"]
c1dt10034c | {Sr(H 2 O) 6 [(Im) 4 Cu 4 (pdc) 4 Sr(H 2 O) 4 ]·6H 2 O} n (1) A mixture of H 3 pdc (0.0157 g, 0.1 mmol), SrCl 2 ·6H 2 O (0.0266 g, 0.1 mmol), Cu(NO 3 ) 2 ·3H 2 O (0.0244 g, 0.1 mmol), imidazole (0.0338 g, 0.5 mmol) and H 2 O–C 2 H 5 OH (3 mL, v/v = 2:1) was sealed in an 8 mL Pyrex-tube. The tube was heated at 120 ◦ C for 4 days under autogenous pressure. Cooling of the resultant solution to room temperature at a rate of 5 ◦ Ch -1 gave blue crystals of the product. The crystals were collected by ﬁltration, washed with H 2 O (3 mL) and dried in air. Yield: 63%. Anal. Calc. for C 32 H 52 Cu 4 N 16 O 32 Sr 2 : C, 23.99; H, 3.27; N, 13.99. Found: C, 24.56; H, 3.03; N, 13.86%. Selected IR data (KBr, cm -1 ): 3389 m, 3177 m, 2970 m, 2879 m, 2702 m, 2505 m, 1607 s, 1524 m, 1398 s, 1347 s, 1224 s, 1149 s, 1073 s, 1020 m, 957 s, 843 s, 788 s, 654 s, 620 s. | [] | [] | ["{Sr(H 2 O) 6 [(Im) 4 Cu 4 (pdc) 4 Sr(H 2 O) 4 ]\b6H 2 O} n", "C 32 H 52 Cu 4 N 16 O 32 Sr 2"] | ["SrCl 2 \b6H 2 O--0.0266 g, 0.1 mmol", "Cu(NO 3 ) 2 \b3H 2 O--0.0244 g, 0.1 mmol"] | [] | ["H 3 pdc--0.0157 g, 0.1 mmol", "imidazole--0.0338 g, 0.5 mmol"] | ["120 \bC"] | ["4 days"] | ["H 2 O–C 2 H 5 OH--3 mL, v/v = 2:1"]
hc.20506 | Syntheses of the Complexes1–4 (Ph 3 Sn) 2 (dcbp) 1. The reaction is carried out under nitrogen atmosphere. The 2,2  -bipyridine-4,4  dicarboxylic acid (0.244 g, 1 mmol) and the sodium ethoxide (0.136 g, 2 mmol) were added to the solution of methanol (30 mL) in a Schlenk ﬂask and stirred for 30 min. Then the triphenyltin chloride (0.771 g, 2 mmol) was added to the reactor, the reaction mixture was stirred for 12 h at 40 ◦ C. After cooling down to room temperature, it was ﬁltered. The solvent of t he ﬁltrate was gradually removed by evaporation under vacuum until solid product was obtained. The solid was recrystallized from ether, and a transparent colorless crystal was formed. Yield: 85%; mp > 220 ◦ C. Anal.Calcd for C 48 H 36 N 2 O 4 Sn 2 : C, 61.19; H, 3.85; N, 2.97%.Found: C, 60.93; H, 4.01; N, 2.71%. IR (KBr, cm −1 ): ν as (COO), 1635; ν s (COO), 1331; ν(Sn–C), 558; ν(Sn– O), 447.1 H NMR [(CD 3 ) 2 SO, ppm]: δ = 7.59–8.68 (m, 6H, bipyridine); 7.28–7.49 (m, 30H, Ph).13 CNMR [(CD 3 ) 2 SO, ppm]: δ = 170.16 (COO); 121.85, 124.06, 142.25, 150.77, 157.11 [bipyridine( CH)]; 130.43– 137.43 (Ar–C).119 Sn NMR [(CD 3 ) 2 SO, ppm]: −44.8.[(PhCH 2 ) 3 Sn] 2 (dcbp)·2CH 3 OH 2. The procedure is similar to that of complex 1:2,2  -bipyridine4,4  -dicarboxylic acid ( 0.244 g, 1 mmol), sodium ethoxide (0.136 g, 2 mmol), and tribenzyltin chloride (0.854 g, 2 mmol) were reacted for 12 h at 40 ◦ C.Recrystallized from methanol, a transparent colorless crystal was formed. Yield: 78%; mp > 220 ◦ C. | [] | [] | ["(Ph 3 Sn) 2 (dcbp)"] | ["triphenyltin chloride--0.771 g, 2 mmol", "tribenzyltin chloride--0.854 g, 2 mmol"] | [] | ["2,2 ? -bipyridine-4,4 ? dicarboxylic acid--0.244 g, 1 mmol"] | ["40 ◦ C"] | ["12 h"] | ["methanol--30 mL"]
ic101587h | Diethyl ether (40 mL) was layered onto the filtrate at ambient temperature for two weeks, forming colorless blocks of 2 3 0.5H 2 O, which were collected by filtration, washed by Et 2 O and dried in vacuo. Yield: 0.67 g (77% based on Hg). Anal. | [] | [] | ["Hg"] | [] | [] | [] | [] | ["two weeks"] | ["Diethyl ether--40 mL"]
c3ce40179k | filtered and yellow block-like crystals of 2 appeared after 4 weeks on slow evaporation at RT (0.2 g, 60% yield, based on LH 2 ). Anal. calcd for C 200 H 240 Cd 7 Cl 2 N 16 O 68 (4813.78): C, 49.90; H, 5.03; N, 4.66; O, 22.60%. Found: C, 49.53; H, 5.01; N, 5.36; O, 22.53%. IR/cm 21 (KBr): v ˜ = 3446 (s), 2933 (m), 1653 (s, v(COO(Cd)), 1586 (m), 1533 (s, CLC, aryl), 1449 (w), 1406 (s), 1258.5 (m), 1242 (s, (s, v(C–O), OMe, aryl–O), 1115 (s), 1033 (s), 781 (s).[{(Pb 6 O 2 )L 4 }?2EtOH] n (3) 3–4 drops of triethylamine were added to a mixture of LH 2 (0.151 g, 0.5 mmol), 2,29bipyridine (0.078 g, 0.5 mmol) and Pb(NO 3 ) 2 (0.331 g, 1 mmol) in H 2 O : EtOH (10 : 2 mL) to reach pH 4–6. The mixture was placed in a Teflon-lined stainless steel vessel, at 150 uC for 48 h, and then cooled to room temperature over 21 h. Colourless needle-like crystals of 3 were obtained (0.21 g, 65% yield, based on LH 2 ). Anal. calcd for C 68 H 60 O 28 Pb 6 (2568.30): C, 31.80; H, 2.35; O, 17.44%. Found: C, 31.96; H, 2.42; O, 16.61. IR/cm 21 (KBr): v ˜ = 3429 (s), 2924 (m), 1658 (s, v(COO(Pb)), 1513 (s), 1461 (w), 1384 (w), 1240 (s, v(C–O), OMe, aryl–O), 1111 (s), 1033 (s), 781 (s). | ["room temperature"] | ["21 h"] | ["{(Pb 6 O 2 )L 4 }?2EtOH", "C 68 H 60 O 28 Pb 6"] | ["Pb(NO 3 ) 2--0.331 g, 1 mmol"] | ["triethylamine--3-4 drops"] | ["LH 2--0.151 g, 0.5 mmol", "2,29bipyridine--0.078 g, 0.5 mmol"] | ["150 \tC"] | ["48 h"] | ["H 2 O : EtOH--10 : 2 mL"]
cg050126d | Synthesis of [Cd(bimb) 0.5 (O 2 N-bdc)(H 2 O)] n 2. A mixture of Cd(NO 3 ) 2 ‚4H 2 O (0.20 mmol, 61.7 mg), bimb (0.20 mmol, 38.0 mg), and O 2 N-H 2 bdc (0.20 mmol, 42.2 mg) in 18 mL of H 2 O was stirred for 20 min, and then the pH value was adjusted to 5 by NaOH (1 M). After the sample was stirred for another 20 min, the mixture was transferred to a Teflon-lined stainless steel vessel and heated to 110 °C for 72 h; then the reaction system was cooled to room temperature during 48 h. Colorless block crystals of 2 were obtained (yield: 35.6 mg, 41% based on Cd). Elemental analysis (%): calcd. for C 13 H 12 CdN 3 O 7 (434.66): C 35.92, H 2.78, N 9.67; found: C 35.83, H 2.91, N 9.55. IR (KBr, cm -1 ): 3443 (bs), 1622 (s), 1568 (s), 1365 (s), 1240 (m), 1088 (s), 929 (w), 789 (m), 734 (s), 652 (m), 516 (w). | [] | ["48 h"] | ["[Cd(bimb) 0.5 (O 2 N-bdc)(H 2 O)] n", "C 13 H 12 CdN 3 O 7"] | ["Cd(NO 3 ) 2 ‚4H 2 O--0.20 mmol, 61.7 mg"] | [] | ["bimb--0.20 mmol, 38.0 mg", "O 2 N-H 2 bdc--0.20 mmol, 42.2 mg"] | ["110 \b0C"] | ["72 h"] | ["H 2 O--18 mL"]
bcsj.20100361 | Preparation of [{CuCl(tpmtm)} 2 (Cu 3 Cl 4 )] n [{CuCl(tpmtm)} 2 (Cu 4 Cl 6 )] n ¢4nCH 3 CN (P6). Asolution of CuCl 2 (0.003 g, 0.02 mmol) in acetonitrile (1 mL) was added to a solution of [CuCl(tpmtm)] (3) (0.010 g, 0.022 mmol) in acetonitrile (1 mL). After 30 s, AgPF 6 (0.003 g, 0.01 mmol) i n acetonitrile (1 mL) was added to the reaction mixture. After stirring for 30 min, insolublesolids were removed by ﬁltration usingaglass ﬁlter to give a purple ﬁltrate, which was concentrated to 2 mL. Slow diﬀusion of diethyl ether aﬀorded some crystalsof P6 after 3 weeks (¯2%). | [] | ["3 weeks"] | ["{CuCl(tpmtm)} 2 (Cu 3 Cl 4 )] n [{CuCl(tpmtm)} 2 (Cu 4 Cl 6 )] n ¢4nCH 3 CN", "P6"] | ["CuCl 2--0.003 g, 0.02 mmol", "[CuCl(tpmtm)] (3)--0.010 g, 0.022 mmol", "AgPF 6--0.003 g, 0.01 mmol"] | ["diethyl ether--not specified"] | [] | [] | ["30 min"] | ["acetonitrile--1 mL"]
ic300654e | [Gd(L) 3 (H 2 O) 2 ] (3). Elem anal. Calcd (found) for C 51 H 40 N 9 O 8 Gd (1063.75): C, 57.57 (57.45); H, 3.79 (3.81); N, 11.85 (11.74). FT-IR (KBr): ν max 3409 (ν(O−H)), 1643 (ν as (CO)), 1594 (ν as (CO)), 1468, 1428 (ν s (CO)), 1402 (ν s (CO)), 1294, 1153, 774 cm −1 . | [] | [] | ["[Gd(L) 3 (H 2 O) 2 ]"] | [] | [] | ["L--3"] | [] | [] | []
j.poly.2008.07.014 | Data: Yield: 73%. Anal. Calc. for C 11 H 18 N 2 O 8 S 3 Cu: C, 28.3; H, 3.9; N, 6.0. Found: C, 28.8; H, 3.9; N, 5.9%. IR (KBr, cm 1 ): 3500– 2959s,b, 1597s, 1541m, 1484m, 1421s, 1232m, 1167s, 1112s, 1065m, 1032m, 970m, 800m, 732m, 463m, 657w, 618s. UV–Vis (k max ,cm 1 ): 14500. | [] | [] | ["C 11 H 18 N 2 O 8 S 3 Cu"] | [] | [] | [] | [] | [] | []
ic0500053 | C 14 H 15 BrN 2 O 3 (339.18 g/mol). FAB-MS (nitrobenzyl alcohol) m/z: 339 [M + ].1 H NMR (300 MHz, CDCl 3 ): δ 3.37 (m, 2H, β CH 2 ), 3.70 (s, 3H, OCH 3 ), 3.82 (s, 2H, Br-CH 2 ), 4.91 (m, 1H, R CH), 6.94 (d, br, 1H, NH), 7.03 (s, 1H, H6-Ind), 7.14 (m, 2H, H2-Ind + H5-Ind), 7.38 (d, 1H, H4-Ind), 7.55(d, 1H, H7-Ind), 8.16 (s, br, 1H, NH-Ind).BrAc-2-Nal-OBz: L-2-Nal-OBz‚HOTos (HOTos ) p-tolylsulfonic acid) (10.12 g, 21.2 mmol) was dissolved in 150 mL of THF followed by addition of triethylamine (5.90 mL, 42.4 mmol) with stirring. The mixture was cooled to -60 °C in a dry ice/acetone/ salt bath. Bromoacetylbromide (1.85 mL, 21.2 mmol) was dissolved in 100 mL of THF, and the solution was added dropwise to the cold solution over a period of 4 h. Stirring was continued for 2 h without further cooling. Upon warming to room temperature, the color of the mixture turned form purple to dark blue. Insoluble HNEt 3 Br was filtered off through a small layer of silica on a frit and the brown filtrate evaporated to dryness under reduced pressure. | ["room temperature"] | ["2 h"] | ["C 14 H 15 BrN 2 O 3"] | [] | ["triethylamine--5.90 mL, 42.4 mmol", "Bromoacetylbromide--1.85 mL, 21.2 mmol"] | [] | ["-60 °C"] | ["4 h"] | ["THF--150 mL"]
j.poly.2008.11.023 | 2.5. Preparation of [Zn 2 (L2)( l -Cl) 2 Cl 2 ] 1 (4) A solution containing anhydrous zinc dichloride (0.071 g, 0.50 mmol) and bis-9-biphenyl-4,5-diazaﬂuorenyl peroxide (0.168 g, 0.25 mmol) in CH 3 CN (30 ml) was stirred for 2 h at room temperature. The resulting light brown solution was ﬁltered, and then it was left open for slow evaporation of the solvent at room temperature. After standing for two weeks, small needle-like crystals of complex 4 were obtained, yield 50%. Because the growing rate of crystal is too fast, the structure quality of complex 4 is not high. Calc. for C 23 H 15 Cl 2 N 2 OZn (471.64): C 58.57, H 3.21, N 5.94. Found: C, 58.44, H, 3.60, N, 5.99%. | [] | ["two weeks"] | ["[Zn 2 (L2)( l -Cl) 2 Cl 2 ] 1", "C 23 H 15 Cl 2 N 2 OZn"] | ["anhydrous zinc dichloride--0.071 g, 0.50 mmol"] | [] | ["bis-9-biphenyl-4,5-diazaﬂuorenyl peroxide--0.168 g, 0.25 mmol"] | ["room temperature"] | ["2 h"] | ["CH 3 CN--30 ml"]
cg7011952 | Synthesis of [Mn 4 (BPTCA) 2 (H 2 O) 10 · 2.5H 2 O] n (2). The complex was prepared hydrothermally in a 20 mL Teﬂon lined stainless steel container by heating a mixture of MnCl 2 · 4H 2 O (40.8 mg, 0.2 mmol), H 4 BPTCA (33.4 mg, 0.1 mmol), NaOH (16.0 mg, 0.4 mmol), and H 2 O (12 mL) at 150 °C for 3 days. Yellow-green block crystals of 2 were collected by ﬁltration and washed by water and ethanol for several times with a yield of 45%. Anal. Calcd. for C 28 H 33 N 4 O 28.5 Mn 4 : C, 30.54; H, 3.02; N, 5.09%. Found: C, 30.68; H, 2.97; N, 5.34%. IR (KBr pellet, cm -1 ): 3406 (s, br), 1623 (vs), 1600 (vs), 1436 (s), 1385 (s), 1338 (s), 1248 (w), 1197 (w), 803 (w), 742 (w), 726 (m), 664 (m). | [] | [] | ["[Mn 4 (BPTCA) 2 (H 2 O) 10 · 2.5H 2 O] n", "C 28 H 33 N 4 O 28.5 Mn 4"] | ["MnCl 2 \b4H 2 O--40.8 mg, 0.2 mmol"] | ["NaOH--16.0 mg, 0.4 mmol"] | ["H 4 BPTCA--33.4 mg, 0.1 mmol"] | ["150 \b0C"] | ["3 days"] | ["H 2 O--12 mL"]
15533174.2011.611207 | Synthesis of {Zn(C 10 N 5 H 9 )(C 8 H 4 O 4 )} n (2) A reaction of mixture of Zn(NO 3 ) 2 ·6H 2 O (0.1 mmol, 0.0297 g), H 2 bdc (0.1 mmol, 0.0166 g), and bmi (0.1 mmol, 0.0196 g), and water 10 mL was placed in a Teﬂon-lined stainless steel vessel, and then the pH was adjusted to 6.0 by addition of methanolic NaOCH 3 solution. The mixture was sealed and heated at 120 ◦ C for three days, and then the reaction system was slowly cooled at 5 ◦ C/h to room temperature. The colorless block crystal was obtained. Yield: 56%, based on Zn. Elemental Anal. Calcd. (%) for C 28 H 22 N 10 O 4 Zn: C, 53.56; H, 3.53; N, 22.31. Found: C, 53.13; H, 3.28; N, 22.40. IR(KBr/pellet, cm −1 ): 3438s, 1678w, 1606s, 1526m, 1361w, 1138m, 1106m, 1082m, 947w, 834m, 748s, 653w. | [] | [] | ["{Zn(C 10 N 5 H 9 )(C 8 H 4 O 4 )} n", "C 28 H 22 N 10 O 4 Zn"] | ["Zn(NO 3 ) 2 \n6H 2 O--0.1 mmol, 0.0297 g"] | [] | ["H 2 bdc--0.1 mmol, 0.0166 g", "bmi--0.1 mmol, 0.0196 g"] | ["120 ◦ C"] | ["three days"] | ["water--10 mL"]
om970668v | Found: C, 52.13; H, 4.33; N, 7.74.Synthesis of Cs[(PhCH 2 ) 3 InN 3 ], 2. A mixture of 7.38 g (19 mmol) of In(CH 2 Ph) 3 and 3.33 g (19 mmol) of CsN 3 was stirred in 50 mL of THF for 24 h at 20 °C. The reaction mixture was filtered, and the solvent was removed under vacuum. Treatment of the residue with 50 mL of toluene gave a viscous, clear oil, which crystallized within 2 days. The crystals were washed with a small amount of toluene and filtered. Crystals suitable for X-ray analysis were obtained by cooling the filtrate to -25 °C (9.8 g, 92% yield, mp 102 °C (dec)). | ["-25 \n°C"] | ["2 days"] | ["Cs[(PhCH 2 ) 3 InN 3 ]", "NaN"] | ["In(CH 2 Ph) 3--7.38 g (19 mmol)", "CsN 3--3.33 g (19 mmol)"] | [] | [] | ["20 \n°C"] | ["24 h"] | ["THF--50 mL", "toluene--50 mL"]
j.poly.2013.01.036 | 2.2. Synthesis of {[Mn 2 (atz) 2 (nip) 2 ]2H 2 O} n (1) To a methanol solution (4.0 mL) containing atz (0.2 mmol, 16.8 mg) and H 2 nip (0.1 mmol, 21.0 mg) was slowly added an aqueous solution (6.0 mL) of Mn(ClO 4 ) 2 6H 2 O (0.2 mmol, 72.2 mg) with constant stirring. The resulting mixture was ﬁltered after further stirring for half an hour. Colorless block-shaped crystals suitable for X-ray diffraction were grown by slow evaporation of the ﬁltrate within seven days (Yield: 50%, based on H 2 nip). Anal.Calc. for C 40 H 36 Mn 4 N 20 O 28 : C, 32.80; H, 2.48; N, 19.13. Found: C, 32.90; H, 2.39; N, 19.11%. FT-IR (KBr pellet, cm 1 ): 3446 (w), 3357 (br), 3092 (w), 1647 (s), 1614 (s), 1543 (m), 1457 (s), 1435 (m), 1382 (s), 1345 (s), 1276 (m), 1214 (w), 1084 (w), 1061 (w), 1108 (w), 780 (w), 736 (m), 720 (m), 668 (w), 516(w).2.3. Synthesis of {[Mn 2 (atz) 2 (Hbtc) 2 ]2H 2 O} n (2) To an ethanol (8.0 mL) solution containing atz (0.2 mmol, 16.8 mg) and H 3 btc (0.1 mmol, 21.0 mg) was slowly added an aqueous solution (2.0 mL) of Mn(ClO 4 ) 2 6H 2 O (0.1 mmol, 36.2 mg) with constant stirring. The resulting mixture was ﬁltered after further stirring for an hour. Colorless prism-shaped crystals suitable for X-ray diffraction were generated by slow evaporation of the ﬁltrate in ﬁve days (Yield: 50%, based on Mn II salt). Anal. Calc. | [] | [] | ["{[Mn 2 (atz) 2 (nip) 2 ]2H 2 O} n", "C 40 H 36 Mn 4 N 20 O 28"] | ["Mn(ClO 4 ) 2 6H 2 O--0.2 mmol, 72.2 mg"] | [] | ["atz--0.2 mmol, 16.8 mg", "H 2 nip--0.1 mmol, 21.0 mg"] | [] | ["seven days"] | ["methanol--4.0 mL", "aqueous solution--6.0 mL"]
ic035135v | [Cd(S 2 CNHC 3 H 7 ) 2 ] (1). A solution of 0.12 g (0.86 mmol) of Li[S 2 CNHC 3 H 7 ] in 10 mL of distilled water was combined with a solution of 0.08 g (0.43 mmol) of anhydrous CdCl 2 in 10 mL of distilled water to produce a white precipitate. This precipitate was recrystallized from a THF/toluene solution yielding 0.12 g (75%) of 1 as colorless crystals. Mp (decomposition): 130-133 °C.1 H NMR (ppm, DMSO-d 6 ): 9.86 [1H, t, NH], 3.24 [2H, m, J(H-H) ) 5 Hz, NCH], 1.51 [2H, m, J(H-H) ) 7 Hz, β-CH], 0.84 [3H, t, J(H-H) ) 7 Hz, CH 3 ]. | [] | [] | ["[Cd(S 2 CNHC 3 H 7 ) 2 ]"] | ["CdCl 2--0.08 g (0.43 mmol)"] | [] | ["Li[S 2 CNHC 3 H 7 ]--0.12 g (0.86 mmol)"] | [] | [] | ["distilled water--10 mL", "THF/toluene solution--NA"]
c3ce40119g | Synthesis of [Zn 2 (htpmb)(L 3 ) 4 ] (6). The preparation of 6 was similar to that of 5 except that HL 3 (0.024 g, 0.20 mmol) was used instead of H 2 L 2 and a change in the weight of NaOH (0.006 g, 0.15 mmol). The pH of the reaction mixture prior to reaction was approximately 4. After gradually cooling to room temperature at a rate of 10 uCh 21 , colorless crystals of 6 were obtained in a 50% yield based on Zn( II) ions. Anal. calcd for C 88 H 68 Zn 2 N 18 O 14 (M r = 1732.34): C, 60.96; H, 3.93; N, 14.55%.Found: C, 60.90; H, 3.89; N, 14.61%. IR data (KBr, cm 21 ): 3440(w), 3367(w), 3202(w), 3097(m), 2880(w), 2467(w), 2359(w), 1608(s), 1522(s), 1445(m), 1361(m), 1273(m), 1196(s), 1095(m), 1002(m), 850(m), 775(w), 714(m), 686(m), 602 (w), 566(w), 455(w). | [] | [] | ["[Zn 2 (htpmb)(L 3 ) 4 ]", "C 88 H 68 Zn 2 N 18 O 14"] | [] | [] | ["HL 3--0.024 g, 0.20 mmol"] | [] | [] | []
chem.201503796 | [Ni 3 Gd 2 (oda) 6 (H 2 O) 6 ]·12H 2 O(3-Ni):Complex 3-Ni was prepared by the same method as 2-Co,byusing Ni(CH 3 COO) 2 ·6H 2 Oinstead of Co(CH 3 COO) 2 ·6H 2 O. Yield:70% based on Gd. Elemental analysis (%) calcd for C 24 H 60 O 48 Ni 3 Gd 2 :C17.93, H3.76;found:C17.74, H 3.77. IR (KBr disk, cm ¢1 ): 3428(m), 2933(w), 1610(s), 1471(m), 1439(s), 1369(w), 1319(m), 1128(m), 1063(m), 972(m), 945(w), 835(m), 729(m), 611(m). | [] | [] | ["[Ni 3 Gd 2 (oda) 6 (H 2 O) 6 ]·12H 2 O", "C 24 H 60 O 48 Ni 3 Gd 2"] | ["Ni(CH 3 COO) 2 ·6H 2 O--NaN"] | [] | [] | [] | [] | []
cg901079s | [{L 1 Cu 2 (H 2 O) 2 }(μ-azpy) 2 {Cu 2 L 1 (H 2 O) 2 }](ClO 4 ) 4 3 (azpy) 3 2H 2 O 2. The methanolic solution (30 mL) of the homobinuclear precursor [Cu 2 L 1 ]Cl 2 3 6H 2 O (0.218 g, 0.3 mmol) was added with stirring to a methanolic solution (10 mL) containing 4,4 0 -azopyridine (0.110 g, 0.6 mmol). Green single crystals appeared after several days by slow evaporation of the solution. Yield ca. 60%. Elemental chemical analysis: 44.24% C, 4.19% H, 13.23% N (calcd); 44.5% C, 4.2% H, 12.9% N (found). IR data (KBr, cm -1 ): 3429s, 3058w, 2928w, 2865w, 1637vs, 1592s, 1565s, 1441m, 1413s, 1372w, 1325s, 1274w, 1244w, 1201w, 1095vs, 1003w, 971w, 936w, 847m, 817m, 760m, 737w, 623s, 571m. | [] | [] | ["[{L 1 Cu 2 (H 2 O) 2 }(μ-azpy) 2 {Cu 2 L 1 (H 2 O) 2 }](ClO 4 ) 4 3 (azpy) 3 2H 2 O"] | ["[Cu 2 L 1 ]Cl 2 3 6H 2 O--0.218 g, 0.3 mmol"] | [] | ["4,4 0 -azopyridine--0.110 g, 0.6 mmol"] | [] | ["several days"] | ["methanolic solution--30 mL", "methanolic solution--10 mL"]
cg200675u | [Co 2 (mal) 2 (dpo)(H 2 O) 6 ] 3 2H 2 O(5). An aqueous solution (5 cm 3 )of 4,4 0 -bipyridine -N,N 0 -dioxide (140 mg, 0.55 mmol) was added to an aqueous solution (10 cm 3 ) of co balt(II)-malonate (197 mg, 1 mmol) under continuous stirring. The reddish slurry obtained is filtered and red prisms of 5 were grown by slow evaporation at room temperature within five days. They were collected , washed with a water/ethano l mixture, and air-dried. Yield 273 mg , 80%. (Found: C, 30.02; H, 4.30; N, 4.17%; calcd. for C 16 H 28 O 18 N 2 Co 2 : C, 29.35; H, 4.28; N, 4.28%).[Co(mal)(phen)(H 2 O)] n 3 2nH 2 O(6). The synthetic procedure followed to obtain 6 is similar to that used for 5 but using a H 2 O/EtOH 50:50 (v/v) solution (5 cm 3 ) of 1,10-phenanthroline (235 mg, 1 mmol) instead of dpo. Single crystals of 6 as pale red plates were grown from the resulting solution by slow evaporation at room temperature within three weeks. They were collected, washed with a water/ethanol mixture and air-dried. Yield 311 mg, 70%. (Found: C, 45.46; H, 4.11; N, 7.15%; calcd. | [] | [] | ["[Co 2 (mal) 2 (dpo)(H 2 O) 6 ] 3 2H 2 O", "C 16 H 28 O 18 N 2 Co 2"] | ["cobalt(II)-malonate--197 mg, 1 mmol"] | [] | ["4,4 0 -bipyridine -N,N 0 -dioxide--140 mg, 0.55 mmol"] | [] | ["five days"] | ["aqueous solution--5 cm 3"]
c7ra08188j | 2.4 Synthesis of [Cd(HL)(H 2 O)]$0.5H 2 O (3) A mixture of Cd(NO 3 ) 2 $4H 2 O (0.0308 g, 0.1 mmol), H 3 L (0.018 g, 0.05 mmol) and H 2 O/CH 3 CN (14.0 mL, v/v ¼ 2/5) was mixed in aTeon-lined stainless steel vessel (25 mL), and then heated at 105  C for 72 h. Aer a gradual cooling procedure to room temperature, colourless block crystals were obtained in 49.7% yield based on Cd. Anal. calcd for C 23 H 18 CdO 7.5 : C, 64.97; H, 3.20. Found: C, 64.52; H, 3.6. IR (cm 1 ): 3436 (m), 2931 (s), 2794 (s), 1664 (m), 1608 (m), 1405 (s), 1265 (m), 1031 (s), 1110 (m), 935 (w), 858 (w), 769 (m). | [] | [] | ["[Cd(HL)(H 2 O)]$0.5H 2 O", "C 23 H 18 CdO 7.5"] | ["Cd(NO 3 ) 2 $4H 2 O--0.0308 g, 0.1 mmol"] | [] | ["H 3 L--0.018 g, 0.05 mmol"] | ["105 \n C"] | ["72 h"] | ["H 2 O/CH 3 CN--14.0 mL, v/v ¼ 2/5"]
b401887g | General procedure All reaction mixtures were prepared to give a total volume of 10 cm 3 and heated in 23 cm 3 capacity Teflon-lined Parr autoclaves. For reactions involving 2-mercaptonicotinic acid, solids were weighed in a nitrogen-filled glove box and all solvents were degassed beforehand using standard methods. Infrared spectra of solid-phase products in KBr matrix disks were measured in the range 4000–400 cm −1 with a Perkin-Elmer RXI FT-IR spectrophotometer. C, H, N micro-analyses were performed by the in-house service. | [] | [] | [] | [] | [] | [] | [] | [] | []
j.inoche.2009.03.009 | The three Schiff bases were prepared by reaction of the corresponding aldehydes with the amines in methanol solutions and subsequent evaporation of the solvent [6]. All the complexes were synthesized according to the same method: A methanol solution (2 ml) of Zn(NO 3 ) 2  6H 2 O (0.1 mmol, 27.1 mg) was added with stirring to a methanol solution (10 ml) of NaN 3 (0.1 mmol, 6.5 mg) and the corresponding Schiff base (0.1 mmol). The mixture was stirred at room temperature for 30 min to give a colorless solution. X-ray quality colorless block-shaped single crystals were formed by slow evaporation of the solution in air for a few days. Yield: 73% (1), 81% (2), and 65% (3) [7].X-ray crystallography [8] reveals that the structures of the complexes are similar one-dimensional chains, except for the different coordination modes of the azide bridges. Complex 1 (Fig. 1)isan alternate end-on and end-to-end azide-bridged polymeric zinc(II) compound. Complex 2 (Fig. 2) is a pure end-on azide-bridged polymeric zinc(II) compound. And complex 3 (Fig. 3) is a pure end-toend azide-bridged polymeric zinc(II) compound. | [] | ["a few days"] | [] | ["Zn(NO 3 ) 2 \n6H 2 O--0.1 mmol, 27.1 mg"] | [] | ["NaN 3--0.1 mmol, 6.5 mg", "corresponding Schiff base--0.1 mmol"] | [] | ["30 min"] | ["methanol--2 ml", "methanol--10 ml"]
c5ce00713e | Then, it was cooled down to room temperature at a rate of −6 °Ch −1 . Yellow crystals were separated by filtration, washed with deionised water and dried in air. Yield: 0.089 g (10%). Anal.calc. for C 36 H 26 CoN 4 O 14 S 2 : C, 50.18; H, 3.04; N, 6.50. Found: C, 50.13; H, 3.27; N, 6.79. IR (KBr, cm −1 ): 3453, 2741, 1621, 1433, 1227, 1189, 1043, 1019, 933, 841, 705, 659, 511, 477, 403. | [] | [] | ["C 36 H 26 CoN 4 O 14 S 2"] | [] | [] | [] | ["room temperature"] | [] | []
cg100200b | 1 H NMR (DMSO, ppm): δ = 7.03 (s, 2H), 8.84 (s, 4H), 9.39 (s, 2H).EI-MS: m/z 240 [M] þ .HL 4 3 H 2 O. Starting reagents: L 1 (23 mg, 0.1 mmol) and ZnSO 4 3 7H 2 O (29 mg, 0.1 mmol). Colorless block crystals were collected in 38% yield (7 mg, based on L 1 ). Anal. Calcd for C 15 H 12 N 10 O 2 : C, 49.45; H, 3.32; N, 38.45%. Found: C, 49.76; H, 3.43; N, 38.25%. IR (cm -1 ): 3509s, 3323m, 3237m, 1701vs, 1652w, 1581w, 1510s, 1462m, 1405s, 1320w, 1297w, 1163s, 1126m, 1079w, 1049w, 1017s, 975w, 921w, 858w, 815w, 751w, 699m, 637w, 570w, 488w.1 H NMR (DMSO, ppm): δ = 4.59 (s, 2H), 8.65 (s, 4H), 8.77 (s, 2H), 9.21 (s, 1H), 9.38 (s, 2H), 13.53 (s, 1H). EI-MS: m/ z 346 [M] þ (HL 4 ).[(H 3 TMA) 3 (L 2 )] (1). Starting reagents: H 3 TMA (21 mg, 0.1 mmol), L 1 (23 mg, 0.1 mmol), and Zn(NO 3 ) 2 3 6H 2 O (30 mg, 0.1 mmol). Colorless block crystals were obtained in 27% yield (6 mg, based on L 1 ). Anal. Calcd for C 19 H 14 N 8 O 6 : C, 50.67; H, 3.13; N, 24.88%. Found: C, 50.82; H, 3.34; N, 24.65%. IR (cm -1 ): 3332m, 3240w, 2801s, 2526s, 1872w, 1701vs, 1592w, 1554m, 1450m, 1412m, 1388m, 1320w, 1238vs, 1179s, 1143vs, 1095m, 1045m, 1020s, 982s, 928m, 860m, 743s, 676s, 653m, 586w, 503w. | [] | [] | ["HL 4 3 H 2 O", "[(H 3 TMA) 3 (L 2 )]"] | ["ZnSO 4 3 7H 2 O--29 mg, 0.1 mmol", "Zn(NO 3 ) 2 3 6H 2 O--30 mg, 0.1 mmol"] | [] | ["L 1--23 mg, 0.1 mmol", "H 3 TMA--21 mg, 0.1 mmol", "L 1--23 mg, 0.1 mmol"] | [] | [] | []
d0dt00122h | Synthesis Synthesis of {[ZnL 0.5 (bpy)]∙H 2 O∙DMF} n (1). A mixture of Zn(NO 3 ) 2 ∙6H 2 O (0.1 mmol, 0.030 g), H 4 L (0.025 mmol, 0.015 g), bpy (0.05 mmol, 0.008 g), dimethylformamide (DMF) (4 mL), H 2 O (2 mL) and three drops of H 2 SO 4 was placed in a 25 mL Teflonlinedstainless steel container, which was sealed and then heated at 120 °C for three days, followed by cooling to 60 °C at a rate of 5 °C h −1 , to optimize crystal quality and yield. Colorless crystals of 1 were obtained in a yield of 69% (based on Zn). Elemental analysis calcd (%) for 1 (ZnC 31 H 26 N 4 O 5.5 ): C 60.48%, H 4.43%, N 9.10%. Found: C 60.51%, H 4.38%, N 8.94%. | ["60 °C"] | [] | ["{[ZnL 0.5 (bpy)]∙H 2 O∙DMF} n", "ZnC 31 H 26 N 4 O 5.5"] | ["Zn(NO 3 ) 2 ∙6H 2 O--0.1 mmol, 0.030 g"] | ["H 2 SO 4--three drops"] | ["H 4 L--0.025 mmol, 0.015 g", "bpy--0.05 mmol, 0.008 g"] | ["120 °C"] | ["three days"] | ["dimethylformamide (DMF)--4 mL", "H 2 O--2 mL"]
zaac.200800287 | The reaction was cooled to 90 °C in 300 h and to room temperature in 24 h. The reaction gave a colourless powderous product of 2 with slight amounts of an unknown black decomposition product. | [] | [] | ["NaN"] | [] | [] | [] | ["90 \nC"] | ["300 h", "24 h"] | []
00958972.2015.1081183 | 2.3. Synthesis of {[Ni(HPPDA) 2 ]} n (2) A mixture of Ni(ClO 4 ) 2 ·6H 2 O (0.30 mmol, 71.3 mg), H 2 PPDA (0.30 mmol, 77.7 mg), and 5.0 mL of H 2 O was sealed in a 23-mL Teﬂon-lined stainless steel container stirred for 30 min in air, heated at 140 °C for 72 h, and then cooled to 30 °C at a rate of 2 °C h −1 .Brightgreen diamond-shaped single crystals of 2 suitable for single-crystal X-ray diffraction were isolated by ﬁltration, washed with distilled water several times, and then air dried, 103 mg for yield of 60%. Elemental analysis (%): Calcd for C 26 H 16 N 2 O 10 Ni: C, 54.25; H, 2.78; N, 4.87. Found: C, 54.55; H, 2.65; N, 4.98. IR (KBr, cm −1 ): 3440(s), 1710(m), 1598(s), 1557(s), 1447(s), 1434(s), 1385(s), 1262(s), 1263(m), 1208(m), 899(m), 766(m), 727(m), 699(s). | [] | [] | ["{[Ni(HPPDA) 2 ]} n", "C 26 H 16 N 2 O 10 Ni"] | ["Ni(ClO 4 ) 2 \n6H 2 O--0.30 mmol, 71.3 mg"] | [] | ["H 2 PPDA--0.30 mmol, 77.7 mg"] | ["140 °C"] | ["72 h"] | ["H 2 O--5.0 mL"]
chem.200305098 | Preparation and analysis of C 8 H 7 ClN 2 O 6 Zn (1): Hydrothermal treatment of Zn(ClO 4 ) 2 ¥6H 2 O (1.0 mmol) and HPAPA (1 mmol) over one day at 1158C yielded colorless crystalline needles. Yield: ca. 35 %, based on HPAPA. IR (KBr): n˜ = 3448 (w), 3327 (w), 3246 (w), 1619 (w), 1576 (w), 1549 (s), 1492 (w), 1443 (s), 1396 (w), 1121 (vs), 1088 (s), 995 (w), 955 (w), 857 (w), 823 (w), 706 (m), 666 (w), 626 cm 1 (m); elemental analysis calcd (%) for C 8 H 7 ClN 2 O 6 Zn: C 29.28, H 2.13, N 8.54; found C 29.36, H 2.06, N 8.72. | [] | [] | ["C 8 H 7 ClN 2 O 6 Zn"] | ["Zn(ClO 4 ) 2 ¥6H 2 O--1.0 mmol"] | [] | ["HPAPA--1 mmol"] | ["115 \n8C"] | ["one day"] | []
ch14127 | [Zn 3 (bpt) 2 (bimb) 2 ] n (2) Complex 2 was obtained by the same method as described for 1 using Zn(NO 3 ) 2 4H 2 O (0.099 g, 1 mmol) in place of Cd (NO 3 ) 2 4H 2 O and bimb (0.105 g, 0.5 mmol). Colourless crystals were obtained (45 % yield based on Zn). n max (KBr)/cm 1 1596 (s), 1527 (s),1404 (s), 1382 (s), 1331 (s),1260 (m), 1208 (w), 1127 (w), 1035 (m), 1002 (m), 934 (m), 824 (m), 795 (m), 753 (w), 650 (m). Anal. Calc. for C 58 H 42 Zn 3 N 8 O 12 : C 56.22, H 3.42, N 9.04. Found: C 56.25, H 3.43, N 9.02 %. | [] | [] | ["[Zn 3 (bpt) 2 (bimb) 2 ] n", "C 58 H 42 Zn 3 N 8 O 12"] | ["Zn(NO 3 ) 2 \t4H 2 O--0.099 g, 1 mmol"] | [] | ["bimb--0.105 g, 0.5 mmol"] | [] | [] | []
j.ica.2013.03.012 | 2.2.3. Synthesis of (NH 4 ) 3 [Yb 3 (pydc) 3 (H 2 O) 15 (H 2 W 12 O 40 )]20H 2 O(3) An identical procedure for 1 was followed to prepare 3 except Er(NO 3 ) 3 6H 2 O was replaced by Yb(NO 3 ) 3 6H 2 O. After about ﬁve days, colorless block crystals of 3 suitable for X-ray diffraction were obtained (44.1% based on Tb). Anal. Calc. for C 21 H 93 N 6 O 87 Yb 3W 12 (3): C, 5.82; H, 1.84; N, 1.98; Yb, 11.97; W, 49.22. Found: (Mr = 4547.28) C, 5.55; H, 2.06; N, 1.85; Yb, 11.42; W, 48.52%. IR m max (cm 1 ): 3196.91(m), 1643.31(m), 1575.98(m), 1395.46(m), 934.86(m), 874.70(m), 750.24(s), 655.54(m), 418.49(s). | [] | [] | ["(NH 4 ) 3 [Yb 3 (pydc) 3 (H 2 O) 15 (H 2 W 12 O 40 )]\n20H 2 O", "C 21 H 93 N 6 O 87 Yb 3W 12 (3)"] | ["Yb(NO 3 ) 3 \n6H 2 O--NaN"] | [] | [] | [] | ["about five days"] | []
s10870-005-2801-8 | Synthesis of HgBr 2 [2,2  -bis-(4pyridylethynyl)tolane] (1) HgBr 2 (0.005 mmol) was dissolved in 1 mL of methanol and then layered on top of a 1mLsolution of the ligand (0.01 mmol) in dichloromethane with a layer of neat methanol separating them. Yellow plates suitable for Xray diffraction were isolated in 64% yield. IR (KBr pellet, cm −1 )–697(m), [759(s), 822(s) (C C bends)], 1007(s), 1064(m), [1214(s) (C H bend)], 1316(w), 1421(s), [1442(m), 1475(m), 1500(m) (C H bends)], 1533(m), [1604(s) (C C stretch)], 1920(w), [2222(m) (C C stretch)], [3057(w) (C H stretch)]. Anal. Calcd. for 1 –C, 45.40; H, 2.18; N, 3.78%. Found: C, 45.50; H, 2.26; N, 3.79%. | [] | [] | ["HgBr 2 [2,2  -bis-(4pyridylethynyl)tolane]"] | ["HgBr 2--0.005 mmol"] | [] | ["ligand--0.01 mmol"] | [] | [] | ["methanol--1 mL", "dichloromethane--1 mL"]
j.poly.2010.01.034 | The solution was stirred for 15 min and the white precipitate that formed was ﬁltered. The precipitate was redissolved in a solution of pyrazole (0.136 g, 2 mmol) in 20 ml of milli-Q water and then it was heated at boiling temperature for 10 min. Slow evaporation of the solution gave the coordination polymer 2 as colorless crystals. Crude yield, 78%. FT-IR (KBr, cm 1 ): 3449 (bs), 2925 (w), 1607 (s), 1466 (s), 1423 (s), 1394 (m), 1337 (m), 1274 (s), 1238 (m), 1238 (m), 1156 (m), 1107 (s), 1024 (w), 770 (m), 703 (w).2.5. Synthesis of [Cd(L 1 )(H 2 O) 2 ].(DMF)(H 2 O) ] n 3 A solution of cadmium (II) acetate dihydrate (0.065 g, 0.25 mmol in 5 ml) was added to a solution of the disodium salt of (4-carboxymethoxy-2,3-bis-arylsulfanylnaphthalene-1-yloxy) acetic acid (L 1 H 2 ) (0.25 mmol) in 15 ml milli-Q water-methanol mixture (1:1 ratio). After stirring for 10 min, a white precipitate was obtained. The precipitate was dissolved in DMF and was concentrated to 10 ml. The coordination polymer 3 was obtained after 2 days. Crude yield 56%. FT-IR (KBr, cm 1 ): 3429 (bs), 2923 (w), 1644 (s), 1429 (m), 1418 (s), 1369 (m), 1315 (s), 1164 (m), 1089 (s), 1039 (m), 1022 (m), 843 (w), 744 (m), 699 (s). | [] | [] | ["2", "[Cd(L 1 )(H 2 O) 2 ].(DMF)(H 2 O) ] n 3"] | ["cadmium (II) acetate dihydrate--0.065 g, 0.25 mmol"] | [] | ["pyrazole--0.136 g, 2 mmol", "(4-carboxymethoxy-2,3-bis-arylsulfanylnaphthalene-1-yloxy) acetic acid (L 1 H 2 )--0.25 mmol"] | ["boiling temperature"] | ["15 min", "10 min", "2 days"] | ["milli-Q water--20 ml", "milli-Q water-methanol mixture--15 ml (1:1 ratio)", "DMF--10 ml"]
j.poly.2014.08.020 | Colorless crystals of 3 were collected in a 37% yield. Anal. Calc.for C 24 H 18 Ag 2 N 8 O 7 (M r = 746.20): C, 38.63; H, 2.44; N, 15.02.Found: C, 38.58; H, 2.39; N, 15.11%. IR (cm 1 ): 3417(s), 3115(w), 3017(w), 2970(w), 1684(w), 1610(s), 1549(s), 1525(s), 1480(m), 1427(s), 1359(s), 1286(m), 1209(s), 1132(s), 1067(w), 1014(w), 968(w), 934(w), 850(w), 834(w), 759(m), 736(w), 600(w), 540(w). | [] | [] | ["C 24 H 18 Ag 2 N 8 O 7 "] | [] | [] | [] | [] | [] | []
acs.inorgchem.0c02904 | [(UO 2 ) 3 (bptc) 2 (H 2 O) 2 ]·[H 2 (4,4′-bpy)] (3; 4,4′-bpy = 4,4′-Bipyridine). A total of 100 μLofaUO 2 (NO 3 ) 2 ·6H 2 O aqueous solution (0.5 M, 0.050 mmol) was added to a suspension of H 4 bptc (15.0 mg, 0.045 mmol) and 4,4′-bpy (7.0 mg, 0.045 mmol) in water (2 mL) in a 15 mL Teﬂon-lined autoclave, followed by the addition of a NaOH aqueous solution (1 M, 50−150 uL). The mixture was sealed and kept at 150 °C for 48 h. After slow cooling to room temperature, yellow stick crystals of 3 were obtained (the ﬁnal pH of the reaction solution was 4.78 when 100 μL of a NaOH aqueous solution was added), Figure 1. (a) Molecular structure and 3D stick-model skeleton of H 4 bptc. The space-ﬁlling model on the right displays the orthogonal conﬁguration of H 4 bptc and possible conformational changes through the rotation of phenyl or carboxyl groups around single C−C bonds. (b) Variation in the uranyl coordination and assembly of a ﬂexible tilting biphenyltetracarboxylate linker related to the roles of ALs (4,4′-bpy, dma, bpydo, and phen) serving as templating agents in the form of encapsulated guests, hydrogen-bonded counterions, or coordinating agents (unidentate or chelated). | [] | [] | ["(UO 2 ) 3 (bptc) 2 (H 2 O) 2 ·[H 2 (4,4′-bpy)]"] | ["UO 2 (NO 3 ) 2 ·6H 2 O aqueous solution--100 μL, 0.050 mmol"] | ["NaOH aqueous solution--1 M, 50−150 μL"] | ["H 4 bptc--15.0 mg, 0.045 mmol", "4,4′-bpy--7.0 mg, 0.045 mmol"] | ["150 °C"] | ["48 h"] | ["water--2 mL"]
b901524h | Synthesis of [Co(8-qoac)(HCOO)] (1·Co). Reaction of a mixture of 8-qoacH (0.10 g, 0.5 mmol), Co(NO 3 ) 2 ·6H 2 O (0.150 g, 0.5 mmol), formic acid (0.05 g, 1 mmol), triethylamine (0.5 mL), and ethanol (10 mL) in a 15-mL Teﬂon-lined bomb at 140 ◦ Cfor 3 days afforded red needle-like crystals of 1·Co (yield ca. 61%).C, H, N analyses of 1·Co (C 12 H 9 CoNO 5 ): calcd (%): C, 47.08; H, 2.96; N, 4.58; found: C, 47.01; H, 2.99; N, 4.52. IR (KBr, cm -1 ): 3415 m, 2831 w, 1598 vs, 1507 s, 1451 vs, 1379 s, 1321 m, 1262 m, 1181 w, 1120 m, 1013 w, 939 w, 881 m, 831 m, 770 w, 618 m, 504 w.Synthesis of [Mn(8-qoac)(HCOO)] (1·Mn). 1·Mn was synthesized analogously to that of 1·Co by using a 50 wt% solution of Mn(NO 3 ) 2 (0.358 g, 0.5 mmol) in place of Co(NO 3 ) 2 ·6H 2 O. Yellowish powder of 1·Mn was obtained with yield ca. 54%.C,H,N analyses of 1·Mn (C 12 H 9 MnNO 5 ): calcd (%): C, 44.55; H, 2.72; N, 4.72; found: C, 44.59; H, 2.65; N, 4.67. IR (KBr, cm -1 ): 3423 m, 2839 w, 1649 s, 1599 vs, 1506 m, 1474 w, 1418 m, 1385 s, 1372 s, 1395 s, 1321 s, 1258 s, 1208 s, 1184 s, 1122 m, 1074 s, 1040 w, 1013 w, 941 w, 832 m, 779 s, 617 w, 498 w. | [] | [] | ["[Co(8-qoac)(HCOO)] (1·Co)", "[Mn(8-qoac)(HCOO)] (1·Mn)"] | ["Co(NO 3 ) 2 \n6H 2 O--0.150 g, 0.5 mmol", "Mn(NO 3 ) 2--0.358 g, 0.5 mmol"] | [] | ["8-qoacH--0.10 g, 0.5 mmol"] | ["140 \nC"] | ["3 days"] | ["formic acid--0.05 g, 1 mmol", "triethylamine--0.5 mL", "ethanol--10 mL", "50 wt% solution of Mn(NO 3 ) 2--0.358 g, 0.5 mmol"]
chem.201203254 | Synthesis of 13: (Scheme 4): Method 1: Compound 1 (0.25 g, 1 mmol) was dissolved in methanol (or water, but it is better to use methanol) and ethylenediamine (0.36 mL , 6 mmol) was added and the system stirred with heating at reflux for 30 min. The solvent was then removed under vacuum and the residue was dissolved in acetone, the precipitated yellow compound was filtered off, washed with acetone, and dried in air. To obtain crystals suitable for X-ray analysis, 13 was dissolved in methanol and then left at room temperature for slow evaporation (ca. 4 d). | [] | [] | ["Compound 13"] | [] | [] | ["Compound 1--0.25 g, 1 mmol", "ethylenediamine--0.36 mL , 6 mmol"] | ["reflux", "room temperature"] | ["30 min", "ca. 4 d"] | ["methanol--or water, but it is better to use methanol", "acetone--NA"]
b917483d | FT-IR (KBr 4000–400 cm 1 ): 3676 (br), 3068 (w), 3935 (m), 2657 (w), 2548 (w), 2331 (s), 1944 (m), 1816 (w), 1683 (m), 1632 (w), 1561 (w), 1410 (s), 1291 (w), 1239 (s), 1174 (w), 1090 (w), 1020 (w), 971 (w), 929 (w), 846 (m), 780 (s), 748 (w), 706 (w), 514 (m), 494 (w). | [] | [] | [] | [] | [] | [] | [] | [] | []
b517969f | [Cu 2 (CN) 2 (tpt)] n ,3. The preparation was carried out with a method similar to that for the preparation of 2 using acetonitrile– n-hexane (1 : 1, v/v) instead of acetonitrile. The resulting mixture of solid and yellow liquor was separated by ﬁltration and black block-like crystals were collected and dried in air (yield 48%).Anal. Calc. for C 20 H 12 Cu 2 N 8 : C, 48.83; H, 2.24; N, 22.78. Found: C, 48.84; H, 2.20; N, 22.80%. IR (m/cm −1 ): 3051w, 2116s, 1625w, 1515s, 1462w, 1364s, 1254m, 1151w, 1094m, 1041m, 763s, 665m. | [] | [] | ["[Cu 2 (CN) 2 (tpt)] n", "C 20 H 12 Cu 2 N 8"] | [] | [] | [] | [] | [] | ["acetonitrile–n-hexane (1 : 1, v/v)--NaN"]
c9dt02057h | Synthesis of 4. TpmiPr 2 (37.7 mg; 0.115 mmol) and [CpRu(acn) 3 ][PF 6 ] (50 mg; 0.115 mmol) are dissolved in dichloromethane (3 mL) and an orange solution is obtained After adding 10 mL of hexane as antisolvent orange crystals are obtained. Yield: 67 mg (91%). 1 H NMR (300 MHz, CD 2 Cl 2 ): δ = 0.57 (dd, 3 J HP = 16.6 Hz, 3 J HH = 7.1 Hz, 6H, CH-(CH 3 ) 2 ), 1.24 (dd, 3 J HP = 17.5 Hz, 3 J HH = 7.0 Hz, 6H, CH-(CH 3 ) 2 ), 2.63 (dhept, 2 J HP = 11.7 Hz, 3 J HH = 7.1 Hz, 2H, CH-(CH 3 ) 2 ), 4.88 (s, 5H, H Cp ), 6.46 (dd, 3 J HH = 3.0 Hz, 3 J HH = 2.2 Hz, 2H, H pz ), 6.90 (dd, 3 J HH = 2.7 Hz, 3 J HH = 1.8 Hz, 1H, H pz ), 7.57 (dd, 3 J HH = 3.0 Hz, 3 J HH = 0.7 Hz, 2H, H pz ), 7.96 (dd, 3 J HH = 1.9 Hz, 3 J HH = 0.5 Hz, 1H, H pz ), 8.04 (dt, 3 J HH = 2.2 Hz, 3 J HH = 0.5 Hz, 2H, H pz ), 8.28 (dd, 3 J HH =2.8 Hz, 3 J HH = 0.5 Hz, 1H, H pz ). 13 C{ 1 H} NMR (75.48 MHz, CD 2 Cl 2 ): δ = 19.0 (d, 2 J CP = 4.0 Hz, CH-(CH 3 ) 2 ), 20.2 (d, 2 J CP = 5.7 Hz, CH-(CH 3 ) 2 ), 28.3 (d, 1 J CP = 12.3 Hz, CH-(CH 3 ) 2 ), 74.9 (d, 2 J CP = 2.4 Hz, C Cp ), 95.2 (d, 1 J CP = 5.3 Hz, C apical ), 110.3 (s, C pz ), 111.8 (s, C pz ), 129.6 (s, C pz ), 132.5 (s, C pz ), 143.4 (s, C pz ), 148.6 (s, C pz ) ppm. 31 P{ 1 H} NMR (121 MHz, CD 2 Cl 2 ): δ = -144.4 (sept, 1 J PF = 710.5 Hz, PF 6 – ), 170.4 (s, TpmP) ppm. 19 F NMR (282.38 MHz, CD 2 Cl 2 ) δ = -73.20 (d, 1 J FP = 710.4 Hz, PF 6 – ) ppm. EA [%] calc. C 21 H 28 F 6 N 6 P 2 Ru: C 39.32, H 4.40, N 13.10; found: C 39.39, H 4.36, N 12.94. ESI-MS (m/z): calc. 497.12 [M–PF 6 – ] found: 497.2. FT-IR (solid, ATR, cm -1 ): ν = 388(vw), 411 (vw), 440 (vw), 483(m), 555(vs), 590 (vw), 604 (vw), 655 (w), 668 (w), 738 (w), 763(w), 832 (vs), 875 (vw), 923 (vw), 955 (vw), 985 (vw), 1029 (vw), 1052 (w), 1091 (w), 1108 (vw), 1158 (vw), 1194 (vw), 1211 (vw), 1220 (vw), 1256 (vw), 1320 (w), 1339 (w), 1383 (w), 1406 (vw), 1428 (vw), 1465 (vw), 1529 (vw), 1959 (vw), 1982 (vw), 2022 (vw), 2168 (vw), 2875 (vw), 2968 (vw), 3149 (vw). Mp (sealed tube under Ar): 235 °C (dec.). | [] | [] | ["TpmiPr 2", "[CpRu(acn) 3 ][PF 6 ]", "C 21 H 28 F 6 N 6 P 2 Ru"] | ["CdCl 2 .2H 2 O--37.7 mg; 0.115 mmol", "[CpRu(acn) 3 ][PF 6 ]--50 mg; 0.115 mmol"] | [] | ["TpmiPr 2--37.7 mg; 0.115 mmol"] | [] | [] | ["dichloromethane--3 mL", "hexane--10 mL"]
cg500290m | Yield: 65%, Anal. Calc. for C 45 H 48 N 9 O 16 Cu 2 Tb (1256.93): calcd. C 43.00, H 3.85, N 10.03; found. C 43.22, H 3.97, N 9.89; IR: ν(CN) = 1620 cm −1 , ν(NO 3 − ) = 1561 cm −1 (ν 1 ), 1284 cm −1 (ν 2 ), 1033 cm −1 (ν 3 ); UV/vis: λ max (MeOH, absorbance) = 600, 360, and 273 nm; λ max (solid, reﬂectance) = 614 and 371 nm.Physical Measurements. All measurements were carried out on powdered samples of the respective polycrystalline compounds. | [] | [] | ["CuTb"] | ["Cu--not specified", "Tb--not specified"] | [] | [] | [] | [] | []
j.poly.2007.05.021 | Zn(ClO 4 ) 2 Æ 6H 2 O, Cd(ClO 4 ) 2 Æ 6H 2 O and Hg(ClO 4 ) 2 Æ 6H 2 O were prepared by adding the corresponding MCO 3 [M = Zn(II), Cd(II), Hg(II)] to a warm 1:1 HClO 4 solution followed by slow evaporat ion in a fused CaCl 2 desiccator.8-Aminoquinoline was purchased from Aldrich. All other chemicals and solvent s were used after drying [17]. | [] | [] | [] | ["Zn(ClO 4 ) 2 Æ 6H 2 O--NaN", "Cd(ClO 4 ) 2 Æ 6H 2 O--NaN", "Hg(ClO 4 ) 2 Æ 6H 2 O--NaN"] | [] | ["8-Aminoquinoline--NaN"] | [] | [] | []
ic0512577 | Synthesis of [{Cu(3,5-pdc)(py) 2 }‚H 2 O‚EtOH] n (4). A solution of Cu(NO 3 ) 2 ‚3H 2 O (1.01 mmol) in EtOH (95%, 20 mL) was slowly layered on top of a solution of 3,5-H 2 pdc (1.01 mmol) in benzene (20 mL) and pyridine (py, 1 mL) at room temperature. The resulting blue crystals 4 were isolated in a 33% yield (based on the copper) after 10 days. Anal. Calcd for C 19 H 21 CuN 3 O 6 : C, 50.61; H, 4.69; N, 9.32. Found: C, 50.47; H, 4.48; N, 9.49. | [] | [] | ["{Cu(3,5-pdc)(py) 2 }‚H 2 O‚EtOH] n", "C 19 H 21 CuN 3 O 6"] | ["Cu(NO 3 ) 2 ‚3H 2 O--1.01 mmol"] | [] | ["3,5-H 2 pdc--1.01 mmol"] | ["room temperature"] | ["10 days"] | ["EtOH--20 mL", "benzene--20 mL", "pyridine--1 mL"]
d0ce00235f | Main IR bands (cm −1 ): 3300–3250 (s, νN–H), 2160 (s, νCN), 2100 (s, νCN), 1600 (vs, νCN).Preparation of complexes 3, 5 and 6. These three compounds were prepared by using a similar three layer diffusion method, therefore only the synthesis of 3 is detailed as a typical representation. K 3 ĳCrĲCN) 5 ĲNO)] (32.9 mg, 0.1 mmol) was dissolved in H 2 O (5 mL), and the solution was placed in the bottom of a tube. The buffer solution comprising CH 3 CN and H 2 O at a ratio of 1 : 1 was carefully added to the above layer. Then, an acetonitrile solution (5 mL) of CuĲClO 4 ) 2 ·6H 2 O (55.5 mg, 0.15 mmol) and 2,2-dimethyl-1,3-diaminopropane (30.6 mg, 0.30 mmol) was carefully added to the top of the buffer layer. About two weeks later, single crystals suitable for X-ray diffraction were obtained, collected by filtration and dried in air. | [] | [] | ["K 3 [Cr(CN) 5 (NO)]", "NaN", "NaN"] | ["CuĲClO 4 ) 2 \b6H 2 O--55.5 mg, 0.15 mmol"] | [] | ["2,2-dimethyl-1,3-diaminopropane--30.6 mg, 0.30 mmol"] | [] | ["two weeks"] | ["H 2 O--5 mL", "CH 3 CN--NaN", "acetonitrile--5 mL"]
j.ica.2009.03.041 | IR (KBr pellet, cm 1 ): 3038(m), 2920(w), 1590(vs), 1485(m), 1414(m), 1363(m), 1300(m), 1215(m), 1132(w), 1067(m), 984(m), 821(m), 654(m), 495(m).1 H NMR (DMSO, 300 MHz): 8.88 (dd, 1H, Ha, 4.2, 1.5), 8.48 (d, 2H, Hi, 4.8), 8.35 (dd, 1H, Hc, 8.4, 1.8), 7.72 (dd, 1H, Hf, 7.8, 1.2), 7.58 (dd, 1H, Hd, 6.0, 1.8), 7.54 (overlap, 1H, He), 7.49 (overlap, 2H, Hh), 7.46 (overlap, 1H, Hb), 4.38 (s, 2H, Hg). UV (CH 3 CN, k max , nm): 248 (A = 1.064, e = 213), 325 (A = 0.273, e = 44). Anal. Calc. for C 15 H 12 N 2 S: C, 71.40; H, 4.79; N, 11.10. Found: C, 69.98; H, 4.80; N, 10.83%.2.2.2. Synthesis of the complexes [CdL 2 ](ClO 4 ) 2 (1): 23 mg (0.14 mmol) Cd(ClO 4 ) 2  6H 2 O in methanol (5 mL) solution was added into 13 mg (0.051 mmol) 8-[(pyridin-4-yl)methylthio] quinoline (L) in chloroform (5 mL) solution. | [] | [] | ["[CdL 2 ](ClO 4 ) 2", "C 15 H 12 N 2 S"] | ["Cd(ClO 4 ) 2 \n6H 2 O--23 mg (0.14 mmol)"] | [] | ["8-[(pyridin-4-yl)methylthio] quinoline (L)--13 mg (0.051 mmol)"] | [] | [] | ["methanol--5 mL", "chloroform--5 mL"]
ncomms14085 | Preparation of H 8 L. [1,1 0 -biphenyl]-3,3 0 ,5,5 0 -tetracarboxylic acid (3.0 g, 9.1 mmol) was suspended in 200 ml of dry THF and thionyl chloride (10 ml, 137.8 mmol) was added dropwise under inert atmosphere. The resulting mixture was reﬂuxed under inert atmosphere for 16 h. After cooling, the solvent and excess thionyl chloride were evaporated under reduced pressure affording [1,1 0 -biphenyl]-3,3 0 ,5,5 0 -tetracarbonyl tetrachloride as an off white solid, which was dried under vacuum for 2h and dissolved in 200 ml of dry THF. The [1,1 0 -biphenyl]-3,3 0 ,5,5 0 -tetracarbonyl tetrachloride solution was added by cannula to a solution of 5-aminoisophthalic acid (9.84 g, 54.3 mmol) in 250 ml of dry THF and trimethylamin e (3.7 ml, 27.4 mmol) was added slowly. The resulting suspension was stirred under inert atmosphere for 2 h. Aqueous HCl (2M, 200 ml) was added and THF evaporated under reduced pressure. The resulting solid was isolated by ﬁltration, washed successively with water and hot MeOH and dried under vacuum to afford H 8 L as an off-white powder (7.65 g, 85.5%). | [] | [] | ["[H 8 L]"] | [] | ["trimethylamine--3.7 ml, 27.4 mmol"] | ["[1,1 0 -biphenyl]-3,3 0 ,5,5 0 -tetracarboxylic acid--3.0 g, 9.1 mmol", "5-aminoisophthalic acid--9.84 g, 54.3 mmol"] | [] | ["16 h", "2 h"] | ["THF--200 ml"]
c3ce40382c | Complex 4: yield: 0.835 g, 90% (with respect to both green precipitate and crystalline compound), Anal. calcd for C 38 H 32 CdCu 2 N 10 O 4 : C 48.96, H 3.46, N 15.02. Found: C 48.88, H 3.52, N 14.91%. UV-vis: λ max (MeOH) = 605 and 358 nm and λ max (solid, reflectance) = 632 and 393 nm. IR (KBr pallet, cm −1 ): ν(CN) 1617 and ν(N(CN) 2 − ) 2157, 2220, 2276. HRMS (m/z, ESI + ): found for [(CuL)H] + = 343.96 (calcd 344.07), [(CuL)Na] + = 365.94 (calcd 366.05), [(CuL) 2 H] + = 686.92 (calcd 687.13), [(CuL) 2 Na] + = 708.85 (calcd 709.11), [(CuL) 3 Na] + = 1053.81 (calcd 1054.16).Physical measurements Elemental analyses (C, H and N) were performed using a Perkin-Elmer 2400 series II CHN analyzer. IR spectra in KBr pellets (4000–500 cm −1 ) were recorded using a Perkin-Elmer RXI FT-IR spectrophotometer. Electronic spectra in methanol and in solid state (750–300 nm) were recorded in a Hitachi U-3501 spectrophotometer. Powder X-ray diffraction patterns are recorded on a Bruker D-8 advance diffractometer operated at 40 kV voltage and 40 mA current and calibrated with a standard silicon sample, using Ni-filtered Cu Ka (a = 0.15406 nm) radiation. The electrospray ionization mass spectrometry (ESI-MS positive) spectra were recorded with a Micromass Qtof YA 263 mass spectrometer.Crystallographic data collection and refinement Suitable single crystals of each complex were mounted on a Bruker-AXS SMART APEX II diffractometer equipped with a graphite monochromator and Mo Kα (λ = 0.71073 Å) radiation. The crystals were positioned at 60 mm from the CCD. | [] | [] | ["C 38 H 32 CdCu 2 N 10 O 4"] | ["Cd--NaN", "Cu--NaN"] | [] | [] | [] | [] | []
c2dt11738j | Preparation Mn(2-pymS) 2 1. MnCl 2 (99 mg, 0.5 mmol) and 2-pymSH (112 mg, 1 mmol) in the mixture solution of methanol and DMF (v:v = 3 : 1, 8 mL) was added to Teﬂon-lined autoclave (23 mL) and heated at 100 °C for 48 h affording single phase, yellow block-shaped crystals, which were ﬁltered, washed with methanol and dried in air. Yield 80%. Elemental analysis (%): calcd for C 8 H 6 N 4 S 2 Mn: C 34.66, H 2.18, N 20.33; found: C 34.66, H 2.18, N 20.23. IR (KBr pellets, ν cm −1 ): 3106(w), 3061(w), 1577(s), 1542(s), 1431(m), 1376(s), 1236(s), 1199(s), 1004(m), 804(w), 758(m), 665(m), 484(w),421(w).Co(2-pymS) 2 2. CoCl 2 (120 mg, 0.5 mmol) and 2-pymSH (112 mg, 1 mmol) in methanol–DMF 8 mL (v:v =3:1)was added to a Teﬂon-lined autoclave (23 mL) and heated at 100 °C for 48 h affording single phase, red, block-shaped crystals, which were ﬁltered, washed with methanol and dried in air. | [] | [] | ["Mn(2-pymS) 2", "C 8 H 6 N 4 S 2 Mn"] | ["MnCl 2--99 mg, 0.5 mmol"] | [] | ["2-pymSH--112 mg, 1 mmol"] | ["100 \nC"] | ["48 h"] | ["methanol --8 mL", "DMF--8 mL"]
j.poly.2007.10.015 | 2.2. Synthesis of the coordination compound The ligand dipm was prepared by the method reported in the literature [8]. All other chemicals were used as received without further puriﬁcation.Synthesis of the compound: 1.2 mmol of Cu(II) triﬂate and 2.4 mmol of the ligand were each dissolved in 20 ml ethanol. The ligand salt solution was then added slowly to the Cu(II) solution. Then 1.2 mmol of sodium dicyanamide dissolved in about 2 ml of water was added slowly, while stirring, to the solution. The solution was ﬁltered to remove any non-dissolved material. After one week a blue crystalline product separated. This product was isolated by ﬁltration and dried in air. Yield 65%. Anal. Calc. for C 30 H 26 Cu 3 F 6 N 18 O 10 S 2 : C, 31.2; H, 2.2; N, 22.4; S, 5.4. | [] | [] | [] | ["Cu(II) triﬂate--1.2 mmol", "sodium dicyanamide--1.2 mmol"] | [] | ["dipm--2.4 mmol"] | [] | ["one week"] | ["ethanol--20 ml", "water--2 ml"]
acs.inorgchem.5b01754 | Samples (1−5) were heated at 10 °C/min from room temperature to 1000 °C.Synthesis of [Cu(C 5 H 5 N 3 O 2 )Cl] n (1). CuCl 2 ·H 2 O (100 mg, 0.66 mmol) and ANP (160 mg, 1.15 mmol) were dissolved in 15 mL of water and ethanol (1:2). The suspension was stirred for 10 min at 25 °C and then sealed in a 23 mL Teﬂon-lined steel autoclave, heated at 160 °C for 4 days, and ﬁnally cooled down to 30 °C at a rate of 3 °C/ h. Yellow crystals were isolated upon ﬁltration; washed with water, ethanol, and diethyl ether; and dried under vacuum (40 mg, 29% based on Cu). Anal. Calcd (found) for C 5 H 5 CuN 3 O 2 Cl: C, 25.22 (24.53); H, 2.12 (2.37); N, 17.65 (17.06). IR selected data (KBr, cm −1 ): 3452 (m), 3347 (m), 1635 (s), 1603 (m), 1572 (m), 1332 (s), 1290 (s), 826 (m), 759 (w). The purity of the sample was conﬁrmed by X-ray powder diﬀraction (Figure S1). | [] | [] | ["[Cu(C 5 H 5 N 3 O 2 )Cl] n", "C 5 H 5 CuN 3 O 2 Cl"] | ["CuCl 2 ·H 2 O--100 mg, 0.66 mmol"] | [] | ["ANP--160 mg, 1.15 mmol"] | ["160 \n C"] | ["4 days"] | ["water and ethanol--15 mL"]
ejic.201500243 | [BaCu(Cpdc) 2 ] n (1): CuSO 4 ·5H 2 O (0.100 g, 0.40 mmol), 1,1-cyclopropanedicarboxylic acid (0.104 g, 0.80 mmol) and Ba(OH) 2 ·H 2 O (0.151 g, 0.80 mmol) were used. The yield of 1 was 0.068 g (37% based on CuSO 4 ·5H 2 O). C 10 H 8 BaCuO 8 (457.04): calcd. C 26.28, H 1.76; found C 26.27, H 1.99. IR (KBr): ν ˜ = 3105 (w), 3096 (w), www.eurjic.org FULL PAPER 3018 (w), 1615 (s), 1590 (s), 1531 (s), 1434 (s), 1403 (s), 1366 (s), 1240 (s), 1212 (m), 1179 (m), 1079 (m), 1030 (m), 975 (m), 968 (m), 934 (s), 878 (s), 803 (w), 793 (w), 764 (s), 750 (s), 664 (w), 567 (s), 477 (m) cm –1 . | [] | [] | ["[BaCu(Cpdc) 2 ] n", "C 10 H 8 BaCuO 8"] | ["CuSO 4 \n5H 2 O--0.100 g, 0.40 mmol", "Ba(OH) 2 \nH 2 O--0.151 g, 0.80 mmol"] | [] | ["1,1-cyclopropanedicarboxylic acid--0.104 g, 0.80 mmol"] | [] | [] | []
zaac.201300126 | Synthesis of [(CdCl) 0.5 Cd 0.25 (H 2 L) 0.5 ] (3): Complex 3 was prepared by a procedure similar to that used for the preparation of 1 except for using CdCl 2 ·0.5H 2 O (0.14 g, 0.6 mmol) instead of CuSO 4 ·5H 2 O and being synthesized at 120 °C. Colorless needle crystals of complex 3 were collected in 59% yield based on H 4 L. C 20 H 26 N 2 O 8 ClCd 1.5 (626.50): calcd. C 38.34; H 4.18; N 4.47%; found: C 38.18; H 4.02; N 4.51%. IR (KBr, selected data): ν ˜ = 3440 (br), 3157 (w), 1657 (s), 1628 (s), 1399 (vs), 1344 (vs), 1269 (w), 913 (w), 860 (w), 723 (vs) cm –1 (see Figure S2).X-ray Crystallography: All the structure data of complexes 1–3 were collected with a Rigaku Mercury CCD diffractometer equipped with a graphite-monochromated Mo-K α radiation (λ = 0.71073 Å) at room temperature. All of the structures were resolved by the direct method and refined by full-matrix least-squares fitting on F 2 by SHELX-97. | [] | [] | ["[(CdCl) 0.5 Cd 0.25 (H 2 L) 0.5 ]", "C 20 H 26 N 2 O 8 ClCd 1.5"] | ["CdCl 2 \n0.5H 2 O--0.14 g, 0.6 mmol"] | [] | [] | ["120 \n°C"] | [] | []
00958970600580084 | 2.2. Preparation of the [Cu(l-sq)(mea) 2 ] n A solution of monoethanolamine (0.25 g, 4 mmol) in methanol (10 mL) was added dropwise upon stirring to a solution of CuSq  2H 2 O [9] (0.42 g, 2 mmol) in distilled water (20 mL). The solution was heated to 60  C in a temperature-controlled bath and stirred for 6 h at 60  C. The reaction mixture was then slowly cooled to room temperature. The green crystals formed were filtered and washed with 10 mL of cold distilled water and methanol and dried in air. [Cu(m-sq)(mea) 2 ] n : Yield ca. 78.5%; dp 203  C. Anal. Calcd for [Cu(C 4 O 4 )(C 2 H 7 NO) 2 ] (%): C, 32.3; H, 4.7; N, 9.4. Found: C, 31.7; H, 4.9; N, 9.1.OH HO O O H 2 NOH (a) (b) Scheme 1. Squaric acid (a), monoethanolamine (b).1676 O. Z. Yes ilel Downloaded by [University of Tasmania] at 13:37 28 November 2014 2.3. Crystallographic analysis Data collection was performed on a STOE IPDS II image plate detector using Mo K  radiation ( ¼ 0.71073 A ˚ ). Intensity data were collected in the  range 3.45–26.00  at 296 K. Details of data collection and crystal structure determinations are given in table 1. Data collection: Stoe X-AREA [31]. Cell refinement: Stoe X-AREA [31]. | ["room temperature"] | [] | ["[Cu(l-sq)(mea) 2 ] n", "[Cu(m-sq)(mea) 2 ] n"] | ["CuSq ? 2H 2 O--0.42 g, 2 mmol"] | [] | ["monoethanolamine--0.25 g, 4 mmol"] | ["60 \nC"] | ["6 h"] | ["methanol--10 mL", "distilled water--20 mL"]
acs.chemmater.0c03984 | Then, the solvent was removed and a white precipitate was dried in air.Yield: 86 mg (72%). White powder. The X-ray quality crystals were formed by slow diﬀusion of solution of CuI in CH 3 CN to solution of [Me-HMTA]I in MeOH overnight. FT-IR (KBr, cm −1 ): 385.76 (vw), 393 (vw), 408 (vw), 430 (vw), 445 (vw), 474 (vw), 482 (vw), 495 (w), 509 (w), 640 (w), 651 (w), 669 (m), 677 (m), 721 (w), 788 (m), 815 (vs), 850 (w), 871 (m), 916 (w), 931 (w), 956 (m), 985 (vs), 1010 (m), 1022 (s), 1037 (s), 1047 (vw), 1056 (w), 1080 (vw), 1141 (m), 1155 (vw), 1186 (w), 1247 (s), 1259 (s), 1305 (w), 1336 (vw), 1373 (w), 1386 (w), 1431 (vw), 1460 (s), 1652 (vw), 2270 (vw), 2902 (vw), 2949 (vw), 2970 (vw), 2980 (w), 2997 (vw), 3007 (vw). Anal. Calcd C 18 H 39 Cu 8 I 10 N 10 (2169.96): C, 9.9; H, 1.7; N, 6.4. Found: C, 10.0; H, 1.7; N, 6.4. | [] | [] | ["[Cu(Me-HMTA) 2 ] 4 [Cu 4 I 10 ]"] | [] | ["CuI --not available", "[Me-HMTA]I --not available"] | [] | [] | [] | []
c5dt02933c | Preparation of {[Cu(bpy) 3 ][Mn 2 (C 2 O 4 ) 3 ]·H 2 O} n (1) After mixing a methanol solution (6 mL) of CuCl 2 ·2H 2 O (34.1 mg; 0.2 mmol) with a methanol solution (6 mL) of 2,2′bipyridine (93.7 mg; 0.6 mmol), the clear blue solution was carefully laid above an aqueous solution (8 mL) of K 3 [Mn(C 2 O 4 ) 3 ]·3H 2 O (98.1 mg; 0.2 mmol) in a test tube. The reaction mixture was left to stand undisturbed for two weeks to obtain X-ray quality greenish octahedral crystals of 1 (yield: 47%). | [] | [] | ["{[Cu(bpy) 3 ][Mn 2 (C 2 O 4 ) 3 ]·H 2 O} n"] | ["CuCl 2 ·2H 2 O--34.1 mg; 0.2 mmol", "K 3 [Mn(C 2 O 4 ) 3 ]·3H 2 O--98.1 mg; 0.2 mmol"] | [] | ["2,2′bipyridine--93.7 mg; 0.6 mmol"] | [] | ["two weeks"] | ["methanol solution--6 mL", "aqueous solution--8 mL"]
s1600536807000347 | Experimental A mixture of equivalent amounts of AgNO 3 (85 mg, 0.5 mmol) and 2(pyrimidin-2-ylsulfanyl)acetic acid (85 mg, 0.5 mmol) in 10 ml mixed solvents CH 3 CN and H 2 O (1:1) was stirred for 0.5 h, and then 1 ml NH 3 H 2 O was added dropwise. A quantity of colorless, rod-like crystals of the title compound were obtained in ca 65% yield after allowing the solution to stand for two days at room temperature. | ["room temperature"] | ["two days"] | [] | ["AgNO 3--85 mg, 0.5 mmol"] | [] | ["2(pyrimidin-2-ylsulfanyl)acetic acid--85 mg, 0.5 mmol"] | [] | ["0.5 h"] | ["CH 3 CN--10 ml", "H 2 O--10 ml", "NH 3 H 2 O--1 ml"]
ic035081p | A reactant mixture of (NH 4 ) 6 Mo 7 O 24 ‚4H 2 O (1.33 g, 1.076 mmol) and H 2 O 3 PCH 2 CH 2 PO 3 H 2 (0.2045 g, 1.076 mmol) was heated, along with 8.4 mL of distilled water, in a 45 mL acid digestion bomb at 200 °C for 4 days and then cooled to room temperature over a period of one and half days. The final pH of the solution was 5, and a homogeneous phase of (NH 4 ) 2 [Mo 2 O 5 (O 3 PCH 2 CH 2 PO 3 )] (1) was obtained in the form of pale pink, flake crystals (0.2025 g, 11% yield based on (NH 4 ) 6 Mo 7 O 24 ‚4H 2 O). It was washed with water, filtered, and then air dried. | [] | ["one and half days"] | ["(NH 4 ) 2 [Mo 2 O 5 (O 3 PCH 2 CH 2 PO 3 )]", "(NH 4 ) 6 Mo 7 O 24 ‚4H 2 O"] | ["(NH 4 ) 6 Mo 7 O 24 ‚4H 2 O--1.33 g, 1.076 mmol"] | [] | ["H 2 O 3 PCH 2 CH 2 PO 3 H 2--0.2045 g, 1.076 mmol"] | ["200 \nC"] | ["4 days"] | ["distilled water--8.4 mL"]
ejic.201100366 | Two Unprecedented Entangled Metal–Olsalazine Complexes (s), 1186 (s), 1130 (w), 1070 (m), 1027 (m), 978 (w), 926 (m), 850 (s), 814 (s), 791 (s), 725 (w), 682 (s), 616 (m), 591 (s), 527 (s), 469 (m), 450 (w) cm –1 . | [] | [] | [] | [] | [] | [] | [] | [] | []
j.ica.2013.12.040 | 2.2 Preparation of [CuMoO 4 (3-pna)] n (1) Cu(NO 3 ) 2 •2.5H 2 O (86 mg, 0.37 mmol), NaMoO 4 •2H 2 O (89 mg, 0.37 mmol) and 3-pna (148 mg, 0.74 mmol), were placed into 10 mL (555 mmol) distilled H 2 O in a Teflon-lined 23 mL Parr acid digestion bomb, along with 0.15 mL of a 1.0 M HCl solution. The bomb was sealed and heated at 100 °C for 24 h, whereupon it was cooled slowly in air to 25 °C. Deep blue crystals of 1 (37 mg, 42 % yield based on Cu) were isolated after washing with distilled water and acetone and drying in air. Anal. for C 11 H 9 CuMoN 3 O 5 (1): Calc. 31.26, H 2.14, N 9.94%, Found 30.92, H 2.08, N 9.80%. IR (cm −1 ): 1676 (m), 1623 (w), 1588 (w), 1553 (m), 1484 (m), 1420 (m), 1323 (w), 1295 (m), 1187 (m), 1115 (m), 1058 (w), 834 (s), 788 (s), 717 (s), 688 (s) 2.3 Crystallographic Studies Single-crystal diffraction data for 1 was collected using a Bruker-AXS Apex2 CCD instrument. The diffraction data was acquired using graphite–monochromated Mo-Kα radiation (λ = 0.71073 Å). The reflection data were integrated with SAINT [20]. Lorentz and polarization effect and empirical absorption corrections were applied with SADABS [21]. | [] | [] | ["[CuMoO 4 (3-pna)] n", "C 11 H 9 CuMoN 3 O 5"] | ["Cu(NO 3 ) 2 •2.5H 2 O--86 mg, 0.37 mmol", "NaMoO 4 •2H 2 O--89 mg, 0.37 mmol"] | [] | ["3-pna--148 mg, 0.74 mmol"] | ["100 \nC"] | ["24 h"] | ["distilled H 2 O--10 mL (555 mmol)"]
acs.inorgchem.0c01782 | Preparation of 1-Eu. A mixture of Eu 2 O 3 (0.08 mmol, 32.0 mg), 1 mL of 10% HNO 3 , and H 6 PTTBA (0.10 mmol, 57.1 mg) was dissolved in a 8 mL mixed solution of DMF and H 2 O (7:1, v/v) and stirred for 30 min to generate a homogeneous solution, which was further transferred into a 25 mL Teﬂon-lined autoclave at 110 °C for 2 days. Colorless block crystals were obtained upon slow cooling to room temperature at a rate of 10 °Ch −1 , followed by washing with DMF/acetone. Yield: 95% based on H 6 PTTBA. Anal. Calcd for 1-Eu (C 72 H 66 N 7 O 31 Eu 3 ): C, 43.80; H, 3.34; N, 4.96. Found: C, 43.56; H, 3.58; N, 4.47. IR (KBr pellet, cm −1 ): 3405 (vs), 1596 (vs), 1394 (vs), 1113 (w), 1017 (w), 783 (s), 705 (w), 516 (w). | [] | [] | ["1-Eu"] | ["Eu 2 O 3--0.08 mmol, 32.0 mg"] | ["HNO 3--10%"] | ["H 6 PTTBA --0.10 mmol, 57.1 mg"] | ["110 \nC"] | ["2 days"] | ["DMF--7 mL", "H 2 O--1 mL"]
c2ce25440a | Found: C, 46.79; H, 3.67; N, 3.42%. IR data (KBr pellet): 1655 (s), 1497 (s), 1437 (w), 1376 (m), 1282 (m), 1249 (w), 1197 (w), 1145 (s), 1107 (m), 1060 (m), 1014 (w), 986 (m), 670 (m), 663 (s). | [] | [] | [] | [] | [] | [] | [] | [] | []
s0020-1693(02)00699-0 | 2 .2 . Synthesis 2 .2 .1 . Synthesis of Cu 2 Mo 4 O 13 ( C 5 H 6 N 2 ) 2 · 3 H 2 O A mixture of CuNO 3 (0.0404 g, 0.20 mmol), MoO 3 (0.0286 g, 0.198 mmol), 2-methyl pyrazine (0.03 g, 0.30 mmol) and water (8 g, 0.444 mol) in a mole ratio of 1:1:1.5:2800 was heated in a 23 ml Parr acid digestion bomb, for 3 days at 120 °C. After heating, the reaction vessel was allowed to cool to room temperature (r.t.).Reddish– brown elongated blocks of compounds 1 were isolated in a low yield of 20%. IR (KBr pellet, cm −1 ): 3567(s, br), 2362(s), 1636(m), 1559(m), 1508(m), 1447(m), 1160(s), 944(s), 902(s), 714(s), 618(s), 493(m). | [] | [] | ["Cu 2 Mo 4 O 13 ( C 5 H 6 N 2 ) 2 · 3 H 2 O"] | ["CuNO 3--0.0404 g, 0.20 mmol", "MoO 3--0.0286 g, 0.198 mmol"] | [] | ["2-methyl pyrazine--0.03 g, 0.30 mmol"] | ["120 °C"] | ["3 days"] | ["water--8 g, 0.444 mol"]
ejic.200400983 | {[Cd 2 (sipa)(4,4⬘-bpy) 3 (H 2 O) 3 ]·[Cd(sipa) (4,4⬘-bpy)(H 2 O)]·8H 2 O}n (3): A mixture of NaH 2 sipa (0.053 g, 0.2 mmol), Cd(NO 3 ) 2 ·4H 2 O (0.092 g, 0.3 mmol), 4,4⬘-bipyridine dihydrate (0.096 g, 0.5 mmol), EtOH (1.0 mL), and water (15 mL) was placed in a 25-mL Teflonlined stainless autoclave and heated under autogenous pressure at 160 °C for 5 d. It was then slowly cooled to room temperature over 24 h. Colorless sheet-like crystals of 3 were separated from the reaction mixture in about 54 % yield (0.18 g). C 56 H 62 Cd 3 N 8 O 26 S 2 (1664.5): calcd. C 40.41, H 3.75, N 6.73; found C 40.29, H 3.64, N 6.61. IR (KBr): ν ˜ = 3417 cm –1 m, 3088 m, 3051 m, 2565 w, 2141 w, 1942 w, 1603 vs, 1556 s, 1491 w, 1414 m, 1363 s, 1308 w, 1221 s, 1198 s, 1147 m, 1103 m, 1043 s, 874 w, 825 m, 806 s, 769 m, 731 m, 631 s, 580 w, 492 w, 447 w. | [] | ["24 h"] | ["{[Cd 2 (sipa)(4,4?-bpy) 3 (H 2 O) 3 ]·[Cd(sipa) (4,4?-bpy)(H 2 O)]·8H 2 O}n", "C 56 H 62 Cd 3 N 8 O 26 S 2"] | ["NaH 2 sipa--0.053 g, 0.2 mmol", "Cd(NO 3 ) 2 ·4H 2 O--0.092 g, 0.3 mmol"] | [] | ["4,4?-bipyridine dihydrate--0.096 g, 0.5 mmol"] | ["160 \nC"] | ["5 d"] | ["EtOH--1.0 mL", "water--15 mL"]
ic503032g | Synthesis of [Fe 3 (C 2 H 2 N 3 ) 2 (C 2 O 4 )F 2 ] (6). A mixture of Fe(ox)· 2H 2 O (0.1 g, 0.56 mmol), 1,2,4-triazole (0.1 g, 1.45 mmol), NaF (50 mg), and H 2 O (10 mL) was heated at 180 °C for 1 week under autogenous pressure. The mixture was cooled to room temperature. 1 is the main product of this reaction, with 6 being a minor product as brown hexagonal-shaped crystals. These crystals, suitable for X-ray structure analysis, were hand-collected by the Pasteur method. All characterization was carried out with single crystals. | [] | [] | ["[Fe 3 (C 2 H 2 N 3 ) 2 (C 2 O 4 )F 2 ]", "Fe(ox)· 2H 2 O"] | ["Fe(ox)· 2H 2 O--0.1 g, 0.56 mmol"] | ["NaF--50 mg"] | ["1,2,4-triazole--0.1 g, 1.45 mmol"] | ["180 °C"] | ["1 week"] | ["H 2 O--10 mL"]
acs.inorgchem.5b00261 | β-[(rac)-TM-BEDT-TTF] 3 PPh 4 [K I Fe III (Cl 2 An) 3 ]· 3H 2 O(3).[PPh 4 ] 3 [Fe(Cl 2 An) 3 ] (8 mg) was dissolved in 7 mL of CH 3 CN and placed in the cathode chamber of an H-shape electrocrystallization cell together with 2 mg of KCl. (rac)-TMBEDT-TTF (3 mg), obtained by mixing 1.5 mg of (S,S,S,S)TM-BEDT-TTF and 1.5 mg of (R,R,R,R)-TM-BEDT-TTF, was dissolved in 7 mL of CH 3 CN and placed in the anode chamber of the cell. A current density of 1.0 μAcm −2 was applied. Black elongated prismatic single crystals of 3 were grown at 20 °Con the anode surface of a platinum wire electrode over 1 week. | [] | [] | ["β-[(rac)-TM-BEDT-TTF] 3 PPh 4 [K I Fe III (Cl 2 An) 3 ]· 3H 2 O", "[PPh 4 ] 3 [Fe(Cl 2 An) 3 ]"] | ["K I Fe III (Cl 2 An) 3--8 mg"] | ["KCl--2 mg"] | ["(rac)-TM-BEDT-TTF--3 mg", "(S,S,S,S)TM-BEDT-TTF--1.5 mg", "(R,R,R,R)-TM-BEDT-TTF--1.5 mg"] | ["20 °C"] | ["1 week"] | ["CH 3 CN--7 mL"]
cg301403w | (m), 1530 (s), 1492 (s), 1433 (s), 1401 (s), 1238 (s), 1206 (m), 1120 (s), 1018 (m), 845 (m), 750 (s), 584 (m), 537 (w), 490 (w). | [] | [] | [] | [] | [] | [] | [] | [] | []
ic901521j | Dipyrazinyl sulfoxide (21 mg, 0.1 mmol), AgClO 4 3 nH 2 O (30 mg). Yield: 28.3 mg (55%). Anal. Calcd (Found) for C 16 H 12 N 8 O 14 S 2 Cl 3 Ag 3 : C, 18.58 (18.34); H, 1.17 (1.26); N, 10.86 (10.57). IR (KBr) ν/cm -1 : 1445(w), 1397(m), 1099(vs), 1019(m), 859(w), 762(w), 630(m), 561(w). | [] | [] | ["C 16 H 12 N 8 O 14 S 2 Cl 3 Ag 3"] | ["AgClO 4 3 nH 2 O--30 mg"] | [] | ["Dipyrazinyl sulfoxide--21 mg, 0.1 mmol"] | [] | [] | []
s11243-013-9722-8 | Synthesis of 3,5-dicyclohexyl-1,2,4-triazole (3,5(C 6 H 11 ) 2 tzH) To a stirred solution of 4-NH 2 -3,5-(C 6 H 11 ) 2 tz (0.01 mol, 2.48 g) in an aqueous solution of 50 % hypophosphorous acid (30 mL), an aqueous solution of sodium nitrite (0.05 mol 3.45 g in 10 mL of water) was added slowly with the temperature being maintained at 20–30 °C, during which vigorous nitrogen evolution was observed. After the addition was completed, the mixture was stirred for another 6 h at the same temperature. The resulting mixture was neutralized with 10 % NaOH solution to pH & 7, from which a white precipitate emerged. Then, the white precipitate was collected and recrystallized from a mixed solvent composed of methanol and water (v/v = 3:1) to yield a large quantity of colorless crystals. The product was then collected, dried under vacuum. Yield: 80 %. Mp: 140–142 °C.C 14 H 23 N 3 (233.35) Found C 71.77, H 10.07, N 18.16; Calcd. C 72.06, H 9.93, N 18.00. IR (KBr pellet, cm -1 ): 2,933 s, 2,852 s, 1,684 w, 1,566 m, 1,498 m, 1,450 m, 1,406 w, 1,272 w, 1,222 w, 1,180 w, 1,127 w, 1,066 w, 1,047 w, 993 w, 919 w, 892 w, 858 w, 780 w, 737 w, 584 w, 529 w. | [] | [] | ["3,5-dicyclohexyl-1,2,4-triazole (3,5(C 6 H 11 ) 2 tzH)", "C 14 H 23 N 3"] | [] | [] | ["4-NH 2 -3,5-(C 6 H 11 ) 2 tz--0.01 mol, 2.48 g"] | ["20–30 \n°C"] | ["6 h"] | ["aqueous solution of 50 % hypophosphorous acid--30 mL", "aqueous solution of sodium nitrite--10 mL of water", "mixed solvent composed of methanol and water--v/v = 3:1"]
c7nj04564f | Synthesis of [Co(L)(H 2 O) 2 ] n A mixture of 10 mL of water and 5 mL of ethanol containing Co(BF 4 ) 2 (51 mg, 0.15 mmol), H 2 L (18 mg, 0.05 mmol) and NaOH aqueous solution (0.40 mL, 0.1 mol.L -1 ) was sealed in a 25 mL Teflon-line Parr acid digestion bomb, which was heated up to 100 °C and kept under these solvothermal conditions for 72 h. After this time, the reaction vessel was cooled to room temperature at 1 °C/h rate. Red crystals suitable for X-ray diffraction analysis were collected by filtration. Yield: 26 %. Anal. Calcd. for C 19 H 19 N 2 O 7 Co (%): C, 51.02; H, 4.75; N, 6.26. Found (%): C, 50.81; H, 4.79; N, 6.32. IR (cm -1 ): 3197 (broad), 1728 (s), 1636 (s), 1616 (m), 1585 (m), 1497 (s), 1365 (m), 1298 (m), 1145 (w), 1069 (w), 860 (w), 774 (w), 703 (m). Results and Discussion General Characterization The thermal behavior of [Co(L)(H 2 O) 2 ] n was evaluated by TG/DTA curves (Figure S1 in the Supplementary Material). The first weight loss of 8.94%, which occurs from 104 Page 5 of 20 New Journal of Chemistry New Journal of Chemistry Accepted Manuscript Published on 12 December 2017. Downloaded by University of Newcastle on 12/12/2017 20:25:16. View Article Online DOI: 10.1039/C7NJ04564F | [] | [] | ["[Co(L)(H 2 O) 2 ] n", "C 19 H 19 N 2 O 7 Co"] | ["Co(BF 4 ) 2--51 mg, 0.15 mmol"] | [] | ["H 2 L--18 mg, 0.05 mmol"] | ["100 °C"] | ["72 h"] | ["water--10 mL", "ethanol--5 mL", "NaOH aqueous solution--0.40 mL, 0.1 mol.L -1"]
s10870-011-0139-y | Syntheses Synthesis of the precursor Cu(pzc) 2 2H 2 O complex followed the previously reported procedures [26]. Hpzc (0.40 g, 3.22 mmol) was added to a solution of NaOH (0.13 g, 3.22 mmol) in 10 ml of water. The mixture was stirred at room temperature for several minutes to obtain a clear solution. The CuCl 2 2H 2 O (0.28 g, 1.61 mmol) was added slowly to the above solution, whereupon a blue precipitate formed immediately. The mixture was stirred at room temperature for an additional *10 min and then left in solution for 24 h. Uniform, blue-colored crystals of Cu(pzc) 2 2H 2 O were obtained in high purity according to powder X-ray diffraction (PXRD) in a yield of *99%. | [] | [] | ["Cu(pzc) 2 ?2H 2 O"] | ["CuCl 2 ?2H 2 O--0.28 g, 1.61 mmol"] | [] | ["Hpzc--0.40 g, 3.22 mmol", "NaOH--0.13 g, 3.22 mmol"] | ["room temperature"] | ["24 h"] | ["water--10 ml"]
c5dt00704f | 3Cl: I (1.05 g, 2.0 mmol) and KC 5 H 4 (SiMe 3 ) (0.35 g, 2.0 mmol), yield: 0.66 g, 48%. Anal. calc’d for C 33 H 37 FeClP 2 Si: C, 65.13; H, 5.95%. Found: C, 64.85; H, 6.12%. | [] | [] | ["FeCl"] | ["I--1.05 g, 2.0 mmol"] | [] | ["KC 5 H 4 (SiMe 3 )--0.35 g, 2.0 mmol"] | [] | [] | []
cg400174r | Synthesis of [Sm(cpia)(H 2 O) 2 ]·4H 2 O (3). Yield: 42.2% based on Sm. Elemental analysis (%) calcd for C 12 H 22 SmNO 13 (538.7): C 26.76, H 4.11, N 2.60; found: C 26.92, H 3.99, N 2.66. IR (KBr pellet, cm −1 ): 3404 (m), 2908 (w), 1623 (m), 1573 (s), 1522 (m), 1463 (m), 1428 (s), 1330 (w), 1273 (w), 1241 (s), 1189 (w), 1137 (w), 1070 (m), 983 (w), 951 (w), 852 (w), 805 (w), 724 (w), 695 (w), 604 (w).Synthesis of [Eu(cpia)(H 2 O) 5 ] 2 ·2H 2 O (4). Yield: 39.0% based on Eu. Elemental analysis (%) calcd. for C 24 H 44 Eu 2 N 2 O 26 (1080.5): C 26.67, H 4.10, N 2.59; found: C 26.74, H 3.98, N 2.63. IR (KBr pellet, cm −1 ): 3425 (s), 2898 (w), 1643 (s), 1592 (s), 1544 (s), 1455 (s), 1434 (s), 1346 (m), 1232 (m), 1170 (m), 1070 (m), 977 (w), 930 (w), 850 (w), 809 (w), 701 (m), 679 (w), 525 (w). | [] | [] | ["[Sm(cpia)(H 2 O) 2 ]·4H 2 O", "C 12 H 22 SmNO 13", "[Eu(cpia)(H 2 O) 5 ] 2 ·2H 2 O", "C 24 H 44 Eu 2 N 2 O 26"] | [] | [] | [] | [] | [] | []
j.micromeso.2005.11.046 | 2.1.2. [M(4,4 0 -bpy)(HCO 2 ) 2 (H 2 O)] Æ 4H 2 O (bpy = bipyr idine, M = Co 3,Ni4) These two complexes were also produced by two diﬀerent methods. Method I was similar to the procedure of 1 and 2 in method I except that 4,4 0 -bipyridine (0.2 mmol) was used. Red block crystals of 3 and green block crystals of 4 were collected and washed with water. Yield: 19 mg (24%) for 3 and 25 mg (32%) for 4. Method II: A mixture of M(NO 3 ) 2 Æ 6H 2 O (0.5 mmol), formic acid (1.1 mmol), 4,4 0 -bipyridine (0.5 mmol) in 20 ml distilled water was reﬂuxed for 2 h, and then the resulted solution was kept still and allowed to evaporate at room temperatur e. A few days later, crystals of 3 and 4 were obtained and washed with water. Yield: 126 mg (64%) for 3 and 140 mg (71%) for 4. The crystals of 3 and 4 were observed to be lacklustre after exposure in air for a week and indiscerptible in water. C 12 H 20 CoN 2 O 9 (3: 395.23): calc. C 36.47, H 5.10, N 7.09; found C 36.62, H 4.79, N 7.21. | [] | [] | ["[M(4,4 0 -bpy)(HCO 2 ) 2 (H 2 O)] Æ 4H 2 O", "C 12 H 20 CoN 2 O 9"] | ["M(NO 3 ) 2 Æ 6H 2 O--0.5 mmol"] | [] | ["4,4 0 -bipyridine--0.2 mmol"] | ["reflux"] | ["2 h"] | ["distilled water--20 ml"]
cg049808b | Preparation of {[Ag(L6)](ClO 4 )‚CH 3 OH } n (4). A solution of L6 (4.76 mg, 0.020 mmol) in MeOH (10 mL) was layered onto a solution of AgClO 4 (12.75 mg, 0.060 mmol) in H 2 O (10 mL). The solutions were left for about 2 days at room temperature, and colorless crystals were obtained. Yield, 64% (based on L6). Anal. Calcd. for C 13 H 14 AgClN 6 O 5 (4): C, 32.66; H, 2.93; N, 17.59. Found: C, 32.79; H, 2.90; N, 17.74. IR (KBr, cm -1 ): 3430(s), 3250(w), 1620(s), 1580(s), 1470(s), 1420(s), 1100(vs), 1090(w), 813(s), 700(s). | [] | [] | ["{[Ag(L6)](ClO 4 )‚CH 3 OH } n", "4", "C 13 H 14 AgClN 6 O 5"] | ["AgClO 4--12.75 mg, 0.060 mmol"] | [] | ["L6--4.76 mg, 0.020 mmol"] | [] | ["2 days"] | ["MeOH--10 mL", "H 2 O--10 mL"]
cg8005234 | Colorless crystals of 5 were collected in 88.4% yield based on Zn(OAc) 2 · 2H 2 O. Anal. Calcd for C 26 H 21 N 4 O 8 Zn 2 (648.21): C, 48.17; H, 3.27; N, 8.64. Found: C, 48.12; H, 3.79; N, 8.74.% IR (cm -1 ): 3440 (w), 3101 (m), 1682 (s), 1570 (m), 1507 (w), 1425 (s), 1284 (s), 1110 (w), 936 (s), 877 (m), 777 (w), 728 (s), 680 (w), 521 (m). | [] | [] | ["5"] | ["Zn(OAc) 2 · 2H 2 O--NaN"] | [] | [] | [] | [] | []
zaac.200801379 | G. B. Deacon, M. Forsyth, P. C. Junk, S. G. Leary, W. W. Lee ARTICLE (1.25 mL, 0.20 m, 0.25 mmol) and Fe(NO 3 ) 3 ·9H 2 O (1.25 mL, 0.20 m, 0.25 mmol) in methanol were mixed and diluted with methanol to 29.0 mL total volume. The resultant red solution was allowed to slowly evaporate at ambient and small colourless needles of {[Ce(4-OHcinn) 3 (H 2 O)(MeOH) 2 ] · (MeOH)} n were isolated. | [] | [] | ["{[Ce(4-OHcinn) 3 (H 2 O)(MeOH) 2 ] · (MeOH)} n"] | ["Fe(NO 3 ) 3 ·9H 2 O--1.25 mL, 0.20 m, 0.25 mmol"] | [] | ["ARTICLE--1.25 mL, 0.20 m, 0.25 mmol"] | [] | [] | ["methanol--29.0 mL total volume"]
acs.inorgchem.0c01502 | (H 2 C 3 N 3 O 3 ) 4 ·10H 2 O (<100 °C), 24 K 2 Y(H 2 C 3 N 3 O 3 ) 4 ·4H 2 O (Y = Zn, Cd) (200 °C), 25 RE(H 2 C 3 N 3 O 3 ) 2 ·(OH)·xH 2 O (RE = La/Y/Gd) (140, 110, and 120 °C), 26 Rb 2 Na(NO 3 ) 3 (182 ° C), 34 Pb 16 (OH) 16 (NO 3 ) 16 ( ∼ 150 ° C), 35 Pb 20 O 6 (OH) 16 (NO 3 ) 12 (143 °C), Pb 2 O(OH)NO 3 (134 °C), 36 [LaPb 8 O(OH) 10 (H 2 O)](NO 3 ) 7 (137 °C), 37 Bi 3 TeO 6 OH(NO 3 ) 2 (249 °C), 38 and RE(OH) 2 NO 3 (RE = La/Y/Gd) (310 °C). | [] | [] | ["(H 2 C 3 N 3 O 3 ) 4 ·10H 2 O", "K 2 Y(H 2 C 3 N 3 O 3 ) 4 ·4H 2 O (Y = Zn, Cd)", "RE(H 2 C 3 N 3 O 3 ) 2 ·(OH)·xH 2 O (RE = La/Y/Gd)", "Rb 2 Na(NO 3 ) 3", "Pb 16 (OH) 16 (NO 3 ) 16", "Pb 20 O 6 (OH) 16 (NO 3 ) 12", "Pb 2 O(OH)NO 3", "[LaPb 8 O(OH) 10 (H 2 O)](NO 3 ) 7", "Bi 3 TeO 6 OH(NO 3 ) 2", "RE(OH) 2 NO 3 (RE = La/Y/Gd)"] | [] | [] | [] | [] | [] | []
00958970410001710080 | 2.3 Preparation of [Cu(HSah)ClEHIm] A solution of imidazole (2.0 mmol) in acetonitrile (10 cm 3 ) was added to a suspension of [Cu(HL)Cl  H 2 O] (figure 1, Structure 1 R ¼ Me) (1.0 mmol) in acetonitrile (40 cm 3 ). The reaction mixture was boiled under reflux with constant stirring for 30 min. The reaction mixture was left to cool and the formed complex [Cu(HSah)Cl  HIm] (figure 1, Structure 3,R¼ Me) was filtered, washed with diethylether then dried in vacuum. Yield: 78%.Anal. Calcd. for C 12 H 13 N 4 O 2 CuCl (%): C, 41.87; H, 3.81; N, 16.27; Cu, 18.46; Cl, 10.30. Found: C, 41.81; H, 3.84; N, 16.32; Cu, 18.48; Cl, 10.28.Ft-IR relevant frequencies (cm 1 ): 3200, [hydrazone (N–H)]; 3150 [imidazole (N–H)]; 3062, 3014, 3048, 2937, 2857 (C–H); 2807, 2708, 2652, 2615 [(N–H) þ (C–H)]; 1620 [amide I band, (C¼ O)]; 1600 [(C¼N) þ (C¼C)]; 1525 [amide II band, (N–H)]. Magnetic moment:  eff (298 k) ¼ 1.85 m  . | [] | [] | ["[Cu(HSah)ClEHIm]", "C 12 H 13 N 4 O 2 CuCl"] | ["[Cu(HL)Cl  H 2 O] (figure 1, Structure 1 R ¼ Me)--1.0 mmol"] | [] | ["imidazole--2.0 mmol"] | ["reflux"] | ["30 min"] | ["acetonitrile--10 cm 3"]
c3ce41611a | [PMo 12 V 2 O 42 ][Cu 2 (4,4′-bpy) 2 ][Cu 2 (Phen)(4,4′-bpy) 2 ]·3H 2 O (4) Compound 4 was synthesized hydrothermally by reaction of (NH 4 ) 3 PMo 12 O 40 ·xH 2 O(0.5g,0.27mmol),V 2 O 5 (0.18 g, 0.99 mmol), H 2 C 2 O 4 ·2H 2 O (0.502 g, 3.98 mmol), CuBr 2 (0.15 g, 0.67 mmol), 4,4′-bpy (0.13 g, 0.83 mmol), Phen (0.132 g, 0.67 mmol) and distilled water (15 ml) in a 25 ml Teflon-lined autoclave. The pH was adjusted to 3 with NH 3 ·H 2 Osolution.The mixture was heated under autogenous pressure at 160 °Cfor 5 days and then was left to cool to room temperature. Black block crystals were collected and washed with distilled water. | [] | [] | ["[PMo 12 V 2 O 42 ][Cu 2 (4,4′-bpy) 2 ][Cu 2 (Phen)(4,4′-bpy) 2 ]·3H 2 O"] | ["(NH 4 ) 3 PMo 12 O 40 ·xH 2 O--0.5g, 0.27mmol", "V 2 O 5--0.18 g, 0.99 mmol", "CuBr 2--0.15 g, 0.67 mmol"] | [] | ["H 2 C 2 O 4 ·2H 2 O--0.502 g, 3.98 mmol", "4,4′-bpy--0.13 g, 0.83 mmol", "Phen--0.132 g, 0.67 mmol"] | ["160 °C"] | ["5 days"] | ["distilled water--15 ml"]
cg5005352 | Synthesis of Cu II (bib) 1.5 (H 2 O)(β-Mo 8 O 26 ) 0.5 (2). Compound 2 was prepared similarly to 1, except that the pH of the reaction was adjusted to 3.2−3.9. Blue block crystals of 2 were ﬁltered, washed with distilled water, and dried at room temperature (yield, 43%, based on Mo). Anal. Calcd for C 21 H 22 CuMo 4 N 6 O 14 : C 24.49, H 2.15, N 8.16, Cu 6.17, Mo 37.27%; Found: C 24.11, H 2.24, N 8.25, Cu 6.01, Mo 36.48%. | [] | [] | ["Cu II (bib) 1.5 (H 2 O)(β-Mo 8 O 26 ) 0.5"] | [] | [] | ["bib--NaN"] | [] | [] | []
d0ce00243g | Synthesis of [Ca(H 2 O) 8 ] [Ca(C 9 H 8 O 8 ) 2 (H 2 O) 4 ], (3). Crystals were obtained as a minor phase when grown from evaporation of an aqueous solution of 1,2,3,4-cyclopentanetetracarboxylic acid (5 mL, 0.02 mol L -1 ) and CaO (5 mL, 0.02 mol L -1 ) at room temperature. Insufficient samples were obtained for further analysis because of the tendency to revert to 4. Crystal data: M = 784.66, orthorhombic Pca2 1 , a = 11.775(2) Å, b = 5.6106(10) Å, c = 45.606(8) Å, V = 3013.0(9) Å 3 , Z = 4, D c = 1.730 g cm -3 , µ = 0.494 mm -1 , F 000 = 1648.0, T = 120 K, 28102 reflections collected, 7638 unique (R int = 0.0719). Final GOF = 1.042, R 1 = 0.0663, wR 2 = 0.1565, R indices based on 7638 reflections with I >=2σ(I) (refinement on F 2 ), 513 parameters, 28 restraints. Synthesis of [Ca(C 9 H 9 O 8 ) 2 (H 2 O) 4 ], (4). Crystals were grown from evaporation of an aqueous solution of 1,2,3,4cyclopentanetetracarboxylic acid (5 mL, 0.10 mol L -1 ) and CaO (5 mL, 0.05 mol L -1 ) at room temperature. Colourless plates suitable for x-ray analysis were obtained within three weeks. Analysis calc. for [Ca(C 9 H 9 O 8 ) 2 (H 2 O) 4 ]: Elemental analysis is consistent with the loss of one water molecule. Calc. for [Ca(C 9 H 9 O 8 ) 2 (H 2 O) 3 ]: C, 36.95%; H, 4.10%. Found: C, 36.99%, H, 4.25%. Calc. for [Ca(C 9 H 9 O 8 ) 2 (H 2 O) 4 ]: C, 35.85%; H, 4.32%. Water loss in TGA calculated for 4: 11.9 % for four water molecules, Found: 11.4%. IR (cm -1 ): 3017 (w), 2971 (w), 2941 (w), 1738 (s), 1521 (m), 1446 (m), 1406 (m), 1366 (s), 1314 (w), 1287 (w), 1256 (w), 1228 (m), 1217 (s), 1206 (s), 1145 (w), 1115 (w), 1032 (w), 1007 (w), 940 (w), 876 (w), 833 (w), 811 (w), 735 (w), 707 (w), 670 (m), 618 (m). Crystal data: M = 602.47, Colourless plates, orthorhombic, Pccn, a = 36.2540(18) Å, b = 5.5867(3) Å, c = 11.6210(6) Å, V = 2353.7(2) Å 3 , Z = 4, D c = 1.700 g cm -3 , µ = 0.368 mm -1 , F 000 = 1256.0, T = 120 K, 24873 reflections collected, 2837 unique (R int = 0.0950). Final GOF = 1.106, R 1 = 0.0816, wR 2 = 0.1971, R indices based on 2837 reflections with I >=2σ(I) (refinement on F 2 ), 212 parameters, 0 restraints. | [] | ["three weeks"] | ["[Ca(H 2 O) 8 ] [Ca(C 9 H 8 O 8 ) 2 (H 2 O) 4 ]", "[Ca(C 9 H 9 O 8 ) 2 (H 2 O) 4 ]"] | ["CaO--5 mL, 0.02 mol L -1", "CaO--5 mL, 0.05 mol L -1"] | [] | ["1,2,3,4-cyclopentanetetracarboxylic acid--5 mL, 0.02 mol L -1", "1,2,3,4-cyclopentanetetracarboxylic acid--5 mL, 0.10 mol L -1"] | ["room temperature"] | [] | ["aqueous solution--4 mL"]
j.jfluchem.2019.109354 | ½H 2 O: C, 61.96; H, 4.38; N, 3.80; found: C, 62.41; H, 4.27; N, 3.95. 4.3.17. N-(5,6,8-Trifluoro-4-oxo-2-phenyl-4H-chromen-7-yl)-4-aminobutanoic acid (15b) in a mixture with 15c was synthesized according to method B from 398 mg (1 mmol) of flavone 5b and 412 mg (4 mmol) of GABA. 1 Н NMR (400.13 MHz, (CD 3 ) 2 SO): δ 1.83, 2.31, 3.45 (6Н, all m, 3 СН 2 , C-10, C-11, C-12), 6.85 (1Н, s, Н, С-3), 6.92 (1Н, br.s, NH), 7.55–8.04 (5Н, m, Ph), 12.32 (1Н, br.s, ОН). 19 F NMR (376.44 MHz, (CD 3 ) 2 SO): δ -160.25, -159.81, -148.58 (3F, all m). HRMS (ESI), m/z: calcd. for [C 19 H 13 F 3 NO 4 ] : 376.0802; found 376.0798. 4.3.18. N-(6,8-Difluoro-5-hydroxy-4-oxo-2-phenyl-4H-chromen-7-yl)-4aminobutanoic acid (15c) in a mixture with 15b was synthesized according to method B from 398 mg (1 mmol) of flavone 5b and 412 mg (4 mmol) of GABA. 1 Н NMR (400.13 MHz, (CD 3 ) 2 SO): δ 1.83, 2.28, 3.42 (2Н, m, СН 2 , C-10, C-11, C-12), 6.78 (1Н, br.s, NH), 6.98 (1Н, s, Н, С-3), 7.55–8.04 (5Н, m, Ph). 19 F NMR (376.44 MHz, (CD 3 ) 2 SO): δ -167.46, -161.85 (2F, both m). HRMS (ESI), m/z: calcd. for [C 19 H 14 F 2 NO 5 ] : 374.0846; found 374.0840. 4.3.19. 3-{[2-(3,4-Dihydroxyphenyl)ethyl]amino}-1-(3,4,5-trifluoro-2hydroxyphenyl)but-2-en-1-one (16а) was synthesized according to method A from 256 mg | [] | [] | ["N-(5,6,8-Trifluoro-4-oxo-2-phenyl-4H-chromen-7-yl)-4-aminobutanoic acid (15b)", "N-(6,8-Difluoro-5-hydroxy-4-oxo-2-phenyl-4H-chromen-7-yl)-4aminobutanoic acid (15c)", "3-{[2-(3,4-Dihydroxyphenyl)ethyl]amino}-1-(3,4,5-trifluoro-2hydroxyphenyl)but-2-en-1-one (16а)"] | [] | [] | [] | [] | [] | []
zaac.201900361 | Synthesis of {[Pb(tzmb)(H 2 O)]·DMF} n (3). The same synthetic procedure as that for 1 was used except that Zn(NO 3 ) 2 ·6H 2 O was replaced by Pb(NO 3 ) 2 (33.2 mg, 0.10 mmol), affording colorless block crystals of 3 in ca. 38% yield (23.5 mg, based on H 2 tzmb). C 20 H 20 N 4 O 6 Pb: calcd. C, 38.77; H, 3.25; N, 9.04%; found: C, 38.53; H, 3.24; N, 8.96%. IR: ν ˜ = 3369 br, 3122 w, 2944 w, 1667 s, 1609 s, 1564 m, 1528 m, 1378 s, 1286 m, 1132 m, 997 m, 837 w, 756 w, 645 w, 513 w cm –1 . | [] | [] | ["{[Pb(tzmb)(H 2 O)]\b7DMF} n", "C 20 H 20 N 4 O 6 Pb"] | ["Pb(NO 3 ) 2--33.2 mg, 0.10 mmol"] | [] | ["H 2 tzmb--not provided"] | [] | [] | ["not provided--not provided"]
cg201655n | [Cd 6 L 3 (SO 4 ) 6 ] n ·4nMeCN (4). Compound 4 was prepared by a procedure similar to that for 2 from the reaction of L (5.4 mg, 0.01 mmol) and CdSO 4 (2 mg, 0.02 mmol) in DMF, MeCN, and H 2 O (5: 10: 1). Yellowish crystals of 4 were obtained. Yield: 5 mg, 49%. Anal. | [] | [] | ["[Cd 6 L 3 (SO 4 ) 6 ] n ·4nMeCN", "Compound 4"] | ["CdSO 4--2 mg, 0.02 mmol"] | [] | ["L--5.4 mg, 0.01 mmol"] | [] | [] | ["DMF--5", "MeCN--10", "H 2 O--1"]
j.poly.2007.08.027 | 2.3.2. Reaction of HBuGTSC/PbPh 2 (OAc) 2 A solution of HBuGTSC (0.1 g, 0.49 mmol) in methanol (5 ml) was slowly added to a solution of freshly prepared diphenyllead(IV) diacetate (0.49 mmol in 20 ml of methanol). This 1:1 molar ratio mixture was stirred for 6 h and the solvent was slowly evaporated until yellow crystals precipitated. Mp 180 C. Anal. Calc. for C 21 H 25 N 3 O 4 SPb ([PbPh 2 (OAc)(BuGTSC)]): C, 40.2; H 4.0; N, 6.7; S, 5.1.Found: C, 40.2; H 4.0; N, 6.6; S, 5.0%. MS (electrospray), m/z (%): 564 (56) [MOAc].1 H NMR (DMSO): 0.74t, 0.87t, 0.90t [3H, C(7)H 3 ]; 1.06sext, 1.40 m [2H, C(6)H 2 ]; 1.40m, 1.58q [q, 2H, C(5)H 2 ]; 1.72sb, 1.81sb [3H, CH 3 COO  ]; 4.04t, 4.10t, 4.17t [2H, C(4)H 2 ]; 7.37 [t, 2H, H p ]; 7.50 [t, 4H, H m ]; 7.77d, 7.84d [d, 4H, H o ], 7.54s, 8.04s, 8.13s [1H, C(2)H], 8.45s vb [N(1)H 2 ]. | [] | [] | ["HBuGTSC/PbPh 2 (OAc) 2"] | ["diphenyllead(IV) diacetate--0.49 mmol"] | [] | ["HBuGTSC--0.1 g, 0.49 mmol"] | [] | ["6 h"] | ["methanol--5 ml"]
ic048453i | Synthesis of [Ba(phen) 2 (H 2 O)] 2 [Nb 6 Cl 12 (CN) 6 ] (3). Addition of 1.5 mL of an aqueous solution of BaCl 2 ‚2H 2 O (0.2 mmol, 0.0488 g) and 2 mL of an ethanolic solution of phen (0.4 mmol, 0.0792 g) to 10 mL of an aqueous solution of [(CH 3 ) 4 N] 4 [Nb 6 Cl 18 ] (0.05 mmol, 0.0718 g) and KCN (0.5 mmol, 0.0325 g) resulted in the immediate formation of green precipitate. The precipitate was recovered by centrifugation, washed with water (5 × 10 mL), and dried under vacuum. Single crystals were grown by layering the solution of BaCl 2 ‚2H 2 O and phen in EtOH/H 2 O over the aqueous (7) (a) Basin, S. S.; Leipoldt J. G. Transition Met. Chem. 1982, 7, 207. | [] | [] | ["[Ba(phen) 2 (H 2 O)] 2 [Nb 6 Cl 12 (CN) 6 ]", "NaN"] | ["BaCl 2 ‚2H 2 O--0.2 mmol, 0.0488 g"] | [] | ["phen--0.4 mmol, 0.0792 g"] | [] | [] | ["[(CH 3 ) 4 N] 4 [Nb 6 Cl 18 ]--0.05 mmol, 0.0718 g", "KCN--0.5 mmol, 0.0325 g"]
c5dt03034j | Anal.: Found: C 29.0; H 3.0; N 51.3%. Calcd for C 8 H 10 MnN 12 : C 29.2; H 3.1; N 51.1%.[Mn(N 3 ) 2 (4-azpy) 2 ] n (2). Manganese(II) chloride dihydrate (0.161 g, 1.0 mmol) and 4-azidopyridine (0.240 g, 2.0 mmol) were added to 10.0 mL dist. H 2 O. NaN 3 aqueous solution (1 M, 5 mL) was then slowly added with stirring. The solution was then put into a compartment dryer (50 °C) for four days. Afterwards the solution was stored at room temperature. Yellow crystals of 2 were obtained after some days. Yield: 84%. Anal.: Found: C 31.7; H 2.4; N 51.5%. Calcd for C 10 H 8 MnN 14 : C 31.7; H 2.1; N 51.7%.[Mn(N 3 ) 2 (4-Bzpy) 2 ] n (3). To an aqueous solution (4 mL) of manganese( II) nitrate tetrahydrate (0.50 g, 2.0 mmol) and sodium azide (0.26 g, 4.0 mmol) 20 mL of methanolic solution of 4-benzoylpyridine (0.37 g, 2.0 mmol) were added. The mixture was warmed to 60 °C to obtain a clear solution and subsequently allowed to stand in an open beaker at room temperature. After two weeks yellow needle-shaped crystals of compound 3 were separated. Yield: 60%. Anal.: Found: C 56.9; H 3.5; N 22.4%. Calcd for C 24 H 18 MnN 8 O 2 : C 57.0; H 3.6; N 22.2%.IR spectra In addition to the vibrations of the aromatic N-donor ligands, very strong absorption bands corresponding to the ν as of the azido ligands appeared at 2100 cm −1 for 1, at 2093 and 2054 cm −1 for 2, and at 2105 and 2059 cm −1 for 3.X-ray crystallography The X-ray single-crystal data of compounds 1–3 were collected on a Bruker SMART APEX CCD diﬀractometer with graphitemonochromated Mo Kα radiation (λ = 0.71073 Å). The crystallographic data, the conditions retained for the intensity data collection and some features of the structure refinements are listed in Table 1. Data processing, Lorentz-polarization and absorption corrections were performed using SMART, APEX, SAINT, and SADABS 18 computer programs. The structures were solved by direct methods and refined by full-matrix leastsquares methods, using the SHELXTL program package. | [] | [] | ["[Mn(N 3 ) 2 (4-azpy) 2 ] n", "C 8 H 10 MnN 12"] | ["Manganese(II) chloride dihydrate--0.161 g, 1.0 mmol"] | [] | ["4-azidopyridine--0.240 g, 2.0 mmol", "sodium azide--0.26 g, 4.0 mmol"] | ["50 °C"] | ["four days"] | ["dist. H 2 O--10.0 mL", "NaN 3 aqueous solution (1 M)--5 mL"]
j.jorganchem.2008.04.036 | 4.1.1. {[Ph 3 SnO 2 P(OC 2 H 5 ) 2 ] 2 } n 1 The O,O-diethyl phosphoric acid (0.154 g, 1 mmol) and EtONa (0.068 g, 1 mmol) were added to the solution of benzene (30 ml) in standard Schlenk technique, and the mixture was stirred for 10 min. Triphenyltin(IV) chloride (0.385 g, 1 mmol) was then added to the mixture, and the reaction was reﬂuxed for 12 h. After cooling down to the room temperature, the solution was ﬁltered and the solvent of the ﬁltrate was gradually removed by evaporation under vacuum until solid product was obtained. The solid was then recrystallized from ether/petroleum to give colorless crystals of complex 1. Yield, 78%. m.p. 201–203 °C. Anal. Calc. for C 44 H 50 O 8 P 2 Sn 2 : C, 52.52; H, 5.01. Found: C, 52.15; H, 4.86%. IR (KBr, cm 1 ): 2988, 1600, 1585, 1430, 1180, 1045, 825, 576, 456. | [] | [] | ["[Ph 3 SnO 2 P(OC 2 H 5 ) 2 ] 2"] | ["Triphenyltin(IV) chloride--0.385 g, 1 mmol"] | [] | ["O,O-diethyl phosphoric acid--0.154 g, 1 mmol", "EtONa--0.068 g, 1 mmol"] | ["reflux"] | ["12 h"] | ["benzene--30 ml"]
cg900059m | Preparation of [Zn(tib)(1,3-BDC)] · H 2 O (1). A mixture containing ZnCl 2 (13.6 mg, 0.1 mmol), tib (27.6 mg, 0.1 mmol), 1,3-H 2 BDC (16.6 mg, 0.1 mmol), and NaOH (8 mg, 0.2 mmol) in 10 mL of H 2 O was sealed in a 16 mL Teﬂon lined stainless steel container and heated at 180 °C for 3 days. Colorless platelet crystals of 1 were collected by ﬁltration and washed with water and ethanol several times with a yield of 57%. Anal. Calcd for C 23 H 18 N 6 O 5 Zn (%): C, 52.74; H, 3.46; N, 16.04; Found: C, 52.78; H, 3.39; N, 15.97. IR (KBr pellet, cm -1 ): 3418 (m, br), 1617 (s), 1564 (m), 1509 (m), 1496 (m), 1387 (w), 1352 (m), 1244 (m), 1100 (m), 1074 (m), 1012 (m), 847 (m), 758(w), 721 (w), 650 (m). | [] | [] | ["[Zn(tib)(1,3-BDC)] \b H 2 O", "C 23 H 18 N 6 O 5 Zn"] | ["ZnCl 2--13.6 mg, 0.1 mmol"] | ["NaOH--8 mg, 0.2 mmol"] | ["tib--27.6 mg, 0.1 mmol", "1,3-H 2 BDC--16.6 mg, 0.1 mmol"] | ["180 \bC"] | ["3 days"] | ["H 2 O--10 mL"]
acs.organomet.7b00163 | Reaction of [Ag 2 (MeImCH 2 ImMe) 2 ](PF 6 ) 2 with KAuBr 4 : Synthesis of 1-Ag 4 Br 7 . A solution of silver(I) complex [Ag 2 (MeImCH 2 ImMe) 2 ](PF 6 ) 2 (0.1 mmol) in CH 3 CN (20 mL) was added in small portions to a solution of the gold(III) salt (0.10 mmol) in CH 3 CN (20 mL). The addition was immediately followed by the precipitation of an oﬀ-white solid. The reaction mixture was maintained under stirring and sheltered from light for 5 h. The oﬀwhite solid was ﬁltered, washed with Et 2 O (3 mL), and ﬁnally dried under vacuum. White solid (yield 43% calculated on the basis of the starting gold). Anal. Calcd for C 18 H 24 Ag 4 AuBr 7 N 8 : C, 14.04; H, 1.57; N, 7.26%. Found: C, 14.26; H, 1.53; N, 7.14%.1 H NMR (DMSO-d 6 , 25 °C, ppm): δ = 3.55 (s, 12H, CH 3 ), 6.76 (d AB system, 2H, CH 2 ), 7.15 (d AB system, 2H, CH 2 ), 7.77 (s, 4H, CH), 8.00 (s, 4H, CH). | [] | [] | ["[Ag 2 (MeImCH 2 ImMe) 2 ](PF 6 ) 2", "1-Ag 4 Br 7", "C 18 H 24 Ag 4 AuBr 7 N 8"] | ["gold(III) salt--0.10 mmol"] | [] | [] | [] | ["5 h"] | ["CH 3 CN--20 mL"]
b603504c | [Mn(CH 3 OH) 6 ][Mn(CH 3 OH)Cr(ox) 3 ] 2 ·2CH 3 OH (2). MnCl 2 · 4H 2 O (0.1 g, 0.5 mmol) was added with stirring to a suspension of Ag 3 Cr(ox) 3 (0.3 g, 0.47 mmol) in methanol (30 mL). After 30 min, the suspension was ﬁltered off, and the solution left to stand at room temperature in the dark. After 10 days, crystals of 1 separated from the mother-liquor. Calc. for C 22 H 40 Mn 3 Cr 2 O 34 : C, 23.65; H, 3.61. Found: C, 23.47; H, 3.52%.[Mn(CH 3 OH) 4 (H 2 O) 2 ][Mn(CH 3 OH)Rh(ox) 3 ] 2 ·2CH 3 OH·1.5H 2 O (3). MnCl 2 ·4H 2 O (0.1 g, 0.5 mmol) was added with stirring to a suspension of Tl 3 Rh(ox) 3 (0.45 g, 0.47 mmol) in methanol (30 mL). After 30 min, the suspension was ﬁltered off, and the solution left to stand at room temperature in the dark. | [] | [] | ["[Mn(CH 3 OH) 6 ][Mn(CH 3 OH)Cr(ox) 3 ] 2 ·2CH 3 OH", "[Mn(CH 3 OH) 4 (H 2 O) 2 ][Mn(CH 3 OH)Rh(ox) 3 ] 2 ·2CH 3 OH·1.5H 2 O"] | ["MnCl 2 · 4H 2 O--0.1 g, 0.5 mmol"] | [] | ["Ag 3 Cr(ox) 3--0.3 g, 0.47 mmol", "Tl 3 Rh(ox) 3--0.45 g, 0.47 mmol"] | ["room temperature"] | ["10 days"] | ["methanol--30 mL"]
00958970902962782 | 2.3. Synthesis of {[Ag(BPT)] .H 2 O} n (2) The preparation of 2 is similar to that of 1 except the reaction temperature which was set at 180  C. Colorless hexagonal prism-shaped crystals of 2 were obtained after the reaction solution cooled gradually (5  Ch 1 ), washed with water, and air-dried. Yield: 0.23 g (ca 65% on the base of Ag). Anal. Calcd (%) for C 12 H 10 N 5 OAg: C, 41.40; H, 2.90; N, 20.12. Found (%): C, 41.68; H, 2.89; N, 20.08. IR (solid KBr pellet in cm 1 ): 3600(s), 3300(s), 3181(w), 3060(w), 1609(m), 1566(w), 1462(m), 1418(s), 1294(w), 1169(w), 1105(w), 998(s), 934(w), 823(m), 764(m), 706(s), 620(w), 550(w), and 499(w). | [] | [] | ["{[Ag(BPT)] .H 2 O} n", "2", "C 12 H 10 N 5 OAg"] | ["Ag--NaN"] | [] | ["BPT--NaN"] | ["180 \nC"] | [] | []
a700888k | [{[Ag 3 (ì 3 -mtpo-ê 4 N 1 ,N 3 ,N 4 ,O 7 ) 2 (HSO 4 )(H 2 O) 2 ]?H 2 O} n ] 6.The addition with stirring of an acidic solution of Hmtpo (1 mmol in ca. 40 cm 3 of H 2 SO 4 , 6 mol dm 23 ) to another one of Ag 2 SO 4 (1 mmol in ca. 50 cm 3 H 2 SO 4 , 6 mol dm 23 ) gives a clear solution from which crystals of complex 6 suitable for X-ray analysis separated after some days. Yield 63% [Found (Calc. for C 12 H 17 Ag 3 N 8 O 9 S): C, 18.8 (18.6); H, 2.1 (2.2); Ag, 41.8 (41.9); N, 14.5 (14.7)%]). IR data (selected bands, cm 21 ): 435w, 595w, 620s, 960m, 1110vs, 1140 (sh), 1195m, 1515s, 1570s, 1630s, 1695vs, 2800m and 3440s.[H 2 mtpo]Cl?H 2 O 7. This compound was prepared by dissolving Hmtpo (2 mmol) in concentrated HCl (ca. 5 cm 3 ). From the resulting clear solution it was possible to collect, after 1 week, chunky colourless crystals of 7 [Found (Calc. for C 6 H 9 ClN 4 O 2 ): C, 35.1 (35.2); H, 4.4 (4.4); N, 27.2 (27.4)%]. IR data (selected bands, cm 21 ): 1410s, 1600m, 1665vs, 1725vs, 3165s and 3480m.Instrumentation Microanalyses of C, H and N were performed with a FisonsInstruments EA-1008 microanalyser at the Instrumentation Centre of the University of Granada, whereas the silver content was determined thermogravimetrically by means of Mettler TA-3000 equipment provided with a Mettler TG-50 thermobalance, at a heating rate of 20 K min -1 and using an atmosphere of pure air (100 cm 3 min 21 ). Infrared spectra were recorded in the range 4000–180 cm 21 on a Perkin-Elmer 983G spectrophotometer, using KBr and polyethylene pellets. Mass spectra by chemical ionisation were performed with Fisons Platform-II equipment, using direct sample injection and a potential of 36 eV (ca. 5.76 × 10 218 J) and methane as reactant gas. | [] | [] | ["[Ag 3 (ì 3 -mtpo-ê 4 N 1 ,N 3 ,N 4 ,O 7 ) 2 (HSO 4 )(H 2 O) 2 ]?H 2 O} n ", "[H 2 mtpo]Cl?H 2 O"] | ["Ag 2 SO 4--1 mmol"] | [] | ["Hmtpo--1 mmol", "Hmtpo--2 mmol"] | [] | ["some days", "1 week"] | ["H 2 SO 4--ca. 40 cm 3", "H 2 SO 4--ca. 50 cm 3", "concentrated HCl--ca. 5 cm 3"]
b607982m | The pure compound 2 was obtained in 70% yield (120 mg) as a white crystalline powder. Mwt = 1013.18 g mol 1 (C 64 H 60 O 8 N 4 ), Mp 4 300 1C, 1 H-NMR (CDCl 3 , 300 MHz, 25 1C, ppm) d: 1.30 (s, 12H, p-CH 3 ), 2.24 (s, 24H, o-CH 3 ), 4.05 (s, 8H, Ar-CH 2 -Ar), 7.40 (t, 4H, J = 4.8 Hz, H-Py), 8.52 (d, 4H, J = 7.8 Hz, H-Py), 8.90 (s, 4H, H-Py), 9.49 (s, 4H, H-Py); 13 C-RMN (CDCl 3 , 75 MHz, 25 1C, ppm) d: 4.2, 18.6, 32.6, 123.6, 125.3, 125.8, 133.9, 137.7, 138.2, 146.1, 151.3, 154.1, 163.6. Calculated for C 64 H 60 O 8 N 4  1.5CHCl 3 :% C 65.93, H 5.16, N 4.70; found: % C 65.96, H 5.25, N 4.56. | [] | [] | ["2"] | [] | [] | [] | [] | [] | []
j.ica.2011.09.016 | 2.2. Preparation of [Co(tBuip)(dpa)(H 2 O)] n (1) Cobalt nitrate hexahydrate (108 mg, 0.37 mmol), dpa (63 mg, 0.37 mmol), 5-tert-butylisophthalic acid (72 mg, 0.37 mmol) and 10 mL deionized water were placed into a 23 mL Teﬂon-lined acid digestion bomb. The bomb was sealed and heated in an oven at 120 °C for 48 h, and then cooled slowly to 25 °C. Pink blocks of 1 (66 mg, 38% yield based on Co) were isolated after washing with distilled water, ethanol, and acetone and drying in air. Anal. Calc.for C 44 H 46 Co 2 N 6 O 10 (1): C, 56.42; H, 4.95; N, 8.97. Found: C, 56.01; H, 4.72; N, 8.86%. IR (cm 1 ): 3400 (w, br), 2949 (w), 1598 (s), 1562 (w), 1523 (s), 1438 (m), 1355 (s), 1214 (s), 1016 (s), 910 (m), 847 (w), 806 (s), 777 (m), 726 (s), 692 (w). | [] | [] | ["[Co(tBuip)(dpa)(H 2 O)] n", "C 44 H 46 Co 2 N 6 O 10"] | ["Cobalt nitrate hexahydrate--108 mg, 0.37 mmol"] | [] | ["dpa--63 mg, 0.37 mmol", "5-tert-butylisophthalic acid--72 mg, 0.37 mmol"] | ["120 \nC"] | ["48 h"] | ["deionized water--10 mL"]
b804578j | Synthesis of [Cu 5 (L5) 4 (m 3 -O) 2 (BIE) 2 (H 2 O) 2 ] (7) The preparation of 7 was similar to that of 5 except that H 2 L5 (39.8 mg, 0.24 mmol) was used instead of H 4 L4 as the organic acid ligand. The initial and ﬁnal pH values for 7 were 6.16 and 6.07, respectively. Blue crystals of 7 were collected in a 64% yield (based on CuCO 3 ). Anal. Calcd for C 52 H 48 Cu 5 N 8 O 22 (M r ¼ 1454.68): C, 42.93; H, 3.33; N, 7.70. Found: C, 43.10; H, 3.44; N, 7.88. IR (cm 1 ): 3424 (w), 3124 (w), 1617 (s), 3673 (s), 1572 (m), 1359 (s), 1239 (w), 1108 (m), 955 (w), 826 (w), 7 24 (s), 653 (m). | [] | [] | ["[Cu 5 (L5) 4 (m 3 -O) 2 (BIE) 2 (H 2 O) 2 ]"] | [] | [] | ["H 2 L5--39.8 mg, 0.24 mmol"] | [] | [] | []
ic900425r | Synthesis of [Pb 2 (1,3,5-BTC)(μ 3 -OH)(H 2 O)] n (Ι). A mixture of 1,3,5-H 3 BTC (0.211 g, 1.0 mmol), melamine (0.066 g, 0.5 mmol), and Pb(OAc) 2 3 3H 2 O (0.761 g, 2.0 mmol) was placed in a 23 mL Teflon liner; 5 mL of ethanol and 10 mL of water were then added. The resulting mixture was sealed in a Parr autoclave. The autoclave was then placed in a programmable furnace and heated to 170 °C. The temperature was held for 3 days, and then the reactant mixture was cooled at a rate of 0.5 °C min -1 to form colorless block crystals of Ι. Yield: 60%. Anal. calcd (%) for C 9 H 6 Pb 2 O 8 : C, 16.47; H, 0.92. Found: C, 16.41; H, 1.01%.IR (solid KBr pellet, v/cm -1 ) for complex I: 3185 (m), 1605 (m), 1539 (s), 1427 (s), 1366 (s), 1103 (w), 931 (w), 765 (w), 721 (m), 508 (w). | [] | [] | ["[Pb 2 (1,3,5-BTC)(μ 3 -OH)(H 2 O)] n", "C 9 H 6 Pb 2 O 8"] | ["Pb(OAc) 2 3 3H 2 O--0.761 g, 2.0 mmol"] | [] | ["1,3,5-H 3 BTC--0.211 g, 1.0 mmol", "melamine--0.066 g, 0.5 mmol"] | ["170 \nC"] | ["3 days"] | ["ethanol--5 mL", "water--10 mL"]
acs.cgd.5b00083 | 15 Bis(diketones) were prepared following the procedure reported by Ramirez in 1967, 16 involving the use of freshly synthesized oxyphosphoranes. | [] | [] | [] | [] | [] | [] | [] | [] | []
om8011739 | This resulted in a clear solution, which was allowed to crystallize to afford block-shaped crystals of 6.Yield: (0.38 g, 73%). Mp: >300 °C dec. Anal. Calcd for C 40 H 46 N 6 O 10 Sn 2 (6): C, 47.65; H, 4.60; N, 8.34. Found: C, 47.46; H, 4.56; N, 8.25. Λ M (CH 3 OH, 10 -3 M): 164 S cm 2 mol -1 . | [] | [] | ["C 40 H 46 N 6 O 10 Sn 2"] | [] | [] | [] | [] | [] | ["CH 3 OH--10 -3 M"]
zaac.200900354 | Syntheses [Pb(TIP)(1,3-bdc)] n (1): Complex 1 was prepared by simple hydrothermal reaction of Pb(NO 3 ) 2 (0.033 g, 0.1 mmol), TIP (0.007 g, 0.05 mmol), 1,3-H 2 bdc (0.016 g, 0.1 mmol), H 2 O (7 mL) and 0.1m NaOH (0.01 g, 2.4 mL). The mixture was sealed in a 25 mL Teflon reactor, which was heated at 180 °C for 3 days and afterwards cooled to room temperature. Yellow block crystals of 1 were obtained in 25 % yield. C 25 H 14 N 4 O 4 PbS (673.67): calcd. C 44.53, H 2.08, N 8.31; found C 44.68, H 1.92, N 8.43. IR (KBr): ν ˜ = 2365 (w), 1605 (m), 1540 (s), 1486 (m), 1432 (m), 1351 (s), 1076 (m), 800 (m), 709 (s), 638 (m) cm –1 . | [] | [] | ["[Pb(TIP)(1,3-bdc)] n", "C 25 H 14 N 4 O 4 PbS"] | ["Pb(NO 3 ) 2--0.033 g, 0.1 mmol"] | [] | ["TIP--0.007 g, 0.05 mmol", "1,3-H 2 bdc--0.016 g, 0.1 mmol"] | ["180 \nC"] | ["3 days"] | ["H 2 O--7 mL", "0.1m NaOH--0.01 g, 2.4 mL"]
j.poly.2008.06.010 | 2.2. Preparation of {[Co 2 (malonate) 2 (dpa)(H 2 O) 2 ]  2H 2 O} n (1) CoCl 2  6H 2 O (88 mg, 0.74 mmol), dpa (127 mg, 0.37 mmol), and malonic acid (47 mg, 0.37 mmol), were placed into 10 mL distilled H 2 O in a 23 mL Teﬂon-lined Parr acid digestion bomb, and then 0.5 mL of a 1.0 M NaOH solution was added was added via pipette. | [] | [] | ["{[Co 2 (malonate) 2 (dpa)(H 2 O) 2 ] ? 2H 2 O} n"] | ["CoCl 2 ? 6H 2 O--88 mg, 0.74 mmol"] | [] | ["dpa--127 mg, 0.37 mmol", "malonic acid--47 mg, 0.37 mmol"] | [] | [] | ["distilled H 2 O--10 mL", "1.0 M NaOH solution--0.5 mL"]
j.ica.2004.05.017 | 4.4. Preparation of [ { Au(SC 6 F 5 ) } 2 (l-dppa)] (5) To a dichloromethane suspension (20 mL) of 1 (86 mg, 0.1 mmol) was added a methanol solution (10 mL) of NaSC 6 F 5 (0.2 mmol, prepared in situ with HSC 6 F 5 and NaOMe). The mixture was stirred for about 2 h, then evaporated to dryness. Extraction with dichloromethane, concentration to ca. 3 mL and addition of hexane (20 mL) aﬀorded complex 5 a s a white solid. Yield: 67%.1 H NMR (300 MHz, CDCl 3 ,21°C): d 7.49–7.79 (m, Ph); 1 F NMR (282 MHz, CDCl 3 ,21°C): d )132.7 (m, 2F o ), )162.2 (t, 3 J FF ¼ 20.3 Hz, 1F p ), )164.2 (m, 2F m ); 31 P{ 1 H} NMR (121 MHz, CDCl 3 , 21 ° C): d 11.1 (s). Found: C, 38.15; H, 1.7; S, 5.0%. | [] | [] | ["{ Au(SC 6 F 5 ) } 2 (l-dppa)"] | ["NaSC 6 F 5--0.2 mmol"] | [] | ["HSC 6 F 5--not available", "NaOMe--not available"] | [] | ["about 2 h"] | ["dichloromethane--20 mL", "methanol--10 mL", "hexane--20 mL"]
c000373e | Preparation of [Ni(L)(oxba)]$H 2 O (4). Complex 4 was synthesized by the same procedure as that used for the preparation of 1, except that ﬂexible H 2 oxba (25.8 mg, 0.1 mmol) was used instead of H 2 adip. Green block crystals of 4 were obtained in 53% yield. Anal. Calcd for C 26 H 18 N 4 O 6 Ni (%): C, 57.65; H, 3.33; N, 10.35; found: C, 57.39; H, 3.45; N, 10.29. IR (KBr pellet, cm 1 ): 3132 (w, br), 1600 (s), 1523 (s), 1415 (s), 1248 (s), 1164 (s), 1130 (m), 951 (w), 885 (m), 832 (w), 776 (s), 648 (w), 627 (w), 538 (w). | [] | [] | ["[Ni(L)(oxba)]$H 2 O", "C 26 H 18 N 4 O 6 Ni"] | [] | [] | ["H 2 oxba--25.8 mg, 0.1 mmol"] | [] | [] | []
j.ica.2014.07.027 | 2.2.3. Synthesis of {[Ni 4 (L1) 4 (oba) 4 (H 2 O) 2 ]10H 2 O} n (3) Similar procedures were performed to obtain green crystals of complex 3, except that H 2 oba (0.036 g, 0.2 mmol) and the NaOH (0.016 g, 0.4 mmol) was used instead of H 2 mip. Green blockshaped crystals of 3 were gained. Yield: 39% (based on Ni). IR (KBr, cm 1 ): 3446 w, 1686 m, 1593 s, 1536 s, 1486 m, 1386 s, 1231 s.2.2.4. Synthesis of {[Ni(L2)(mip)(H 2 O)]2H 2 O} n (4) The same synthetic method as that for 1 was used except that L1 was replaced by L2. Blue block-shaped crystals of 4 were gained.Yield: 42% (based on Ni). IR (KBr, cm 1 ): 3383 w, 1692 m, 1614 m, 1549 s, 1483 m, 1375 m, 1294 w.2.2.5. Synthesis of {[Ni 2 (L2) 2 (hip) 2 (H 2 O) 2 ]4H 2 O} n (5) The same synthetic method as that for 2 was used except that L1 was replaced by L2. Green block-shaped crystals of 5 were gained. Yield: 46% (based on Ni). IR (KBr, cm 1 ): 3420 w, 1664 m, 1613 m, 1550 s, 1483 s, 1389 s, 1296 w.2.2.6. Synthesis of {[Ni(L2)(oba)(H 2 O) 2 ]H 2 O} n (6) The same synthetic method as that for 3 was used except that L1 was replaced by L2. Blue block-shaped crystals of 6 were gained. | [] | [] | ["{[Ni 4 (L1) 4 (oba) 4 (H 2 O) 2 ]10H 2 O} n (3)", "{[Ni(L2)(mip)(H 2 O)]2H 2 O} n (4)", "{[Ni 2 (L2) 2 (hip) 2 (H 2 O) 2 ]4H 2 O} n (5)", "{[Ni(L2)(oba)(H 2 O) 2 ]H 2 O} n (6)"] | ["Ni--NaN"] | [] | ["L1--NaN", "H 2 oba--0.036 g, 0.2 mmol", "NaOH--0.016 g, 0.4 mmol", "L2--NaN", "mip--NaN", "hip--NaN"] | [] | [] | []
j.ica.2014.10.001 | was performed using a powder sample. Elemental analyses conﬁrmed the formula to be Co 2 [Nb(CN) 8 ](C 6 H 6 N 2 O) 8 2H 2 O. Anal.Calc: Co, 8.2; Nb, 6.5; C, 47.0; H, 3.7; N, 23.5. Found: Co, 8.3; Nb, 6.5; C, 47.2; H, 3.8; N, 23.6%. The IR spectrum showed CN stretching peaks at 2159 and 2131 cm 1 . | [] | [] | ["Co 2 [Nb(CN) 8 ](C 6 H 6 N 2 O) 8 2H 2 O"] | [] | [] | [] | [] | [] | []
acs.inorgchem.0c00932 | Synthetic Procedures. Synthesis of {Zn(p-pda)(bpee)} (1). An aqueous solution (10 mL) of sodium p-phenylenediacetate (1 mmol, 0.238 g) was mixed with a methanolic solution (10 mL) of 1,2-bis(4pyridyl)ethylene (bpee; 1 mmol, 0.184 g) and stirred for 10 min for uniform mixing. Zn(NO 3 ) 2 ·6H 2 O (1 mmol, 0.298 g) was dissolved in 20 mL of water, and 2 mL of the metal solution was placed in a crystal tube. After that, the mixed ligand solution (2 mL) was slowly and carefully layered over the metal solution assisted by 2 mL of buﬀer solution (1/1 water/methanol). The crystal tube was sealed and kept undisturbed at room temperature to keep the diﬀerent solvent layers intact. Transparent block-shaped single crystals suitable for X-ray diﬀraction analysis were obtained on the walls of the tube after 2 weeks. The crystals were separated, washed with a methanol/water (1/1) mixture, and dried in air (yield 71% based on Zn II ). The phase purity was conﬁrmed by PXRD (Figure S13) and 1 H NMR (400 MHz, DCl/d 6 -DMSO) spectroscopy (Figure S2). Anal. Calcd for C 22 H 18 N 2 O 4 Zn: C, 60.08; H, 4.13; N, 6.37. Found: C, 60.25; H, 4.26; N, 6.12. IR (KBr, cm −1 ): ν as (COO) 1617; ν s (COO) 1365; ν(Ar(C− H)) 2945, 2819; ν(Ar(CC)) 1639, 1527 (Figure S1). | [] | ["2 weeks"] | ["{Zn(p-pda)(bpee)}", "C 22 H 18 N 2 O 4 Zn"] | ["Zn(NO 3 ) 2 \n6H 2 O--1 mmol, 0.298 g"] | [] | ["sodium p-phenylenediacetate--1 mmol, 0.238 g", "1,2-bis(4pyridyl)ethylene (bpee)--1 mmol, 0.184 g"] | ["room temperature"] | ["10 min"] | ["water--20 mL", "methanol--10 mL"]
c2nj40625j | [Zn(thp)(nit)] N (3). Hydrothermal synthesis: A mixture of theophylline (45 mg, 0.25 mmol), Zn(NO 3 ) 2 6H 2 O (74 mg, 0.25 mmol) and nicotinic acid (31 mg, 0.25 mmol) in 10 mL Fig. 1 The structures of theophylline and organic acids employed. | [] | [] | ["[Zn(thp)(nit)] N", "NaN"] | ["Zn(NO 3 ) 2 ?6H 2 O--74 mg, 0.25 mmol"] | [] | ["theophylline--45 mg, 0.25 mmol", "nicotinic acid--31 mg, 0.25 mmol"] | [] | [] | ["NaN--10 mL"]
chem.201503725 | Yield of 1 1 [FeCl 2 TzH]: 4.2 mg= 86 %. Yield of 1 1 [MnCl 2 TzH]: 4.0 mg= 82%.Data for 1 1 [FeCl 2 TzH]: MIR (KBr): n ˜ = 3415 (m), 3346 (m), 3253 (s), 3143 (s), 2962 (w), 2918 (w), 2851 (w), 1619 (w), 1510 (s), 1417 (m), 1306 (m), 1263 (m), 1129 (s), 1105 (m), 1053 (vs), 1017 (m), 878 (m), 712 (m), 664 (m), 625 cm ¢1 (s);elemental analysis C 2 H 3 N 3 FeCl 2 :C 12.27, H1.55, N21.46;found:C13.40, H1.62, N21.92. | [] | [] | ["[FeCl 2 TzH]"] | ["FeCl 2--NaN"] | [] | ["TzH--NaN"] | [] | [] | []
j.jssc.2012.04.025 | A suitable crystal was selected for single-crystal X-ray diffraction studies. The yield was 21.0% (43.6 mg) based on 1b. Anal. Calcd. | [] | [] | ["NaN"] | [] | [] | [] | [] | [] | []
j.ica.2016.03.009 | 2.2.6. [CdL(btmb)] n 2nH 2 O(6) A mixture of Cd(NO 3 ) 2 4H 2 O (0.10 mmol), H 2 L (0.05 mmol), btmb (0.05 mmol) and water (8 mL) was sealed in a 15-mL Teﬂon-lined reactor and heated at 160 °C for 72 h. Yellow cubic crystals were obtained with 33.6% yield based on H 2 L. Anal. Calc.for C 32 H 29 CdN 7 O 7 : C, 52.22; H, 3.97; N, 13.31. Found: C, 53.39; H, 4.05; N, 12.87%. IR (KBr, cm –1 ): 3420m, 3052w, 2870w, 1619m, 1568s, 1416m, 1373s, 1269m, 1124m, 1049s, 775s, 732s. | [] | [] | ["[CdL(btmb)] n 2nH 2 O", "C 32 H 29 CdN 7 O 7"] | ["Cd(NO 3 ) 2 \n4H 2 O--0.10 mmol"] | ["btmb--0.05 mmol"] | ["H 2 L--0.05 mmol"] | ["160 \nC"] | ["72 h"] | ["water--8 mL"]
inorganics8110060 | 3.2.3. Synthesis of [Cd 2 (tr 2 ad)Cl 4 ] n Tr 2 ad (0.054 g, 0.2 mmol) was dissolved in methanol (5 mL) and the obtained solution was left under stirring at room temperature for 5 min. Then, CdCl 2 (0.036 g, 0.2 mmol) was added, and the resulting solution was introduced into a high-pressure glass tube and heated at 100 ◦ C for 24 h.The white precipitate which was formed was ﬁltered oﬀ, washed three times with hot methanol, dried under vacuum and identiﬁed as [Cd 2 (tr 2 ad)Cl 4 ]. Yield: 65%. [Cd 2 (tr 2 ad)Cl 4 ] is insoluble in Inorganics 2020, 8, 60 14 of 19 alcohols, acetone, acetonitrile, chlorinated solvents, DMF, DMSO and water. Elem. anal. calc. for C 14 H 18 Cd 2 Cl 4 N 6 (FW = 637.00 g/mol): C, 26.40; H, 2.85; N, 13.19%. Found: C, 26.33; H, 2.92; N, 12.85%. IR (cm −1 ): 3143(w), 3121(m) ν (C–H aromatic ), 2915(m), 2858(w) ν (C–H aliphatic ), 1737(m), 1534(m) ν (C=N), 1371(m), 1253(m), 1191(vs), 1105(m), 1069(s), 1046(vs), 990(m), 883(m), 866(m), 850(m), 791(w), 730(m), 681(m), 658(m). | [] | [] | ["[Cd 2 (tr 2 ad)Cl 4 ] n", "C 14 H 18 Cd 2 Cl 4 N 6"] | ["CdCl 2--0.036 g, 0.2 mmol"] | [] | ["tr 2 ad--0.054 g, 0.2 mmol"] | ["100 \nC"] | ["24 h"] | ["methanol--5 mL"]
d0nj03485a | After slow cooling to room temperature, blue strip crystals of 3 were obtained (yield 22% based on W). Anal. calcd for C 36 H 41 ClCu 3 N 18 O 43 SiW 12 (3874.23): C, 11.16; H, 1.07; N, 6.51%. Found: C, 11.37; H, 1.03; N, 6.69%. | [] | [] | ["C 36 H 41 ClCu 3 N 18 O 43 SiW 12"] | [] | [] | [] | [] | [] | []
c0nj00328j | Synthesis of H 2 L 10 . A mixture of 1,4-bis(bromomethyl)2,3,5,6-tetramethylbenzene (3.2 g, 10 mmol), methyl salicylate (3.08 g, 22.0 mmol) and K 2 CO 3 (3.04 g, 22 mmol) in 40 mL acetone was reﬂux for 6 h. The reaction mixture was ﬁltered while it was still hot, then cooled to room temperature and a white precipitate formed. The white solid and an NaOH aqueous solution (20 mL, 2 mol L 1 ) were mixed in 30 mL of methanol and stirred for 8 h under reﬂux. After cooling to room temperature, the clear solution was acidiﬁed to pH 2 by diluted hydrochloric acid. The resulting white precipitate was washed with water and dried in the air to give H 2 L 10 , yield: (1.3 g, 30%). | [] | [] | ["H 2 L 10"] | [] | ["K 2 CO 3--3.04 g, 22 mmol", "NaOH--20 mL, 2 mol L -1", "diluted hydrochloric acid--to pH 2"] | ["1,4-bis(bromomethyl)2,3,5,6-tetramethylbenzene--3.2 g, 10 mmol", "methyl salicylate--3.08 g, 22.0 mmol"] | ["reﬂux", "reﬂux"] | ["6 h", "8 h"] | ["acetone--40 mL", "methanol--30 mL"]
c3ce41331d | Zn(bpy)(Hsba) (3). Compound 3 was prepared in a similar manner to that for 1, except that Zn(Ac) 2 ·2H 2 O (0.088 g, 0.400 mmol) was used instead of Co(Ac) 2 ·6H 2 O. After cooling to room temperature, pale yellow block crystals were formed and washed with deionised water, and then dried in air. | [] | [] | ["Zn(bpy)(Hsba)"] | ["Zn(Ac) 2 \n2H 2 O--0.088 g, 0.400 mmol"] | [] | ["Hsba--not specified"] | [] | [] | []
j.ica.2014.12.033 | 2.3.9. Synthesis of [Cu II 2 (L3)(Cl) 2 ] n (BF 4 ) 2n 2n CH 3 CN L3 (0.202 g, 0.43 mmol) was dissolved in 5 mL methanol. To this solution solid [Cu II (H 2 O) 6 ](BF 4 ) 2 (0.149 g, 0.43 mmol) and CuCl 2 2 H 2 O (0.073 g, 0.43 mmol) were added and the mixture was stirred for 10 min. The formed precipitate was ﬁltered and washed with methanol and diethyl ether giving the product [Cu II 2 (L3)(Cl) 2 ] n (BF 4 ) 2n (0.342 g, 0.41 mmol, 94%) as a light blue powder. Crystals suitable for X-ray structure determination were obtained by slow vapor diffusion of diethyl ether into a CH 3 CN solution containing the complex. ESI-MS found (calculated) for [½ MBF 4 Cl] + m/z 298.8 (299.0); [½ MBF 4 +Cl] + m/z 370.8 (371.0); [MCuCl2 BF 4 ] + m/z 569.9 (570.1); [M2BF 4 ] 2+ m/z 334.9 (335.0). IR (neat, cm 1 ): 3131w, 1521w, 1477w, 1426w, 1404w, 1272m, 1036vs, 987s, 920m, 765vs, 639w, 607m, 520m. Elemental Anal. Calc. for [Cu II 2 (L3)(Cl) 2 ](BF 4 ) 2 H 2 O: C, 27.86; H, 3.51; N, 16.24; S, 7.44. Found: C, 28.09; H, 3.49; N, 16.28; S, 7.49%. UV–Vis in CH 3 CN at 0.1 mM [Cu] concentration: 215 nm (11800 M 1 cm 1 ), 284 nm ( e = 3 700 M 1 cm 1 ), 670 nm ( e =90M 1 cm 1 ). X-band EPR spectrum (powder, RT, m = 9.839 GHz): g \ = 2.09, g ¦¦ = 2.21; X-band EPR spectrum (in CH 3 CN, RT, m = 9.875 GHz): g iso = 2.10. | [] | [] | ["[Cu II 2 (L3)(Cl) 2 ] n (BF 4 ) 2n", "[Cu II 2 (L3)(Cl) 2 ](BF 4 ) 2"] | ["Cu II (H 2 O) 6 (BF 4 ) 2--0.149 g, 0.43 mmol", "CuCl 2 ? 2 H 2 O--0.073 g, 0.43 mmol"] | [] | ["L3--0.202 g, 0.43 mmol"] | [] | [] | ["methanol--5 mL", "diethyl ether--NA", "CH 3 CN--NA"]
ic9610243 | Preparation of NH 4 [V 2 (O) 2 (µ-O)(Hhida) 2 ]‚H 2 O, 3. To a rapidly stirred suspension of the H 3 hida ligand (3.54 g, 20.0 mmol) in water (10 mL) was added ammonium metavanadate, NH 4 VO 3 (1.17 g, 10.0 mmol). The reaction mixture was stirred for3hatambient temperature, and in this time the color of the reaction mixture changed from yellow to orange to yellowish green. After the solution was stirred for an additional 20 h, the final solution was pH 2.7. This solution was filtered to remove undissolved solids, and ethanol (20 mL) was added. Dark blue platelike crystals were obtained in a few days at 4 °C. After supernatant liquid was removed by filtration, the crystals were dried in air, yielding 1.89 g (70.4% with respect to V-atoms). A fluffy material can also be obtained by the addition of ethanol and precipitation of the product at -30 °C. This fluffy material has solid state properties similar to those observed for the crystalline complex. IR (Nujol, cm -1 ): 3648 (m), 3495 (w), 3195 (w), 1631 (sh), 1595 (br), 1304 (w), 1209 (w), 1167 (sh), 1154 (m), 1112 (w), 1070 (m), 1048 (w), 1000(w), 953 (s), 921 (sh), 890 (w), 818 (w), 771 (w). | [] | [] | ["NH 4 [V 2 (O) 2 (\b5-O)(Hhida) 2 ]\b9H 2 O"] | ["NH 4 VO 3--1.17 g, 10.0 mmol"] | [] | ["H 3 hida ligand--3.54 g, 20.0 mmol"] | ["ambient temperature"] | ["3h", "20 h"] | ["water--10 mL", "ethanol--20 mL"]
cg101453m | Synthesis of [Zn(1,4-bdc)(2,6-bip) 3 2H 2 O] n (1). To a mixture of Zn(NO 3 ) 2 3 6H 2 O (0.704 g, 2.37 mmol), 2,6-bip (0.500 g, 2.37 mmol), and terephthalic acid (0.393 g, 2.37 mmol) in H 2 O (10 mL) in a 100 mL stainless reactor with Teflon linear was added triethylamine until pH 79. The resulting reaction mixture was heated up to 140 Cin 12 h, maintaining it at the latter temperature for 72 h. Afterward, the reaction mixture was allowed to cool down to room temperature at a rate of 8.33 ο C/h. Colorless crystals were separated by filtration, washed with deionized water, dry MeOH, DMF, and dried in air. Yield: 0.74 g, 67%. Anal. Calcd for C 19 H 13 N 5 O 4 Zn 3 2H 2 O: C, 47.86; H, 3.59; N, 14.68. Found: C, 48.33; H, 3.33; N, 14.41. IR (KBr/pellet cm 1 ): 3402 (w), 3140 (w), 3097 (w), 2374 (w), 1579 (ms), 1491 (ms), 1463 (ms), 1379 (ms), 1287 (ms), 1252 (ms), 1111 (w), 1068 (ms), 1010 (ms), 940 (w), 832 (ms), 763 (ms), 651 (ms), 571 (w), 544 (w), 513 (w), 424 (w). | [] | [] | ["[Zn(1,4-bdc)(2,6-bip) 3 2H 2 O] n", "C 19 H 13 N 5 O 4 Zn 3 2H 2 O"] | ["Zn(NO 3 ) 2 3 6H 2 O--0.704 g, 2.37 mmol"] | [] | ["2,6-bip--0.500 g, 2.37 mmol", "terephthalic acid--0.393 g, 2.37 mmol"] | ["140 C"] | ["72 h"] | ["H 2 O--10 mL"]
ejic.200400734 | Synthesis of {[AgL]NO 3 } ⬁ (3): A mixture of DMF (5 mL), methanol (5 mL) and CH 3 CN (5 mL) was added dropwise along the wall of tube (50 mL) that contained a solution of AgNO 3 (0.017 g, 0.1 mmol) and DMF (5 mL) as the bottom layer. A solution of L (0.028 g, 0.1 mmol) and methanol (10 mL) as the top layer was then transferred into the tube in the same way. After slowly diffusing for two weeks, the mesosphere gave khaki needle crystals of 3 (0.023 g, 0.052 mmol, 52 %). C 13 H 12 AgN 3 O 4 S 2 (446.25): calcd. C 34.99, H 2.71, N 9.42, S 14.37; found: C 35.10, H 2.64, N 9.17, S 14.50. IR (KBr): ν ˜ = 3091 (w), 2916 (w), 1720 (m), 1597 (s), 1535 (w), 1489 (m), 1422 (m), 1371 (vs), 1232 (m), 1114 (m), 1062 (m), 1026 (m), 806 (m), 718 (m), 636 (w), 487 (m) cm –1 . | [] | [] | ["{[AgL]NO 3 } ⬁", "3", "C 13 H 12 AgN 3 O 4 S 2"] | ["AgNO 3--0.017 g, 0.1 mmol"] | [] | ["L--0.028 g, 0.1 mmol"] | [] | ["two weeks"] | ["DMF--5 mL", "methanol--5 mL", "CH 3 CN--5 mL"]
s0108270102002123 | Elemental analysis of (I), calculated for C 16 H 14 Ag 2 CuN 6 : C 33.74, H 2.48, N 14.75, Ag 37.87, Cu 11.16%; found: C 33.79, H 2.29, N 14.32, Ag 38.81, Cu 11.45%. IR [KBr disc, (CN), cm ÿ1 ]: 2137 (m), 2163 (s), 2172 (vs). The green crystals are still under investigation; elemental analysis (found: C 40.75, H 3.60, N 15.27, Ag 26.65, Cu 12.45%) corresponds best to a mixed-valence compound with the formula [Cu II (4-Mepy) 3 Ag 2ÿx Cu I x (CN) 4 ], with x = 0.26. Analysis calculated for C 22 H 21 Ag 1.74 Cu 1.26 N 7 (M r = 651.21): C 40.58, H 3.25, N 15.12, Ag 28.82, Cu 12.30%. IR [(CN), cm ÿ1 ]: 2108 (w), 2136 (s), 2168 (s). | [] | [] | ["C 16 H 14 Ag 2 CuN 6", "[Cu II (4-Mepy) 3 Ag 2ÿx Cu I x (CN) 4 ]"] | [] | [] | [] | [] | [] | []
j.micromeso.2004.10.030 | 2.2.3. [Cu(dien)(tib)](ClO 4 ) 2 Æ CH 3 CN (3) In a typical synthesis, an aqueous solution (5 ml) of [Cu(dien)im](ClO 4 ) 2 (43.4 mg, 0.1 mmol, dien = NH 2 CH 2 CH 2 NHCH 2 CH 2 NH 2 , im = imidazole) was added slowly to a solution of tib (55.2 mg, 0.2 mmol) in methanol (20 ml) and the mixture was stirred for 5 h at room temperature to give a blue powder with 70% yield.Single crystals suitable for X-ray analysis were obtained by re-crystallization from acetonitrile solution.Anal. calcd. for C 36 H 40 Cl 2 CuN 16 O 8 (959.28): C, 45.08; H, 4.20; N, 23.36%. Found: C, 45.35; H, 4.25; N, 23.29%. | [] | [] | ["[Cu(dien)(tib)](ClO 4 ) 2 Æ CH 3 CN"] | ["[Cu(dien)im](ClO 4 ) 2--43.4 mg, 0.1 mmol"] | [] | ["tib--55.2 mg, 0.2 mmol"] | ["room temperature"] | ["5 h"] | ["methanol--20 ml"]
j.ica.2009.03.017 | 2.2.2. {[La 2 (op) 2 (ox)(H 2 O) 4 ]  H 2 O} n (2) The mixture of La 2 O 3 (0.065 g, 0.2 mmol), o-phthalic acid (0.083 g, 0.5 mmol), H 2 C 2 O 4  2H 2 O (0.025 g, 0.2 mmol) and H 2 O (16.0 ml) was sealed in a 25 ml stainless-steel reactor with Teﬂon liner and heated to 180 °C and kept at constant temperature for 72 h, then cooled to room temperature, and the colourless crystals of 2 were obtained (yield: 35% based on the initial La 2 O 3 input).Elemental Anal. Calc. for 2: C, 27.57; H, 2.31. Found: C, 27.41; H, 2.20%. IR data (cm 1 , KBr): 3356(m), 1659(s), 1626(m), 1520(s), 1493(s), 1454(m), 1423(s), 1404(s), 1306(m), 1151(w), 1090(w), 876(w), 849(m), 793(m), 777(m), 710(m), 658(w), 584(w).2.2.3. {[Sm 2 (op) 2 (ox)(H 2 O) 4 ]  H 2 O} n (3) The procedure was the same as that of 2 except that La 2 O 3 was replaced by the corresponding Sm 2 O 3 . The colourless crystals of 3 afforded with the yield about 45% based on the initial Sm 2 O 3 input.Elemental Anal. Calc. for 3: C, 26.79; H, 2.25. Found: C, 26.58; H, 2.17%. IR data (cm 1 , KBr): 3576(m), 3334(s), 1664(s), 1628(m), 1581(m), 1522(s), 1497(s), 1456(s), 1431(s), 1410(s), 1311(m), Table 1 Summary of crystal data, data collection, structure solution and reﬁnement details for 1–5. | [] | [] | ["{[La 2 (op) 2 (ox)(H 2 O) 4 ] \n H 2 O} n", "2"] | ["La 2 O 3--0.065 g, 0.2 mmol"] | [] | ["o-phthalic acid--0.083 g, 0.5 mmol", "H 2 C 2 O 4 \n 2H 2 O--0.025 g, 0.2 mmol"] | ["180 °C"] | ["72 h"] | ["H 2 O--16.0 ml"]
ic060928d | [(Tp) 2 Fe III 2 (CN) 6 Ni(CH 3 OH) 2 ‚2CH 3 OH] n (4). A solution of Ni(ClO 4 ) 2 ‚6H 2 O (18 mg, 0.05 mmol) in 3 mL of water was added to a solution of (Bu 4 N)[(Tp)Fe(CN) 3 ] (59 mg, 0.1 mmol) in 12 mL of methanol. After slow evaporation of the resulting solution in air, orange-red crystals were obtained after 2 weeks. Yield: 72%.Anal. Calcd for C 28 H 36 B 2 Fe 2 N 18 NiO 4 : C, 38.15; H, 3.97; N, 28.61.Found: C, 38.45; H, 3.76; N, 28.93. IR (KBr): ν(B-H) 2514 cm -1 ; ν(CtN) 2166 and 2123 cm -1 . | [] | [] | ["[(Tp) 2 Fe III 2 (CN) 6 Ni(CH 3 OH) 2 ‚2CH 3 OH] n", "C 28 H 36 B 2 Fe 2 N 18 NiO 4"] | ["Ni(ClO 4 ) 2 ‚6H 2 O--18 mg, 0.05 mmol"] | [] | ["(Bu 4 N)[(Tp)Fe(CN) 3 ]--59 mg, 0.1 mmol"] | [] | ["2 weeks"] | ["water--3 mL", "methanol--12 mL"]
s0020-1693(01)00625-9 | 1 .3 . Synthesis of [ Ag 4 ( bpsp ) 2 ( NO 3 ) 2 ·dmf ]( NO 3 ) 2 A solution of 2,6-bis(chloromethyl)pyridine (0.88 g, 0.5 mmol) and sodium pyrimidine-2-thiolate (0.11 g, 1 mmol) in DMF (20 ml) was heated to 60 °Cfor6h, stirring vigorously. After cooling, a solution of AgNO 3 (0.34 g, 2 mmol) in CH 3 CN (10 ml) was added. The reaction mixture was stirred for 1 h at 50 °C and then ﬁltered. Colorless crystalline complex 3 was obtained by slow diffusion of diethyl ether into the resulting solution after one week. Yield: 0.24 g, 68.21%. Anal. Calc.for C 33 H 33 Ag 4 N 15 O 13 S 4 : C, 28.16; H, 2.35; N, 14.92; S, 9.11. Found: C, 28.31; H, 2.39; N, 14.87; S, 9.07%. IR (KBr pellet, cm −1 ): 3091(vw), 3053(vw), 2995(vw), 2914(vw), 2426(vw), 2393(vw), 1763(vw), 1660(w), 1591(m), 1560(s), 1545(s), 1460(m), 1385(vs), 1263(w), 1200(m), 1171(m), 1090(w), 997(w), 825(w), 806(m), 771(m), 750(m), 633(m), 575(w), 526(vw), 472(vw), 436(vw). | [] | ["one week"] | ["[Ag 4 ( bpsp ) 2 ( NO 3 ) 2 ·dmf ]( NO 3 ) 2", "C 33 H 33 Ag 4 N 15 O 13 S 4"] | ["AgNO 3--0.34 g, 2 mmol"] | [] | ["2,6-bis(chloromethyl)pyridine--0.88 g, 0.5 mmol", "sodium pyrimidine-2-thiolate--0.11 g, 1 mmol"] | ["60 °C", "50 °C"] | ["6h", "1 h"] | ["DMF--20 ml", "CH 3 CN--10 ml"]
s10870-011-0115-6 | K 2 [Pt(CN) 4 ]2phen (2) 0.3 mL of 0.1 M solution of Eu(OOCCH 3 ) 3 xH 2 O (Alfa Aesar, 99.9%) in DMSO, and 0.3 mL of 0.1 M (aq) solution of K 2 Pt(CN) 4 3H 2 O (Strem, 99.9%) were combined together in a 10 mL glass beaker. Next, 0.3 mL of 0.1 M solution of 1,10-phenanthroline monohydrate (Alfa Aesar, 99.9%) dissolved in 20% water/80% CH 3 CN solvent mixture were layered on top. After four weeks colorless needles of 2 with a yield of 20% were isolated.Crystal Structure Determination Single crystals of the title compounds were selected, mounted on quartz ﬁbers, and aligned with a digital camera on a Varian Oxford Xcalibur E single-crystal X-ray diffractometer. | [] | [] | ["K 2 [Pt(CN) 4 ]·2phen"] | ["Eu(OOCCH 3 ) 3 ·xH 2 O--0.3 mL of 0.1 M solution", "K 2 Pt(CN) 4 ·3H 2 O--0.3 mL of 0.1 M (aq) solution"] | [] | ["1,10-phenanthroline monohydrate--0.3 mL of 0.1 M solution"] | [] | ["four weeks"] | ["DMSO--0.3 mL", "20% water/80% CH 3 CN solvent mixture--0.3 mL"]
acs.cgd.5b00008 | 7 2225(w), 2126(m), 1599(s), 1541(w), 1394(m), 1061(w), 1011(w), 827(s), 672(m), 642(m), 544(m). Synthesis of [Cu 3 (L 2 ) 6 (H 2 O) 6 ]•4H 2 O (4). A mixture of Cu(CH 3 COO) 2 ·H 2 O (6.0 mg, 0.03mmol), L 2 (10.5 mg, 0.03mmol) and H 2 O (8mL) were sealed in a 16ml Teflon-lined autoclave and heated at 160 ºC for 3 days, then cooled to room temperature. After filtering the solution, blue strip crystals 4 were obtained. Yield: 10.2%. Anal.Calcd for C 132 H 106 Cu 3 N 18 O 22 (%): C, 63.75; H, 4.30; N, 10.14. Found: C, 63.31; H, 4.37; N, 9.95. FT-IR (KBr pellet, cm -1 ): 3431(s), 1617(w), 1595(m), 1595(s), 1551(m), 1384(s), 1217(w), 1063(m), 847(w), 784(m), 696(m), 633(m), 512(m). General Procedure for Catalyzed Oxidation of benzylic hydrocarbons. Benzylic hydrocarbons (0.1250 mmol), 70% tert-butyl hydroperoxide (TBHP) (0.3125 mmol) and catalyst (4 µmol) were placed into a Schlenk Tube, and then chlorobenzene (1 mL) was added to the mixture. Subsequently the reaction mixture was heated to 80ºC in a Wattecs Parallel Reactor and maintained 24 h under stirring. After the oxidation reaction, the mixture was cooled down to room temperature. Then the resulting mixture was analyzed by GC-MS and GC using naphthalene as external standard. Crystal structure determination. The X-ray single-crystal data for compounds was carried on a Bruker Smart CCD diffractometer with graphite-monochromated Mo Kα radiation (λ = 0.71073 Å) at 293 K. The data sets were corrected by empirical absorption correction using spherical harmonics, implemented in the ω-scaling Page 7 of 36 ACS Paragon Plus Environment Crystal Growth & Design 1 2 3 4 5 6 7 8 9 10 11 12 13 14 15 16 17 18 19 20 21 22 23 24 25 26 27 28 29 30 31 32 33 34 35 36 37 38 39 40 41 42 43 44 45 46 47 48 49 50 51 52 53 54 55 56 57 58 59 60 | [] | [] | ["[Cu 3 (L 2 ) 6 (H 2 O) 6 ]•4H 2 O", "C 132 H 106 Cu 3 N 18 O 22"] | ["Cu(CH 3 COO) 2 ·H 2 O--6.0 mg, 0.03mmol"] | [] | ["L 2--10.5 mg, 0.03mmol"] | ["160 ºC"] | ["3 days"] | ["H 2 O--8mL"]
c8ce01097h | Crystallization of RbOTf 40 mg of finely ground RbOTf are placed in a Schlenk tube equipped with a small stirring bar (1 × 0.5 cm, 0.39 × 0.19″) under argon gas. Subsequently, 5 mL of DCM and 0.2 mL of 1 or 3 are added. The solution is stirred vigorously for 70 min. Single crystals of RbOTf are obtained in the form of colourless platelets. | [] | [] | [] | [] | ["1 or 3--0.2 mL"] | [] | [] | ["70 min"] | ["DCM--5 mL"]
c3dt52829d | Green single crystals of [Cu 2 (Val5Br) 2 (H 2 O)]·DMSO·H 2 O, 7a, were obtained after 3 days when H 2 O was allowed to diﬀuse slowly into a saturated DMSO solution of 7.Synthesis of [Cu 2 (Leu5Br) 2 ]·0.2H 2 O, 8. 8 was prepared as 1 except that Leu5Br was used instead of Ala5NO 2 . 8 (Yield: 0.25 g, 67%). Decomposition point: 177 °C. Anal. Calcd for C 26.0 H 32.4 N 2.0 O 6.2 Br 2.0 Cu 2.0 : C, 41.14; H, 4.30; N, 3.69. Found C, 41.53; H, 4.22; N, 3.81%. λ max (MeOH–DMSO, 95 : 5, v/v)/nm 398 (ε/dm 3 mol −1 cm −1 490). IR (KBr, cm −1 ): 3446 ν(OH), 2953 ν(NH), 1628 ν as (COO − ), 1385 ν s (COO − ), 1272 ν(CO) phenolic.ESI-MS (MeOH–DMSO, 95 : 5, v/v) 785 (Cu 2 (Leu5Br) 2 +CH 3 OH +H + ). Small green block crystals of [Cu 2 (Leu5Br) 2 (H 2 O)(DMSO)], 8a, were obtained after 3 days when H 2 O was allowed to diﬀuse slowly into a saturated DMSO solution of 8. | [] | [] | ["[Cu 2 (Val5Br) 2 (H 2 O)]·DMSO·H 2 O", "[Cu 2 (Leu5Br) 2 ]·0.2H 2 O"] | [] | [] | [] | [] | ["3 days"] | ["H 2 O--saturated DMSO solution", "DMSO--saturated", "MeOH--95 : 5, v/v"]
j.poly.2004.08.025 | dentate fashion. The malonate rings are directed above and below the rod in a symmetrical alternate manner. | [] | [] | [] | [] | [] | [] | [] | [] | []
j.poly.2012.03.027 | 2.4. Preparation of the complexes 2.4.1. Synthesis of [Cu(H 2 O) 2 (nmen) 2 ](tdc) (1) A solution of thiophene-2,5-dicarboxylic acid (0.5 g, 2.90 mmol) in water (10 mL) was added dropwise with stirring at room temperature to a solution of Cu(CH 3 COO) 2 H 2 O (0.58 g, 2.90 mmol) in water (10 mL). The solution immediately became a suspension and was stirred for 1 h at 50 °C. After that, the nmen ligand (0.74 g, 10 mmol) was added dropwise to the suspension. The clear solution was stirred for 6 h at 50 °C and then cooled to room temperature. The crystals which formed were ﬁltered and washed with 10 mL of water and dried in air. Anal. Calc. for C 12 H 28 CuN 4 O 6 S(1): C, 34.32; H, 6.72; N, 13.34. Found: C, 34.47; H, 6.69; N, 13.33%. | [] | [] | ["[Cu(H 2 O) 2 (nmen) 2 ](tdc)", "C 12 H 28 CuN 4 O 6 S"] | ["Cu(CH 3 COO) 2 \nH 2 O--0.58 g, 2.90 mmol"] | [] | ["thiophene-2,5-dicarboxylic acid--0.5 g, 2.90 mmol", "nmen ligand--0.74 g, 10 mmol"] | ["50 °C"] | ["6 h"] | ["water--10 mL"]
chem.201200909 | {[Cd(L) 2 ]ACHTUNGTRENNUNG(CH 2 Cl 2 )} n ACHTUNGTRENNUNG(3a·g): A solution of CdACHTUNGTRENNUNG(NO 3 ) 2 ·4H 2 O (30.8 mg, 0.1 mmol) in CH 3 OH (10 mL) was carefully layered onto a solution of HL (40.4 mg, 0.2 mmol) in CH 2 Cl 2 (10 mL) in a straight glass tube, which was left to stand at RT. Colorless rod-like crystals were collected after about 5 d (yield: 33.6 mg, 56%). IR: n˜ =3404 b, 1616 vs, 1554 s, 1390 vs, 1289 m, 1233 w, 1184 w, 1131 w, 1089 w, 1025 w, 964 w, 910 w, 872 w, 786 m, 737 m, 686 m, 556 w, 440 cm 1 w; elemental analysis calcd (%) for C 13 H 8 CdN 2 O 4 Cl 2 Br 2 : C 26.05, H 1.35, N 4.67; found: C 26.22, H 1.12, N 4.98.Chem. Eur. J. 2012, 00, 0 – 0  2012 Wiley-VCH Verlag GmbH & Co. KGaA, Weinheim www.chemeurj.org These are not the final page numbers! ÞÞ & 7 & FULL PAPER Cd II Coordination Frameworks with 5-Bromonicotinate [Cd(L) 2 ] n ACHTUNGTRENNUNG(3b): A solution of CdACHTUNGTRENNUNG(NO 3 ) 2 ·4H 2 O (30.8 mg, 0.1 mmol) in CH 3 OH (15 mL) was carefully layered onto a solution of HL (40.4 mg, 0.2 mmol) in CH 2 Cl 2 (5 mL) in a straight glass tube, which was left to stand at RT. Colorless rod-like crystals were obtained after about 4 d (yield: 32.8 mg, 64%). IR: n˜ = 3325 b, 1601 vs, 1554 vs, 1428 w, 1385 vs, 1294 m, 1234 w, 1188 w, 1128 m, 1094 m, 1027 w, 909 w, 879 m, 783 s, 738 s, 690 s, 618 w, 569 w, 463 cm 1 w; elemental analysis calcd (%) for C 12 H 6 CdN 2 O 4 Br 2 : C 28.02, H 1.18, N 5.45; found: C 27.71, H 1.34, N 5.61. | [] | [] | ["[Cd(L) 2 ] n ", "C 13 H 8 CdN 2 O 4 Cl 2 Br 2 ", "[Cd(L) 2 ] n "] | ["CdACHTUNGTRENNUNG(NO 3 ) 2 \n4H 2 O--30.8 mg, 0.1 mmol", "CdACHTUNGTRENNUNG(NO 3 ) 2 \n4H 2 O--30.8 mg, 0.1 mmol"] | [] | ["HL--40.4 mg, 0.2 mmol", "HL--40.4 mg, 0.2 mmol"] | [] | ["5 d", "4 d"] | ["CH 3 OH--10 mL", "CH 2 Cl 2--10 mL", "CH 3 OH--15 mL", "CH 2 Cl 2--5 mL"]
s1600536811007628 | Experimental To a solution of thulium(III)nitrate hexahydrate (0.139 g, 0.3 mmol) in water (5 ml) was added an aqueous solution (5 ml) of the ligand (0.060 g, 0.3 mmol) and a drop of triethylamine. The reactants were sealed in a 25-ml Teflon-lined, stainless-steel Parr bomb. The bomb was heated at 433 K for 3 days. On cooling the solution, single crystals (ca 70% yield) were obtained which were suitable for single crystal X-ray differaction studies. | [] | [] | ["thulium(III)nitrate hexahydrate-ligand"] | ["thulium(III)nitrate hexahydrate--0.139 g, 0.3 mmol"] | ["triethylamine--a drop"] | ["ligand--0.060 g, 0.3 mmol"] | ["433 K"] | ["3 days"] | ["water--5 ml"]
s10870-016-0641-3 | Synthesis of [Cd(oba)(mbix)] n (1) The title compound was prepared from a mixture of Cd(NO 3 ) 2 4H 2 O (0.12 g, 0.4 mmol), H 2 oba (0.10 g, 0.4 mmol), mbix (0.048 g, 0.2 mmol) and H 2 O(18mL)ina 30 mL Teﬂon-lined stainless steel vessel, and then the vessel was sealed and heated at 140 °C for 5 days. After the reaction mixture was slowly cooled down to room temperature at the rate of 5 °C/h, colorless block crystals of compound 1 were obtained. Yield: 53 %. Anal. Calcd. For C 28 H 22 CdN 4 O 5 : C, 55.41; H, 3.65; N, 9.23. Found C, 55.06; H, 3.31; N, 9.01. IR (cm -1 ): 3423(w), 3122(w), 2362(w), 1596(vs), 1554(m), 1519(w), 1496(w), 1445(w), 1401(vs), 1342(w), 1291(w), 1225(vs), 1193(w), 1167(w), 1111(w), 1031(w), 1012(w), 941(w), 873(w), 835(w), 824(w), 782(w), 769(w), 728(w), 696(w), 655(m), 644(w), 561(w), 507(w), 487(w). | [] | [] | ["[Cd(oba)(mbix)] n", "C 28 H 22 CdN 4 O 5"] | ["Cd(NO 3 ) 2 \n4H 2 O--0.12 g, 0.4 mmol"] | [] | ["H 2 oba--0.10 g, 0.4 mmol", "mbix--0.048 g, 0.2 mmol"] | ["140 °C"] | ["5 days"] | ["H 2 O--18 mL"]
acs.inorgchem.7b01486 | 2.2. Preparation of the Mn-PBI MOF. The synthetic route of the H 2 PBI ligand is given in Scheme S1, and the obtained ligand was further conﬁrmed by its H 1 NMR spectrum (Figure S1). To a mixed solvent of dimethylformamide (DMF, 3 mL) and ethanol (3 mL) in a 20 mL scintillation vial were added H 2 PBI (18 mg, 0.05 mmol) and Mn(NO 3 ) 2 ·4H 2 O (25 mg, 0.1 mmol). The capped vial was heated at 80 °C at a rate of 0.5 °C/min for 32 h. After cooling, pale pink crystals of Mn-PBI were obtained (yield: 75.3%) by ﬁltration. IR: 3519, 3453, 1650, 1564, 1423, 1373, 1318, 774, 723 cm −1 (see Figure S3). | [] | [] | ["Mn-PBI"] | ["Mn(NO 3 ) 2 ·4H 2 O--25 mg, 0.1 mmol"] | [] | ["H 2 PBI--18 mg, 0.05 mmol"] | ["80 °C"] | ["32 h"] | ["dimethylformamide (DMF)--3 mL", "ethanol--3 mL"]
chem.201501193 | Synthesis of 8:Compound 8 was prepared in aprocedure similar to that of 1,except that using the doped Eu 2 O 3 and Tb 4 O 7 which the ratio of Eu 2 O 3 /Tb 4 O 7 was 3:7was utilized instead of Eu 2 O 3 . | [] | [] | ["Compound 8"] | ["doped Eu 2 O 3 and Tb 4 O 7--ratio of Eu 2 O 3 /Tb 4 O 7 was 3:7"] | [] | [] | [] | [] | []
ejic.201403177 | Synthesis of {[Cd 2 (L1)(mip) 2 (H 2 O)]·2H 2 O} n (5): The synthetic procedure is similar to that of 1, except that the metal source is CdCl 2 ·6H 2 O (46.0 mg, 0.2 mmol) was used instead of Zn(NO 3 ) 2 · 6H 2 O. Buff block crystals of pure 5 were gained in 22% yield based on Cd. IR (KBr): ν ˜ = 3287 (w), 1690 (s), 1605 (m), 1535 (s), 1487 (m), 1425 (s), 1377 (s), 1273 (w), 1128 (w), 806 (m), 773 (m), 737 (s), 694 (m) cm –1 .Synthesis of {[Cd(L1)(hip)]·4H 2 O} n (6): Complex 6 was prepared similarly to that of 5 except that H 2 hip (27.0 mg, 0.15 mmol) was used instead of H 2 mip. Colourless block crystals of pure 6 were gained, yield 28% (based on Cd). IR (KBr): ν ˜ = 3423 (w), 1676 (m), 1543 (s), 1487 (m), 1427 (m), 1385 (s), 1273 (w), 1132 (m), 814 (w), 783 (m), 737 (m), 619 (w) cm –1 .Synthesis of {[Cd(L1)(oba)]·H 2 O} n (7): The synthesis method of 7 is similar to that of 3 except that CdCl 2 ·6H 2 O (46.0 mg, 0.2 mmol) was used instead of Zn(NO 3 ) 2 ·6H 2 O. Colourless block crystals of pure 7 were recovered in 30% yield (based on Cd). IR (KBr): ν ˜ = 3468 (w), 3265 (w), 1686 (s), 1595 (s), 1528 (s), 1396 (s), 1236 (s), 1163 (m), 879 (m), 783 (m), 685 (w) cm –1 . | [] | [] | ["{[Cd2(L1)(mip)2(H2O)]·2H2O}n", "{[Cd(L1)(hip)]·4H2O}n", "{[Cd(L1)(oba)]·H2O}n"] | ["CdCl2·6H2O--46.0 mg, 0.2 mmol"] | [] | ["L1--not available", "mip--not available", "hip--27.0 mg, 0.15 mmol", "oba--not available"] | [] | [] | []
c4dt00064a | Found: C 51.93, H 5.01, N 9.30%. ν max (KBr)/cm −1 : 3299 (m), 3083 (w), 2936 (w), 1649 (s), 1599 (s), 1550 (s), 1483 (m), 1422 (m), 1365 (s), 1325 (m), 1237 (w), 1199 (w), 1145 (w), 1119 (w), 1092 (w), 1050 (w), 930 (w), 868 (w), 814 (m), 755 (s), 698 (m), 598 (w), 513 (w).The synthesis of [Cu(3-bpah)(1,4-BDC)] (3). The synthetic procedure for 3 was the same as for 1, except that CuCl 2 ·2H 2 O (0.034 g, 0.2 mmol) was used instead of CoCl 2 ·6H 2 O. Blue crystals of 3 suitable for X-ray diﬀraction were isolated by mechanical separation from the amorphous solid in 30% yield (based on Cu). If the molar ratio of the reactance was changed to 1 : 1 : 1, the yield is up to 47% (based on Cu). Anal. calcd for C 26 H 24 CuN 4 O 6 : C 56.52, H 4.35, N 10.14. Found: C 56.48, H 4.39, N 10.18%. ν max (KBr)/cm −1 : 3525 (w), 2923 (w), 1651 (s), 1607 (s), 1562 (s), 1485 (s), 1431 (m), 1369 (s), 1309 (s), 1242 (w), 1198 (m), 1144 (m), 1090 (w), 1016 (w), 973 (w), 891 (w), 835 (m), 752 (s), 699 (s), 657 (m), 594 (m), 507 (w). | [] | [] | ["[Cu(3-bpah)(1,4-BDC)]"] | ["CuCl 2 ·2H 2 O--0.034 g, 0.2 mmol"] | [] | ["3-bpah--not specified", "1,4-BDC--not specified"] | [] | [] | []
ejic.200500704 | C 57.6, H 4.3, N 7.9; found C 57.3, H 4.2, N 7.9. X-ray quality crystals were grown from diethyl ether diffusion into an acetonitrile solution of the complex.Preparation of {[AgL 3 ](BF 4 )} ⬁ : [Ag(CH 3 CN) 4 ]BF 4 (61 mg, 0.17 mmol) was added to a suspension of L 3 (95 mg, 0.17 mmol) in dry MeCN (20 cm 3 ). The colourless solution was protected from light and stirred overnight. The volume was then reduced to ca.10 cm 3 in vacuo. Diethyl ether diffusion into the resulting solution gave off-white crystals of {[AgL 3 ](BF 4 )} ⬁ which were suitable for X-ray crystallography. Yield: 114 mg, 89%. FAB MS: m/z = 667 [Ag(L 3 )], 1225 [Ag(L 3 ) 2 ], 1332 [Ag 2 (L 3 ) 2 ], 1378 [Ag(L 3 ) 2 + NOBA], 1419 [Ag 2 (L 3 ) 2 (BF 4 )], 1485 [Ag 2 (L 3 ) 2 + NOBA].1 H NMR (500 MHz, CD 3 CN): δ (ppm) = 7.78 (d, 2 H, pyrazolyl H 5 ), 7.43– 7.47 (m, 4 H), 7.40 (ddd, 2 H), 7.37 (td, 2 H), 7.30 (ddd, 2 H), 7.22 (td, 2 H), 7.18 (ddd, 2 H), 7.09 (dd, 2 H), 6.51 (d, 2 H, pyrazolyl H 4 ), 5.30 (s, 4 H, CH 2 ), 2.04 (s, 6 H, SMe). IR (KBr disk): ν ˜ = 3139 (w), 2924(w), 1604 (w), 1589 (w), 1519 (w), 1497 (m), 1432 (m), 1410 (m), 1356 (m), 1324 (w), 1262 (w), 1220 (m), 1061 (s, br), 786 (m), 757 (s), 728 (m), 703 (w), 520 (w) cm –1 .C 34 H 30 AgBF 4 N 4 S 2 (753.43): calcd. C 54.2, H 4.0, N 7.4; found C 54.1, H 3.9, N 7.4.Preparation of [CuL 4 ](PF 6 ): [Cu(CH 3 CN) 4 ]PF 6 (57 mg, 0.15 mmol) was added to a suspension of L 4 (82 mg, 0.15 mmol) in dry MeCN (20 cm 3 ) and the colourless solution was stirred overnight. The volume was then reduced to ca. 10 cm 3 in vacuo and the solution filtered to remove a small amount of solid. Diethyl ether diffusion into the resulting solution gave off-white crystals of [CuL 4 ](PF 6 ) which were suitable for X-ray crystallography. Yield: 57 mg, 50%.FAB MS: m/z = 595 [Cu(L 4 )].1 H NMR (500 MHz, CD 3 CN): δ (ppm) = 8.17 (dd, 2 H), 7.75 (dd, 2 H), 7.60–7.70 (m, 6 H), 7.42– 7.49 (m, 6 H), 6.72 (d, 2 H, pyrazolyl H 4 ), 5.64 (s, 4 H, CH 2 ), 2.42 (s, 6 H, SMe). IR (KBr disk): ν ˜ = 2923 (w), 1624 (w), 1515 (w), 1499 (w), 1487 (w), 1431 (m), 1371 (m), 1325 (m), 1211 (m), 1065 (m), 841 (s), 781 (m), 760 (s), 685 (w), 557 (s) cm –1 .C 32 H 28 CuF 6 N 4 PS 2 (741.24): calcd. C 51.9, H 3.8, N, 7.6; found C 51.5, H 3.8, N, 7.7.Preparation of [AgL 4 ](BF 4 ): [Ag(CH 3 CN) 4 ]BF 4 (137 mg, 0.38 mmol) was added to a suspension of L 4 (204 mg, 0.38 mmol) in EtOH (20 cm 3 ) protected from light and the mixture was stirred overnight. The off-white solid was collected by filtration and dried in vacuo. Yield: 247 mg, 89 %. FAB MS: m/z = 641 [Ag(L 4 )].1 H NMR (400 MHz, CD 3 CN): δ (ppm) = 8.15 (dd, 2 H), 7.69 (dd, 2 H), 7.63 (dd, 2 H), 7.49 (m, 2 H), 7.41–7.45 (m, 4 H), 7.31 (m, 2 H), 7.16 (d, 2 H, pyrazolyl H 5 ), 6.47 (d, 2 H, pyrazolyl H 4 ), 5.78 (s, 4 H, CH 2 ), 2.50 (s, 6 H, SMe).13 C NMR (100 MHz, CD 3 CN): δ (ppm) = 152.6, 137.6, 135.7, 135.4, 133.3, 132.1, 131.7 (2 closely spaced signals), 131.1, 130.3, 129.8, 127.0 (2 closely spaced signals), 126.7, 107.9, 57.7, 16.9. IR (KBr disk): ν ˜ = 3144 (w), 2924 (w), 1590 (w), 1515 (w), 1496 (w), 1485 (w), 1429 (m), 1362 (w), 1324 (m), 1212 (m), 1103 (m), 1070 (s, br), 1048 (s), 849 (w), 825 (w), 779 (m), 765 (s), 684 (w), 520 (w) cm –1 .C 32 H 28 AgBF 4 N 4 S 2 (727.40): calcd. C 52.8, H 3.9, N 7.7; found C 52.3, H 3.8, N 7.6.X-ray quality crystals were obtained from slow evaporation of the filtrate when the reaction was carried out in methanol.Preparation of [CuL 5 ](BF 4 ): [Cu(CH 3 CN) 4 ]BF 4 (54 mg, 0.17 mmol) was added to a suspension of L 5 (84 mg, 0.12 mmol) in dry and Mononuclear and Polynuclear Chain Complexes of Multinucleating N/S Donor Ligands FULL PAPER degassed EtOH (20 cm 3 ) and the suspension was stirred overnight under nitrogen. The volume was then reduced to ca. 10 cm 3 in vacuo and the off-white powder filtered off. Yield: 90 mg, 89%.FAB MS: m/z = 789 [Cu(L 5 )], 1006 [Cu 2 (L 5 ) + NOBA], 1515 [Cu(L 5 ) 2 ], 1669 [Cu(L 5 ) 2 + NOBA]. IR (KBr disk): ν ˜ =3134 (w), 2978 (w), 2918 (w), 1630 (w), 1588 (w), 1563 (w), 1486 (m), 1454 (m), 1433 (s), 1399 (m), 1326 (m), 1256 (w), 1216 (m), 1083 (s), 1064 (s), 1048 (s), 945 (w), 753 (s), 733 (m), 652 (w), 617 (w) cm –1 .C 42 H 42 BCuF 4 N 6 S 3 (877.38): calcd. C 57.5, H 4.8, N 9.6; found C 57.2, H 5.0, N 9.4.Table 11. Crystallographic data for the ligands L 1 ,L 4 and L 5 .Ligand L 1 L 4 L 5 Formula C 28 H 26 N 4 S 2 C 32 H 28 N 4 S 2 C 42 H 42 N 6 S 3 Formula weight 482.65 532.70 727.00 T [K] 150(2) 150(2) 150(2) Crystal system, space group orthorhombic, Pbcn monoclinic, P2/c triclinic, P1 ¯ a [Å] 30.251(5) 12.548(4) 8.5155(11) b [Å] 8.8015(14) 8.423(2) 15.452(2) c [Å] 9.2578(15) 12.579(4) 16.190(2) α [°] 90 90 62.058(2) β [°] 90 94.604(5) 82.603(2) γ [°] 90 90 84.463(2) V [Å 3 ] 2464.9(7) 1325.3(6) 1864.7(4) Z 422 D calcd.[mg/m 3 ] 1.301 1.335 1.295 µ [mm –1 ] 0.240 0.231 0.238 Crystal size [mm] 0.50×0.48×0.39 0.50×0.41×0.07 0.41 × 0.20 × 0.10 Reflections collected 25818 14511 21704 Independent reflections 2821 3018 8385 [R(int) = 0.0283] [R(int) = 0.0521] [R(int) = 0.0434] Data/restraints/parameters 2821/0/155 3018/0/174 8385/2/467 Final R indices [a] R 1 = 0.0377 R 1 = 0.0413 R 1 = 0.0590 wR 2 = 0.1138 wR 2 = 0.1009 wR 2 = 0.1677 Largest diff. peak and hole [e·Å –3 ] 0.228 and –0.233 0.273 and –0.282 1.857 and –0.585 [a] The value of R 1 is based on selected data with I ⬎ 2σ(I); the value of wR 2 is based on all data.Table 12. Crystallographic data for Cu + and Ag + complexes with L 1 and L 2 .Ligand {[Cu(L 1 )](PF 6 )} ⬁ {[AgL 1 ](NO 3 )· {[CuL 2 ](BF 4 )} ⬁ · [AgL 2 ](BF 4 ) MeOH} ⬁ 1.5MeCN·0.5Et 2 O Formula C 28 H 26 CuF 6 N 4 PS 2 C 29 H 30 AgN 5 O 4 S 2 C 33 H 37 BCuF 4 N 5.5 O 0.5 S 2 C 28 H 26 AgBF 4 N 4 S 2 Formula weight 691.16 684.57 733.15 677.33 T [K] 150(2) 150(2) 150(2) 150(2) Crystal system, space group monoclinic, C2/c monoclinic, P21/c orthorhombic, Pmna orthorhombic, P2(1)2(1)2(1) a [Å] 14.310(3) 12.963(3) 21.129(2) 12.794(3) b [Å] 21.062(5) 12.529(3) 13.7026(15) 18.763(4) c [Å] 11.250(3) 17.935(4) 11.7024(13) 23.184(5) α [°]90909090 β [°] 121.070(4) 93.948(4) 90 90 γ [°]90909090 V [Å 3 ] 2904.2(12) 2906.0(11) 3388.1(6) 5566(2) Z 444 8 D calcd.[mg/m 3 ] 1.581 1.565 1.437 1.617 µ [mm –1 ] 1.016 0.882 0.824 0.928 Crystal size [mm] 0.48×0.38×0.30 0.36×0.24×0.10 0.41×0.20×0.20 0.23× 0.22 × 0.10 Reflections collected 16217 17458 36991 62930 Independent reflections 3322 4043 4034 12643 [R(int) = 0.0649] [R(int) = 0.1387] [R(int) = 0.0725] [R(int) = 0.0544] Data/restraints/parameters 3322/0/192 4043/0/375 4034/7/242 12643/26/722 Final R indices [a] R 1 = 0.0403 R 1 = 0.0555 R 1 = 0.0456 R 1 = 0.0360 wR 2 = 0.1025 wR 2 = 0.1489 wR 2 = 0.1340 wR 2 = 0.0777 Largest diff. peak and hole [e·Å –3 ] 0.519 and –0.408 1.926 and –1.375 0.597 and –0.315 0.942 and –0.490 [a] The value of R 1 is based on selected data with I ⬎ 2σ(I); the value of wR 2 is based on all data.Eur. J. Inorg. Chem. 2005, 4533–4549 www.eurjic.org © 2005 Wiley-VCH Verlag GmbH & Co. KGaA, Weinheim 4547 Preparation of [AgL 5 ](ClO 4 ): Caution: Perchlorate salts are potentially explosive and should only be prepared in small quantities and handled with care! AgClO 4 ·H 2 O (38 mg, 0.18 mmol) was added to a suspension of L 5 (90 mg, 0.12 mmol) in dry MeCN (20 cm 3 ) and the colourless solution was stirred overnight while protected from light. The volume was then reduced to ca. 10 cm 3 in vacuo. Diethyl ether diffusion into the resulting solution gave colourless crystals of [AgL 5 ](ClO 4 ) which were suitable for X-ray crystallography. Yield: 93 mg, 80%. FAB MS: m/z = 835 {Ag(L 5 )}.1 H NMR (250 MHz, CD 3 CN): δ (ppm) 7.79 (d, 3 H, pyrazolyl H 5 ), 7.44 (dd, 3 H, meth T. K. Ronson, H. Adams, M. D. Ward FULL PAPER ylthiophenyl H 3 ), 7.32 (td, 3 H, methylthiophenyl H 5 ), 7.23 (td, 3 H, methylthiophenyl H 4 ), 6.83 (dd, 3 H, methylthiophenyl H 6 ), 6.55 (d, 3 H, pyrazolyl H 4 ), 5.58 (s, 6 H, CH 2 ), 2.47 (s, 9 H, CH 3 ), 1.77 (s,9H,SCH 3 ) ppm. IR (KBr disk): ν ˜ = 3127 (w), 3112 (w), 2970 (w), 2911 (w), 1625 (w), 1589 (w), 1563 (w), 1515 (w), 1492 (m), 1440 (m), 1429 (s), 1409 (m), 1348 (m), 1270 (w), 1258 (w), 1210 (s), 1091 (s, br), 980 (w), 961 (w), 946 (w), 802 (m), 754 (s), 733 (m), 623 (s), 613 (m) cm –1 .C 42 H 42 AgClN 6 O 4 S 3 (934.35): calcd. C 54.0, H 4.5, N 9.0; found C 53.9, H 4.3, N 8.9.X-ray Crystallography: X-ray crystallographic data are summarised in Table 11, Table 12, Table 13 and Table 14. For each compound a suitable crystal was coated with hydrocarbon oil and attached to Table 13. Crystallographic data for Cu + and Ag + complexes with L 3 and a Cu + complex with L 4 .Complex {[CuL 3 ](BF 4 )} ⬁ ·1.53CH 3 CN·0.47Et 2 O {[AgL 3 ](BF 4 )} ⬁ [CuL 4 ](PF 6 )·2MeCN·2H 2 O Formula C 38.95 H 39.33 BCuF 4 N 5.53 O 0.47 S 2 C 34 H 30 AgBF 4 N 4 S 2 C 36 H 38 CuF 6 N 6 O 2 PS 2 Formula weight 806.90 753.42 859.35 T [K] 150(2) 150(2) 150(2) Crystal system monoclinic, P21/n triclinic, P1 ¯ monoclinic, Cc a [Å] 11.607(3) 11.666(2) 17.757(3) b [Å] 10.649(2) 11.973(2) 22.728(4) c [Å] 31.565(6) 24.485(5) 13.059(2) α [°] 90 89.231(4) 90 β [°] 97.547(5) 81.743(4) 132.495(2) γ [°] 90 71.756(3) 90 V [Å 3 ] 3867.6(14) 3212.6(11) 3886.0(12) Z 444 D calcd.[mg/m 3 ] 1.386 1.558 1.469 µ [mm –1 ] 0.729 0.812 0.781 Crystal size [mm] 0.38×0.21×0.06 0.45×0.38×0.23 0.38×0.32×0.21 Reflections collected 18589 36999 21450 Independent reflections 6456 14378 4408 [R(int) = 0.1053] [R(int) = 0.0543] [R(int) = 0.0321] Data/restraints/parameters 6456/4/477 14378/78/817 4408/74/549 Final R indices [a] R 1 = 0.0647 R 1 = 0.0516 R 1 = 0.0337 wR 2 = 0.1790 wR 2 = 0.1298 wR 2 = 0.0894 Largest diff. peak and hole [e·Å –3 ] 0.630 and –0.896 1.076 and –0.661 0.575 and –0.328 [a] The value of R 1 is based on selected data with I ⬎ 2σ(I); the value of wR 2 is based on all data.Table 14. Crystallographic data for Ag + complexes with L 4 and L 5 .Ligand [Ag(L 4 )](BF 4 )[AgL 5 ](ClO 4 )[Ag 3 (L 5 ) 2 ](ClO 4 ) 3 Formula C 32 H 28 AgBF 4 N 4 S 2 C 42 H 42 AgClN 6 O 4 S 3 C 84 H 85 Ag 3 Cl 3 N 12 O 12 S 6 Formula weight 727.38 934.32 2076.96 T [K] 150(2) 150(2) 120(2) Crystal system, space group orthorhombic, P2(1)2(1)2(1) orthorhombic, Pbca triclinic, P1 ¯ a [Å] 11.430(4) 12.3282(14) 11.666(4) b [Å] 21.880(8) 21.611(3) 15.388(5) c [Å] 23.840(8) 30.241(3) 25.033(9) α [°] 90 90 72.435(8) β [°] 90 90 89.156(7) γ [°] 90 90 85.591(7) V [Å 3 ] 5962(4) 8056.7(16) 4272(3) Z 882 D calcd.[mg/m 3 ] 1.621 1.541 1.615 µ [mm –1 ] 0.872 0.774 0.990 Crystal size [mm] 0.20×0.17×0.08 0.41×0.32×0.21 0.32×0.21×0.12 Reflections collected 58451 87723 41978 Independent reflections 10523 9248 15010 [R(int) = 0.2292] [R(int) = 0.0479] [R(int) = 0.1254] Data/restraints/parameters 10523/0/799 9248/0/520 15010/0/1093 Final R indices [a] R 1 = 0.0816 R 1 = 0.0345 R 1 = 0.0569 wR 2 = 0.2343 wR 2 = 0.0943 wR 2 = 0.1193 Largest diff. peak and hole [e·Å –3 ] 1.506 and –1.323 1.016 and –0.705 0.860 and –1.212 [a] The value of R 1 is based on selected data with I ⬎ 2σ(I); the value of wR 2 is based on all data.© 2005 Wiley-VCH Verlag GmbH & Co. KGaA, Weinheim www.eurjic.org Eur. J. Inorg. Chem. 2005, 4533–45494548 the tip of a glass fibre and transferred to Bruker-SMART diffractometer under a stream of cold N 2 . Data were collected using a Siemens SMART CCD area diffractometer (graphite-monochromated Mo-K α radiation, λ = 0.71073 Å) with an Oxford Cryosystems low temperature system. The data were corrected for Lorentz and polarisation effects and for absorption by semi-empirical methods (SADABS) [18] based on symmetry-equivalent and repeated reflections. The structures were solved by direct methods or heavy atom Patterson methods and refined by full-matrix least-squares methods on F 2 . Hydrogen atoms were placed geometrically and refined with a riding model and with U iso constrained to be 1.2 (1.5 for methyl groups) times U eq of the carrier atom. Structures were solved and refined using the SHELX suite of programs.[19] Selected Mononuclear and Polynuclear Chain Complexes of Multinucleating N/S Donor Ligands FULL PAPER bond lengths and angles for the structures of the metal complexes are in Tables 1–10.Acknowledgments We thank the New Zealand Tertiary Education Commission for a Top Achiever Doctoral scholarship to T. K. R.[1] a) D. L. Caulder, K. N. Raymond, Acc. Chem. Res. 1999, 32, 975; b) G. F. Swiegers, T. J. Malefetse, Chem. Eur. J. 2001, 7, 3637; c) B. J. Holliday, C. A. Mirkin, Angew. Chem. Int. Ed.2001, 40, 2022; d) D. Philp, J. F. Stoddart, Angew. Chem. Int.Ed. Engl. 1996, 35, 1155; e) S. Leininger, B. Olenyuk, P. J.Stang, Chem. Rev. 2000, 100, 853; f) S. R. Seidel, P. J. Stang, Acc. Chem. Res. 2002, 35, 972; g) L. K. Thompson, Coord.Chem. Rev. 2002, 233, 193.[2] a) M. D. Ward, J. A. McCleverty, J. C. Jeffery, Coord. Chem.Rev. 2001, 222, 251; b) R. L. Paul, S. P. Argent, J. C. Jeffery, L. P. Harding, J. M. Lynam, M. D. Ward, Dalton Trans. 2004, 3453; c) Z. R. Bell, L. P. Harding, M. D. Ward, Chem. Commun. 2003, 2432; d) Z. R. Bell, J. C. Jeffery, J. A. McCleverty, M. D. Ward, Angew. Chem. Int. Ed. 2002, 41, 2515; e) R. L.Paul, Z. R. Bell, J. C. Jeffery, J. A. McCleverty, M. D. Ward, Proc. Natl. Acad. Sci. USA 2002, 99, 4883.[3] a) M. C. Hong, W. P. Su, R. Cao, M. Fujita, J. X. Lu, Chem.Eur. J. 2000, 6, 427; b) C. Y. Su, S. Liao, H. L. Zhu, B. S. Kang, X. M. Chen, H. Q. Liu, J. Chem. Soc., Dalton Trans. 2000, 1985; c) S. Liao, C. Y. Su, H. X. Zhang, J. L. Shi, Z. Y. Zhou, H. Q. Liu, A. S. C. Chan, B. S. Kang, Inorg. Chim. Acta 2002, 336, 151; d) S. Tavacoli, T. A. Miller, R. L. Paul, J. C. Jeffery, M. D. Ward, Polyhedron 2003, 22, 507; e) Y. Zheng, M. Du, J.R. Li, R.-H. Zhang, X.-H. Bu, Dalton Trans. 2003, 1509; f) M.Oh, C. L. Stern, C. A. Mirkin, Chem. Commun. 2004, 2684; g) Y.-B. Xie, C. Zhang, J.-R. Li, X.-H. Bu, Dalton Trans. 2004, 562; h) D. A. McMorran, C. M. Hartshorn, P. J. Steel, Polyhedron 2004, 23, 1055.[4] T. K. Ronson, H. Adams, M. D. Ward, Inorg. Chim. Acta 2005, 358, 1943.[5] E. R. Humphrey, K. L. V. Mann, Z. R. Reeves, A. Behrendt, J. C. Jeffery, J. P. Maher, J. A. McCleverty, M. D. Ward, New J.Chem. 1999, 23, 417.[6] a) E. C. Constable, S. M. Elder, J. V. Walker, P. D. Wood, D. A.Tocher, J. Chem. Soc., Chem. Commun. 1992, 229; b) K. T.Potts, K. A. G. Rayford, M. Keshavarz-K, J. Am. Chem. Soc.1993, 115, 2793; c) R. L. Cleary, D. A. Bardwell, M. Murray, J. C. Jeffery, M. D. Ward, J. Chem. Soc., Perkin Trans. 2 1997, 2179.[7] a) A. M. W. Cargill Thompson, D. A. Bardwell, J. C. Jeffery, L. H. Rees, M. D. Ward, J. Chem. Soc., Dalton Trans. 1997, 721; b) R. E. Rosenfeld, Jr., R. Parthasarathy, J. D. Dunitz, J.Am. Chem. Soc. 1977, 99, 4860; c) F. T. Burling, B. M.Goldstein, J. Am. Chem. Soc. 1992, 114, 2313; d) F. T. Burling, B. M. Goldstein, Acta Crystallogr., Sect. B 1993, 49, 738; e) G. R. Desiraju, V. Nalini, J. Mater. Chem. 1991, 1, 201; f) D.Britton, J. D. Dunitz, Helv. Chim. Acta 1980, 63, 1068; g) M.Iwaoka, S. Tomoda, J. Am. Chem. Soc. 1996, 118, 8077; h) M.Iwaoka, S. Takemoto, M. Okada, S. Tomoda, Bull. Chem. Soc.Eur. J. Inorg. Chem. 2005, 4533–4549 www.eurjic.org © 2005 Wiley-VCH Verlag GmbH & Co. KGaA, Weinheim 4549 Japan 2002, 75, 1611; i) I. Vargas-Baca, T. Chivers, Phosphorus, Sulfur, Silicon and the Related Elements 2000, 164, 207; j) R. M.Minyaev, V. I. Minkin, Can. J. Chem. 1998, 76, 776.[8] K. Nakamoto, Infrared and Raman Spectra of Inorganic and Coordination Compounds,4 th ed., Wiley, New York, 1986.[9] a) Y.-P. Cai, H.-X. Zhang, A.-W. Xu, C.-Y. Su, C.-L. Chen, H.Q. Liu, L. Zhang, B.-S. Kang, J. Chem. Soc., Dalton Trans.2001, 2429; b) E. Psillakis, J. C. Jeffery, J. A. McCleverty, M. D.Ward, J. Chem. Soc., Dalton Trans. 1997, 1645; c) X. Meng, B.Xiao, Y. Fan, H. Hou, G. Li, Inorg. Chim. Acta 2004, 357, 1471; d) L. Carlucci, G. Ciani, D. W. von Gudenberg, D. M.Proserpio, Inorg. Chem. 1997, 36, 3812; e) R. Horikoshi, T.Mochida, H. Moriyama, Inorg. Chem. 2002, 41, 3017; f) P. L.Caradoc-Davies, L. R. Hanton, Chem. Commun. 2001, 1098; g) Y. Kang, S. S. Lee, K.-M. Park, S. J. Lee, S. O. Kang, J. Ko, Inorg. Chem. 2001, 40, 7027.[10] a) C. Piguet, G. Bernardinelli, G. Hopfgartner, Chem. Rev.1997, 97, 2005; b) E. C. Constable, Prog. Inorg. Chem. 1994, 42, 67; c) M. Albrecht, Chem. Rev. 2001, 101, 3457.[11] a) J. M. Baumeister, R. Alberto, K. Ortner, B. Spingler, P. A.Schubiger, T. A. Kaden, J. Chem. Soc., Dalton Trans. 2002, 4143; b) H. C. Kang, A. W. Hanson, B. Eaton, V. Boekelheide, J. Am. Chem. Soc. 1985, 107, 1979; c) Y.-B. Dong, G.-X. Jin, M. D. Smith, R.-Q. Huang, B. Tang, H.-C. zur Loye, Inorg.Chem. 2002, 41, 4909; d) D. Song, S. Wang, Eur. J. Inorg.Chem. 2003, 3774; e) Y.-B. Dong, Z. Zhao, G.-X. Jin, R.-Q.Huang, M. D. Smith, Eur. J. Inorg. Chem. 2003, 4017; f) J.Budka, P. Lhotak, I. Stibor, J. Sykora, I. Cisarova, Supramol.Chem. 2003, 15, 353; g) C.-W. Tsang, Q. Yang, E. T.-P. Sze, T. C. W. Mak, D. T. W. Chan, Z. Xie, Inorg. Chem. 2000, 39, 5851.[12] a) D. Eisler, R. J. Puddephatt, Inorg. Chem. 2005, 44, 4666; b) W. Xu, R. J. Puddephatt, K. W. Muir, A. A. Torabi, Organometallics 1994, 13, 3054; c) M. Munakata, L. P. Wu, T. KurodaSowa, M. Maekawa, Y. Suenaga, G. L. Ning, T. Kojima, J. Am.Chem. Soc. 1998, 120, 8610.[13] A. W. Addison, T. N. Rao, J. Reedijk, J. van Rijn, G. C. Verschoor, J. Chem. Soc., Dalton Trans. 1984, 1349.[14] a) S. H. Pines, J. Org. Chem. 1976, 41, 884; b) D. V. Griffiths, P. A. Griffiths, K. Karim, B. J. Whitehead, J. Chem. Res. 1996, 176, 901.[15] M. Asakawa, P. R. Ashton, S. E. Boyd, C. L. Brown, S.Menzer, D. Pasini, J. F. Stoddart, M. S. Tolley, A. J. P. White, D. J. Williams, P. G. Wyatt, Chem. Eur. J. 1997, 3, 463.[16] G. J. Kubas, Inorg. Synth. 1976, 19, 90.[17] U. Azzena, S. Demartis, L. Pilo, E. Piras, Tetrahedron 2000, 56, 8375.[18] G. M. Sheldrick, SADABS, A program for absorption correction with the Siemens SMART area-detector system; University of Göttingen, 1996.[19] a) Siemens SHELXTL, An integrated system for solving and refining crystal structures from diffraction data, revision 5.1; Siemens Analytical X-ray Instruments Ltd, Madison, WI, 1996; b) G. M. Sheldrick, SHELXS-97, a Program for Automatic Solution of Crystal Structures; University of Göttingen, Göttingen, Germany, 1997; c) G. M. Sheldrick, SHELXL-97, a Program for Crystal Structure Refinement; University of Göttingen, Göttingen, Germany, 1997.Received: August 4, 2005 Published Online: October 4, 2005 | [] | [] | ["{[AgL 3 ](BF 4 )}", "[Ag(CH 3 CN) 4 ]BF 4", "[CuL 4 ](PF 6)", "[Cu(CH 3 CN) 4 ]PF 6", "[AgL 4 ](BF 4)", "[Ag(CH 3 CN) 4 ]BF 4", "[AgL 5 ](ClO 4)", "[Ag(CH 3 CN) 4 ]BF 4", "[CuL 5 ](BF 4)", "[Cu(CH 3 CN) 4 ]BF 4", "[AgL 5 ](ClO 4)"] | ["[Ag(CH 3 CN) 4 ]BF 4--61 mg, 0.17 mmol", "[Cu(CH 3 CN) 4 ]PF 6--57 mg, 0.15 mmol", "[Ag(CH 3 CN) 4 ]BF 4--137 mg, 0.38 mmol", "[Cu(CH 3 CN) 4 ]BF 4--54 mg, 0.17 mmol"] | [] | ["L 3--95 mg, 0.17 mmol", "L 4--82 mg, 0.15 mmol", "L 4--204 mg, 0.38 mmol", "L 5--84 mg, 0.12 mmol", "L 5--90 mg, 0.12 mmol"] | [] | [] | ["MeCN--20 cm 3", "dry MeCN--20 cm 3", "EtOH--20 cm 3", "dry MeCN--20 cm 3"]
c3dt51736e | 9 Melting point: >250 °C. IR (cm −1 ): 3208(s), 2459(m), 1709(s), 1624(s), 1422(s), 1381(m), 1292(m), 1240(m), 1205(m), 1150(m), 1034(s), 1001(m), 920(m), 841(s), 751(s), 727(s), 696(w), 553(w), 523(m), 430(w). | [] | [] | [] | [] | [] | [] | [] | [] | []
j.poly.2017.01.005 | 2.2.1. Synthesis of pure samples of [Cu(Hdpt)(tdc)(H 2 O)] n (1) In a 20 mL glass vial, 19.9 mg of Cu(CH 3 COO) 2 H 2 O (0.1 mmol), 11.2 mg of Hdpt (0.05 mmol) and 8.6 mg of H 2 tdc (0.05 mmol) were dissolved in mixed solvent of DMF (5.5 mL) and H 2 O (0.5 mL). Then, 2 drops HBF 4 (50 wt% aqueous solution) was added into mixture and stirred. The vial was sealed and placed in a 55 °C oven for 2 days. Blue block crystals of 1 were obtained in 46% yield (based on Cu), washed with DMF and air dried. Elemental Anal.Calc. for C 18 H 13 CuN 5 O 5 S: C, 45.52; H, 2.76; N, 14.75. Found: C, 45.98; H, 3.07; N, 14.43%. IR (KBr, cm 1 ): 3430(s), 2362(w), 1653 (s), 1619(s), 1574(s), 1525(m), 1385(s), 1359(s), 1101(m), 1026 (w), 992(w), 852(w), 776(w), 727(w), 668(w), 518(w). | [] | [] | ["[Cu(Hdpt)(tdc)(H 2 O)] n", "C 18 H 13 CuN 5 O 5 S"] | ["Cu(CH 3 COO) 2 \nH 2 O--19.9 mg (0.1 mmol)"] | ["HBF 4 (50 wt% aqueous solution)--2 drops"] | ["Hdpt--11.2 mg (0.05 mmol)", "H 2 tdc--8.6 mg (0.05 mmol)"] | ["55 \n°C"] | ["2 days"] | ["DMF--5.5 mL", "H 2 O--0.5 mL"]
polym8020048 | The resulting precipitates were ﬁltered, washed with ethanol and air dried.Yellow precipitates of 1 and 2 yield 90% and 74%, respectively. Anal. Calc. for C 36 H 24 N 6 NaO 12 RuZn ( 1 ): C, 46.85%; H, 2.60%; N, 9.11%. Found: C, 47.0%; H, 2.85%; N, 9.1%. | [] | [] | ["C 36 H 24 N 6 NaO 12 RuZn"] | [] | [] | [] | [] | [] | []
j.molstruc.2004.04.015 | Then the autoclave was cooled at 5 8C/h to room temperature. Colorless block crystals were obtained and washed by water (yield: ca. 48% based on Cd). Elemental Anal. Found: C, 47.50; H, 2.39; N, 6.59%. Calcd. for C 34 H 20 Cd 2 N 4 O 9 : C, 47.80; H, 2.30; N, 6.60%; FT/IR data (cm 21 ): 1621(w), 1580(s), 1551(s), 1516(s), 1490(s), 1429(s), 1414(s), 1373(s), 1348(w), 1321(s), 1136(s), 1103(s), 1050(m), 998(w), 942(s), 858(s), 817(s), 782(m), 727(s), 640(m), 617(m), 564(s), 535(s), 421(s). | [] | [] | ["[Cd(bmb)(hmph)] n "] | ["Cd--NaN"] | [] | ["bmb--NaN", "H 2 hmph--NaN"] | [] | [] | ["water--NaN"]
j.poly.2009.05.063 | 4.1. [Cu(cdm) 2 (py) 2 ]2MeOH (1) K(cdm) (0.05 g, 0.34 mmol) and CuCl 2 (0.02 g, 0.15 mmol) were dissolved in MeOH (5 ml) giving an orange solution. Pyridine (3 drops, 1.23 mmol) was added, turning the solution dark green.Crystals of 1 formed in approximately 6 h. Yield: 0.036 g (48%).Anal. Calc. for C 20 H 22 N 8 O 4 Cu 1 (501.99): C, 47.85; H, 4.42; N, 22.32. Found: C, 47.61; H, 4.51; N, 22.23. | [] | [] | ["[Cu(cdm) 2 (py) 2 ]\n2MeOH", "C 20 H 22 N 8 O 4 Cu 1"] | ["K(cdm)--0.05 g, 0.34 mmol", "CuCl 2--0.02 g, 0.15 mmol"] | [] | ["Pyridine--3 drops, 1.23 mmol"] | [] | ["6 h"] | ["MeOH--5 ml"]
j.poly.2015.08.009 | for C 20 H 17 CuN 7 O 7 : C, 45.20; H, 3.20; N, 18.46. Found: C, 45.46; H, 3.26; N, 18.58%. IR (KBr, cm 1 ): 3445(s), 3146.95(s), 3119.33(s), 1637(m), 1617(m), 1596(m), 1562(m), 1530(m), 1454(m), 1346 (w), 1287(m), 1198(s), 1130(m), 1080(s), 1021(s), 1002(s), 930(s), 893(s), 790(s), 730(m), 671(m), 639(s), 557(s), 420(s). | [] | [] | ["C 20 H 17 CuN 7 O 7 "] | [] | [] | [] | [] | [] | []
c3dt52211c | {[Cu(Fbtz) 2 Cl 2 ]·4H 2 O} n (5). The same synthetic method as that for 2 or 3 was used except that CoCl 2 ·6H 2 O was replaced by CuCl 2 ·2H 2 O (8.5 mg, 0.05 mmol). Blue prism crystals Scheme 1 Structure of Fbtz and Fbix. | [] | [] | ["{[Cu(Fbtz) 2 Cl 2 ]·4H 2 O} n"] | ["CuCl 2 \n2H 2 O--8.5 mg, 0.05 mmol"] | [] | [] | [] | [] | []
c8dt03928c | [Mn(bpym)(N 3 ) 2 ] n (3). A solution of Mn(NO 3 ) 2 ·4H 2 O (31 mg, 0.13 mmol) in methanol (5 mL) was added into a mixture of bpym (10 mg, 0.06 mmol) and NaN 3 (17 mg, 0.26 mmol) in methanol (5 mL). After stirring for 10 min, the resulting clear solution was allowed to stand at room temperature, and yellow crystals suitable for single-crystal X-ray diﬀraction analysis of 3 were obtained in a week. The crystals were washed with methanol, collected by suction filtration and dried in air. Yield: 55% (based on bpym). A powder X-ray diﬀraction pattern of the bulk sample compared well with the pattern simulated from the single-crystal data (vide infra). Anal. calcd (found) for C 8 H 6 MnN 10 (3): C, 32.33; H, 2.04; N, 47.13. Found: C, 32.08; H, 2.13; N, 47.23. IR data (KBr disk, cm −1 ): 3471(w), 3420(w), 3409(w), 3064(w), 3045(w), 3033(w), 2114(vs), 2088(vs), 1583 (vs), 1557(vs), 1455(w), 1407(vs), 1351(s), 1322(w), 1188(s), 1139(s), 1057(w), 1008(vs), 935(w), 911(s), 801(w), 722(vs), 685(s), 650(vs), 630(vs), 604(s). | [] | [] | ["[Mn(bpym)(N 3 ) 2 ]", "C 8 H 6 MnN 10"] | ["Mn(NO 3 ) 2 ·4H 2 O--31 mg, 0.13 mmol"] | [] | ["bpym--10 mg, 0.06 mmol", "NaN 3--17 mg, 0.26 mmol"] | ["room temperature"] | ["10 min", "a week"] | ["methanol--5 mL"]
s11243-018-0212-x | Synthesis ofcomplex 1 An aqueous solution of CoCl 2 ·6H 2 O (0.047g, 0.2mmol), 3-bptzp (0.030 g, 0.1 mmol), 1,4-H 2 BDC (0.025 g, 0.15mmol), NaOH (4.0ml, 0.1mol/l) and H 2 O (8ml) was placed in a 25ml Teﬂon-lined reaction vessel and then heated at 85°C for 3days. After cooling to room temperature, red block crystals of 1 were obtained. Yield 41mg (32%) based on Co. Anal. Calcd. for C 27 H 20 CoN 10 O 6 (639.46): C, 50.72; H, 3.15; and N, 21.90%. Found: C, 50.61; H, 3.07; and N, 21.76%. IR (KBr, cm −1 ): 3446s, 3112w, 3068w, 2989w, 2360s, 1942w, 1653s, 1601s, 1504w, 1419s, 1384s, 1211m, 1182m, 1039s, 881m, 812s, 748s, 702s, 636m and 538m. | [] | [] | ["complex 1", "C 27 H 20 CoN 10 O 6"] | ["CoCl 2 ·6H 2 O--0.047g, 0.2mmol"] | [] | ["3-bptzp--0.030g, 0.1mmol", "1,4-H 2 BDC--0.025g, 0.15mmol"] | ["85°C"] | ["3 days"] | ["H 2 O--8ml"]
cg800310j | Synthesis of [Ho(NIPH)(HNIPH)(phen)] (2). The synthesis of 2 was similar to the above description for 1 except that Tb(NO 3 ) 3 was replaced by Ho(NO 3 ) 3 . The colorless crystals of 2 were collected. The yield was 55% based on Ho. Elemental analysis calcd (%) for C 28 H 15 N 4 O 12 Ho (764.37): C 44.00%; H 1.98%; N 7.33%; found: C 44.35%; H 1.70%; N 7.76%.Synthesis of [Er(NIPH)(HNIPH)(phen)] (3). The synthesis of 3 was similar to the above description for 1 except that Tb(NO 3 ) 3 was replaced by Er(NO 3 ) 3 . The colorless crystals of 3 were collected. The yield was 48% based on Er. Elemental analysis calcd (%) for C 28 H 15 N 4 O 12 Er (766.70): C 43.86%; H 1.97%; N 7.31%; found: C 44.04%; H 1.77%; N 7.72%.Synthesis of [La(NIPH)(HNIPH)(phen)] (4). The synthesis of 4 was similar to the above description for 1 except that Tb(NO 3 ) 3 was replaced by La(NO 3 ) 3 . The colorless crystals of 4 were collected. The yield was 65% based on La. Elemental analysis calcd (%) for C 28 H 15 N 4 O 12 La (738.35): C 45.55%; H 2.05%; N 7.59%; found: C 45.91%; H 1.79%; N 7.86%. | [] | [] | ["[Ho(NIPH)(HNIPH)(phen)]", "[Er(NIPH)(HNIPH)(phen)]", "[La(NIPH)(HNIPH)(phen)]"] | ["Ho(NO 3 ) 3--NaN", "Er(NO 3 ) 3--NaN", "La(NO 3 ) 3--NaN"] | [] | ["NIPH--NaN", "HNIPH--NaN", "phen--NaN"] | [] | [] | []
j.inoche.2014.12.002 | And its pH value was controlled in the range of 8–9 with 1 mol·L −1 NaOH solution.The resulting precursor was sealed in 25 ml Teﬂon-lined stainless steel reactor and heated at 453 K for 3 d under autogenous pressure. The reaction system was then cooled slowly to room temperature. The obtained solid is a mixture of ye llow block crystals and powder. The crystals of 1 suitable for X-ray single-crystal diffraction analysis are picked out from the s olid mixture in 61% yield based on PrCl 3 ·7H 2 O. Syntheses of [Ln(NCP)(2,5-pydc)] n (Ln = La(2), Nd(3), Sm(4)). The complexes 2, 3 and 4 were prepared as described as for 1 above, except that Ln(NO 3 ) 3 ·6H 2 O was used instead of PrCl 3 ·7H 2 O. The crystals of complexes 2–4 are picked out from the solid mixture in 67%, 65% and 72% yield based on Ln(NO 3 ) 3 ·6H 2 O, respectively. Anal. Calcd for C 54 H 34 N 10 O 15 Pr 2 (1): C 48.23, H 2.55, N 10.42%. Found: C 48.01, H 2.63, N 10.10%. Anal. Calcd for C 27 H 14 N 5 O 6 La (2): C 50.41, H 2.19, N 10.89%. Found: C 50.13, H 2.33, N 10.84%. Anal. Calcd for C 27 H 14 N 5 O 6 Nd (3): C 49.99, H 2.18, N 10.80%. Found: C 50.03, H 2.2 5, N 10.77%. | [] | [] | ["{[Pb(CIPT)(1,4-BDC)]?2H 2 O} n "] | ["Pb(Ac) 2 ?3H 2 O--0.114 g, 0.3 mmol"] | [] | ["CIPT--0.99 g, 0.3 mmol", "1,4-BDC --0.100 g, 0.6 mmol"] | ["453 K"] | ["3 d"] | ["H 2 O --18 mL"]
ic070132u | Synthesis of [Zn 2 (NHC 5 H 4 -PO 3 H) 2 Cl 4 ] (3). A 0.072 g portion (0.5 mmol) of pyridyl-4-phosphonic acid was mixed with 0.068 g of ZnCl 2 (0.5 mmol) in 3 mL of deionized distilled water, and the mixture was heated in Teflon-lined steel vessel (volume ∼20 mL) at 170 °C for 4 days. The vessel was cooled to room temperature, and the colorless solution was kept at room temperature for slow evaporation. The X-ray-diffraction-quality colorless crystals were collected after a few days by filtration (yield ∼43% based on Zn). | [] | ["slow evaporation"] | ["[Zn 2 (NHC 5 H 4 -PO 3 H) 2 Cl 4 ]", "pyridyl-4-phosphonic acid", "ZnCl 2"] | ["ZnCl 2--0.068 g (0.5 mmol)"] | [] | ["pyridyl-4-phosphonic acid--0.072 g (0.5 mmol)"] | ["170 \nC"] | ["4 days"] | ["deionized distilled water--3 mL"]
asia.201500332 | Synthesis of SNU-81 Zn(NO 3 ) 2 ·6H 2 O(0.020 g, 0.065 mmol), H 2 C 1 TPDC (0.019 g, 0.050 mmol), and bpy (0.008 g, 0.050 mmol) were dissolved in amixture of DMF (6 mL) and EtOH (1 mL) in aglass serum bottle, which was capped with asilicon stopper and aluminum seal, and then heated at 808Cfor 24 hinaprogrammable furnace. Paleyellow,hollow,tubular crystals resulted, along with afew nonhollow crystals. The crystals were filtered off and washed with DMF.Yield:0.025 g, 50%; elemental analysis calcd (%) for C 92 H 130 N 14 O 25 Zn 2 :C 56.29, H6.68, N9.99;found:C55.96, H6.46, N 9.70. | [] | [] | ["SNU-81 Zn(NO 3 ) 2 ·6H 2 O"] | ["Zn(NO 3 ) 2 ·6H 2 O--0.020 g, 0.065 mmol"] | [] | ["H 2 C 1 TPDC--0.019 g, 0.050 mmol", "bpy--0.008 g, 0.050 mmol"] | ["808C"] | ["24 h"] | ["DMF--6 mL", "EtOH--1 mL"]
d0nj00828a | [Dy 2 (L) 3 (H 2 O) 3 ]·DMF (5): A procedure similar to that for 1. Yield: 52 %, based on H 2 L. Elem anal. calcd (%) for C 42 H 34 Dy 2 N 4 O 19 : C, 41.22; H, 2.80; N, 4.58. Found: C, 41.25; H, 2.78; N, 4.60%. IR bands (KBr, cm -1 ): 2996m, 1670m, 1619m, 1549s, 1456m, 1379s, 1255s, 1225m, 1005w, 973m, 789m, 719w.[Ho 2 (L) 3 (H 2 O) 3 ]·DMF (6): A procedure similar to that for 1. Yield: 56 %, based on H 2 L. Elem anal. calcd (%) for C 42 H 34 Ho 2 N 4 O 19 : C, 41.06; H, 2.79; N, 4.56. Found: C, 41.08; H, 2.75; N, 4.58%. IR bands (KBr, cm -1 ): 2989m, 1670m, 1614m, 1556s, 1449m, 1386s, 1257s, 1227m, 1009w, 974m, 785m, 714w. | [] | [] | ["[Dy 2 (L) 3 (H 2 O) 3 ]·DMF", "[Ho 2 (L) 3 (H 2 O) 3 ]·DMF"] | [] | [] | ["H 2 L--NaN"] | [] | [] | []
ic034427t | Anal. Calcd for Cs(Anth) (C 7 H 6 CsNO 2 ): C, 31.25; H, 2.25; N, 5.21; Cs, 49.40; O, 11.89. Found: C, 31.05; H, 2.24; N, 5.14. IR (KBr, cm -1 ): 3428, m, ν(O-H); 3324, m, ν asym (C-O); 3023, w, ν sym (N-H); 1608, s, ν asym (C-O), δ(N-H); 1579, s, ν(CdC); 1531, s, ν(CdC); 1448, m, ν(CdC); 1315, m, ν(C-N); 1254, m, δ(dCsH); 1150, m, δ(dCsH); 1028, w, δ(dCsH); 861, m, γ(dCsH); 806, m, γ(dCsH); 756, s, γ(dCsH); 662, m, γ(N-H). MS (FAB, negative): m/e ) 537, [2 CsAnth - H] , 2.72; 315 [Hanth + H(Anth) 2 CO 2 3NH 3 ] , 32.21; 268, [CsAnth -H] , 5.57; 225, [CsAnth - CO 2 ]• , 10.97; 151 [H(Anth) 2 - 2CO 2 - 2NH 3 ] , 44.67; 136, [Anth] , 100.0. | [] | [] | ["Cs(Anth) (C 7 H 6 CsNO 2 )"] | [] | [] | [] | [] | [] | []
s0022-328x(02)01705-9 | 3.2. General procedure for the reaction of (R 2 SnO) n with NH 4 X The organotin oxide, (R 2 SnO) n , (10.0 mmol, 1.65 g for R  /Me, 1.93 g for R/Et, 2.49 g for R /n-Bu, 3.61 g for R /n-Oct, 3.01 g for R/c -Hex, 2.21 g for R/i Pr, 2.89 g for R /Ph) was suspended in 1,4-dioxane (50 ml) and a saturated aqueous solution (50 ml) of the appropriate NH 4 X(X/F, Cl, Br, I, OAc) was added. | [] | [] | [] | [] | ["NH 4 X--X/F, Cl, Br, I, OAc"] | [] | [] | [] | ["1,4-dioxane--50 ml", "saturated aqueous solution--50 ml"]
b417013j | As-synthesized material is insoluble in water and common organic solvents.FT-IR (4000–600 cm 21 ): 1603(s), 1571(m), 1440(m), 1408(m), 1364(s), 1310(w), 1222(w), 1130(w), 836(w), 781(s). | [] | [] | [] | [] | [] | [] | [] | [] | []
molecules24050910 | The product was crystallized in AcOEt, 58.7% yield.1 H NMR (500 MHz DMSO-d 6 ): δ 3.84 (s, 6H,) 5.14 (s, 4H), 6.11 (s, H), 6.84 (d, 2H vinyl , J 15.79 Hz), 7.09 (d, 2H aryl , J 8.47 Hz), 7.25 (dd, 2H vinyl , J 8.37; 2.00 Hz), 7.34 (t, 2H aryl , J 7.22 Hz), 7.38 (d, 2H aryl , J 1.94 Hz), 7.40 (t, 4H aryl , J 7.36 Hz), 7.45 (dd, 4H aryl , J 7.49; 2.19 Hz), 7.59 (d, 2H aryl , J 15.76 Hz), 16.30 (br s, 1H).13 C NMR ( 13 C { 1 H} 125 MHz, DMSO-d 6 ): δ 55.65 (C-H), 69.83 (C-H), 101.06 (C-H), 110.80 (C aryl ), 113.24 (C aryl ), 122.18 (C aryl ), 122.70 (C aryl ), 127.81 (C vinyl ), 128.40 (C aryl ), 136.71 (C vinyl ), 140.33 (C aryl ), 149.30 (C aryl ), 149.91 (C aryl ), 183.17 (C=O) ppm, IR 3061 cm −1 , 2922 cm −1 , 2856 cm −1 , 1726 cm −1 , 1628 cm −1 , 1585 cm −1 , 1510 cm −1 , 1126 cm −1 , 970 cm −1 , 739 cm −1 , 696 cm −1 , 486 cm −1 , 459 cm −1 , MS: M + 548.96; yellow crystals, m.p. 159.1 ◦ C.Compound 5.PhCurcu was prepared in accordance with a previously reported synthetic method [ 41 ], 56.7% yield.1 H NMR (500 MHz DMSO-d 6 ): δ 6.21 (s, 1H), 6.96 (d, 2H vinyl , J 15.97 Hz), 7.45 (m, 6H), 7.67 (d, 2H vinyl , J 15.92 Hz), 7.73 (dd, 4H aryl , J 7.67; 1.69 Hz), 16.11 (br s, 1H) ppm, yellow‘crystals, m.p. 140.5 ◦ C.Compound 6.1 mmol of DAC was dissolved in 30 mL of a 7:3 mixture of ethyl acetate-methanol.Then, a solution of copper acetate in MeOH and H 2 O (0.5 mmol) was added dropwise. After 2 h of stirring at room temperature, a brown powder was formed, which was ﬁltered and crystallized with DMSO, 86.9% yield.1 H NMR (500 MHz DMSO-d 6 ): δ 2.27 (s, 6H), 3.85 (s, 6H), 6.26 (br s, 1H), 6.81 (br s, 4H), 7.16 (br s, 1H), 7.34 (br s, 2H), 7.52 (br s, 1H), 7.66 (br s, 1H) ppm, IR 2975 cm −1 , 2941 cm −1 , 1752 cm −1 , 1592 cm −1 , 1514 cm −1 , 1412 cm − , 1299 cm −1 , 1156 cm −1 , 604 cm −1 , 484 cm −1 , brown powder, m.p. 242.5 ◦ C.Compound 7.1 mmol of DACH 4 was dissolved in 25 mL of a 7:3 mixture of ethyl acetate-methanol and 0.5 mmol of a MeOH/H 2 O solution of copper acetate was added slowly. After stirring at room temperature for 2 h, a blue powder was formed, which was ﬁltered and crystallized in DMF/CH 3 CN, 86% yield.1 H NMR (500 MHz DMSO-d 6 ): δ 4.01 (br s, 6H), 6.40 (br s, 2H), 7.05 (br s, 2H) ppm, IR 3020 cm −1 , 2960 cm −1 , 2926 cm −1 , 2870 cm −1 , 1759 cm −1 , 1734 cm −1 , 1574 cm −1 , 1508 cm −1 , 1196 cm −1 , 1032 cm −1 , 550 cm −1 , 515 cm −−1 , 469 cm −1 , MS: M + 973.27; blue powder, m.p. 165.8 ◦ C.Compound 8.1 mmol of DiMeOC was dissolved in 30 mL of a 7:3 mixture of ethyl acetate-methanol and 0.5 mmol of a MeOH/H 2 O solution of copper acetate was added dropwise.After stirring for 2 h at room temperature, a dark brown powder was formed, which was ﬁltered and crystallized in DMSO, 93.2% yield.1 H NMR (500 MHz DMSO-d 6 ): δ 4.01 (br s, 6), 6.93 (br s, 5H) ppm, IR 2995 cm −1 , 2966 cm −1 , 2931 cm −1 , 2843 cm −1 , 1630 cm −1 , 1580 cm −1 , 1500 cm −1 , 1421 cm −1 , 1132 cm −1 , 1014 cm −1 , 968 cm −1 , 469 cm −1 , MS: M + 856.258; dark brown powder, m.p. 258.4 ◦ C.Compound 9.1 mmol of DiBncOC was dissolved in a mixture of 50 mL tetrahydrofuran (THF), later a solution of copper acetate in MeOH and H 2 O (0.5 mmol) was added slowly. After stirring at room temperature for 2 h, a brown powder was formed, which was ﬁltered off and recrystallized from DMF, 85.7% yield.1 H NMR (500 MHz DMSO-d 6 ): δ 3.86 (br s, 6H), 5.01 (br s, 5H), 6.84 (br s, 6H), 7.35 (br s, 13H) ppm, IR 3030 cm −1 , 3001 cm −1 , 2936 cm −1 , 1622 cm −1 , 1502 cm −1 , 1132 cm −1 , 696 cm −1 , 498 cm −1 , 469 cm −1 , MS: M + 1159.476; brown powder, m.p. 182.5 ◦ C. Molecules 2019, 24, 910 15 of 17 Compound 10.1 mmol of PhCurcu was dissolved in 30 mL of a 7:3 ethyl acetate-methanol mixture and 0.5 mmol of copper acetate in a MeO/H 2 O solution was added slowly. After stirring for 2 h of at room temperature, a brown powder was formed and was ﬁltered and crystallized in DMF, 96.3% yield.1 H NMR (500 MHz DMSO-d 6 ): δ 6.91 (d, 1H vinyl , J 15.97 Hz), 7.14 (br s, 4H), 7.45 (d, 4H aryl , J 5.93 Hz), 7.66 (d, 7H vinyl , J 19.32 Hz), IR 3023 cm −1 , 1673 cm −1 , 1620 cm −1 , 1572 cm −1 , 1070 cm −1 , 641 cm −1 , 590 cm −1 , 510 cm −1 , 420 cm −1 , MS: M + 698.99; brown powder, m.p. 275.3 ◦ C.4. Conclusions The synthesis of 5 (compound 9 has two polymorphs) new homoleptic copper complexes was achieved with 5 different curcuminoid ligands, and their crystal structures reveal a four-fold coordination with square planar geometry. The copper ion did not increase the cytotoxic properties of the complexes with respect to free ligands but instead, high antioxidant activity for compounds DAC-Cu, DACH 4 -Cu and DiMeOC-Cu was found. In our results, the presence of free phenolic groups in curcumin derivatives might not be taken as the sole criterion for antioxidant or cytotoxic activity. From the pharmacological point of view, dealing with molecular species only composed by the curcuminoid and the metal atom, thus avoiding the presence of a molecular stabilizer or “spectator”, might be considered advantageous. Moreover, the synthesis of homoleptic copper complexes of curcuminoids achieved in the present work demonstrates a feasible approach for the preparation of new homoleptic complexes of curcuminoids comprising different ligands and metals.Supplementary Materials: The following are available online. CCDC-1882893, CCDC-1882894, CCDC-1882895, CCDC-1882896, CCDC-1882897 and CCDC-1882898 contain the supplementary crystallographic data for this paper. These data can be obtained free of charge via www.ccdc.cam.ac.uk/cgi-bin/catreq.cgi, by e-mailing data_request@ccdc.cam.ac.uk, or by contacting: The Cambridge Crystallographic Data Centre, 12 Union Road, Cambridge CB2 1EZ, UK, Fax; +44(0)-1223-336033.Author Contributions: Extensive synthetic laboratory work: W.M.-M. (principal PhD student), J.C.M.-R., Y.A.-R., M.A.O.-M.; validation (X-ray extensive studies), M.S.-G., R.A.T.; Biological essays, A.N.-C.; NMR studies and funding acquisition, J.C.; writing—review and editing, project administration and funding acquisition, R.G.E.Overlapping tasks from all coauthors is thoroughly acknowledged. CRediT taxonomy.Funding: We gratefully acknowledge ﬁnancial support from PAPIIT (DGAPA, UNAM, IN208516) and CONACyT (CB 252524).Acknowledgments: Scholarships from CONACYT awarded to WMM (No. 576707), YAR (No. 576706) and MAOM (No. 603692) are gratefully acknowledged. We are indebted to Dr. Diego Martinez Otero (X-ray), MSc.Virginia Gómez Vidales (EPR), MSc. María Teresa Ramírez Apan (cytotoxic activity) from Instituto de Química, UNAM for technical assistance, Claudia Rivera Cerecedo and Hector Malagon Rivero (biological essays) from Instituto de Fisiología Celular, UNAM. Acknowledgment is made to Dr. Rubén Gaviño (NMR), María del Rocío Patiño (IR and UV-Vis) and Lucero Rios Ruiz (EM). We gratefully acknowledge assistance from USAI (Facultad de Química, UNAM).Conﬂicts of Interest: The authors declare no competing ﬁnancial interest.References 1.Wanninger, S.; Lorenz, V.; Subhan, A.; Edelmann, F.T. Metal complexes of curcumin-synthetic strategies, structures and medicinal applications. Chem. Soc. Rev. 2015, 44, 4986–5002. [CrossRef] [PubMed] 2.Ghosh, S.; Banerjee, S.; Sil, P.C. The beneﬁcial role of curcumin on inﬂammation, diabetes and neurodegenerative disease: A recent update. Food Chem. Toxicol. 2015, 83, 111–124. [CrossRef] [PubMed] 3.Aggarwal, B.B.; Surh, Y.-J.; Shishodia, S. The Molecular Target and Therapeutic Uses of Curcumin in Health an Disease. In Advances in Experimental Medicine and Biology; Cohen, I.R., Lajtha, I.R., Lambris, J.D., Paoletti, R., Rezaei, N., Eds.; Springer: New York, NY, USA, 2007; pp. 1–75. [CrossRef] 4.Sanphui, P.; Bolla, D. Curcumin, a Biological Wonder Molecule: A Crystal Engineering Point of View.Cryst. Growth Des. 2018, 9, 5690–5711. [CrossRef] 5.Goel, A.; Kunnumakkara, A.B.; Aggarwal, B.B. Curcumin as “Curecumin”: From kitchen to clinic.Biochem. Pharmacol. 2008, 75, 787–809. [CrossRef] [PubMed] Molecules 2019, 24, 910 16 of 17 6.Naksuriya, O.; Okonogi, S.; Schiffelers, R.M.; Hennink, W.E. Curcumin nanoformulations: A review of pharmaceutical properties and preclinical studies and clinical data related to cancer treatment. Biomaterials 2014, 35, 3365–3383. [CrossRef] [PubMed] 7.Liang, G.; Shulin, Y.; Zhou, H.; Shao, L.; Huang, K.; Xiao, J.; Huang, Z.; Li, X. Synthesis, crystal structure and anti-inﬂammatory properties of curcumin analogs. Eur. J. Med. Chem.2009 , 44, 915–919. [CrossRef] [PubMed] 8.Wang, J.; Wei, D.; Jiang, B.; Liu, T.; Ni, J.; Zhou, S. Two copper(II) complexes of curcumin derivatives: Synthesis, crystal structure and in vitro antitumor activity. Transit. Met. Chem.2014 , 39, 553–558. [CrossRef] 9.Aliaga-Alcalde, N.; Marqués-Gallego, P.; Kraaijkamp, M.; Herranz-Lancho, C.; Dulk, H.D.; Görner, H.; Roubeau, O.; Teat, S.J.; Weyhermüller, T.; Reedijk, J. Copper Curcuminoids Containing Anthracene Groups: Fluorescent Molecules with Cytotoxic Activity. Inorg. Chem. 2010, 49, 9655–9663. [CrossRef] [PubMed] 10.Aliaga-Alcalde, N.; Rodríquez, L.; Febinteanu, M.; Höfer, P.; Weyhermüller, T. Crystal Structure, Fluorescence, and Nanostructuration Studies of the First Zn II Anthracene-Based Curcuminoid. Inorg. Chem.2012 , 51, 864–873. [CrossRef] [PubMed] 11.Zhou, S.; Xue, X.; Jiang, B.; Tian, Y. Metal complexes of a novel bisβ -diketone-type ligand and its copper(II) complexes of two-photon biological imaging. Sci. China Chem. 2012, 55, 334–340. [CrossRef] 12.Sarkar, T.; Butcher, R.; Banerjee, S.; Mukherjee, S.; Hussain, A. Visible light-induced cytotoxicity of a dinuclear iron(III) complex of curcumin with low-micromolar IC 50 value in cancer cells Dedicated to Professor Animesh Chakravorty on the occasion of his 80th birthday. Inorg. Chim. Acta 2016, 439, 8–17. [CrossRef] 13.Rajesh, J.; Gubendran, A.; Rajagopal, G.; Athappan, P. Synthesis, spectra and DNA interactions of certain mononuclear transition metal(II) complexes of macrocyclic tetra-aza diacetyl curcumin ligand. J. Mol. Struct.2012, 1010, 169–178. [CrossRef] 14.Pi, Z.; Wang, J.; Jiang, B.; Cheng, G.; Zhou, S. A curcumin-based TPA four-branched copper(II) complex probe for in vivo early tumor detection. Mater. Sci. Eng. C Mater. Biol. Appl.2015 , 46, 565–571. [CrossRef] [PubMed] 15.Thomachan, S.; Sindhu, S.; John, V.D. Synthesis, Characterization, Antibacterial, Antifungal and Cytotoxic Activity of Curcuminoid Analogues with Trisubstituted Phenyl and Anthracenyl ring and their Zinc (II), Copper (II) and Vanadyl (IV) Chelates. Int. J. Pharm. Chem. 2016, 6, 78–86. [CrossRef] 16.Pucci, D.; Bellini, T.; Crispini, A.; D’Agnano, I.; Liguori, P.; Garcia-Orduña, P.; Pirillo, S.; Valentini, A.; Zanchetta, G. DNA binding and cytotoxicity of ﬂuorescent curcumin-based Zn(II) complexes.Med. Chem. Commun. 2012, 3, 462–468. [CrossRef] 17.Zhang, W.; Chen, C.; Shi, H.; Yang, M.; Liu, Y.; Ji, P.; Chen, H.; Tan, R.X.; Li, E. Curcumin is a biologically active copper chelator with antitumor activity. Phytomedicine 2016, 23, 1–8. [CrossRef] [PubMed] 18.Sumanont, Y.; Murakami, Y.; Tohda, M.; Vajragupta, O.; Watanabe, H.; Matsumoto, K. Effects of Manganese Complexes of Curcumin and Diacetylcurcumin on Kainic Acid-Induced Neurotoxic Responses in the Rat Hippocampus. Biol. Pharm. Bull. 2007, 30, 1732–1739. [CrossRef] [PubMed] 19.Zhao, X.Z.; Jiang, T.; Wang, L.; Yang, H.; Zhang, S.; Zhou, P.J. Interaction of curcumin with Zn(II) and Cu(II) ions based on experiment and theoretical calculation. J. Mol. Struct. 2010, 984, 316–325. [CrossRef] 20.John, V.D.; Krishnankutty, K. Antitumour activity of synthetic curcuminoid analogs (1,7-diaryl-1,6-heptadiene-3,5-diones) and their copper complexes. Appl. Organomet. Chem.2006 , 20, 477–482. [CrossRef] 21.Asti, M.; Ferrari, E.; Croci, S.; Atti, G.; Rubagotti, S.; Iori, M.; Cappon, P.C.; Zerbini, A.; Saladini, M.; Versari, A. Synthesis and Characterization of 68 Ga-Labeled Curcumin and Curcuminoid Complexes as Potential Radiotracers for Imaging of Cancer and Alzheimer’s Disease. Inorg. Chem.2014 , 53, 4922–4933.[CrossRef] [PubMed] 22.Attanasio, D.; Collamati, I.; Ercolani, C. Ligand arrangement in tetragonally CuO 4 N and CuO 4 N 2 chromophores formed from copper(II) α -nitroketonates and sterically hindered N-bases. Dalton Trans.1974, 2442–2448. [CrossRef] 23.Garribba, E.; Micera, G. The Determination of the Geometry of Cu(II) Complexes an EPR Spectroscopy Experiment. J. Chem. Educ. 2006, 83, 1229–1232. [CrossRef] 24.Rajagopal, G.; Prasanna, N.; Athappan, P. Copper(II) and Ruthenium(II)/(III) Schiff base complexes.Trans. Met. Chem. 1999, 24, 251–257. [CrossRef] Molecules 2019, 24, 910 17 of 17 25.Barik, A.; Mishra, B.; Shen, L.; Mohan, H.; Kadam, R.M.; Dutla, S.; Zhang, H.; Priyadarsini, K.L. Evaluation of a new copper(II) curcumin complex as superoxide dismutase mimic and its free radical reactions. Free Radic.Biol. Med. 2005, 39, 811–822. [CrossRef] [PubMed] 26.Banerjee, S.; Chakravarty, A.R. Metal complexes of curcumin for cellular imaging, targeting, and photoinduced anticancer activity. Acc. Chem. Res. 2012, 48, 2075–2083. [CrossRef] [PubMed] 27.Johnson, D.R.; Decker, E.A. The role of oxygen in lipid oxidation reactions: A review. Annu. Rev. Food Sci. Technol. 2015, 6, 171–194. [CrossRef] [PubMed] 28.Li, Y.; Gu, Z.; Zhang, C.; Li, S.; Zhang, L.; Zhou, G.; Wang, S.; Zhang, J. Synthesis, characterization and ROS-mediated antitumor effects of palladium(II) complexes of curcuminoids. Eur. J. Med. Chem.2018 , 144, 662–671. [CrossRef] [PubMed] 29.Wilson, J.J.; Lippard, S.J. Synthetic methods for the preparation of platinum anticancer complexes. Chem. Rev.2014, 114, 4470–4495. [CrossRef] [PubMed] 30.Armarego, W.L.F.; Perrin, D.D. Puriﬁcation of Laboratory Chemicals, 6th ed.; Butterworth Heinemann: Oxford, UK, 2009; pp. 138–159.31. Bruker. APEX2, and SAINT-Plus; Bruker AXS Inc.: Madison, WI, USA, 2004.32. Sheldrick, G.M. A short history of SHELX. Acta Crystallogr. Sec. A 2008, 64, 112–122. [CrossRef] [PubMed] 33.Domínguez, M.; Nieto, A.; Marín, J.C.; Keck, A.S.; Jeffery, E.; Céspedes, C.L. Antioxidant activities of extracts from Barkleyanthus salicifollius (Asteraceae) and Penstemon gentianoides (Scrophulariaceae). J. Agric.Food Chem. 2005, 53, 5889–5895. [CrossRef] [PubMed] 34.Rossato, J.I.; Ketzer, L.A.; Centuriao, F.B.; Silva, S.J.; Lüdtke, D.S.; Zeni, G.; Braga, A.L.; Rubin, M.A.; Rocha, B.T. Antioxidant properties of new chalcogenides against lipid peroxidation in rat brain.Neurochem. Res. 2002, 27, 297–303. [CrossRef] [PubMed] 35.Lowry, O.H.; Rosebrough, N.J.; Farr, A.L.; Randall, R.J. Protein measurement with the Folin phenol reagent.J. Biol. Chem. 1951, 193, 265–275. [PubMed] 36.Ng, T.B.; Liu, F.; Wang, Z.T. Antioxidative activity of natural products from plants. Life Sci.2000 , 66, 709–723.[CrossRef] 37.Ohkawa, H.; Ohishi, N.; Yagi, K. Assay for lipid peroxides in animal tissues by thiobarbituric acid reaction.Anal. Biochem. 1979, 95, 351–358. [CrossRef] 38.Monks, A.; Scudiero, D.; Skehan, P.; Shoemaker, R.; Paul, K.; Vistica, D.; Hose, C.; Langley, J.; Cronise, P.; Vaigro-Wolff, A.; et al. Feasibility of a high-ﬂux anticancer drug screen using a diverse panel of cultured human tumor cell lines. J. Natl. Cancer Inst. 1991, 38, 757–766. [CrossRef] 39.Sumantran, V.N. Cellular chemosensitivity assays: An overview. In Cancer Cell Culture: Methods and Protocols, 2nd ed.; Cree, I.A., Ed.; Humana Press: New York, NY, USA, 2011; Chapter 19; pp. 219–236.40.Lozada, C.; Soria-Arteche, O.; Ramírez-Apan, M.T.; Nieto-Camacho, A.; Enríquez, R.G.; Izquierdo, T.; Jiménez-Corona, A. Synthesis, cytotoxic and antioxidant evaluations of amino derivatives. Bioorg. Med. Chem.2012, 20, 5077–5084. [CrossRef] [PubMed] 41.Akram Khan, M.; El-Khatib, R.; Rainsford, K.D.; Whitehouse, M.W. Synthesis and anti-inﬂammatory properties of some aromatic and heterocyclic curcuminoids. Bioorg. Chem.2012 , 40, 30–38. [CrossRef] [PubMed] Sample Availability: Samples of the compounds are not available from the authors.© 2019 by the authors. Licensee MDPI, Basel, Switzerland. This article is an open access article distributed under the terms and conditions of the Creative Commons Attribution (CC BY) license (http://creativecommons.org/licenses/by/4.0/). | [] | [] | ["[Cd(MDPhHIDC)(H2O)2]n", "C12H10CdN2O8"] | ["CdCl2.2H2O--15.4 mg, 0.1 mmol"] | [] | ["MDPhH3IDC--27.6 mg, 0.1 mmol", "Et3N--0.014 mL, 0.1 mmol"] | ["160 \nC"] | ["three days"] | ["H2O--7 mL"]
ic049883b | Synthesis of Cu(3-Me-Ph-H 2 ct)Cl (14). A 0.047 g (0.15 mmol) amount of 3-Me-Ph-H 3 ct was dissolved in 15 mL of MeOH. An equimolar amount (0.025 g) of CuCl 2 ‚2H 2 O was dissolved in 5 mL of H 2 O, added to the ligand solution, and stirred for 1 h. Anal.Calcd for C 13 H 15 N 3 O 4 SCuCl: C, 38.29; H, 3.68; N, 10.31; S, 7.85.Found: C, 38.45; H, 3.51; N, 10.03; S, 8.15. IR (KBr disks, cm -1 ): 3418 (w) ν(NH); 3011 (vw) and 2945 (vw) ν(CH); 1719 (m) and 1610 (s) ν(CdO); 1557 (s) ν(CdN); 1492 (s) δ(OH); 1365 (s) δ(CH); 778 (m) ν(CdS). Mp: 180 °C. | [] | [] | ["Cu(3-Me-Ph-H 2 ct)Cl"] | ["CuCl 2 ‚2H 2 O--0.025 g"] | [] | ["3-Me-Ph-H 3 ct--0.047 g (0.15 mmol)"] | [] | ["1 h"] | ["MeOH--15 mL", "H 2 O--5 mL"]
ejic.201000446 | [Cd(HPra 2 biim)(H 2 O)Cl] n ·nH 2 O (1): Na 2 Pra 2 biim (0.20 mmol, 0.064 g) in water (3 mL) was slowly added to an aqueous solution (3 mL) of Cd(NO 3 ) 2 ·4H 2 O (0.2 mmol, 0.062 g) resulting in immediate precipitation. The resulting mixture was adjusted to pH ≈ 3 with dilute HCl, dissolving the precipitate, and stirred for 1 h. The solution was filtered and the filtrate was left in air to evaporate.Colorless crystals were obtained after a few days. The product was 1D and 2D Inorganic–Organic Hybrid Coordination Polymers collected by filtration, washed with ethanol and dried in air. Yield 0.052 g, 56% (based on Cd(NO 3 ) 2 ·4H 2 O). C 12 H 17 CdClN 4 O 6 (461.16): calcd. C 31.25, H 3.72, N 12.15; found C 30.69, H 3.60, N 12.10. IR (KBr): ν ˜ = 3545 (s), 3395 (s), 3131 (s), 2939 (w), 2752 (w), 2533 (w), 1717 (s), 1706 (s), 1566 (vs), 1521 (w), 1474 (m), 1435 (m), 1425 (m), 1391 (m), 1366 (w), 1330 (w), 1283 (s), 1272 (s), 1233 (s), 1149 (s), 986 (w), 949 (w), 896 (w), 771 (m), 757 (m), 735 (m), 724 (s), 631 (w) cm –1 . | [] | [] | ["[Cd(HPra 2 biim)(H 2 O)Cl] n ·nH 2 O", "C 12 H 17 CdClN 4 O 6"] | ["Cd(NO 3 ) 2 \n4H 2 O--0.2 mmol, 0.062 g"] | [] | ["Na 2 Pra 2 biim--0.20 mmol, 0.064 g"] | [] | ["1 h"] | ["water--3 mL"]
acs.inorgchem.8b03318 | Synthesis of t Bu 4 (L-CoCl 3 ). A solution of [CoCl 2 (C 5 H 5 N) 4 ]Cl (0.22 g, 0.44 mmol) in CH 2 Cl 2 (5 mL) was added to a solution of t Bu 4 (L) (0.40 g, 0.44 mmol) in CH 2 Cl 2 (5 mL) under a N 2 atmosphere. An immediate color change to deep red was observed, and a solution of [(n-Bu) 4 N]Cl (0.08 g, 0.22 mmol) in CH 2 Cl 2 (3 mL) was added. The reaction was heated at 35 °C with vigorous stirring for 16 h before removing the volatiles under reduced pressure to aﬀord a red solid. Residual pyridine was removed by dissolving the solid in toluene (10 mL) and evaporating to dryness using a rotatory evaporator at least three times. The crude material was then dissolved in minimal amount of CH 2 Cl 2 and ﬁltered through a plug of silica using ethyl acetate as eluent. Volatiles were removed under vacuum, and the product was obtained as a red powder (0.40 g, 84%). | [] | [] | ["t Bu 4 (L-CoCl 3)"] | ["[CoCl 2 (C 5 H 5 N) 4 ]Cl--0.22 g, 0.44 mmol"] | ["[(n-Bu) 4 N]Cl--0.08 g, 0.22 mmol"] | ["t Bu 4 (L)--0.40 g, 0.44 mmol"] | ["35 °C"] | ["16 h"] | ["CH 2 Cl 2--5 mL"]
c9dt03145f | Synthesis of {[Zn 3 (idbt) 2 (H 2 O) 3 ]·H 2 O} n (2). Zn(NO 3 ) 2 ·6H 2 O (0.030 g, 0.1 mmol), H 3 idbt (0.01 g, 0.05 mmol), NH 3 ·H 2 O (4 mL) and EtOH (4 mL) were mixed and placed in a 25 mL Teflon-lined autoclave. The mixture was heated at 180 °C for three days, and colorless crystals of 2 were obtained with a yield of 54% (based on Zn). Anal. calcd for C 10 H 10 Zn 3 N 20 O 4 :C, 17.91%; H, 1.50%; N, 41.78%. Found: C, 17.93%; H, 1.49%; N, 41.76%. IR (KBr, cm −1 ): 3423 (s), 3061 (w), 2162 (w), 2115 (vs), 1976 (vw), 1636 (vs), 1440 (s), 1440 (s), 1245 (m), 1021 (w), 982 (vw), 874 (w), 763 (m), 722 (w). | [] | [] | ["{[Zn 3 (idbt) 2 (H 2 O) 3 ]\bH 2 O} n", "C 10 H 10 Zn 3 N 20 O 4"] | ["Zn(NO 3 ) 2 \b6H 2 O--0.030 g, 0.1 mmol"] | [] | ["H 3 idbt--0.01 g, 0.05 mmol"] | ["180 \bC"] | ["three days"] | ["NH 3 \bH 2 O--4 mL", "EtOH--4 mL"]
c8sc05281f | Synthesis of complex 5 A solution of PPh 3 (705 mg, 2.69 mmol) in 10 mL of THF was added dropwise to a mixture of CuCl (133 mg, 1.35 mmol) dissolved in 10 mL of acetonitrile. After stirring for 1 hour, 1f (180 mg, 1.34 mmol) was suspended in 10 mL of THF and added dropwise to the reaction mixture. The reaction mixture was stirred for another 1 hour. Subsequently the solvent was removed under reduced pressure, and the product was extracted with dichloromethane (10 mL). The filtrate was concentrated under reduced pressure and the remaining solid was washed with hexane and dried in vacuo affording 5 as an orange powder (574 mg, 0.33 mmol, 98% yield). Orange crystals of 5 were obtained from a dichloromethane solution layered with hexane on top and stored at -30 °C. M. P. = 175 °C. IR (ATR, [cm -1 ]): 3047 (w, CH stretch), 3013 (w), 1736 (s), 1716 (w), 1584 (w), 1563 (w), 1480 (w), 1479 (w), 1433 (m), 1415 (w), 1381 (m), 1349 (m), 1261 (s, C-O), 1201 (w), 1092 (m), 1027 (m), 995 (w), 856 (w), 799 (w), 740 (s), 682 (s), 614 (m). Elemental analysis (%): calcd for [C 23 H 19 OP 2 Cu] 4 ; C 63.23, H 4.38; found: C 63.02, H 4.42. UV/Vis (THF, λ (nm) ε (M –1 cm –1 )): 445 nm, 252 nm. | [] | [] | ["complex 5"] | ["CuCl--133 mg, 1.35 mmol"] | [] | ["1f--180 mg, 1.34 mmol"] | [] | ["1 hour", "1 hour"] | ["THF--10 mL", "acetonitrile--10 mL", "dichloromethane--10 mL", "hexane--wash"]
chem.201002161 | Subsequently, the silver salt was suspended in dry methanol (5 mL) and reacted with a solution of hydrazinium bromi de (0.192 g, 1.70 mmol) in dry methanol (10 mL). The reaction mixture was stirred for 2 h at room temperature under the exclusion of light, and the insoluble silver bromide was filtered off. The filtrate was then left to evaporate slowly, rendering a slightly yellow powder. This was washed with a solution of diethyl ether/dry methanol (20/1; 10 mL) and dried under vacuum (0.176 g, 81%). Elemental analysis calcd (%) for C 2 H 5 N 7 (127.11): C 18.90, H 3.96, N 77.14; found: C 18.78, H 3.87, N 76.81; DSC (5 8 C min 1 ) onset: 138 (m.p.), 248 8 C (decomp); FAB + (xenon, 6 keV, m-NBA matrix): m/z: 33.2 [M] + ;FAB  (xenon, 6 keV, m-NBA matrix): m / z: 94.0 [M]  ; 1 H NMR: d= 7.53 ppm (5 H; H 2 NNH 3 + ); 13 C{ 1 H} NMR: d= 137.8 (1 C; C  CN), 115.1 ppm (1 C; CN); 14 N NMR: d = 17 (2 N; n 1/2 = 400 Hz, N3/4), 46 (2 N; n 1/2 = 420 Hz, N2/5), 117 (1 N; n 1/2 = 600 Hz, CN), 323 ppm (2N; n 1/2 = 800 Hz, H 2 NNH 3 + ); Raman (rel. int.): n˜ =2259ACHTUNGTRENNUNG(100), 1620(12), 1522(5), 1418(69), 1184(13), 1142(5), 1099(11), 1082(35), 1049(18), 974(21), 733(5), 602(14), 496(19), 382(3), 311(4), 230(11) cm 1 ; IR (KBr, rel. int.): n˜ =3672(w), 3467(m), 3332(vs), 3281(s), 3241(s), 3071(s), 3016(vs), 2884(s), 2818(s), 2678(s), 2532(m), 2461(m), 2258(s), 2120(m), 2085(m), 2005(w), 1940(w), 1705(w), 1648(m), 1586(s), 1523(vs), 1467(m), 1432(m), 1418(w), 1384(m), 1372(vs), 1275(w), 1238(w), 1183(m), 1142(m), 1119(vs), 1099(s), 1048(w), 1035(w), 975(vs), 810(w), 733(m), 700(w), 599(m), 549(m), 495(m) cm 1 . | [] | [] | ["C 2 H 5 N 7"] | [] | ["hydrazinium bromide--0.192 g, 1.70 mmol"] | [] | ["room temperature"] | ["2 h"] | ["dry methanol--5 mL", "dry methanol--10 mL", "diethyl ether/dry methanol (20/1)--10 mL"]
j.poly.2007.04.043 | 2.4. Synthesis of [Cu(gauche-bime) 0.5 (anti-bime) 0.5 (O 2 N-bdc)] n (4) The process was similar to the synthesis of 1 except that H 2 bdc and Zn( NO 3 ) 2 Æ 6H 2 O were replaced by O 2 N-H 2 bdc (0.053 g, 0.25 mmol) and Cu(NO 3 ) 2 Æ 3H 2 O (0.060 g, 0.25 mmol), respectively. Blue prism crystals of 4 were obtained (yield: 0.031 g, 29% based on Cu). Elemental Anal. Calc. for C 16 H 13 CuN 5 O 6 (434.85): C, 44.19; H, 3.01; N, 16.10. Found: C, 44.21; H, 3.05; N, 16.08%. IR (KBr, cm 1 ): 1614 (vs), 1594 (s), 1344 (vs), 1276 (m), 1100 (m), 843 (w), 726 (s), 703 (s), 653 (m), 551 (w). | [] | [] | ["[Cu(gauche-bime) 0.5 (anti-bime) 0.5 (O 2 N-bdc)] n", "C 16 H 13 CuN 5 O 6"] | ["Cu(NO 3 ) 2 Æ 3H 2 O--0.060 g, 0.25 mmol"] | [] | ["O 2 N-H 2 bdc--0.053 g, 0.25 mmol"] | [] | [] | []
zaac.200500280 | (Hg(SCN) 2 ) 2 (Pip) (3): 30 ml of a 0.05 molar aqueous solution of piperazine were put in a 100 ml beaker. A small beaker (about 10 ml) filled with a saturated solution of Hg(SCN) 2 in ethanol was closed with a perforated polyethylene cap in the midst of the large beaker. Within a few days, small clear prisms of 3 crystallized at the outside of the small beaker.Crystals were selected and sealed in thin-walled glass capillaries of 0.1-0.2 mm outer diameter and were tested for their quality by Laue photographs and on a single-crystal X-ray diffractometer (Stoe Image Plate Diffraction System, IPDS II). The best specimens were used to collect complete intensity data sets with the aid of the same diffractometer at ambient temperature. For structure solutions, refinements and crystal data see Table 1 [9]. Tables 2 to 4 give atomic and thermal parameters and Table 5 summarizes selected internuclear distances and angles. | [] | [] | ["(Hg(SCN) 2 ) 2 (Pip)"] | ["Hg(SCN) 2 --saturated solution in ethanol"] | [] | ["piperazine--0.05 molar aqueous solution, 30 ml"] | [] | [] | ["ethanol--saturated solution"]
ic049201k | Hexagonal orange crystals were isolated in 85% yield. pH: initial, 4.0; final, 4.0. IR (KBr pellet, cm -1 ): 3444(w), 1647(m), 1594(w), 1476(w), 1406(m), 1199(m), 1159(m), 1109(w), 1045(m), 1015(m), 935(s), 895(s), 809(m), 786(s), 748(s), 669(s), 565(w), 534(w), 419(w).Synthesis of [Ni 2 (tpytrz) 2 ][Mo 6 O 18 (H 2 O)(O 3 PC 6 H 5 ) 2 ]‚6.4H 2 O (10‚6.4H 2 O). A mixture of (NH 4 ) 6 Mo 7 O 24 ‚4H 2 O (0.130 g, 0.105 mmol), Ni(CH 3 CO 2 ) 2 ‚4H 2 O (0.073 g, 0.293 mmol), tpyprz (0.086 g, 0.221 mmol), C 6 H 5 PO 3 H 2 (0.140 g, 0.886 mmol), H 2 O (10.003 g, 555 mmol), and HF (0.130 g) in the mole ratio 0.48:1.33:1.00: 4.01:2511 at 200 °C for 96 h yielded orange crystal of 9‚6.4H 2 O in 40% yield. pH: initial, 1.5; pH: 1.5. IR (KBr pellet, cm -1 ): 3448(w), 1647(m), 1474(w), 1420(w), 1212(w), 1081(m), 1016(w), 963(m), 906(s), 786(m), 693(s), 564(w) and 529(w). | [] | [] | ["[Ni 2 (tpytrz) 2 ][Mo 6 O 18 (H 2 O)(O 3 PC 6 H 5 ) 2 ]‚6.4H 2 O", "10‚6.4H 2 O"] | ["(NH 4 ) 6 Mo 7 O 24 ‚4H 2 O--0.130 g, 0.105 mmol", "Ni(CH 3 CO 2 ) 2 ‚4H 2 O--0.073 g, 0.293 mmol"] | [] | ["tpyprz--0.086 g, 0.221 mmol", "C 6 H 5 PO 3 H 2--0.140 g, 0.886 mmol"] | ["200 °C"] | ["96 h"] | ["H 2 O--10.003 g, 555 mmol", "HF--0.130 g"]
ic403134c | Li(inic)·2H 2 O (Type V). Isonicotinic acid (100 mg, 0.81 mmol) and LiOH·H 2 O (33 mg, 0.81 mmol) were dissolved in water (5 mL) and allowed to stand in an open ﬂask. The evaporation of the water to almost dryness allowed colorless plate crystals to separate from the solution. Yield: 60%. Anal. Found: C, 43.9; H, 4.9; N, 8.5. Calcd for Li(inic)·2H 2 O: C, 43.7; H, 4.9; N, 8.5%.Crystal Transformations. Li(inic) (Type III) to Li(inic) (Type I).Li(inic) (type III) crystals were immersed in CS 2 for 5 h. Crystals of Li(inic)·0.25CS 2 were then transferred directly from the solutions to a protective oil. A crystal was selected and placed on a single-crystal diﬀractometer in a stream of nitrogen at 130 K. | [] | [] | ["Li(inic)·2H 2 O", "Li(inic)"] | [] | [] | ["Isonicotinic acid--100 mg, 0.81 mmol"] | [] | [] | ["LiOH·H 2 O--33 mg, 0.81 mmol", "water--5 mL"]
s00706-012-0862-x | Zirconium isopropoxide spermine adduct (3, [Zr 2 (OiPr) 8 (C 10 H 26 N 4 )] ? ) Spermine (260 mg, 1.28 mmol) was dissolved in 5.0 cm 3 of toluene at room temperature followed by dropwise addition of a solution of 1.00 g (2.58 mmol) of zirconium isopropoxide isopropanol adduct (ABCR, 99.9 %) in toluene. Colorless crystals of 3 were obtained from the colorless solution upon slow evaporation of the solvent at room temperature after 3 months and these were washed with several portions of hexane at -20 °C and dried in vacuo. Yield 508 mg (46 %); 1 H NMR (C 6 D 6 ,20°C): d = 5.14/4.61 (m, 4H, CHMe 2 ), 3.22–2.52 (m, 8H, H 2 NCH 2 /NHCH 2 /NH), 1.63 (m, 4H, NCH 2 CH 2 ), 1.59/ 1.43 (d, J = 6.0 Hz, 24H, CH(CH 3 ) 2 ), 0.45 (s, 1H, NH) ppm; 13 C NMR (C 6 D 6 ,20°C): d = 70.0/69.8 (CHMe 2 ), 50.2 (NHCH 2 CH 2 CH 2 CH 2 NH), 48.5 (NHCH 2 CH 2 CH 2 NH 2 ), 42.0 (NH 2 CH 2 ), 33.5 (NH 2 CH 2 CH 2 CH 2 NH), 28.1 (NHCH 2 CH 2 CH 2 CH 2 NH), 27.7/25.1 (CH(CH 3 ) 2 ) ppm; IR (C 6 D 6 ):  v = 2,961m, 2,927w, 1,461w, 1,358m, 1,338m, 1,177m, 1,145s, 1,018m, 1,003s, 946m, 839m, 730m cm -1 .X-ray structure analyses Single crystal X-ray diffraction experiments were performed on a Bruker-AXS APEX diffractometer with a CCD area detector and a crystal-to-detector distance of 5.0 cm using graphite-monochromated Mo-K a radiation (k = 71.073 pm). The data collection at 100 K covered a hemisphere of the reciprocal space by recording three sets of exposures, each of them exhibiting a different U angle.The time period for each exposure was 3–10 s, each of them covering 0.3° in x. The data (Table 5) were corrected for polarization and Lorentz effects, and an empirical absorption correction (SADABS) was applied [13]. The cell dimensions were reﬁned with all unique reﬂections.The structures were solved with direct methods (SHELXS97) and reﬁnement to convergence was carried out with Table 5 Crystallographic and structural parameters of 1–3 123C 6 H 5 CH 3 Empirical formula C 10 H 26 N 4 2HCl C 34 H 82 N 4 O 8 Ti 2 C 41 H 90 N 4 O 8 Zr 2 Formula weight 275.3 770.8 949.6 Crystal system Monoclinic Triclinic Triclinic Space group P2 1 /nP-1 P1 Unit cell dimensions a/pm 672.70(11) 960.5(3) 958.70(6) b/pm 864.31(15) 976.0(3) 1162.74(7) c/pm 1308.0(2) 1194.8(4) 1258.71(7) a/° 94.114(4) 72.855(3) b/° 91.984(2) 99.149(4) 79.918(3) c/° 97.481(4) 74.890(4) Volume/pm 3 910 6 760.0(2) 1091.5(6) 1287.05(13) Z 211 Calcd. density/g cm -3 1.203 1.173 1.225 Absorption coefﬁcient l/mm -1 0.412 0.412 0.451 Crystal size/mm 3 0.58 9 0.42 9 0.20 0.43 9 0.35 9 0.32 0.21 9 0.19 9 0.17 h range/° 2.83–25.00 2.17–28.29 2.18–32.61 Reﬂections collection/unique 5,672/1,325 10,648/5,351 35,011/15,779 Data/parameters 1,325/129 5,351/234 15,779/511 GOF on F 2 1.092 1.049 1.002 R [I [ 2r(I)] 0.024 0.050 0.042 wR2 0.071 0.132 0.082 Largest difference peak/hole/e A ˚ -3 0.279/-0.198 1.295/-0.923 0.499/-0.977 Spermine adducts of metal alkoxides 1641 123 the full-matrix least-squares method based on F 2 (SHELXL97) with anisotropic structure parameters for all nonhydrogen atoms [14]. For 2 and 3, the hydrogen atoms were placed on calculated positions and reﬁned as riding on their parent atoms. In 3, the methine CH of one of the terminal OiPr groups is disordered over two positions.CCDC-892185 (for 1), 892186 (for 2), and 892187 (for 3) contain the supplementary crystallographic data for this paper. These data can be obtained free of charge from The Cambridge Crystallographic Data Center via www.ccdc.cam.ac.uk/data_request/cif.References 1. Schubert U (2007) Acc Chem Res 40:730 2. Vaartstra BA, Huffman JC, Gradeff PS, Hubert-Pfalzgraf LG, Daran JC, Parraud S, Yunlu K, Caulton KG (1990) Inorg Chem 29:3126 3. Campbell C, Bott SG, Larsen R, van der Sluys WG (1994) Inorg Chem 33:4950 4. Veith M, Mathur S, Mathur C, Huch V (1997) J Chem Soc Dalton Trans 2101 5. Fric H, Puchberger M, Schubert U (2006) J Sol-Gel Sci Technol 40:155 6. Fric H, Puchberger M, Schubert U (2007) Eur J Inorg Chem 376 7. Fric H, Schubert U (2005) New J Chem 29:232 8. Maurer C, Pittenauer E, Du VA, Allmaier G, Schubert U (2012) Dalton Trans 41:2346 9. Baumann SO, Bendova M, Fric H, Puchberger M, Visinescu C, Schubert U (2009) Eur J Inorg Chem 3333 10. Baranowska K, Chojnacki J, Wojnowski W, Becker B (2003) Acta Crystallogr E 59:o2022 11. Giglio E, Liquori AM, Puliti R, Ripamonti A (1966) Acta Crystallogr 20:652 12. Pospieszna-Markiewicz I, Kubicki M (2003) Acta Crystallogr C 59:o664 13. Sheldrick GM (2008) SADABS, program for empirical absorption correction of area detector data. University of Go ¨ ttingen, Go ¨ ttingen 14. Sheldrick GM (1997) SHELXS/L-97, programs for crystal structure determination. University of Go ¨ ttingen, Go ¨ ttingen 1642 S. O. Baumann et al.123 | [] | [] | ["Zirconium isopropoxide spermine adduct", "[Zr 2 (OiPr) 8 (C 10 H 26 N 4 )]"] | ["zirconium isopropoxide isopropanol adduct (ABCR, 99.9 %)--1.00 g (2.58 mmol)"] | [] | ["spermine--260 mg, 1.28 mmol"] | ["room temperature"] | ["3 months"] | ["toluene--5.0 cm3"]
ic0517422 | Synthesis of [H 3 N(CH 2 ) 6 NH 3 ][V 4 O 4 (OH) 2 }O 3 P(CH 2 ) 3 PO 3 } 2 ]‚ 0.5H 2 O (4e). A solution of V 2 O 5 (0.170 g, 0.935 mmol), 1,3propylenediphosphonic acid (0.190 g, 0.931 mmol), H 2 O (10.00 g, 556 mmol), 1,6-diaminohexane (0.115 g, 0.986 mmol), and HF (0.200 mL, 5.80 mmol) in the mole ratio 1.00:1.00:597:1.18:6.20 was heated at 200 °C for 72 h (initial and final pH values were 2.0 and 2.5, respectively). Blue plates of 4e were isolated in 90% yield. | [] | [] | ["[H 3 N(CH 2 ) 6 NH 3 ][V 4 O 4 (OH) 2 }O 3 P(CH 2 ) 3 PO 3 } 2 ]‚ 0.5H 2 O", "NaN"] | ["V 2 O 5--0.170 g, 0.935 mmol"] | [] | ["1,3propylenediphosphonic acid--0.190 g, 0.931 mmol", "1,6-diaminohexane--0.115 g, 0.986 mmol"] | ["200 \nC"] | ["72 h"] | ["H 2 O--10.00 g, 556 mmol", "HF--0.200 mL, 5.80 mmol"]
cg301311m | Synthesis of {[Cd(1,2-BDC)(L 2 )(H 2 O)]·H 2 O} ∞ ,5.Prepared as described for 1, except that Cd(CH 3 COO) 2 ·2H 2 O (0.027 g, 0.10 mmol) was used. Yield: 0.043 g (70%, based on Cd). Anal. Calcd for C 24 H 26 CdN 4 O 8 (MW = 610.89): C, 47.19; H, 4.29; N, 9.17%. Found: C, 47.28; H, 4.24; N, 9.13%. IR (KBr disk, cm −1 ): 3127(br), 1682(s), 1605(m), 1587(m), 1552(s), 1485(s), 1465(w), 1433(s), 1414(s), 1403(s), 1309(w), 1284(m), 752(m), 700(m), 645(w). | [] | [] | ["{[Cd(1,2-BDC)(L 2 )(H 2 O)]\b1H 2 O} ∞", "C 24 H 26 CdN 4 O 8"] | ["Cd(CH 3 COO) 2 \b2H 2 O--0.027 g, 0.10 mmol"] | [] | [] | [] | [] | []
jacs.9b13772 | Preparation of 3-(1H-benzo[d][1,2,3]triazol-1-yl)N,N,N,2-tetramethylpropan-1-aminium (L 8 , bttmmp) iodide. The mixture of the solution of Cl-mpbt (4.2 g, 0.025 mol) in acetone (100 ml) and KI (5 g) stirred for 2 h at room temperature before the solution was filtered. The filtrate was evaporated under reduced pressure. The residue was dissolved in acetonitrile (100 ml) and then added with trimethylamine (33 wt.% in ethanol solution 7.1 ml). The reaction mixture was stirred at 60 C for 2 days and then evaporated under reduced pressure to afford the crude product. Then purified by washing with ethyl ether and dried under vacuum as the final product. The yield is 64%. | [] | [] | ["3-(1H-benzo[d][1,2,3]triazol-1-yl)N,N,N,2-tetramethylpropan-1-aminium iodide", "L 8"] | [] | [] | ["Cl-mpbt--4.2 g, 0.025 mol"] | ["60 \nC"] | ["2 days"] | ["acetone--100 ml", "acetonitrile--100 ml", "trimethylamine (33 wt.% in ethanol solution)--7.1 ml"]
srep20672 | Synthesis of UPC-21. Crystal of UPC-21 was synthesized by solvothermal reaction of Cu(NO 3 ) 2 3H 2 O (5.0 mg, 0.021 mmol) and H 4 L (2.0 mg, 0.0025 mmol) in the mixed solvents of N,N-diethylformamide (DEF) and water. e reaction system was heated to 75 °C for 1000 min and cooled to room temperature slowly. Green block crystals of UPC-21 were obtained and dried in air at ambient temperature (yield: 25%, based on Cu). Elemental analysis calc. (%) for UPC-21: C, 54.58; H, 5.63; N, 1.99. Found: C, 53.13; H, 5.30; N, 2.02 . | [] | [] | ["UPC-21"] | ["Cu(NO 3 ) 2 \n3H 2 O--5.0 mg, 0.021 mmol"] | [] | ["H 4 L--2.0 mg, 0.0025 mmol"] | ["75 °C"] | ["1000 min"] | ["N,N-diethylformamide (DEF)--mixed solvents", "water--mixed solvents"]
nmat2256 | Slow diﬀusion technique: A solution of (NH 4 ) 3 [Cr(ox) 3 ]·3H 2 O (60 mg, 0.15 mmol) in water (0.5 ml) and a solution of Mn(NO 3 ) 2 ·6H 2 O (37 mg, 0.13 mmol) and [N(CH 3 )(n-C 3 H 7 ) 2 ((R)-s-C 4 H 9 )]I (respectively [N(CH 3 )(n-C 3 H 7 ) 2 ((S)-s-C 4 H 9 )]I) (40 mg, 0.15 mmol) in methanol (0.5 ml) were mixed together and stirred for 5 min. A mild precipitation takes place and the precipitate is ﬁltered oﬀ. Single crystals are obtained after a period of 24 h, by slow diﬀusion of acetone into the ﬁltrate.NATURAL CIRCULAR DICHROISM NCD curves were recorded using a Jasco model J-810 spectropolarimeter. 1.2 mg of product and 120 mg of KBr was ground and pressed as pellets. To enable comparison, the spectra were normalized and corrected for baseline deviation. | [] | [] | ["(NH 4 ) 3 [Cr(ox) 3 ]·3H 2 O", "Mn(NO 3 ) 2 ·6H 2 O", "[N(CH 3 )(n-C 3 H 7 ) 2 ((R)-s-C 4 H 9 )]I", "[N(CH 3 )(n-C 3 H 7 ) 2 ((S)-s-C 4 H 9 )]I"] | ["(NH 4 ) 3 [Cr(ox) 3 ]·3H 2 O--60 mg, 0.15 mmol", "Mn(NO 3 ) 2 ·6H 2 O--37 mg, 0.13 mmol"] | [] | ["[N(CH 3 )(n-C 3 H 7 ) 2 ((R)-s-C 4 H 9 )]I--40 mg, 0.15 mmol", "[N(CH 3 )(n-C 3 H 7 ) 2 ((S)-s-C 4 H 9 )]I--40 mg, 0.15 mmol"] | [] | ["5 min", "24 h"] | ["water--0.5 ml", "methanol--0.5 ml", "acetone--slow diffusion"]
c9dt03714d | Synthetic procedures Synthesis of 1,3,5-tris(bromomethyl)-2,4,6-trimethoxybenzene (intermediate). The intermediate was prepared according to the literature.37 Typically, HOAc (17 mL) was added in a mixture of 1,3,5-trimethoxybenzene (7.5 g, 45 mmol) and HCHO (5.00 g, 167 mmol) in a pressure tube and the resulting suspension was allowed to stir for 1 hour. HBr (47.2 mL) was then added and the reaction mixture was heated to 70 °C for 3 hours in a sealed tube (Scheme 1). After cooling to room temperature, the reaction mixture was poured into water (250 mL) and the precipitated solids were dissolved in DCM. | [] | [] | ["1,3,5-tris(bromomethyl)-2,4,6-trimethoxybenzene"] | [] | [] | [] | ["70 \nC"] | ["1 hour", "3 hours"] | ["HOAc--17 mL", "HBr--47.2 mL", "water--250 mL", "DCM--not specified"]
c5ce00522a | Synthesis of {[Mn(BDP) 0.5 (bib) 1.5 (µ 2 H 2 O) 0.5 (H 2 O)]·0.5H 2 O} n (4). A mixture of H 4 BDP (0.15 mmol, 0.061 g), bib (0.30 mmol, 0.063 g), MnSO 4 H 2 O (0.30 mmol, 0.051 g), NaOH (0.20 mmol, 0.008 g), 6 mL H 2 O and 3 mL DMF was sealed in a 25 mL Teflon-lined stainless steel vessel, which was heated to 120 °C for 3 days and then cooled to 25 °C at a rate of 0.5 °C min −1 . Colorless crystals of 4 were obtained. Yield 38% based on H 4 BDP. Anal. (%) calcd. for C 57 H 47 Mn 2 N 13 O 12 : C, 56.30; H, 3.90; N, 14.98. Found: C, 56.06; H, 4.02; N, 14.97. IR (KBr pellet, cm -1 ): 3132 (vs), 2112 (m), 1988 (w), 1616 (s), 1552 (m), 1530 (s), 1442 (m), 1338 (m), 1304 (m), 1252 (m), 1066 (s), 830 (m), 627 (s). Synthesis of {[Fe 2 (BDP)(bib)(H 2 O)]·H 2 O} n (5). A mixture Page 4 of 12CrystEngComm CrystEngComm Accepted Manuscript Published on 15 May 2015. Downloaded by University of Tasmania on 21/05/2015 13:09:39. View Article Online DOI: 10.1039/C5CE00522A | [] | [] | ["{[Mn(BDP) 0.5 (bib) 1.5 (µ 2 H 2 O) 0.5 (H 2 O)]·0.5H 2 O} n", "C 57 H 47 Mn 2 N 13 O 12"] | ["MnSO 4 H 2 O--0.30 mmol, 0.051 g"] | [] | ["H 4 BDP--0.15 mmol, 0.061 g", "bib--0.30 mmol, 0.063 g", "NaOH--0.20 mmol, 0.008 g"] | ["120 °C"] | ["3 days"] | ["H 2 O--6 mL", "DMF--3 mL"]
ic802457j | Synthesis of [WS 4 Cu 4 I 2 (bpe) 3 (H 2 O)] n (2). To a red solution of [Et 4 N] 4 [WS 4 Cu 4 I 6 ] (924 mg, 0.5 mmol) in MeCN (4 mL) was added a DMF (2 mL) solution containing bpe (276 mg, 1.5 mmol), and the final mixture was sealed in a 15 mL PTFElined stainless-steel acid digestion bomb and heated at 100 °C for 2 days. Red prism-shaped single crystals suitable for X-ray diffraction were obtained several days later in 72% yield. Elemental analysis calcd (%) for C 36 H 38 Cu 4 I 2 N 6 WOS 4 : C 31.09, H 2.75, N 6.04; found: C 31.15, H 2.82, N 6.12. | [] | [] | ["[WS 4 Cu 4 I 2 (bpe) 3 (H 2 O)] n", "C 36 H 38 Cu 4 I 2 N 6 WOS 4"] | ["[Et 4 N] 4 [WS 4 Cu 4 I 6 ]--924 mg, 0.5 mmol"] | [] | ["bpe--276 mg, 1.5 mmol"] | ["100 \nC"] | ["2 days"] | ["MeCN--4 mL", "DMF--2 mL"]
chem.201900771 | Synthesis of triethyl-(2-fluoro-ethyl)-phosphonium bromide Anhydrous acetonitrile (100 mL) was added into a dry three-neck flask under nitrogen at room temperature. Then, 2-fluoro-1-bromoethane (5 mL, 67.1 mmol) and triethylphosphine (7.5 mL, 55.88 mmol) were added to this solution by syringe. The reaction mixture was stirred at room temperature for 7 h. The solvent was then removed under vacuum, and the residue was dried to obtain triethyl-(2-fluoro-ethyl)-phosphonium bromide as a white solid, in approximately 41.3% yield based on trimethylphosphine, which could be recrystallized from ethyl acetate and deionized water. | [] | [] | ["triethyl-(2-fluoro-ethyl)-phosphonium bromide"] | [] | ["2-fluoro-1-bromoethane--5 mL, 67.1 mmol", "triethylphosphine--7.5 mL, 55.88 mmol"] | [] | ["room temperature"] | ["7 h"] | ["anhydrous acetonitrile--100 mL"]
s0108270111043551 | Experimental An aqueous solution (50 ml) of cobalt(II) acetate (0.164 g, 6.6 mmol) was added to a solution of benzene-1,2,4,5-tetracarboxylic acid (0.168 g, 6.6 mmol) and 1,3-bis(4-pyridyl)propane (0.130 g, 6.6 mmol) in an ethanol–water mixture (250 ml), which had previously been stirred under reﬂux for 30 min. The reaction mixture was heated under reﬂux for 2 h. Single crystals adequate for X-ray diffraction studies were obtained by slow evaporation at room temperature. All reagents and solvents were commercially available and were used without additional puriﬁcation. Elemental analysis was performed with a Carlo–Erba 1108 analyser. Analysis required: C 51.39, H 4.97, N 6.09, O 29.00, Co 8.55%; found: C 51.8, H 4.9, N 6.0, O 28.8, Co 8.6%. | [] | [] | ["Cobalt(II) benzene-1,2,4,5-tetracarboxylate 1,3-bis(4-pyridyl)propane"] | ["cobalt(II) acetate--0.164 g, 6.6 mmol"] | [] | ["benzene-1,2,4,5-tetracarboxylic acid--0.168 g, 6.6 mmol", "1,3-bis(4-pyridyl)propane--0.130 g, 6.6 mmol"] | [] | ["2 h"] | ["ethanol–water mixture--250 ml"]
b507124k | [{Cu 5 (2,2  -bpy) 5 (H 2 O)(HPO 4 )(PO 4 )}PW 11 CuO 39 ]·6H 2 O(2).A mixture of Na 2 WO 4 ·2H 2 O (0.200 g, 0.606 mmol), CuCl 2 ·2H 2 O (0.052 g, 0.305 mmol), 2,2  -bpy (0.047 g, 0.301 mmol), 4 M H 3 PO 4 (152 lL, 0.608 mmol) and H 2 O (5 mL, 0.278 mol) was stirred and the pH was adjusted to 5 with 1 M NaOH (pH f = 2.5). Blue cubic crystals (0.180 g, yield 79% based on W) were collected by ﬁltration. IR (KBr pellets, m/cm −1 ): 3108 (w), 3077 (w), 3052 (w), 3033 (w), 2921 (w), 2845 (w), 1603 (m), 1571 (w), 1498 (w), 1475 (w), 1446 (s), 1315 (w), 1251 (w), 1160 (w), 1140 (m), 1096 (m), 1060 (s), 1032 (w), 1000 (w), 957 (s), 886 (s), 813 (s), 767 (s), 708 (m), 521 (m). C 50 H 55 N 10 Cu 6 O 54 P 3 W 11 (4156.46); Calcd. (Found): C 14.45 (14.67); H 1.33 (1.26); N 3.37 (3.44); Cu 9.17 (9.01); P 2.23 (2.30); W 48.65 (48.78%). | [] | [] | ["{Cu 5 (2,2 \n -bpy) 5 (H 2 O)(HPO 4 )(PO 4 )}PW 11 CuO 39 ]·6H 2 O", "C 50 H 55 N 10 Cu 6 O 54 P 3 W 11"] | ["Na 2 WO 4 ·2H 2 O--0.200 g, 0.606 mmol", "CuCl 2 ·2H 2 O--0.052 g, 0.305 mmol"] | ["4 M H 3 PO 4--152 lL, 0.608 mmol", "1 M NaOH--pH f = 2.5"] | ["2,2 \n -bpy--0.047 g, 0.301 mmol"] | [] | [] | ["H 2 O--5 mL, 0.278 mol"]
b903074c | Found: C, 27.26; H, 2.22; N, 5.26%. IR (cm 1 ): 3356bs, 3011w, 1924w, 1682m, 1610vs, 1542m, 1482m, 1378vs, 1227vs, 1130m, 860m, 781m, 680w, 634s, 460m. Notably, reactions of HINO with other AgX salts (X  ¼ NO 3  , AsF 6  ,CF 3 SO 3  , or SbF 6  ) under the same conditions uniformly yield the colorless block crystals of 2 (see Scheme 1). The composition and phase purity of the products have also been fully characterized. On the other hand, we have made several attempts on reacting isonicotinate N-oxide (equimolar HINO and NaOH) with silver(I) perchlorate under similar conditions. However, no solid state product was observed until the solution was evaporated to dryness except that a little black precipitate was generated at the beginning of the reactions. | [] | [] | ["NaN"] | [] | [] | [] | [] | [] | []
24701556.2019.1662040 | Synthesis of [Cu(L)(SCN)(H 2 O) 2 ] n .2H 2 O (1) as single crystals Initially, compound 1 was synthesized by the branch tube method. Branched tube equipment included on two different parts: (a) Oil bath and (b) Tube. The temperature of oil bath has been adjusted at 60  C. It should be noted which temperature is the most important parameters in this equipment, because the difference temperature between oil bath Figure 1. Depiction of the branched tube for syntheses and isolation of single crystals of the metal coordination supramolecular. | [] | [] | ["[Cu(L)(SCN)(H 2 O) 2 ] n .2H 2 O"] | [] | [] | ["L--NaN"] | [] | [] | []
ejic.200400173 | Synthesis of [Cd(4,4⬘-bpp)(dca) 2 ] n (7): The procedure was similar to the synthesis of complex 3 except that Cd(NO 3 ) 2 ·4H 2 O (0.031 g, 0.1 mmol) and Na(dca) 2 (0.018 g, 0.2 mmol) were used instead of ZnCl 2 . Yield: 0.05 g (82%). C 28 H 20 CdN 8 O 2 (612.92): calcd. C 54.87, H 3.26, N 18.27; found C 54.85, H 3.29, N 18.25. IR (KBr pellet): ν ˜ ⫽ 3529 cm ⫺1 (w), 3061 (w), 2916 (w), 2891 (w), 2845 (w), 2305 (s), 2258 (s), 2229 (vs), 2170 (vs), 1618 (m), 1597 (w), 1562 (w), 1504 (w), 1479 (m), 1425 (s), 1369 (m), 1327 (w), 1306 (m), 1263 (s), 1252 (s), 1227 (s), 1161 (vw), 1124 (m), 1061 (m), 1018 (m), 933 (w), 816 (s), 802 (m), 756 (s), 638 (w), 613 (vw), 510 (w), 490 (m), 467 (vw). | [] | [] | ["[Cd(4,4⬘-bpp)(dca) 2 ] n", "C 28 H 20 CdN 8 O 2"] | ["Cd(NO 3 ) 2 ·4H 2 O--0.031 g, 0.1 mmol"] | [] | ["Na(dca) 2--0.018 g, 0.2 mmol"] | [] | [] | []
j.ica.2015.04.025 | 2.3. Preparation of {[Zn(mip)(3-pna)]2H 2 O} n (2) Zn(NO 3 ) 2 6H 2 O (110 mg, 0.37 mmol), 3-pna (74 mg, 0.37 mmol), and 5-methylisophthalic acid (66 mg, 0.37 mmol) were mixed with 10 mL of distilled H 2 O and 0.5 mL of 1 M NaOH in a 23 mL Teﬂon-lined Parr acid digestion bomb. The bomb was sealed and heated at 120 °C for 20 h, and then was cooled slowly to 25 °C. Colorless blocks of 2 (93 mg, 57% yield based on Zn) were isolated after washing with distilled water, ethanol, and acetone and drying in air. Anal. Calc. for C 20 H 19 N 3 O 7 Zn 2: C, 50.17; H, 4.00; N, 8.78. Found: C, 50.92; H, 3.82; N, 8.74%. IR (cm 1 ): 3250 (w), 3078 (w), 2437 (w), 1693 (m), 1674 (m), 1618 (m), 1607 (m), 1557 (s), 1486 (m), 1421 (m), 1338 (s), 1312 (m), 1298 (m), 1247 (m), 1210 (m), 1129 (m), 1109 (m), 1054 (m), 918 (m), 899 (m), 852 (m), 829 (m), 807 (m), 770 (s), 759 (m), 724 (s), 690 (s), 654 (s). | [] | [] | ["{[Zn(mip)(3-pna)]?2H 2 O} n", "C 20 H 19 N 3 O 7 Zn 2"] | ["Zn(NO 3 ) 2 ?6H 2 O--110 mg, 0.37 mmol"] | [] | ["3-pna--74 mg, 0.37 mmol", "5-methylisophthalic acid--66 mg, 0.37 mmol"] | ["120 \nC"] | ["20 h"] | ["distilled H 2 O--10 mL"]
c1cc13021h | Synthesis of 4; 1 (5 mg, 2.35  10 5 mols) was stirred for 18 h with oven dried copper ( II) chloride (4 mg, 2.97  10 5 mols) in acetonitrile (10 ml) at room temperature. The solution was reduced to 1ml in vacuo and crystallised by vapour diﬀusion using diethyl ether as the nonsolvent. Initially brown crystals of an unidentiﬁed complex grew (repeated attempts to obtain a single crystal of this species for X-ray analysis failed). The reaction was left slightly open to air to let the solvent evaporate slowly oﬀ, and a yellow/brown, crystalline material formed. Yield 7 mg (82%). IR, n/cm 1 = 2222 (vs) (CRN str.), other bands at 1651(br.s), 1583(m), 1478(m) 1470(vs), 1365(m), 1033 (br.m), 874(br.m). | [] | [] | ["4; 1"] | ["copper ( II) chloride--4 mg, 2.97 \n10 \n5 mols"] | [] | [] | ["room temperature"] | ["18 h"] | ["acetonitrile--10 ml", "diethyl ether--as the nonsolvent"]
j.jssc.2019.01.013 | MARK 2.2. Synthesis of complex 1 A mixture of NiSO 4 ·6H 2 O (0.13 g, 0.5 mmol) and bibp (.14 g, 0.5 mmol) was dissolved in 8 mL distilled water and stirred for 30 min at room temperature. And then the resulting mixture was sealed in a 25 mL Teﬂon-lined stainless steel vessel and heated at 140 °C for 3 days, and then cooled to room temperature. Green block crystals were obtained in yield (based on Ni): 0.05 g, 22%. IR (KBr): ν (cm −1 ) 3400w, 3108w, 3068w, 1638w, 1529 s, 1491 m, 1302 s, 1280 m, 1258 m, 1145 m, 1129 m, 1111 m, 1089 m, 1069 m, 1058 m, 973 m, 958 m, 928 m, 908w, 888w, 841 m, 822 m, 752w, 728 m, 658 s, 613 m, 597 m, 548 m, 496w. | [] | [] | ["complex 1"] | ["NiSO 4 \n6H 2 O--0.13 g, 0.5 mmol"] | [] | ["bibp --0.14 g, 0.5 mmol"] | ["140 \nC"] | ["3 days"] | ["distilled water--8 mL"]
c3ce40981c | Synthesis of Ca(C 4 H 9 –PO 3 )·H 2 O (4). NaOH (206 mg, 5.2 mmol, 2.2 eq.) and C 4 H 9 –PO 3 H 2 (331 mg, 2.4 mmol, 1 eq.) were successively dissolved in 10 mL of a (1 : 1) H 2 O–EtOH mixture under magnetic stirring. After complete dissolution of the phosphonic acid, the reaction mixture was heated. Once the temperature reached ∼70 °C, 3 mL of a 0.8 mol L −1 aqueous solution of CaCl 2 (2.4 mmol, 1 eq.) was added dropwise, leading to the immediate formation of a white precipitate. The mixture was then refluxed at 85 °C for 24 h. The suspension was then cooled and filtered on a sintered glass frit under vacuum, maintaining the vacuum for ∼15 min. The precipitate was washed and dried as described for Ca(C 6 H 5 –PO 3 H) 2 . Yield: 446 mg, 95%. | [] | ["∼15 min"] | ["Ca(C 4 H 9 -PO 3 )·H 2 O"] | ["CaCl 2--3 mL of a 0.8 mol L −1 aqueous solution (2.4 mmol, 1 eq.)"] | ["NaOH--206 mg, 5.2 mmol, 2.2 eq."] | ["C 4 H 9 -PO 3 H 2--331 mg, 2.4 mmol, 1 eq."] | ["85 °C"] | ["24 h"] | ["(1 : 1) H 2 O-EtOH mixture--10 mL"]
acs.organomet.6b00240 | Formula: C 18 H 14 N 4 O(M = 302.33 g/mol). Anal. Calcd: C, 71.51; H, 4.67; N, 18.53. Found: C, 71.43; H, 4.69; N, 18.45. For details of the X-ray diﬀraction study, see the Supporting Information.(2,6-Dimethylphenyl)benzimidamide (5). To a solution of 2,6dimethylaniline (7.27 g, 1 equiv, 60 mmol) in dry THF (50 mL) was added n-butyllithium (60 mmol, 1 equiv, 37.5 mL of 1.6 M solution in n-hexane) at −78 °C. The reaction mixture was stirred for 1 h at room temperature and cooled again to −78 °C. Then benzonitrile (6.19 g, 1 equiv, 60 mmol) was added slowly. After 20 h at room temperature, the reaction was quenched with 50 mL of a 1:1 methanol/water mixture, and 50 mL of chloroform was added. The layers were separated, and the organic one was washed three times with water, dried with magnesium sulfate, and evaporated to dryness. Compound 5 was puriﬁed by crystallization from diethyl ether and pentane. Yield: 6.17 g (27.5 mmol, 46%; lit. 80% 40 ), white solid. Mp: 104 °C. | [] | [] | ["C 18 H 14 N 4 O"] | [] | [] | ["2,6-Dimethylphenyl)benzimidamide--5"] | ["-78 °C", "room temperature"] | ["20 h"] | ["THF--50 mL", "methanol/water mixture--50 mL", "chloroform--50 mL", "diethyl ether--NA", "pentane--NA"]
c5dt04754d | 5 Colorless block−shaped crystals of Mg−CP (hereinafter referred to as 1) were achieved after slowly cooled to room temperature (yield: 75% based on Mg). Anal. Calcd for C 7 H 9 MgNO 5 : C, 39.76; H, 4.26; N, 6.62. Found: C, 39.58; H, 4.31; N, 6.84. Selected IR data (KBr pellet, cm -1 ): 3425 (w), 2973 (w), 2938 (w), 2883 (w), 1675 (w), 1640 (w), 1616 (w), 1502 (s), 1440 (w), 1389 (w), 1250 (s), 1108 (s), 948 (m), 867 (s), 781 (s), 719 (s). Preparation of 1@PVDF composites. CP 1 was mixed with a certain amount of PVDF, and the mass percentage of 1 is 5, 10, 15, 20, 25 and 30% in each composite, respectively. As a representative, the preparation process of 5% 1@PVDF composite is described in detail. Firstly, 5 mg powder of 1 was mixed with 95 mg PVDF, the mixtures were manually ground with the pestle to afford fine powder. Secondly, the mixtures were loaded into cylindrical punches and die with 13 mm diameters and then the powered samples were pressed into a pellet under the pressure of ca. 6 MPa with a thickness of ca. 0.30 mm. Finally, the 5% 1@PVDF composite pellet was heated at 190 °C in an oven for 1 hour. The analogous procedure above−mentioned was used for preparation of other 1@PVDF composites (Table S1). Crystallographic data Suitable single crystal of 1 was carefully selected under an optical microscope and glued to thin glass fibers. Single crystal X−ray diffraction data were collected on a Bruker Smart Apex II CCD diffractometer at 296 K using graphite monochromated Mo/Kα radiation (λ = 0.71073 Å). Data reductions and absorption corrections were performed with the SAINT 16 and SADABS2 17 software packages, respectively. Structures were solved by a direct method using the SHELXL−97 software package. | [] | [] | ["Mg−CP", "C 7 H 9 MgNO 5"] | [] | [] | [] | [] | [] | []
ja302380x | Synthesis of M′ MOF-5: Zn 3 (CDC) 3 [Cu(SalPyMeCam)]·(DMF) 5 (H 2 O) 7 . When Zn(NO 3 ) 2 (0.0120 g, 0.04 mmol) and H 2 CDC (0.0069 g, 0.04 mmol) were taken in place of Cd (NO 3 ) 2 ·4H 2 OandH 2 BDC respectively, keeping the reaction conditions the same as in M′MOF-4,M′MOF-5 could be isolated in ∼60% yield as green thin plates. Elemental analysis (%): Calcd for Zn 3 (CDC) 3 [Cu(SalPyMeCam)]· (DMF) 5 (H 2 O) 7 (C 61 H 99 N 9 O 26 CuZn 3 ): C, 44.83; H, 6.11; N, 7.71; Found: C, 45.04; H, 6.12; N, 7.69. | [] | [] | ["M′ MOF-5", "Zn 3 (CDC) 3 [Cu(SalPyMeCam)]·(DMF) 5 (H 2 O) 7"] | ["Zn(NO 3 ) 2--0.0120 g, 0.04 mmol"] | [] | ["H 2 CDC--0.0069 g, 0.04 mmol"] | [] | [] | []
c4ra10257f | Preparation of [Co(HO 3 P–C 5 H 4 N–PO 3 H) 2 (H 2 O) 2 ] n (1), [Zn(HO 3 P–C 5 H 4 N–PO 3 H) 2 (H 2 O) 2 ] n (2) and [Cd(HO 3 P–C 5 H 4 N– PO 3 H) 2 (H 2 O) 2 ] n (3) Pyridine-3,5-diyldiphosphonic acid (30.0 mg, 0.125 mmol) was dissolved in distilled water (2 mL) with heating. Then a solution of cobalt( II) chloride (16.2 mg, 0.125 mmol), zinc chloride (17.0 mg, 0.125 mmol) or cadmium chloride (22.9 mg, 0.125 mmol) in distilled water (1 mL) was added. The resulting mixture was le at room temperature for slow evaporation of the solvent. Aer ve days, pink (in the case of 1) and colourless (in the case of 2 and 3) parallelepiped-shaped crystals were obtained. These crystals were then collected by gravity ltration, washed with distilled water (3  0.5 mL) and dried in air. For 1: yield: 11.7 mg (16%). Anal. found (calcd) for C 10 H 16 CoN 2 O 14 P 4 : C, 20.89 (21.03); H, 2.70 (2.83); N, 4.77 (4.91)%. For 2: yield: 10.0 mg (14%). Anal. found (calcd) for C 10 H 16 N 2 O 14 P 4 Zn: C, 20.51 (20.80); H, 2.57 (2.80); N, 4.87 (4.85)%. For 3: yield: 11.7 mg (15%). Anal. found (calcd) for C 10 H 16 CdN 2 O 14 P 4 : C, 19.16 (19.23); H, 2.47 (2.59); N, 4.53 (4.49)%. The phase purity of 1–3 was conrmed by comparison of simulated and experimental powder XRD patterns (Fig. S1–S3†).Elemental analysis Standard CHN elemental analyses were measured on an Elementar vario EL III elemental analyzer. | [] | [] | ["[Co(HO 3 P–C 5 H 4 N–PO 3 H) 2 (H 2 O) 2 ] n", "[Zn(HO 3 P–C 5 H 4 N–PO 3 H) 2 (H 2 O) 2 ] n", "[Cd(HO 3 P–C 5 H 4 N– PO 3 H) 2 (H 2 O) 2 ] n"] | ["cobalt( II) chloride--16.2 mg, 0.125 mmol", "zinc chloride--17.0 mg, 0.125 mmol", "cadmium chloride--22.9 mg, 0.125 mmol"] | [] | ["Pyridine-3,5-diyldiphosphonic acid--30.0 mg, 0.125 mmol"] | ["room temperature"] | ["slow evaporation of the solvent", "ve days"] | ["distilled water--2 mL", "distilled water--1 mL"]
j.poly.2007.02.029 | 2.2.7. [Co(pdc)(L 1 )(H 2 O)] (7) Compound 7 was prepared similarly as for 3 using pyridine-2,6-dicarboxylic a cid (16.7 mg, 0.1 mmol), NaOH (8 mg, 0.2 mmol), CoCl 2 Æ 6H 2 O(24mg, 0.1 mmol) and L 1 (14.8 mg, 0.1 mmol). Violet crystals were obtained by slow e vaporation of the aqueous solution. Yield: 28 mg, 72%. Anal.Calc.forC 14 H 13 CoN 5 O 5 : C, 43 .09; H, 3.36; N, 17.95. Found: C, 43.01; H, 3.29; N, 17.88%. IR (KBr p ellet, cm 1 ): 3118m, 2363w, 1632 s, 1502m, 1417m, 1359m, 1280m, 1228m, 1176m, 1088m, 1038m, 936w, 911w, 846w, 817w, 766m, 721m, 690w, 666w, 619w. | [] | [] | ["[Co(pdc)(L 1 )(H 2 O)]", "C 14 H 13 CoN 5 O 5"] | ["CoCl 2 Æ 6H 2 O--24mg, 0.1 mmol"] | [] | ["pyridine-2,6-dicarboxylic acid--16.7 mg, 0.1 mmol", "L 1--14.8 mg, 0.1 mmol"] | [] | [] | ["aqueous solution--N/A"]
00958972.2016.1242727 | 2.5. Synthesis of 4 An ethanolic solution (5mL) of 4-amino-2-bromobenzonitrile (L 4 , 1mmol, 0.197g) was added to the saturated ethanolic solution (5mL) of AgNO 3 . The test tube was covered with a perforated foil. After keeping the solution in air for 5days, light yellow crystals of 4 suitable for structure determination were obtained. Yield 62%, m.p. 132–135°C. Anal. Calcd for C 14 H 10 AgBr 2 N 5 O 3 : C, 29.82; H, 1.79; N, 12.42%. Found: C, 29.84; H, 1.77; N, 12.43%. IR (KBr, cm −1 ): 3482 (m), 3372 (s), 3162 (w), 2414 (w), 2227 (s), 1920 (w), 1611 (s), 1501 (m), 1380 (s), 1303 (m), 1259 (m), 1150 (w), 1039 (m), 852 (m), 687 (m), 589 (m), 489 (m). 1 H NMR (400MHz, DMSO) δ/ppm: 7.44 (s, 1H), 6.87 (s, 1H), 6.59 (dd, J=8.6, 2.1Hz, 1H), 6.46 (s, 2H). | [] | [] | ["4", "C 14 H 10 AgBr 2 N 5 O 3"] | ["AgNO 3--saturated ethanolic solution (5 mL)"] | [] | ["4-amino-2-bromobenzonitrile (L 4)--1 mmol, 0.197 g"] | [] | ["5 days"] | ["ethanol--5 mL"]
j.ica.2008.10.010 | 2.4. Synthesis of [Cu 2 (Hpca) 2 (H 2 O) 2 (Im) 2 ](3) To a solution of Cu(NO 3 ) 2  3H 2 O (0.2470 g, 1 mmol) in water/ ethanol (V/V = 2:1, 15 mL), was added 3,5-pyrazoledicarboxylic acid monohydrate (0.172 g, 1 mmol). A blue solution was yielded. | [] | [] | ["[Cu 2 (Hpca) 2 (H 2 O) 2 (Im) 2 ]", "Cu(NO 3 ) 2  3H 2 O"] | ["Cu(NO 3 ) 2  3H 2 O--0.2470 g, 1 mmol"] | [] | ["3,5-pyrazoledicarboxylic acid monohydrate--0.172 g, 1 mmol"] | [] | [] | ["water/ethanol--15 mL (V/V = 2:1)"]
ic102286r | [Cu{(py)C(CN)NO} 2 ] n (4). A pale pink solution of (py)C(CN)NOH (0.40 mmol) in MeCN (10 mL) was added dropwise to a stirred pale green solution of Cu(BF 4 ) 2 3 6H 2 O (0.069 g, 0.20 mmol) in the same solvent (10 mL). The resulting dark green solution was stirred for a further 1 h and then allowed to slowly evaporate at room temperature.X-ray quality green crystals of the product grew over a period of 6-7 days. The crystals were collected by filtration, washed with Et 2 O(4 2 mL), and dried in air. The yield was ∼65%. Anal. Calcd for C 14 H 8 N 6 O 2 Cu (MW, 355.8): C, 47.26; H, 2.27; N, 23.62%. Found: C, 47.50; H, 2.29; N, 23.80%. IR (KBr, cm -1 ): 3335wb, 3087w, 2213 m, 1601s, 1486w, 1453vs, 1407vs, 1371s, 1353w, 1271w, 1235vs, 1165s, 1108w, 1064s, 1036vs, 1019w, 976w, 785vs, 744w, 708s, 652w, 499w, 415 m. | [] | [] | ["[Cu{(py)C(CN)NO} 2 ] n"] | ["Cu(BF 4 ) 2 3 6H 2 O--0.069 g, 0.20 mmol"] | [] | ["(py)C(CN)NOH--0.40 mmol"] | [] | ["6-7 days"] | ["MeCN--10 mL"]
b009295i | Synthesis of the complexes The complexes ReOCl 3 (Me 2 S)(OPPh 3 ), 25 cis,fac-RuCl 2 (Me 2 SO) 3 (CO) 9 19 and Ru(TPP)(CO)(EtOH) 26 were synthesized according to the reported procedures. ReO(OEt)Cl 2 (PPh 3 ) 2 was prepared from NH 4 ReO 4 with a procedure similar to that described by Johnson et al. for isomer 2; 3 trans,trans,transReO(OEt)Cl 2 (py) 2 8 was prepared by the method used for 3 and 4 (see below), with a py to Re ratio of 5 : 1. | [] | [] | [] | [] | [] | [] | [] | [] | []
j.poly.2011.11.057 | 2.5.2. Synthesis of 1,4-bis(3-ethoxysalicylaldehyde carbohydrazonato)butane (L3) 0.332 g (2.0 mmol) of 3-ethoxysalicylaldehyde in 40 ml ethanol was added to 30 ml of a hot ethanolic solution of 0.174 g (1.0 mmol) adipic acid dihydrazide. The solution mixture was reﬂuxed with vigorous stirring for 2 h. The resulting yellow solution was then cooled to room temperature. Upon standing at room temperature for 2 days, the yellow precipitate that formed was ﬁltered, washed with ethanol and dried in air. The ligand was used without further puriﬁcation. M.p.: 158–160 °C, (0.23 g, 61%). Anal. Calc. for C 24 H 30 N 4 O 4 : C, 65.75; H, 6.85; N, 12.76. Found: C, 66.18; H, 6.70; N, 13.12%; IR(KBr) ( m max /cm 1 ): 3591 (s, OH), 3439, 3287 (m, N–H), 1660 (s, C@O), 1590 (m, C@N), 1555 (m, C ar –O); 1 H NMR (DMSOd 6 , ppm): 11.58 (–OH), 11.2, 10.90 (NH), 8.30 (HC@N), 6.74–7.20 (aromatic), 3.17, 1.21 (–OCH 2 CH 3 ), 3.41 (–CH 2 CH 2 ); 13 C NMR (DMSO-d 6 , ppm): 154.70 (C@N), 167.82 (C@O), 113.71, 115.22, 119.20, 137.43, 148.93, 154.70 (aromatic), 102.17, 108.62 (– C 2 H 4 ), 64.34, 14.75 (–OCH 2 CH 3 ). | ["room temperature"] | ["2 days"] | ["C 24 H 30 N 4 O 4"] | [] | [] | ["3-ethoxysalicylaldehyde--0.332 g, 2.0 mmol", "adipic acid dihydrazide--0.174 g, 1.0 mmol"] | ["hot ethanolic solution"] | ["2 h"] | ["ethanol--40 ml"]
c0ce00281j | The solution was ﬁltered and the ﬁltrate was placed by slow evaporation at room temperature to generate blue rectangular crystals (49% yield based on Cu( II) salts). Anal. calcd for C 16 H 40 Cu 2 O 25 (759.56): C 25.30, H 5.31%. Found: C 25.74, H 5.00%. IR (KBr, cm 1 ): 3861 (w), 3746 (m), 3678 (w), 3650 (s), 3439 (s), 1695 (s), 1625 (s), 1515 (s), 1396 (m), 764 (s), 571 (w). | [] | [] | ["C 16 H 40 Cu 2 O 25"] | [] | ["Cu( II) salts--NaN"] | [] | [] | [] | []
c3dt52850b | Crystals of 1·HgCl 2 . Through a buﬀered layer of a 1 : 1 CHCl 3 –EtOH mixture (0.1 mL), the diﬀusion of an EtOH solution (1 mL) of HgCl 2 (5 mg) into a CHCl 3 solution (1 mL) of tecton 1 (3 mg) aﬀorded colourless single crystals after three days.Crystals of 1·Cu(hfac) 2 . Through a buﬀered layer of a 1 : 1 C 2 H 4 Cl 2 –EtOH mixture (0.1 mL), the diﬀusion of an EtOH solution (1 mL) of Cu(hfac) 2 (5 mg) into a C 2 H 4 Cl 2 solution (1 mL) of tecton 1 (3 mg) aﬀorded bluish-green single crystals after two days.Crystals of 1·Cu 2 (OAc) 4 . Diﬀusion of an EtOH solution (1 mL) of Cu(OAc) 2 (5 mg) into a CHCl 3 solution (1 mL) of tecton 1 (3 mg) aﬀorded bluish-green single crystals after five days.Crystals of 1·NiCl 2 . Through a buﬀered layer of a 1 : 1 C 2 H 2 Cl 4 –EtOH mixture (0.1 mL), diﬀusion of an EtOH solution (1 mL) of NiCl 2 (5 mg) into a C 2 H 2 Cl 4 solution (1 mL) of tecton 1 (3 mg) aﬀorded light-green single crystals after two days. | [] | [] | ["1·HgCl 2", "1·Cu(hfac) 2", "1·Cu 2 (OAc) 4", "1·NiCl 2"] | ["HgCl 2--5 mg", "Cu(hfac) 2--5 mg", "Cu(OAc) 2--5 mg", "NiCl 2--5 mg"] | [] | ["tecton 1--3 mg"] | [] | ["three days", "two days", "five days", "two days"] | ["CHCl 3 –EtOH mixture--0.1 mL", "C 2 H 4 Cl 2 –EtOH mixture--0.1 mL", "CHCl 3--1 mL", "C 2 H 4 Cl 2--1 mL", "C 2 H 2 Cl 4 –EtOH mixture--0.1 mL", "C 2 H 2 Cl 4--1 mL"]
ic701243w | [Cu(cyclam)] 3 [W(CN) 8 ] 2 ‚5H 2 O(1‚5H 2 O). To an aqueous solution of Cu(cyclam)(NO 3 ) 2 (0.15 mmol) was added a methanolic solution of (Bu 4 N) 3 [W(CN) 8 ] (0.10 mmol) with stirring. Immediately, crystalline product was precipitated. Pink-brown plate single crystals suitable for X-ray were obtained by layering the two solutions. Yield: 85%. Anal. Calcd for C 46 H 82 Cu 3 N 28 O 5 W 2 : C, 33.2; H, 4.96; N, 23.6. Found: C, 33.4; H, 4.73; N, 23.2. | [] | [] | ["[Cu(cyclam)] 3 [W(CN) 8 ] 2 ‚5H 2 O(1‚5H 2 O)"] | ["Cu(cyclam)(NO 3 ) 2--0.15 mmol", "(Bu 4 N) 3 [W(CN) 8 ]--0.10 mmol"] | [] | [] | [] | [] | ["aqueous solution--N/A", "methanolic solution--N/A"]
cg800522h | {(Me 2 NH 2 ) 3 (SO 4 )} 2 [Co 2 (ox) 3 ] (2) and {(Me 2 NH 2 ) 3 (SO 4 )} 2 [Ni 2 (ox) 3 ] (3).Syntheses of 2 and 3 are similar to that of 1 by replacement of FeSO 4 · 7H 2 O with CoSO 4 · 7H 2 O and NiSO 4 · 6H 2 O. Anal. Calcd for 2 C 18 H 48 Co 2 N 6 O 20 S 2 : C, 25.38; H, 5.64; N, 9.87. Found: C, 25.37; H, 5.66; N, 9.86. IR (KBr): 3440sb, 2978m, 2781w, 2440w, 2344w, 1617s, 1470w, 1319w, 1117s, 1024m, 806m, 618m, 491w. Anal. Calcd for 3 C 18 H 48 Ni 2 N 6 O 20 S 2 : C, 25.43; H, 5.69; N, 9.89. Found: C, 25.34; H, 5.63; N, 9.86. IR (KBr): 3441sb, 2979m, 2841w, 2781m, 2431w, 2120w, 1610s, 1470w, 1317w, 1115s, 807m, 619m.X-ray Crystallographic Study. Data were collected at 298 K on a Bruker Apex diffractometer (Mo KR, λ ) 0.71073 Å). Lorentzpolarization and absorption corrections were applied. The structures were solved with direct methods and reﬁned with full-matrix leastsquares technique (SHELX-97). | [] | [] | ["{(Me 2 NH 2 ) 3 (SO 4 )} 2 [Co 2 (ox) 3 ]", "{(Me 2 NH 2 ) 3 (SO 4 )} 2 [Ni 2 (ox) 3 ]"] | ["CoSO 4 · 7H 2 O--NaN", "NiSO 4 · 6H 2 O--NaN"] | [] | ["ox--NaN"] | [] | [] | []
ejic.201000331 | Li 2 [Cu 12 (BTC) 8 ·12H 2 O][H 2 SiMo 12 O 40 ]·25H 2 O (NENU-30): Compound NENU-30 was prepared following the procedure described for compound NENU-29,butNENU-4 {(C 4 H 12 N) 2 [Cu 12 (BTC) 8 · 12H 2 O][H 2 SiMo 12 O 40 ]·28H 2 O} was used instead of NENU-3. Yield 1.92 g (96 %). IR: ν ˜ = 1896 (w), 1653 (vs), 1593 (w), 1457 (m), 1373 (vs), 1114 (w), 1064 (s), 956 (s), 905 (m), 813 (m), 800 (w), 756 (m), 726 (m), 599 (w), 498 (w) cm –1 .C 72 H 124 Cu 12 Li 2 Mo 12 O 125 Si (4945.48): calcd. C 17.48, H 2.52, N 0.00; found C 17.62, H 2.41, N 0.00. | [] | [] | ["Li 2 [Cu 12 (BTC) 8 ·12H 2 O][H 2 SiMo 12 O 40 ]·25H 2 O (NENU-30)", "C 72 H 124 Cu 12 Li 2 Mo 12 O 125 Si (4945.48)"] | ["Cu--N/A", "Li--N/A"] | [] | ["BTC--N/A"] | [] | [] | ["H 2 O--N/A", "H 2 SiMo 12 O 40 --N/A"]
acs.inorgchem.6b01836 | After that, we adjusted the pH 8−9 with 0.1 M KOH solution. In the other vial 4,4′-bipyridine was dissolved in 10 mL of water. These two ligand solutions were mixed and stirred for 1 h using a magnetic bar. In a separate vial, we have prepared the buﬀer solution of 5 mL of methanol and 5 mL of water. The buﬀer solution (2 mL) was added dropwise very carefully (avoid the fast addition) to the stirred ligand and coligand solution (4 mL). Later, the metal salt solution (4 mL) was layered on this with the same attention. This reaction mixture was kept at room temperature without any disturbance for 5 days. Light blue color crystals were formed at the bottom of the vial. The crystals were washed several times with water and methanol to remove the unreacted reagents. Then, crystals were dried at rt for further use.Analysis of 1 Calculated for C 16 H 22 N 2 O 11 Cu (M r = 481.89): C, 39.88; H, 4.60; N, 5.81. Found: C, 39.66; H, 4.54; N, 5.83. IR data (KBr, cm −1 ): 3376, 3251, 1608, 1579, 1357, 1220, 1076, 1018, 959, 810, 642. | [] | [] | ["C 16 H 22 N 2 O 11 Cu"] | ["metal salt solution--4 mL"] | ["0.1 M KOH solution--pH 8−9"] | ["4,4′-bipyridine--dissolved in 10 mL of water"] | ["room temperature"] | ["5 days"] | ["methanol--5 mL", "water--5 mL"]
s0108270106031520 | Experimental 4,4 0 -Bipyridine (0.1 mmol), trimethylammonioacetate (0.1 mmol), Co(SO 4 ) 2 7H 2 O (0.1 mmol), ethane-1,2-diol (2.0 ml) and water (1.0 ml) were placed in a thick Pyrex tube. The tube was sealed and heated at 353 K for 3 d to give red block-like crystals of the title compound. Analysis found: C 33.76, H 4.80, N 7.96%; calculated for C 12 H 20 CoN 2 O 9 S: C 33.73, H 4.72, N 6.56%. FT±IR (KBr, cm ÿ1 ): 3400 (m, b), 3070 (w), 1604 (m), 1531 (w), 1488 (w), 1411 (m), 1430 (w), 1218 (m), 1120 (s), 806 (m). | [] | [] | ["the title compound"] | ["Co(SO 4 ) 2 7H 2 O--0.1 mmol"] | [] | ["4,4 0 -Bipyridine--0.1 mmol", "trimethylammonioacetate--0.1 mmol"] | ["353 K"] | ["3 d"] | ["ethane-1,2-diol--2.0 ml", "water--1.0 ml"]
c1dt11158b | Crystals were ﬁltered, washed with methanol and air-dried.Complexes 1–4 can be alternatively prepared as follows: To a green solution of [Cu(L)(H 2 O)]·H 2 O (121 mg, 0.25 mmol) in 50 mL of a water/methanol mixture (50/50 v/v) were added 0.125 mmol of the corresponding copper( II) salt. The colour immediately changed from green to dark brown and the solution was stirred for 30 min at room temperature. After ﬁltering to eliminate any amount of insoluble material, the resulting solution was allowed to stand at room temperature for one day, whereupon good shaped prismatic crystals of the compounds were formed.The compound [Cu(L)(H 2 O)]·H 2 O was prepared by reacting a solution of H 2 L (0.097 mg, 0.25 mmol) in 50 mL water/methanol mixture (50/50 v/v) with CuCO 3 ·Cu(OH) 2 (57.8 mg, 0.25 mmol).After stirring for 15 min at 60 ◦ C a green solution was obtained.This solution was ﬁltered and allowed to stand at room temperature for one day, whereupon green crystals of the compound were obtained. Needle-like crystals were ﬁltered and washed with methanol and air dried. Yield based on copper: 70%. Anal. Calcd. | [] | [] | ["[Cu(L)(H 2 O)]·H 2 O"] | ["CuCO 3 ·Cu(OH) 2--57.8 mg, 0.25 mmol"] | [] | ["H 2 L--0.097 mg, 0.25 mmol"] | ["60 \b0 C", "room temperature"] | ["15 min", "30 min", "one day"] | ["water/methanol mixture--50 mL (50/50 v/v)"]
j.ica.2011.07.013 | temperature at a rate of 6 °Ch –1 , red block shaped crystals suitable for X-ray diffraction were grown from the ﬁltrate by slow evaporation. Yield: 91 mg (45% based on Co). Anal. Calc. for C 10 H 10 CoN 4 O 10 (%): C, 29.64; H, 2.49; N, 13.83. Found: C, 29.69; H, 2.43; N, 13.87. | ["6 °Ch –1"] | [] | ["C 10 H 10 CoN 4 O 10"] | [] | [] | [] | [] | [] | []
ic202626c | Synthesis of [Fe(μ-atrz) 3 ](BF 4 ) 2 ·2H 2 O(2·2H 2 O). The synthetic procedure is similar to that of 1·2H 2 O except replacing the iron salt to Fe(BF 4 ) 2 ·6H 2 O. After mixing the solution of iron salt and atrz ligand, the solution was taken into an ultrasonic condition for 15 min. The red crystals of 2·2H 2 O were obtained by slow evaporation for three weeks. | [] | ["three weeks"] | ["[Fe(μ-atrz) 3 ](BF 4 ) 2 ·2H 2 O", "Fe(BF 4 ) 2 ·6H 2 O"] | ["Fe(BF 4 ) 2 ·6H 2 O--not specified"] | [] | ["atrz ligand--not specified"] | [] | ["15 min"] | []
ejic.200501155 | Synthesis of [Mn(oba)(phen)(H 2 O)] n (2): The synthesis of complex 2 followed a similar procedure as for complex 1 but with phen·H 2 O (0.020 g, 0.1 mmol) instead of 4,4⬘-bpy·2H 2 O. Yield: 0.040 g (78.5%). C 26 H 18 MnN 2 O 6 (509.36): calcd. C 61.25, H 3.53, N 5.50; found C 60.88, H 3.67, N 5.53. IR (KBr pellet): ν ˜ = 3317 cm –1 (m), Table 4. Selected bond lengths [Å] and angles [°] for complexes 4–6. | [] | [] | ["[Mn(oba)(phen)(H 2 O)] n", "C 26 H 18 MnN 2 O 6"] | [] | [] | ["phen·H 2 O--0.020 g, 0.1 mmol"] | [] | [] | []
zaac.200700080 | Experimenteller Teil [NH 4 (DB18K6)] 2 (I 3 ) 2 (1) (C 40 H 56 O 12 N 2 I 6 , 1518,26 g mol ⫺1 ). Zur Darstellung werden 0,044 g (0,3 mmol) NH 4 I, 0,108 g (0,3 mmol), Chr. Walbaum, I. Pantenburg, G. Meyer Dibenzo-18-Krone-6 (C 20 H 24 O 6 ) und 0,076 g (0,3 mmol) I 2 in 40 ml CH 3 CN gelöst. Aus diesem Ansatz kristallisiert das Triiodid innerhalb von wenigen Tagen durch langsames Eindunsten des Lösungsmittels bei Raumtemperatur in Form von dunkelbraunen Polyedern aus. Schmp. (Zersetzung): 474 K. | [] | [] | ["[NH 4 (DB18K6)] 2 (I 3 ) 2"] | [] | [] | ["NH 4 I--0.044 g (0.3 mmol)", "Dibenzo-18-Krone-6--0.108 g (0.3 mmol)", "I 2--0.076 g (0.3 mmol)"] | ["room temperature"] | ["few days"] | ["CH 3 CN--40 ml"]
c1dt11293g | Found: C, 59.16; H, 3.81; N, 15.39.[Fe(iqc)(CN) 3 ][Mn(5-Fsalen)] (3). Addition of [Mn(5Fsalen)(H 2 O)](ClO 4 ) (0.050 mmol, 25 mg) in MeOH/MeCN/H 2 O (1:1:1 v/v, 9 mL) to 1 (0.050 mmol, 39 mg) in MeCN (10 mL) produced a brown solution. This reaction mixture was stirred for 5 min and the ﬁltrate then left undisturbed. Brown crystals were formed and collected by ﬁltration. The air-dried product was obtained in 54% yield. Elemental analysis (%) calcd for C 38 H 24 FeMnN 8 O 3 (3): C, 57.81; H, 3.06; N, 14.19. Found: C, 57.67; H, 3.25; N, 14.25. | [] | [] | ["[Fe(iqc)(CN) 3 ][Mn(5-Fsalen)]", "C 38 H 24 FeMnN 8 O 3"] | ["[Mn(5Fsalen)(H 2 O)](ClO 4 )--0.050 mmol, 25 mg"] | [] | [] | [] | ["5 min"] | ["MeOH/MeCN/H 2 O--(1:1:1 v/v, 9 mL)", "MeCN--10 mL"]
c1ce05422h | Anal. Calcd. for 3 (%): H, 4.81; C, 49.62; N, 4.45. Found: H, 4.73; C, 49.47; N, 4.32. IR (KBr pellet, v/cm 1 ): 3431s, 3305s, 2967s, 1676s, 1612s, 1593s, 1550s, 1508w, 1466w, 1431s, 1407s, 1358m, 1328m, 1305s, 1272w, 1223m, 1182m, 1165w, 1117w, 1067m, 1042s, 1017w, 950s, 929w, 914s, 864w, 848m, 808w, 773s, 711s, 650m, 569m, 529m, 457m. | [] | [] | [] | [] | [] | [] | [] | [] | []
s0036023610050104 | (b) Copper complex 2 (0.1 g, 0.15 mmol) was added to a solution of 3,5dimethylpyrazole (0.058 g, 0.6 mmol) in acetonitrile (15 mL), and the mixture was stirred at 40°С for 1 h. The solution obtained was concentrated to 7 ml and kept for a day at +5°С . The blue crystals of complex 3 and the green crystals of complex 4 that formed were separated from the mother liquor by decantation and isolated mechani cally under a microscope. The yield of complex 3 was 0.071 g (63.4%). The yield of complex 4 was 0.025 g (22.5%). | ["+5°C"] | ["1 day"] | [] | ["Copper complex 2--0.1 g, 0.15 mmol"] | [] | ["3,5-dimethylpyrazole--0.058 g, 0.6 mmol"] | ["40°C"] | ["1 h"] | ["acetonitrile--15 mL"]
c9ce00507b | [Fe(L1)(H 2 O)]∙H 2 O 3. The red block crystals of 3 were obtained from a simple hydrothermal self-assembly of FeCl 3 ∙6H 2 O (0.1 mmol, 27 mg), L1 (0.1 mmol, 45 mg) and N 2 H 4 ∙H 2 O (50 μL) in a 15 mL aqueous solution (pH = 5 adjusted by H 2 (ox)) at 180 °C for 4 days. Yield: ca. 57% based on Fe 3+ . Anal. Calcd for C 19 H 10 N 4 O 5 Fe 3: C, 41.94; H, 1.85; N, 10.03%. Found: C, 41.99; H, 1.92; N, 10.41%. IR (cm -1 ): 3340 m, 2917 m, 1647 s, 1571 s, 1462 s, 1366 s, 124 s, 1217 s, 1182 m, 1162 m, 1100 w, 1080 w, 984 w, 950 m, 840 m, 814 s, 704 s, 547 w, 506 w. | [] | [] | ["[Fe(L1)(H 2 O)]∙H 2 O", "C 19 H 10 N 4 O 5 Fe"] | ["FeCl 3 ∙6H 2 O--0.1 mmol, 27 mg"] | [] | ["L1--0.1 mmol, 45 mg", "N 2 H 4 ∙H 2 O--50 μL"] | ["180 °C"] | ["4 days"] | ["15 mL aqueous solution (pH = 5 adjusted by H 2 (ox))-- "]
c0dt01429j | Yield: 44% (0.023 g). Crystals of 1b were isolated with a better yield by layer diffusion of a methanolic solution (5 mL) of silver perchlorate (0.010 g, 0.05 mmol) and an acetonitrile solution (5 mL) of ligand (0.016 g, 0.05 mmol). Yield: 73% (0.019 g). Anal. | [] | [] | [] | ["silver perchlorate--0.010 g, 0.05 mmol"] | [] | ["ligand--0.016 g, 0.05 mmol"] | [] | [] | ["methanolic solution--5 mL", "acetonitrile solution--5 mL"]
acs.cgd.0c00265 | 6 resulting suspending solution was put into a Teflon-lined stainless steel container (23 ml) and heated at 90 °C for two days. Red block-like crystals were collected when container was slowly cooled to room temperature with a descent rate of 10 °C/h. Yield: 33 % (based on H 2 BPBAla). Elemental analysis Found (calcd) % for C 32 H 38 N 4 O 10 Co (697.60) (2): C, 55.13 (55.10); H, 5.48 (5.49); N, 8.05 (8.03). IR (KBr, cm -1 ): 3351(m), 3067(w), 2951(w), 1648(s), 1611(s), 1586(s), 1541(s), 1491(m), 1458(m), 1421(m), 1407(m), 1366(m), 1291(m), 1228(w), 808(w), 750(w), 582(w). | [] | [] | ["[Co(H 2 BPBAla)(H 2 O) 2 ]"] | [] | [] | [] | ["90 \nC"] | ["two days"] | []
acs.inorgchem.5b00539 | AEMOF-4. Ca(NO 3 ) 2 ·4H 2 O (0.08.g, 0.34 mmol) was added as a solid into a stirred solution of H 4 dhtp (0.05 g, 0.25 mmol) in DMAc/H 2 O (9:1 v/v, 5 mL, pH ≈ 7.5) in a Teﬂon cup. Then, the procedure followed was identical to that for the synthesis of AEMOF-2. Rod-like colorless crystals of AEMOF-4 were isolated by ﬁltration and dried in the air.Yield: 0.09 g (∼88%).AEMOF-5. Sr(NO 3 ) 2 (0.03 g, 0.14 mmol) was added as a solid into a stirred solution of H 4 dhtp (0.05 g, 0.25 mmol) in DMAc/H 2 O (9:1 v/v, Scheme 1. Proton Transfer from Hydroxyl to Carbonyl Oxygen Atom through a Strong Hydrogen Bond (SixMembered Ring Conﬁguration) Inorganic Chemistry Article DOI: 10.1021/acs.inorgchem.5b00539 Inorg. Chem. XXXX, XXX, XXX−XXX B | [] | [] | ["AEMOF-4", "AEMOF-5"] | ["Ca(NO 3 ) 2 ·4H 2 O--0.08 g, 0.34 mmol", "Sr(NO 3 ) 2--0.03 g, 0.14 mmol"] | [] | ["H 4 dhtp--0.05 g, 0.25 mmol"] | [] | [] | ["DMAc/H 2 O--5 mL"]
om500702j | Synthesis of Pd 2 [(C 6 H 4 )PPh 2 ] 2 [R− N− N− N− R] 2 ,R=oMeOC 6 H 4 (o-3c). Sodium triazenide was prepared in dried THF by reaction of o-MeOPh-N N-NH-o-MeOPh (0.223 mmol) and sodium hydride (0.223 mmol) and added to [ Pd 2 [(C 6 H 4 )PPh 2 ] 2 (NCMe) 4 ][BF 4 ] 2 obtained by reaction of a suspension of [Pd((C 6 H 4 )PPh 2 )Br] 4 (1) (100 mg, 0.056 mmol) in 20 mL of CH 2 Cl 2 /NCMe (8/1) with AgBF 4 (43 mg, 0.223 mmol). After 5 min of stirring, the solution was evaporated to dryness. The orange crude product obtained was extracted with dichloromethane, ﬁltered over a short plug of silica, and precipitated by addition of hexane to give an orange microcrystalline powder, which was collected by ﬁltration and washed with hexane. Yield: 84.4 mg (62%).Characterization Data for o-3c.1 H NMR (CDCl 3 , 500 MHz, 298 K) δ 7.42 (m, 4H, ar), 7.34 (m, 2H, ar), 7.13 (m, 2H, ar), 7.11 (m, 4H, ar), 7.07 (m, 2H, ar), 6.95 (m, 8H, ar), 6.77 (m, 12H, ar), 6.63 (m, 8H, ar), 6.44 (m, 2H, ar), 1.47 (s,12H, CH 3 ); 31 P NMR (CDCl 3 , 202 MHz, 298 K) δ 2.5 (s); 13 C NMR (CDCl 3 , 125 MHz, 298 K) δ 165.9 (m, C metalated), 152.9 (s, C−N), 150.5 (s, C−N), 141.4−121.0 (ar), 20.8 (s, CH 3 ). Anal. Calcd for C 64 H 56 N 6 O 4 P 2 Pd 2 : C, 61.59; H, 4.81; N 6.73. Found: C, 61.24; H, 4.28; N 6.42.Study by 31 P NMR Spectroscopy between 200 to 298 K for the Oxidation Reactions of Compounds 3a−d with PhICl 2 . A solution of the corresponding palladium(II) compound (3a, o-3b−d, and p-3b-d) (0.004 mmol) in CD 2 Cl 2 (0.5 mL) was cooled in a NMR tube at 200 K, and the 1 H and 31 P NMR spectra were recorded. A stoichiometric quantity of PhICl 2 (0.004 mmol) was added, and the color of the solution immediately changed from yellow to red. The 31 P NMR spectra were recorded at diﬀerent temperatures from 200 to 298 K.Synthesis of Pd 2 [(C 6 H 4 )PPh 2 ] 2 [RNNNR] 2 Cl 2 R=C 6 H 5 (5a); R = p-BrC 6 H 4 (p-5b). To a solution at 223 K of 3a or p-3b (0.044 mmol) in CH 2 Cl 2 (5 mL) was added iodobenzene dichloride (18 mg, 0.066 mmol). The solution immediately changed from yellow to red. After 5 min of stirring, the solution was evaporated to dryness and hexane was added. The red microcrystalline precipitate obtained was isolated by ﬁltration and washed with hexane. Yield: 40.2 mg (76%) 5a; 44.5 mg (72%) p-5b.Characterization Data for 5a.1 H NMR (CD 2 Cl 2 , 400 MHz, 223 K) δ 7.9 (m, 2H, ar), 7.8 (m, 2H, ar), 7.7 (m, 4H, ar), 7.5 (m, 6H, ar), 7.3 (m, 2H, ar), 7.2 (m, 4H, ar), 7.0 (m, 24H, ar), 6.8 (m, 2H, ar), 6.5 (m, 2H, ar); 31 P NMR (CD 2 Cl 2 , 162 MHz, 223 K) δ −35.6 (s); 13 C NMR (CD 2 Cl 2 , 100 MHz, 223 K) δ 154.6 (m, C metalated), 150.1 (s, C−N, trans to C), 149.3 (d, C−N, trans to P, 3 J P−C = 5 Hz), 148.9− 122−2 (ar).Characterization Data for p-5b.1 H NMR (CD 2 Cl 2 , 400 MHz, 223 K) δ 7.9 (m, 4H, ar), 7.8 (m, 2H, ar), 7.7 (m, 4H, ar), 7.5 (m, 4H, ar), 7.4 (m, 4H, ar), 7.1 (m, 12H, ar), 7.0 (m, 8H, ar), 6.9 (m, 4H, ar), 6.8 (m, 2H, ar); 31 P NMR (CD 2 Cl 2 , 162 MHz, 223 K) δ −34.7 (s); 13 C NMR (CD 2 Cl 2 , 100 MHz, 223 K) δ 154.4 (m, C metalated), 148.9 (s, C−N), 148.2 (s, C−N), 141.2−117.4 (ar).Direct Catalytic Phenylation of Indole. The procedure reported by Sandford and co-workers has been followed.13 Indole (58.6 mg, 0.5 mmol) and the precatalysts (0.0125 mmol, 2.5 mol % of Pd) were dissolved in CH 3 CO 2 H (5 mL) (in the case of the precatalysts o-3b, p3b, p-3c, and p-3d a minimum volume of CH 2 Cl 2 was added to dissolve), and the solution was stirred at 298 K for 5 min. [Ph 2 I]PF 6 (426.0 mg, 1 mmol) was added, and the resulting solution stirred at 298 K until no indole was observed by 1 H NMR. The reaction mixture was ﬁltered through a plug of siliceous earth and evaporated to dryness. The resulting oil was dissolved in CH 2 Cl 2 (25 mL) and extracted with aqueous NaHCO 3 (2 × 40 mL). The organic phase was Organometallics Article dx.doi.org/10.1021/om500702j ¦ Organometallics XXXX, XXX, XXX−XXXL dried with Na 2 SO 4 , concentrated, and puriﬁed by chromatography on silica gel using as eluent hexanes/ethyl acetate (96:4).Characterization Data for 7.1 H NMR (CDCl 3 , 400 MHz) δ 8.31 (br s, 1H), 7.69−7.65 (m, 3H), 7.49−7.39 (m, 3H), 7.356 (t, 1H, 3 J H−H = 7.4 Hz), 7.23 (ddd, 1H, 3 J H−H = 7.8 Hz, 3 J H−H = 7.0 Hz, 3 J H−H = 1.2 Hz), 7.16 (ddd, 1H, 3 J H−H = 7.7 Hz, 3 J H−H = 7.0 Hz, 3 J H−H = 1.0 Hz), 6.86 (s, 1H), 13 C NMR (CDCl 3 , 100 MHz) δ 137.8 (s, C quaternary), 136.7 (s, C quaternary), 132.2 (s, C quaternary), 129.2 (s, 2C−H), 129.0 (s, 2 C−H), 127.7 (s, C quaternary), 125.1 (s, C−H), 122.3 (s, C−H), 120.6 (s, C−H), 120.2 (s, C−H), 110.9 (s C−H), 99.9 (s, C−H).Computational Details. All models were fully optimized with the Gaussian09 program package 25 at the DFT level of theory. A hybrid density functional B3PW91 26,27 was utilized together with the basis set consisting of the Stuttgart-Dresden eﬀective core potential basis set with an additional p-polarization function for Pd atoms (SDD(p)) and the standard all-electron basis set 6-31G(d) for all other atoms.Frequency calculations with no scaling were performed to ensure optimization to true minima. None of the optimized structures gave imaginary frequencies.To further study the electronic properties of the complexes, we performed topological charge density analysis with the QTAIM (Quantum Theory of Atoms in Molecules) 28 methods, which allowed us to access the nature of the bonding via calculating diﬀ erent properties of the electron density at the bond critical points (BCPs).The analysis was done with the AIMALL program 29 using the wave functions obtained from the DFT calculations with the computationally optimized structures.■ ASSOCIATED CONTENT * S Supporting Information Voltammograms for compounds 3a, o-3b, p-3c, voltammograms for p-bromophenyltriazene, voltammogram for compound p-5b, cyclic voltammogram for compound p-3c with TEACl, cyclic voltammogram for compound 3a with TEACl, cyclic voltammogram for TEACl in CH 2 Cl 2 , cyclic voltammogram for compound p-3c with TEACl, optimized structures for ortho-phenyl substituted triazenide complexes o-3b and o-3c, noncovalent interactions in the crystal structure of the o-3b triazenide complex, comparison of the properties of the Pd−Pd and the axial interactions in the monophenylated complex type 3a+Ph+Cl, selected properties of the electron density at the critical points for selected weak intramolecular interactions for Pd(II) compounds o-3b, o-3c,ando-3b_dim, selected properties of the electron density at the bond critical point for Pd(II) compounds 3a, o-3b−d, and o-3b_dim, selected properties of the electron density at the Pd−Pd bond critical point for Pd(III) compounds 5a, o-5b−d, and p-5b-d, the eﬀect axial interaction of phenyl groups on the Pd− Pd and Pd− C(Ph) distances in the compounds 3a, o-3b−d, and p-3b−d, and crystallographic data of compounds 3a, o- 3b, o-3d, p-3b, p 3c, p-3d, and o-4b in CIF format. This material is available free of charge via the Internet at http://pubs.acs.org.■ AUTHOR INFORMATION Corresponding Authors *E-mail: angeles.ubeda@uv.es.*E-mail: pipsa.hirva@uef.ﬁ.Notes The authors declare no competing ﬁnancial interest.■ ACKNOWLEDGMENTS The authors thank the Universidad de Valencia for ﬁnancial support. The computational work has been facilitated by the use of the Finnish Grid Infrastructure resources. Dedicated to Professor Pascual Lahuerta on the occasion of his 70th birthday.■ REFERENCES (1) (a) Albertin, G.; Antoniutti, S.; Bedin, M.; Castro, J.; GarcíaFonta  n, S. Inorg. Chem. 2006, 45, 3816−3825. (b) Johnson, A. L.; Willcocks, A. M.; Richards, S. P. Inorg. Chem. 2009, 48, 8613−8622.(2) Kimbal, D. B.; Herges, R.; Haley, M. M. J. Am. Chem. Soc. 2002, 124, 1572−1573.(3) (a) Payehghadr, M.; Rofouei, M. K.; Morsali, A.; Shamsipur, M.Inorg. Chim. Acta 2007, 360, 1792−1798. (b) GuhaRoy, C.; Butcher, R. J.; Bhattacharya, S. J. Organomet. Chem. 2008, 693, 3923−3931.(c) Albertin, G.; Antoniutti, S.; Castro, J.; Paganelli, S. J. Organomet.Chem. 2010, 695, 2142−2152.(4) (a) Hauber, S. O.; Lissner, F.; Deacon, G. B.; Niemeyer, M.Angew. Chem., Int. Ed. 2005, 44, 5871−5875. (b) Nuricumbo-Escobar, J. J.; Campos-Alvarado, C.; Ríos-Moreno, G.; Morales-Morales, D.; Walsh, P. J.; Parra-Hake, M. Inorg. Chem. 2007, 46, 6182−6189.(c) Litlabø, R.; Lee, H. S.; Niemeyer, M.; To  rnroos, K. W.; Anwander, R. Dalton Trans. 2010, 39, 6815−6815. (d) Chu, J.; Lv, Q-y.; Xie, X-h.; Li, W.; Zhan, S. Transition Met. Chem. 2013 , 38, 843−847. (e) Chu, J.; Xie, X-h.; Yang, S-r.; Zhan, S-z. Inorg. Chim. Acta 2014, 410, 191−194.(5) Singhal, A.; J ain, V. K.; Nethaji, M.; Samuelson, A. G.; Jayaprakash, D.; Butcher, R. J. Polyhedron 1998, 17, 3531−3540.(6) Ruis, J.; Lo  pez, J. F.J.; Rodríguez, V.; Pe  rez, J.; Ramírez de Arellano, M. C.; Lo  pez, G. Dalton Trans. 2001, 2683−2689.(7) (a) García-Herbosa, G.; Connelly, N. G.; Mun  oz, A.; Cuevas, J.V.; Orpen, A. G.; Politzer, S. D. Organometallics 2001, 20 , 3223−3229.(b) Cuevas, J. V.; García-Herbosa, G.; Mun  oz, M. A.; Hickman, S. W.; Orpen, A. G.; Connelly, N. G. J. Chem. Soc., Dalton Trans. 1995 , 4127−4128. (c) Corbett, M.; Hoskins, B. F.; McLeod, N. J.; O’Day, B.P. Aust. J. Chem. 1975, 28, 2377−2392.(8) (a) Cotton, A. F.; Koshevoy, I. O.; Lahuerta, P.; Murillo, C. A.; Sanau  , M.; U  beda, M. A.; Zhao, Q. J. Am. Chem. Soc. 2006, 128, 13674−13679. (b) Penno, D.; Lillo, V.; Koshevoy, I. O.; Sanau  , M.; U  beda, M. A.; Lahuerta, P.; Ferna  ndez, E. Chem.Eur. J. 2008, 14 , 10648−10655. (c) Penno, D.; Estevan, E.; Ferna  ndez, E.; Hirva, P.; Lahuerta, P.; Sanau  , M.; U  beda, M. A. Organometallics 2011, 30, 2083−2094. (d) Iban  ez, S.; Estevan, F.; Hirva, P.; Sanau  , M.; U  beda, M. A.Organometallics 2012, 31, 8098−8108. (e) Iban  ez, S.; Vrec  ko, D.N.; Estevan, F.; Hirva, P.; Sanau  , M.; U  beda, M. A. Dalton Trans. 2014, 43, 2961−2970.(9) (a) Powers, D. C.; Ritter, T. Top. Organomet. Chem. 2011 , 35, 129−156. (b) Mirica, L. M.; Khusnutdinova, J. R. Coord. Chem. Rev.2013, 257, 299−314.(10) (a) Powers, D. C.; Ritter, T. Nature 2009, 1, 302−309.(b) Powers, D. C.; Geibel, M. A. L.; Kein, J. E. M. N.; Ritter, T. J. Am.Chem. Soc. 2009, 131, 17050−17051. (c) Chuang, G. J.; Wang, W.; Lee, E.; Ritter, T. J. Am. Chem. Soc. 2011, 133,1760−1762.(d) Campbell, M. G.; Powers, D. C.; Raynaus, J.; Graham, M. J.; Xie, P.; Lee, E.; Ritter, T. Nat. Chem. 2011, 3, 949−953.(11) Powers, D. C.; Ritter, T. Organometallics 2013, 32, 2042−2045.(12) Khusnutdinova, J. R.; Rath, N. P.; Mirica, L. M. Angew. Chem., Int. Ed. 2011, 50, 5532−5536.(13) Hickman, A. J.; Sanford, M. S. Nature 2012, 484, 177−185.(14) (a) Powers, D. C.; Benitez, D.; Tkatchouk, E.; Goddard, W. A.; Ritter, T. J. Am. Chem. Soc.2010, 132, 14092−14103. (b) Powers, D.C.; Xiao, D. Y.; Geibel, M. A. L.; Ritter, T. J. Am. Chem. Soc. 2010, 132, 14530−14536. (c) Powers, D. C.; Ritter, T. Acc. Chem. Res. 2012, 45, 840−850.(15) (a) Seregin, I. V.; Gevorgyan, V. Chem. Soc. Rev. 2007, 36, 1173−1193. (b) Ackermann, L.; Vicente, R.; Kapdi, A. R. Angew.Chem., Int. Ed. 2009, 48, 9792 −9826. (c) Deprez, N. R.; Kalyani, D.; Krause, A.; Sanford, M. S. J. Am. Chem. Soc. 2006, 128, 4972−4973.(16) (a) Umakoshi, K.; Ichimura, A.; Kinoshita, I.; Ooi, S. Inorg.Chem. 1990, 29, 4005− 4010. (b) Koshevoy, I. O.; Lahuerta, P.; Sanau  , M.; U  beda, M. A.; Dome  nech, A. Dalton Trans. 2006, 5536−5541.(c) Durrell, A. C.; Jackson, M. N.; Hazari, N.; Gray, H. B. Eur. J. Inorg.Chem. 2013, 1134−1137.Organometallics Article dx.doi.org/10.1021/om500702j ¦ Organometallics XXXX, XXX, XXX−XXXM (17) (a) Besenyei, G.; Pa  rka  nyi, L.; Ga  cs-Baitz, E.; James, B. R. Inorg.Chim. Acta 2002, 327,179−187. (b) Ogura, T.; Yoshid a, K.; Yanagisawa, A.; Imamoto, T. Org. Lett. 2009, 11,2245−2248.(c) Ganesamoorthy, C.; Mague, J. T.; Balakrishna, M. J. Organomet.Chem. 2007, 692, 3400−3408. (d) Brub, J.-F.; Gagnon, K.; Fortin, D.; Decken, A.; Harvey, P. H. Inorg. Chem. 2006, 45, 2812−2823.(18) Bonet, A.; Gulya  s, H.; Koshevoy, I. O.; Estevan, F.; Sanau  , M.; U  beda, M. A.; Ferna  ndez, E. Chem.Eur. J. 2010, 16, 6382−6390.(19) Davidson, D. V.; Garg, S. K. Can. J. Chem. 1972, 50, 3515− 3520.(20) Canty, A. J.; Ariafard, A.; Sanford, M. S.; Yates, B. F.Organometallics 2013, 32, 544−555.(21) (a) Estevan, F.; García-Bernabe  , A.; Lahuerta, P.; Sanau  , M.; U  beda, M. A.; Ramirez de Arellano, M. C. Inorg. Chem. 2000, 39, 5964−5969. (b) Aarif, A. M.; Estevan, F.; García-Bernabe  ,A.; Lahuerta, P.; Sanau  , M.; U  beda, M. A. Inorg. Chem. 1997, 36, 6472−6475.(22) Lucas, H. J.; Kennedy, E. R. Organic Synthesis; Wiley & Sons: New York, 1955; Collect. Vol. III , p 482.(23) Hartmann, W. W.; Dickey, J. B. Org. Synth. 1943, 2, 163−165.(24) SHELXTL (Version 6;14); Brucker: 2000.(25) Frisch, M. J.; Trucks, G. W.; Schlegel, H. B.; Scuseria, G. E.; Robb, M. A.; Cheeseman, J. R.; Scalmani, G.; Barone, V.; Mennucci, B.; Petersson, G. A.; Nakatsuji, H.; Caricato, M.; Li, X.; Hratchian, H.P.; Izmaylov, A. F.; Bloino, J.; Zheng, G.; Sonnenberg, J. L.; Hada, M.; Ehara, M.; Toyota, K.; Fukuda, R.; Hasegawa, J.; Ishida, M.; Nakajima, T.; Honda, Y.; Kitao, O.; Nakai, H.; Vreven, T.; Montgomery, J. A., Jr.; Peralta, J. E.; Ogliaro, F.; Bearpark, M.; Heyd, J. J.; Brothers, E.; Kudin, K. N.; Staroverov, V. N.; Kobayashi, R.; Normand, J.; Raghavachari, K.; Rendell, A.; Burant, J. C.; Iyengar, S. S.; Tomasi, J.; Cossi, M.; Rega, N.; Millam, J. M.; Klene, M.; Knox, J. E.; Cross, J. B.; Bakken, V.; Adamo, C.; Jaramillo, J.; Gomperts, R.; Stratmann, R. E.; Yazyev, O.; Austin, A. J.; Cammi, R.; Pomelli, C.; Ochterski, J. W.; Martin, R. L.; Morokuma, K.; Za krzewski, V. G.; Voth, G. A.; Salvador, P.; Dannenberg,J.J.;Dapprich,S.;Daniels,A.D.;Farkas,O  .; Foresman, J. B.; Ortiz, J. V.; Cioslowski, J. J.; Fox, D. J. Gaussian 09, Revision C.01; Gaussian, Inc.: Wallingford, CT, 2009.(26) Becke, A. D. J. Chem. Phys. 1993, 98, 5648− 5652.(27) Perdew, J. P.; Wang, Y. Phys. Rev. B 1992, 45, 13244−13249.(28) Bader, R. F. W. In Atoms in Molecules: A Quantum Theory; Clarendon Press: Oxford, 1990.(29) Keith, T. A. AIMAll (Version 12.06.03); TK Gristmill Software: Overland Park, KS, USA, 2012 (aim.tkgristmill.com).Organometallics Article dx.doi.org/10.1021/om500702j ¦ Organometallics XXXX, XXX, XXX−XXXN | [] | [] | ["Pd 2 [(C 6 H 4 )PPh 2 ] 2 [R− N− N− N− R] 2", "C 64 H 56 N 6 O 4 P 2 Pd 2"] | ["o-MeOPh-N N-NH-o-MeOPh--0.223 mmol", "sodium hydride--0.223 mmol", "[Pd((C 6 H 4 )PPh 2 )Br] 4--100 mg, 0.056 mmol", "AgBF 4--43 mg, 0.223 mmol", "iodobenzene dichloride--18 mg, 0.066 mmol"] | [] | ["R=oMeOC 6 H 4 (o-3c)--2 mmol, 0.244 g", "C 6 H 5 (5a)--0.044 mmol", "p-BrC 6 H 4 (p-5b)--0.044 mmol"] | ["50 \nC"] | ["4 h"] | ["THF--dried", "CH 2 Cl 2 /NCMe--20 mL", "CH 2 Cl 2--5 mL"]
ic060004q | IR (KBr, cm -1 ): 3446s, 2360m, 2342w, 1636s, 1385w, 1079m, 982m, 894m, 814s, 668w, 518w.[Cu 3 (2,3-Me 2 pz) 3 (PMo 12 O 40 )] (4). H 3 PMo 12 O 40 (0.304 g, 0.167 mmol), 2,3-Me 2 pz (0.11 g, 1.0 mmol), and Cu(NO 3 ) 2 ‚3H 2 O (0.12 g, 0.5 mmol) were dissolved in 16 mL of distilled water at room temperature. When the pH value of the mixture was adjusted to about 3.5 with 1.0 mol L -1 NaOH, the solution was put into a Teflon-lined Parr vessel, heated to 180 °C for 50 h, and then cooled to 100 °C at a rate of 5 °Ch -1 . After it was kept at 100 °C for 16 h, the mixture was cooled to room temperature at a rate of 3 °C h -1 .The black block crystals were obtained in a 39.8% yield (based on 2,3-Me 2 pz). Anal. Calcd (Found) for C 18 H 24 Cu 3 N 6 O 40 PMo 12 (4): C, 9.25 (9.11); H, 1.04 (1.12); N, 3.60 (3.43). IR (KBr,cm -1 ): 3434s, 2925m, 2855w, 1629m, 1406m, 1058s, 953s, 786s, 472s. | ["100 °C"] | ["16 h"] | ["[Cu 3 (2,3-Me 2 pz) 3 (PMo 12 O 40 )]"] | ["H 3 PMo 12 O 40--0.304 g, 0.167 mmol", "Cu(NO 3 ) 2 ‚3H 2 O--0.12 g, 0.5 mmol"] | ["1.0 mol L -1 NaOH--NaN"] | ["2,3-Me 2 pz--0.11 g, 1.0 mmol"] | ["180 °C"] | ["50 h"] | ["distilled water--16 mL"]
acsami.7b03835 | Synthesis of {[Co 2 (tzpa)(OH)(H 2 O) 2 ]·DMF} n (1). A mixture of Co(NO 3 ) 2 ·6H 2 O (0.0291 g, 0.1 mmol) and H 3 tzpa (0.0155 g, 0.05 mmol) in H 2 O (3 mL) and DMF (4 mL) solvents was sealed in a vessel (25 mL). The vessel was heated at 105 °C for 72 h and then cooled to room temperature at a rate of 5 °C/h, aﬀording the red block crystals of 1 with a yield of ca. 23.1 mg (83.8%, based on H 3 tzpa). Anal. Calcd for C 18 H 17 N 5 O 8 Co 2 : C, 39.22; H, 3.47 N, 12.70%. Found: C, 39.36; H, 3.60; N, 12.61%. IR (KBr, cm −1 ): 3404(s), 3044(w), 2937(w), 2872(w), 1656(vs), 1620(m), 1560(m), 1462(m), 1370(s), 1093(m), 843(w), 771(m), 718(m), 665(w), 541(w). | [] | [] | ["{[Co 2 (tzpa)(OH)(H 2 O) 2 ]·DMF} n", "C 18 H 17 N 5 O 8 Co 2"] | ["Co(NO 3 ) 2 ·6H 2 O--0.0291 g, 0.1 mmol"] | [] | ["H 3 tzpa--0.0155 g, 0.05 mmol"] | ["105 °C"] | ["72 h"] | ["H 2 O--3 mL", "DMF--4 mL"]
c0ce00789g | However, these individual enantiopure single crystals are mixed in a ratio of 1 : 1, which are racemic in bulk. | [] | [] | ["NaN"] | [] | [] | [] | [] | [] | []
b210085c | Preparation of (cis-2,3-dimethylacrylato)bis(triphenylphosphine)silver( I) (9). Compound 8 (10.1 mmol) was added to a stirred solution of triphenylphosphine (20.3 mmol) in toluene (70 cm 3 ).After 1 to 2 h, the resulting precipitate was ﬁltered out, washed with toluene and dried in vacuo. Yield: 82%. Analysis found (calculated for C 41 H 37 AgO 2 P 2 ): C 67.5 (67.3), H 5.17 (5.10)%. | [] | [] | ["(cis-2,3-dimethylacrylato)bis(triphenylphosphine)silver( I)", "Compound 9", "C 41 H 37 AgO 2 P 2"] | ["Compound 8--10.1 mmol"] | [] | ["triphenylphosphine--20.3 mmol"] | [] | ["1 to 2 h"] | ["toluene--70 cm 3"]
j.ica.2010.12.026 | Water (15 ml) and CH 2 Cl 2 (15 ml) were added to the cloudy reaction mixture and the layers were separated. The aqueous phase was twice extracted with CH 2 Cl 2 (2  20 ml). The combined organic layers were washed twice with water (2  15 ml), dried (MgSO 4 ) and evaporated after ﬁltration. The residue was puriﬁed by column chromatography (SiO 2 ,CH 2 Cl 2 , R f = 0.88) to yield the title compound (245 mg, 0.87 mmol, 87%, colorless solid) as a mixture of cis- and trans-isomers (ca. 1:1). Recrystallization from CHCl 3 yielded the pure trans-isomer 7 (65 mg, 0.23 mmol, 27%) as colorless crystals, mp. 181–182 °C.1 H NMR (500 MHz, CDCl 3 ): d = 1.86– 2.01 (m, 4H), 2.67–2.77 (m, 4H), 3.59 (tt, 3 J = 3.2 Hz, 3 J = 11.8 Hz, 2H) ppm.13 C{ 1 H} NMR (125 MHz, CDCl 3 ): d = 25.6 (CH 2 ), 71.6 (CH) ppm. IR (ATR): k 1 = 2980 (w), 2937 (w), 1454 (m), 1367 (s), 1355 (s), 1282 (s), 1216 (m), 1154 (s), 993 (m), 972 (m), 904 (w), 882 (m), 793 (m), 748 (w) cm 1 . MS (CI, isobutane), m/z (%) = 281 (3) [M+H + ], 181 (95) [M + SO 2 Cl], 81 (100) [ClSCH 2 + ].Calcd. for C 6 H 10 Cl 2 O 4 S 2 (281.18): C, 25.63; H, 3.58; S, 22.81. Found: C, 25.56; H, 3.36; S, 23.00%.4.4. trans-Cyclohexane-1,4-disulfonic acid-3.5-hydrate (4) A suspension of disulfonylchloride 7 (40 mg, 0.14 mmol) in water (3 ml) was heated to reﬂux for 16 h. After cooling to ambient temperature and ﬁltration, all volatile materials were removed in high vacuum to give the title compound 4 (41 mg, 0.13 mmol, 95%) as a colorless solid, mp. 110–118 °C (decomp., DTA).1 H NMR (500 MHz, D 2 O): d = 1.43–1.45 (m, 4H), 2.17–2.18 (m, 4H), 2.71–2.72 (m, 2H) ppm; 13 C{ 1 H} NMR (125 MHz, D 2 O): d = 25.9 (CH 2 ), 57.9 (CH) ppm. IR (ATR): k 1 = 2956 (w), 2912 (w), 2864 (w), 1842 (br, m), 1461 (m), 1163 (br, m), 1030 (br, s), 978 (br, s), 818 (m), 641 (m) cm 1 . ESI-MS (negative mode), m/z = 243 [MH + ], 487 [2 MH + ], 731 [3 MH + ]. HRMS (neg. ESI): calcd.242.9997 (for C 6 H 11 O 6 S 2 ), found 243.0002 [MH + ]. C 6 H 12 O 6 S 23.5H 2 O (306.34).4.5. Zinc(II) (trans-cyclohexane-1,4-disulfonate) bis(dimethylformamide) [Zn(CDS)(dmf) 2 ] A tightly closed glass vial containing a mixture of Zn(OH) 2 (24 mg, 0.24 mmol), H 2 CDS3.5H 2 O(4) (20 mg, 0.065 mmol) and DMF (3 ml) was heated up to 105 °C within 6 h, kept at this temperature for 24 h, and then cooled down to 23 °C within 96 h. Colorless crystals of [Zn(CDS)(dmf) 2 ] were collected from the supernatant and dried with ﬁlter paper.4.6. Crystal data for [Zn(CDS)(dmf) 2 ] C 12 H 24 N 2 O 8 S 2 Zn, 453.83 g/mol, crystal size: 0.30  0.18  0.10 mm 3 , triclinic, P  1, a = 889.5(1) pm, b = 1073.3(1) pm, c = 1477.8(1) pm, a = 92.01(1)°, b = 91.69(1)°, c = 90.57(1)°, V = 1409.4(2) Å 3 , Z =3, d = 1.604 g/cm 3 , l = 15.70 cm 1 , 5.52° <2h < 56.56°, 6420 measured reﬂections, 6420 independent, R int = 0.0616, R 1 = 0.0270, wR 2 = 0.0445, max./min. residual electron density: 0.261/0.245.Acknowledgements We are grateful to Katrin Reinken for assistance in the laboratory and to Wolfgang Saak for the collection of X-ray data.References [1] Recent reviews: (a) S. Ma, H.-C. Zhou, Chem. Commun. 46 (2010) 44; (b) Z. Wang, S.M. Cohen, Chem. Soc. Rev. 38 (2009) 1315; (c) D. Farrusseng, S. Aguado, C. Pinel, Angew. Chem. 121 (2009) 7638. Angew.Chem., Int. Ed. 48 (2009) 7502–7513; (d) R.A. Fischer, C. Wöll, Angew. Chem. 120 (2008) 8285. Angew. Chem., Int. Ed.47 (2008) 8164–8168; (e) S. Bauer, N. Stock, Chem. Unserer Zeit 42 (2008) 12; (f) U. Mueller, M. Schubert, F. Teich, H. Puetter, K. Schierle-Arndt, J. Pastre, J.Mater. Chem. 16 (2006) 626; (g) S. Kaskel, Nachr. Chem. 53 (2005) 394; (h) J.L.C. Rowsell, O.M. Yaghi, Angew. Chem. 117 (2005) 4748. Angew. Chem., Int. Ed. 44 (2005) 4670–4679.[2] (a) B.D. Chandler, G.D. Enright, K.A. Udachin, S. Pawsey, J.A. Ripmeester, D.T.Cramb, G.K.H. Shimizu, Nat. Mater. 7 (2008) 229; Review:(b) G.K.H. Shimizu, R. Vaidhyanathan, J.M. Taylor, Chem. Soc. Rev. 38 (2009) 1430.[3] G.P. Panasyuk, L.A. Azarova, G.P. Budova, A.P. Savost’yanov, Inorg. Mater. 43 (2007) 951.[4] A. Mietrach, T.W.T. Muesmann, J. Christoffers, M.S. Wickleder, Eur. J. Inorg.Chem. (2009) 5328.[5] T.W.T. Muesmann, A. Mietrach, J. Christoffers, M.S. Wickleder, Z. Anorg. Allg.Chem. 636 (2010) 1307.[6] (a) A. Schneider, J.C. Chu, Ind. Eng. Chem. Proc. Des. Dev. 3 (1964) 164; (b) A. Schneider, J.C. Chu, AIChE J. 10 (1964) 930.[7] R. Jogireddy, I. Zawisza, G. Wittstock, J. Christoffers, Synlett (2008) 1219.[8] Y. Suzuki, T. Higashihara, S. Ando, M. Ueda, Eur. Polym. J. 46 (2010) 34.[9] (a) M. Treskow, J. Neudörﬂ, R. Giernoth, Eur. J. Org. Chem. (2009) 3693; See also:(b) M. Barbero, S. Bazzi, S. Cadamuro, S. Dughera, C. Magistris, P.Venturello, Synlett (2010) 1803; (c) A. Nishiguchi, K. Maeda, S. Miki, Synthesis (2006) 4131; (d) D.-W. Kim, Y.K. Ko, S.H. Kim, Synthesis (1992) 1203.[10] Review: G.R. Desiraju, Chem. Commun. (2005) 2995.[11] J. Albertsson, S.C. Abrahams, Å. Kvick, Acta Crystallogr., Sect. B45 (1989) 34.48 T.W.T. Muesmann et al. / Inorganica Chimica Acta 369 (2011) 45–48 | [] | [] | ["C 6 H 10 Cl 2 O 4 S 2", "C 6 H 11 O 6 S 2", "C 12 H 24 N 2 O 8 S 2 Zn"] | ["samarium(III) nitrate hexahydrate--22.2 mg, 0.050 mmol", "Zn(OH) 2--24 mg, 0.24 mmol"] | [] | ["H 2 L--10.1 mg, 0.025 mmol", "MDPhH 3 IDC--27.6 mg, 0.1 mmol", "H 2 CDS3.5H 2 O(4)--20 mg, 0.065 mmol"] | ["708C", "105 °C"] | ["48 h", "16 h", "24 h"] | ["DMF--2 mL", "water--0.5 mL", "DMF--3 ml"]
s2053229617012943 | Compound (II) was prepared by a procedure analogous to that used for the preparation of (I), using CuCl 2 2H 2 O (85.2 mg, 0.5 mmol) or CuAc 2 (0.5 mmol, 99.8 mg; Ac is acetate) instead of NiCl 2 to give blue blocks of (II) (yield 75%, based on the ligand). Analysis calculated for C 3 H 11 CuN 5 O 4 :C 14.73, H 4.53, N 28.62%; found: C 14.71, H 4.51, N 28.63%. IR (KBr pellet, ,cm 1 ): 3373 (s), 1608 (s), 1508 (s), 1452 (s), 1387 (s), 1329 (s), 1298 (s), 1187 (m), 1147 (m), 1060 (m), 1027 (m), 829 (s), 670 (s).For the synthesis of complex (III), a solution of Co(NO 3 ) 2 6H 2 O (145.5 mg, 0.500 mmol) in aqueous ammonia (25%, 2 ml) was mixed with an aqueous ammonia solution (4 ml) of atzCOOH (64.0 mg, 0.500 mmol). The resulting clear solution was allowed to evaporate slowly for one week to generate red crystals of (III) (yield 50%, based on Co). Analysis calculated for C 3 H 29 Co 2 N 11 O 11 : C 7.02, H 5.70, N 30.02%; found: C 7.01, H 5.72, N 29.98%. IR (KBr pellet, ,cm 1 ): 3405 (s), 1671 (s), 1462 (s), 1364 (s), 1291 (s), 1198 (m), 1148 (m), 1055 (w), 890 (w), 834 (m), 663 (s), 581 (m). | [] | ["one week"] | [] | ["CuCl 2 ?2H 2 O--85.2 mg, 0.5 mmol", "CuAc 2--0.5 mmol, 99.8 mg", "Co(NO 3 ) 2 ?6H 2 O--145.5 mg, 0.500 mmol"] | [] | ["NiCl 2--NaN", "atzCOOH--64.0 mg, 0.500 mmol"] | [] | [] | ["aqueous ammonia--25%, 2 ml", "aqueous ammonia--4 ml"]
ic102000s | MALDI-TOF (þ): m/z (%) 1151 [PtTl(C 6 F 5 ) 2 (CtCFc) 2 - H] þ (30), 1356 [PtTl 2 (C 6 F 5 ) 2 (CtCFc) 2 ] þ (100), 1561 [PtTl 3 (C 6 F 5 ) 2 (Ct CFc) 2 ] þ (98). Λ M (5  10 -4 M acetone solution): 25.6 Ω -1 cm 2 mol -1 .IR(cm -1 ): ν(CtC) 2108 (m), 2100 (sh), 2087 (m), 2072 (s); ν(C 6 F 5Xsens ) 772 (m). | [] | [] | ["PtTl(C 6 F 5 ) 2 (CtCFc) 2"] | [] | [] | [] | [] | [] | ["acetone--5  10 -4 M"]
ic502789v | Synthesis of [Li(THF) 4 ] 2 [Fe 2 (SC 6 H 2 Cl 2 S) 4 ] (4). The reaction was carried out following the same procedure but using LiOH as the starting material. Suitable crystals for X-ray analysis of compound 4 were obtained from a solution of THF/n-hexane (1:1) of 20 mL at room temperature. (170 mg, 40.2% yield). ESI + -MS (MeOH, m/z): 473.7 ([Fe(SC 6 H 2 Cl 2 S) 2 ] − ), 947.5 ([Fe 2 (SC 6 H 2 Cl 2 S) 4 ] − ). ESI − -MS (MeOH, m/z): 968.5 ([Li 3 Fe 2 (SC 6 H 2 Cl 2 S) 4 ] + ), 1000.5 ([Li 3 Fe 2 (SC 6 H 2 Cl 2 S) 4 · MeOH] + ). Anal. Calcd for C 56 H 72 Cl 8 Fe 2 Li 2 S 8 O 8 : C, 43.71; H, 4.72; S, 16.67. Found: C, 43.25; H, 4.77; S, 16.62.Synthesis of {[Na 2 (μ-H 2 O) 2 (THF) 2 ][Fe 2 (SC 6 H 2 Cl 2 S) 4 ]} n (5). The reaction was carried out following the same procedure but using NaOH as the starting material. The residue was recrystallized from THF/n-heptane (1:1) of 20 mL at room temperature, yielding suitable crystals for single X-ray diﬀraction studies (190 mg, 34.8% yield).ESI − -MS (MeOH, m/z): 473.7 ([Fe(SC 6 H 2 Cl 2 S) 2 ] − ), 947.5 ([Fe 2 (SC 6 H 2 Cl 2 S) 4 ] − ). Anal. Calcd for C 32 H 28 Cl 8 Fe 2 Na 2 S 8 O 4 :C, 32.73; H, 2.40; S, 21.84. Found: C, 32.56; H, 2.86; S, 21.48. | [] | [] | ["[Li(THF) 4 ] 2 [Fe 2 (SC 6 H 2 Cl 2 S) 4 ]", "[Na 2 (μ-H 2 O) 2 (THF) 2 ][Fe 2 (SC 6 H 2 Cl 2 S) 4 ]"] | ["LiOH--NaN", "NaOH--NaN"] | [] | [] | [] | [] | ["THF--20 mL", "n-hexane--20 mL", "THF--20 mL", "n-heptane--20 mL"]
j.jphotobiol.2014.04.005 | [Eu(H 2 L) 2 (NO 3 ) 3 ] n 2. Yield: 186 mg, 49.1%. Found (%): C, 44.58; H, 4.41; N, 9.97. Calcd. (%) for C 36 H 40 EuN 7 O 15 : C, 44.91; H, 4.19; N, 10.18. UV–Vis (k, nm): 269, 316. FT–IR (KBr m /cm 1 ): 1292, m (CAOAC); 1365, 1051, m (NO 3 ); 1633, m (C@N) stretching frequency, respectively. | [] | [] | ["[Eu(H 2 L) 2 (NO 3 ) 3 ] n"] | [] | [] | [] | [] | [] | []
c6dt01160h | Yields ca. 65 (2) and 70% (3). Anal. Calc. for C 24 H 20 N 10 Co (2): C, 56.76; H, 3.94; N, 27.59. Found: C, 56.71; H, 3.86; N 27.52%.IR (KBr, cm −1 ): 2301(s) [ν as + ν s (CuN) dca ], 2247(s) [ν as (CuN) dca ], 2181(vs) [ν s (CuN) dca ], 1605(w), 1520(m), 1496(m) [ν(CvN) bim and ν(CvC) bim ]. Anal. Calc. for C 26 H 24 N 10 Co (3): C, 58.26; H, 4.48; N, 26.14. Found: C, 58.31; H, 4.55; N 26.08%. IR (KBr, cm −1 ): 2289(s) [ν as + ν s (CuN) dca ], 2249(s) [ν as (CuN) dca ], 2193(vs) [ν s (CuN) dca ], 1586(w), 1502(m), 1474(m) [ν(CvN) bmim and ν(CvC) bmim ]. | [] | [] | ["C 24 H 20 N 10 Co (2)", "C 26 H 24 N 10 Co (3)"] | [] | [] | [] | [] | [] | []
c4dt01406e | [PbL 6 4 (NO 3 ) 2 ]6. Single crystals were obtained by cooling the solution of complex 6 in dmf/thf in refrigerator; yield 87%; m.p. 140–142 °C (with decomposition). Anal. calcd for C 12 H 20 N 14 O 6 PbS 4 (found): C 18.20 (17.94), H 2.55 (2.60), N 24.76 (24.92); S 16.20 (16.64).1 H NMR (dmso-d6) δ = 13.66 (br, 4H, NH), 8.42 (s, 4H, CH), 3.43 (s, 12H, H 3 C); 13 C NMR (dmsod6) δ = 166.6 (CvS), 143.3 (CvN), 31.7 (H 3 C).Free ligand compound (L 6 ).1 H NMR (dmso-d6) δ C = 13.63 (s, 1H, NH), 8.39 (s, 1H, HCvN), 3.43 (s, 3H, H 3 C); 13 C NMR (dmso-d6) δ = 166.7 (CvS), 143.1 (CvN), 31.7 (H 3 C).[PbL 9 2 H] n 9. Single crystals were obtained by low evaporation of the solution of complex 9 in dmf/thf; yield 87%; m.p. 203–206 °C (with decomposition). Anal. calcd for C 4 H 6 N 8 PbS 2 (found): C 10.98 (11.01), H 1.38 (1.32), N 25.61 (25.09). | [] | [] | ["[PbL 6 4 (NO 3 ) 2 ]6", "[PbL 9 2 H] n 9"] | ["NO 3 --NaN"] | [] | ["L 6--NaN", "L 9--NaN"] | [] | [] | ["dmf/thf--NaN"]
c4ra01269k | For the synthesis of CUP-1–Pr(OP) by OP synthesis, the mixture of H 2 atpt (0.5 mmol), L-lactic acid (0.5 mmol), and DMF (10 mL) was stirred for 0.5 h at room temperature.Zn(NO 3 ) 2 $6H 2 O (1.0 mmol) was added to the mixture and continuingly stirred for 0.5 h. Then a solution of L-proline (0.5 mmol) in ethanol (10 mL) was dropwise added. The mixture was transferred into a teon-lined stainless steel vessel and heated for 48 h at 100  C. The resulting yellow solid was collected by centrifugation and washed thrice with DMF and CHCl 3 during three days. | [] | ["three days"] | ["CUP-1–Pr(OP)"] | ["Zn(NO 3 ) 2 $6H 2 O--1.0 mmol"] | [] | ["H 2 atpt--0.5 mmol", "L-lactic acid--0.5 mmol", "L-proline--0.5 mmol"] | ["100 \nC"] | ["48 h"] | ["DMF--10 mL", "ethanol--10 mL"]
j.ica.2004.08.023 | 2.1.3. Preparation of [Cu(bpca)](ClO 4 )(3) Equimolar solutions of Cu(bpca)(N 3 ) and Fe (ClO 4 ) 3 Æ H 2 O in aqueous ethanol and ethanol, respectively, wer e mixed together. Green-blue rod-like single crystals were obtained within one week. Yield 60%. | [] | [] | ["[Cu(bpca)](ClO 4 )", "NaN"] | ["Cu(bpca)(N 3 )--NaN", "Fe (ClO 4 ) 3 Æ H 2 O--NaN"] | [] | [] | [] | ["one week"] | ["aqueous ethanol--NaN", "ethanol--NaN"]
j.ica.2014.07.039 | 2.2.2. Compound [Ca(Hbtc)(H 2 O)]2H 2 O(2) Compound 2 was synthesized from a mixture of calcium nitrate, benzene-1,3,5-tricarboxylic acid (H 3 btc), magnesium chloride and water. A typical procedure for the synthesis is: in 2.0 mL water, 0.100 g CaCl 2 and 0.0972 MgCl 2 were added and stirred followed by addition of 0.107 g H 3 btc. 0.5 mL of 2 M NaOH was added to the mixture after stirred for 30 min. The reaction mixture was transferred to a Teﬂon bag, sealed in a 45 mL reaction vessel and heated in an oven at 150 °C for 24 h. Colorless crystals were ﬁltered and dried in air for overnight (yield: 0.117 g). Elemental analysis: exp. (calc)%: C 37.38 (35.76); H 3.89(3.33). IR (KBr, cm 1 , Fig. s4): 3545 (m), 3340 (br), 3000(m), 2641(w), 2515(w), 1695(m), 1612(m), 1556(s), 1455(m), 1436(m), 1396(s), 1271(m), 1112(w), 930(w), 857(m), 797(m), 762(m), 730(m), 687(m).2.3. X-ray crystallography X-ray diffraction data for compounds 1 and 2 were collected on a Bruker Quazar diffractometer with an Apex II CCD area detector. | [] | ["overnight"] | ["[Ca(Hbtc)(H 2 O)]\n2H 2 O", "Compound 2"] | ["calcium nitrate--NaN", "CaCl 2--0.100 g", "MgCl 2--0.0972"] | ["2 M NaOH--0.5 mL"] | ["benzene-1,3,5-tricarboxylic acid (H 3 btc)--0.107 g"] | ["150 °C"] | ["24 h"] | ["water--2.0 mL"]
s10870-010-9706-x | {Pr(C 15 H 11 N 3 )(H 2 O) 3 } 2 [Pt(CN) 4 ] 3 2H 2 O(Pr-2) The synthesis of Pr-2 was carried out by ﬁrst mixing 1 mL of 0.10 M Pr(NO 3 ) 3 and 1 mL of 0.15 M [Pt(CN) 4 ] 2. | [] | [] | ["{Pr(C 15 H 11 N 3 )(H 2 O) 3 } 2 [Pt(CN) 4 ] 3 ?2H 2 O", "Pr-2"] | ["Pr(NO 3 ) 3--0.10 M, 1 mL", "[Pt(CN) 4 ]--0.15 M, 1 mL"] | [] | [] | [] | [] | []
b009295i | trans,trans,trans-ReO(OEt)Cl 2 (pym) 2 4. The complex was prepared by the method used for 3. A light-violet microcrystalline precipitate separated from the clear blue solution upon cooling. It was separated in 80% yield (Found: C, 24.8; H, 2.65; N, 11.5. C 10 H 13 Cl 2 N 4 O 2 Re requires C, 25.1; H, 2.74; N, 11.7%); λ axm /nm (CHCl 3 ) 386 (ε/dm 3 mol ⫺1 cm ⫺1 6000) and 584 (vbr, 330); ν max /cm ⫺1 1588s (pym breathing mode), 960m (Re᎐ ᎐ O), and 915s (δ OCH 2 ); δ H (CDCl 3 ) 1.02 (3H, t, 3 J 7.2, CH 3 CH 2 O), 3.79 (2H, q, 3 J 7.2 Hz, CH 3 CH 2 O), 7.71 (2H, m, H5), 8.84 (2H, m, H4), 9.13 (2H, m, H6), 9.53 (2H, s, H2). | [] | [] | ["trans,trans,trans-ReO(OEt)Cl 2 (pym) 2", "C 10 H 13 Cl 2 N 4 O 2 Re"] | [] | [] | ["pym--NaN"] | [] | [] | []
aoc.6080 | The reflux was continued for an additional 5 h to ensure complete reaction and filtered while hot to remove Et 3 NHCl. The filtrate was concentrated to around 2 ml using a rotary evaporator, and the product precipitated with an excess of anhydrous hexane. The dark red precipitate was collected by filtration, dried in vacuo, and recrystallized from anhydrous toluene, affording a red microcrystalline material. Repeated recrystallization from toluene afforded red crystals of 1 suitable for SCXRD analysis. Yield: 0.15 g (57%). M.p. 200–201  C. Anal.found (%): C, 54.89; H, 4.80; N, 8.60. Calcd for C 47 H 54 N 6 O 6 Sn 2 : C, 54.47; H, 5.25; N, 8.11. IR absorption (cm −1 ): 3005 (w), 2918 (w), 1626 (s), 1600 (s), 1571 (s), 1556 (s), 1491 (w), 1473 (m), 1429 (w), 1407 (s), 1324 (w), 1284 (m), 1259 (w), 1228 (w), 1210 (w), 1187 (w), 1140 (w), 1107 (w), 1089 (w), 1040 (w), 1016 (w), 980 (w), 949 (w), 908 (w), 871 (w), 856 (w), 831 (w), 778 (m), 762 (m), 730 (w), 686 (w), 660 (w), 635 (w), 605 (w), 583 (w), 553 (m), 512 (w). | [] | [] | ["C 47 H 54 N 6 O 6 Sn 2"] | [] | [] | [] | [] | ["5 h"] | []
zaac.201700385 | Synthesis of {[Y(CAM)(H 2 O) 3 ]·H 2 O} n (6): The same synthetic route as that for 5 was used except that Eu(NO 3 ) 3 was replaced by Y(NO 3 ) 3 ·5H 2 O (0.05 mmol, 0.0191 g), pH = 4.0 to form colorless rhombus-shaped crystals of 6 in a yield of 61% (based on Y III salts).C 7 H 10 NO 9 Y: calcd. C 24.65; H 2.96; N 4.11 %; found: C 24.58; H 3.12; N 4.04%. IR (KBr): ν ˜ = 3549.8 s, 3472.9 s, 3414.7 s, 3201.8 s, 1637.7 vs, 1617.9 s, 1430.5 s, 620.4 s, 480.5 m cm –1 .X-ray Data Collection and Structure Refinement: Suitable single crystals of complexes 1–6 were used for X-ray diffration analyses by mounting on the tip of a glass fiber in air. Data were collected with a Bruker APEX-II CCD diffractometer with graphite monochromated Mo-K α radiation (λ = 0.71073 Å) at 23 °C. The structures were solved by direct method using the program SHELXS-97 and refined with fullanisotropically by full-matrix least-squares on F 2 using SHELXL97.[21] Numerical absorption correction was applied using programs X-RED and X-SHAPE of the program package X-Area. | [] | [] | ["{[Y(CAM)(H 2 O) 3 ]·H 2 O} n", "C 7 H 10 NO 9 Y"] | ["Y(NO 3 ) 3 ·5H 2 O--0.05 mmol, 0.0191 g"] | [] | ["CAM--not provided"] | [] | [] | []
molecules25235616 | [Cd(1,3-bdc)(4-bpmhz)] n · 0.5(H 2 O) · 0.5(EtOH) ( 7 ), Cd(NO 3 ) 2 · 4H 2 O (0.03 g, 0.1 mmol) and isophthalic acid (0.016 g, 0.1 mmol) were dissolved in 12 mL of EtOH and 6 mL of H 2 O. The 4-bpmhz solution (0.05 g, 0.2 mmol) dissolved in 12 mL of EtOH was added to this solution. The glass was covered with paraﬁlm. After one week, yellow crystals form in the solution. Yield: ~51%. Anal. Calc. for C 22 H 18 CdN 4 O 4 (0.5H 2 O · 0.5EtOH), (%): C, 50.52; H, 4.05; N, 10.25; O, 14.63. Found: C, 50.39; H, 3.95; N, 10.18; O, 14.61. IR-ATR (cm −1 ): 3374 br. w, 3063 w, 2967 w, 1644 w, 198 vs, 1541 vs, 1501 m, 1476 m, 1435 s, 1417 s, 1382 vs, 1368 vs, 1323 s, 1300 s, 1219 s, 1156 m, 1101 m, 1064 s, 1016 s, 951 m, 912 m, 881 m, 828 vs, 747 vs, 719 vs, 678 vs, 663 vs. | [] | [] | ["[Cd(1,3-bdc)(4-bpmhz)] n · 0.5(H 2 O) · 0.5(EtOH)"] | ["Cd(NO 3 ) 2 · 4H 2 O--0.03 g, 0.1 mmol"] | [] | ["isophthalic acid--0.016 g, 0.1 mmol", "4-bpmhz--0.05 g, 0.2 mmol"] | [] | ["one week"] | ["EtOH--12 mL", "H 2 O--6 mL"]
b910641c | Synthesis of [Cu(phen){H 2 O 3 PC 6 H 3 (PO 3 H) 2 }]$2H 2 O (19$2H 2 O). The reaction of V 2 O 5 (0.079 g, 0.43 mmol), cupric nitrate hydrate (0.210 g, 0.90 mmol), 1,10-phenanthroline (0.086 g, 0.48 mmol), 1,3,5-phenyltriphosphonic acid (0.067 g, 0.21 mmol), H 2 O (5.00 mL, 277.47 mmol) and HF (800 mL, 23.20 mmol) in the mole ratio 2.06 : 4.28 : 2.26 : 1.00 : 1315 : 109.95 at 180  C for 72 h produced blue blocks of 19 in 50% yield (initial pH : 1.0, ﬁnal pH : 1.0). IR (KBr pellet, cm 1 ): 3421(b), 1655(m), 1583(w), 1519(m), 1428(m), 1402(w), 1132(m), 1116(m), 1065(w), 935(s), 849(m), 722(m), 695(w), 539(s). | [] | [] | ["[Cu(phen){H 2 O 3 PC 6 H 3 (PO 3 H) 2 }]$2H 2 O (19$2H 2 O)"] | ["V 2 O 5--0.079 g, 0.43 mmol", "cupric nitrate hydrate--0.210 g, 0.90 mmol"] | [] | ["1,10-phenanthroline--0.086 g, 0.48 mmol", "1,3,5-phenyltriphosphonic acid--0.067 g, 0.21 mmol"] | ["180 \nC"] | ["72 h"] | ["H 2 O--5.00 mL", "HF--800 mL"]
acs.cgd.8b01848 | [(4)Cd].8H 2 O (4b). HCP 4b was synthesized by layering a solution of PFML 4 (100 mg, 0.0666 mmol) in DMSO (4 mL) over an aqueous solution of Cd(OAc) 2 .2H 2 O (38.91 mg, 0.146 mmol) in water (4 mL). Yield: 71 mg (72%). Anal. Calcd. for C 66 H 46 CoN 10 O 12 Cd.8H 2 O: C, 53.32%; H, 4.20%; N, 9.42%; Found: C, 53.42%; H, 4.55%; N, 9.80%. FTIR spectrum (Zn-Se ATR, selected peaks): 3045 (CH 2 ; asymm), 2928 (CH 2 ; symm), 1641 (COO), 1620 (C=O) cm -1 . Diffused reflectance absorption spectra (λ max , nm): 679.Crystallography The intensity data were collected at 293 K with an Oxford XCalibur CCD diffractometer equipped with graphite monochromatic MoKα radiation (λ = 0.71073 Å). | [] | [] | ["Cd.8H 2 O", "C 66 H 46 CoN 10 O 12 Cd.8H 2 O"] | ["Cd(OAc) 2 .2H 2 O--38.91 mg, 0.146 mmol"] | [] | ["PFML 4--100 mg, 0.0666 mmol"] | [] | [] | ["DMSO--4 mL", "water--4 mL"]
c4ce00966e | [Cd(3-bpdb)(1,4-bdc)(H 2 O)] n (5). This was synthesized by the same procedure as that of 3 using Cd(NO 3 ) 2 ·4H 2 O (1 mmol, 0.308 g) inst ead o f Zn(NO 3 ) 2 ·6H 2 O. The yellowish block crystals suitable for X-ray diffraction analysis were obtained after seven days. The crystals were separated and washed with a methanol–water (1 : 1) mixture and dried under air (yield 65%). Anal. c alc. for C 20 H 16 N 4 O 5 Cd (%): C, 47.59; H, 3.19; N, 11.1. Found: C, 47.62; H, 3.23; N, 10.97. | [] | [] | ["[Cd(3-bpdb)(1,4-bdc)(H 2 O)] n", "C 20 H 16 N 4 O 5 Cd"] | ["Cd(NO 3 ) 2 \b4H 2 O--1 mmol, 0.308 g"] | [] | ["3-bpdb--NaN", "1,4-bdc--NaN"] | [] | ["seven days"] | ["methanol–water (1 : 1) mixture--NaN"]
cg8004568 | [Cu 4 I 4 (bpp) 2 ] n (4). Compound 4 (brown block crystals) was prepared as above starting from CuI (10 mg, 0.05 mmol), bpp (10 mg, 0.05 mmol), cyclohexanol (1 mL), and 2 mL of MeCN. Yield: 4 mg (27% based on Cu). Anal. calcd for C 26 H 28 Cu 4 I 4 N 4 : C, 26.96; H, 2.44; N, 4.84. Found: C, 26.89; H, 2.44; N, 4.77. IR (KBr, cm -1 ): 3051w, 2924m, 2852w, 1612vs, 1556w, 1498m, 1445w, 1423vs, 1385w, 1221m, 1127w, 1065m, 1018m, 960w, 804m, 669w, 616w, 582w, 517m. | [] | [] | ["Cu 4 I 4 (bpp) 2"] | ["CuI--10 mg, 0.05 mmol"] | [] | ["bpp--10 mg, 0.05 mmol"] | [] | [] | ["cyclohexanol--1 mL", "MeCN--2 mL"]
s11243-019-00346-y | Synthesis of[Ag(L)]BF 4 ·0.5CH 3 OH·2Me 2 CO An acetone solution (5mL) of L (8.8mg, 0.02mmol) was slowly diﬀused into a methanol solution (5mL) of AgBF 4 (3.9mg, 0.02mmol), resulting in the block-shaped crystals in 64% yield (9.8mg). m.p. 294°C (dec.). Anal. Calcd. for C 30.5 H 29 BN 3 O 8.5 F 4 Ag: C, 47.68; H, 3.80; N, 5.47. Found: C, 47.62; H, 3.73; N, 5.49. IR (KBr pellet, cm −1 ): 3445, 1746 (C=O), 1608, 1566, 1408, 1267, 1236, 1114, 1081 (BF 4 − ), 1058, 834, 743, 696, 658. | [] | [] | ["[Ag(L)]BF 4 ·0.5CH 3 OH·2Me 2 CO"] | ["AgBF 4--3.9 mg, 0.02 mmol"] | [] | ["L--8.8 mg, 0.02 mmol"] | [] | [] | ["acetone solution--5 mL", "methanol solution--5 mL"]
j.solidstatesciences.2012.06.004 | 2.2.5. Synthesis of [Mn(Hppa) 2 (bpdc)] (5) The preparation of 5 was similar to that of 1 except that H 2 bpdc was used instead of H 2 oba. Yellow block crystals of 5 were isolated in about 29% yield (210 mg, based on Mn). Elemental analysis calcd (%) for C 42 H 46 MnN 10 O 10 : C, 55.69; H, 5.12; Mn, 6.07; N, 15.46.Found: C, 55.51; H, 5.28; Mn, 5.86; N, 15.63. FT/IR data (cm 1 ): 3431(w), 3019(w), 2966(w), 2615(w), 2385(w), 2301(w), 2224(w), 1888(w), 1623(s), 1610(s), 1544(s), 1501(m), 1475(s), 1434(s), 1378(s), 1359(s), 1309(m), 1281(m), 1248(s), 1195(m), 1155(m), 1124(w), 1086(m), 1050(w), 1020(w), 971(m), 946(m), 917(w), 895(w), 866(w), 855(w), 821(w), 798(w), 776(m), 750(m), 719(m), 703(w), 670(w), 610(w), 563(w), 543(w), 498(w), 472(w), 450(w), 432(w), 408(w). | [] | [] | ["[Mn(Hppa) 2 (bpdc)]", "C 42 H 46 MnN 10 O 10"] | [] | [] | ["H 2 bpdc--not specified"] | [] | [] | []
c2nj40669a | 165 1C (decomp.). IR (neat, n/cm 1 ): 3240, 1621, 1569, 1456, 1415, 1300, 1227, 1174, 1099(b), 966, 849; NMR (d H ; DMSO-d 6 , 400 MHz): 13.17 (s), 8.64 (s), 7.93 (d, J = 0.01), 7.37 (s). | [] | [] | [] | [] | [] | [] | [] | [] | []
j.poly.2013.06.046 | 2.1.3. Preparation of Co(NCS) 2 (1,2-bis(2-pyridyl)ethylene) 2 (3) Single crystals suitable for X-ray structure determination were obtained by the reaction of Co(NCS) 2 (26.1 mg, 0.15 mmol) and 2-bpe (55.2 mg, 0.3 mmol) in 1 mL acetonitrile in a closed snap cap vial. Blue colored block-shaped single crystals were obtained after two weeks. Yield based of Co(NCS) 2 : 773 mg (95.6%). Elemental analysis for C 26 H 20 CoN 6 S 2 (539.53): Calc. C, 57.88; H, 3.74; N, 15.58; S, 11.89. Found: C, 57.90; H, 3.73; N, 15.54; S, 11.85%. IR (ATR): m max = 2077 (s), 2057 (s), 1641 (w), 1600 (m), 1583 (m), 1558 (m), 1478 (s), 1437 (s), 1332 (m), 1307 (m), 1251 (m), 1237 (m), 1159 (m), 1095 (m), 1024 (m), 993 (m), 955 (m), 886 (m), 847 (m), 778 (s), 737 (s), 649 (m), 622 (m), 571 (m), 531 (s), 503 (m), 479 (m), 416 (m) cm 1 (Fig. S1 in the supplementary material). | [] | [] | ["Co(NCS) 2 (1,2-bis(2-pyridyl)ethylene) 2"] | ["Co(NCS) 2--26.1 mg, 0.15 mmol"] | [] | ["2-bpe--55.2 mg, 0.3 mmol"] | [] | ["two weeks"] | ["acetonitrile--1 mL"]
j.jssc.2009.07.022 | 2.2. Synthesis of Ag 4 (btx) 4 H 2 V 10 O 28  2H 2 O 1 A mixture of NaVO 3 (0.3 mmol), AgNO 3 (0.1 mmol), btx (0.1 mmol), four drops of Et 3 N/CH 3 CN mixture (1:9), CH 3 CN (1 mL), and H 2 O (9 mL) was placed in a Parr Teﬂon-lined stainless steel vessel (15 mL), and then the vessel was sealed and heated at 120 1C for three days. After the mixture was slowly cooled to room temperature, red crystals of 1 were obtained (yield: 53% based on V). The initial and ﬁnal pH of the solutions are 5.42 and 6.88, respectively. Anal. Calcd. for C 48 H 62 Ag 4 N 24 O 30 V 10 : C, 24.06; H, 2.61; N, 14.03%. Found: C, 24.11; H, 2.65; N, 14.09%. IR spectrum (cm 1 ): 3426(m), 3090(vs), 2926(m), 2854(w), 1641(w), 1516(s), 1425(vs), 1341(vs), 1277(vs), 1206(m), 1131(s), 1101(vm), 945(s), 818(s), 751(w), 724(vs), 674(vs), 639(vs), 588(m), 543(m), 512(w), 457(w). | [] | [] | ["Ag 4 (btx) 4 H 2 V 10 O 28  2H 2 O 1"] | ["NaVO 3--0.3 mmol", "AgNO 3--0.1 mmol"] | [] | ["btx--0.1 mmol"] | ["120 \nC"] | ["three days"] | ["Et 3 N/CH 3 CN mixture--four drops (1:9)", "CH 3 CN--1 mL", "H 2 O--9 mL"]
b926598h | temperature. After 3 days, colourless needles had formed and were collected by ﬁltration, washed with MeOH, and dried in air (27.6 mg, 82.0%). FT-IR (solid, cm 1 ) 1643s, 1634s, 1617s, 1597s, 1560s, 1424s, 1405s, 1345m, 1223m, 1068m, 1034m, 848s, 762s, 730m, 695s, 668s, 653s, 611s. Found C 51.10, H 4.03, N 6.05; C 29 H 27 N 3 O 8 Zn 2 requires C 51.50, H 4.02, N 6.21%.[Zn(3)(OAc) 2 ] n Solid Zn(OAc) 2 $2H 2 O (43.6 mg, 0.200 mmol) was added to a solution of 3 (30.9 mg, 0.100 mmol) in CH 2 Cl 2 –MeOH (20 cm 3 , v/v, 3 : 1) and the reaction mixture was stirred at room temperature for 10 min. The solution was left to stand at room temperature and after 3 days, colourless needles had formed. | [] | [] | ["[Zn(3)(OAc) 2 ] n", "C 29 H 27 N 3 O 8 Zn 2"] | ["Zn(OAc) 2 $2H 2 O--43.6 mg, 0.200 mmol"] | [] | ["3--30.9 mg, 0.100 mmol"] | ["room temperature"] | ["3 days"] | ["CH 2 Cl 2 –MeOH--20 cm 3 , v/v, 3 : 1"]
j.ica.2018.07.024 | 2.3.4. [Ag 2 (OAc)(4-pyf)] n ,(4) Compound 4 was prepared by following the procedure described for 1, except that a fresh suspension of Li(4-pyf) was added dropwise to a solution of AgOAc (0.67 g, 4.0 mmol). The mixture was then stirred at room temperature for 24 h to yield a colorless solution with precipitate. | [] | [] | ["Ag 2 (OAc)(4-pyf)] n", "Compound 4"] | ["AgOAc--0.67 g, 4.0 mmol"] | [] | ["Li(4-pyf)--NaN"] | ["room temperature"] | ["24 h"] | []
ejic.201201342 | Cs[1]: Powdered Cs 2 CO 3 (46 mg, 0.14 mmol) was added to a solution of Et 3 NH[1] (20 mg, 0.07 mmol) in thf (10 mL), and the mixture was heated at reflux for 16 h. The solution was filtered and the solvent removed under reduced pressure to yield the crude product (14 mg). Recrystallisation from nitromethane/diethyl ether and subsequent drying in vacuo gave 5 mg (22 %) of the product.Recrystallisation from propan-2-ol/pentane and drying in vacuo gave 9 mg (40%) of the product. IR (Nujol): ν ˜ = 2242, 2217 (C⬅N) cm –1 .C 100 CsN 5 (323.05): calcd. C 37.2, N 21.7; found C 37.2, N 21.5. | [] | [] | ["CsN 5"] | ["Cs 2 CO 3--46 mg, 0.14 mmol"] | [] | ["Et 3 NH--20 mg, 0.07 mmol"] | ["reflux"] | ["16 h"] | ["thf--10 mL", "nitromethane/diethyl ether--recrystallisation", "propan-2-ol/pentane--recrystallisation"]
cg501421u | Vials were sealed and heated under autogenous pressure at 100 °C for 72 h. Vials were cooled to room temperature at ambient atmosphere, and the products were ﬁltered, washed with ethanol, and dried in a vacuum oven. | [] | [] | [] | [] | [] | [] | ["100 \n°C"] | ["72 h"] | []
j.poly.2005.11.033 | Found: C, 22.57; H, 1.63; N, 4.72; S, 5.23%.Cu 4 I 4 (L 4 ) 2 (4): Yield 0.30 mmol (60%).1 H NMR (CD 3 CN) d 9.23 (s, 1H), 8.46 (d, J = 4.8, 1H), 7.82 (t, J = 7.5, 1H), 7.49 (d, J = 3.9, 1H), 7.25 (m, 3H) ppm. IR (KBr) m C@N : 1581 cm 1 . UV (CH 3 CN) k max /nm (e/ dm 3 mol 1 cm 1 ): 335 (2.97 · 10 4 ), 269 (4.55 · 10 4 ). Anal.Calc. for C 20 H 14 BrCu 4 I 4 N 4 S 2 : C, 18.53; H, 1.09; N, 4.32; S, 4.95%. Found: C, 18.56; H, 1.09; N, 4.44; S, 4.95%. | [] | [] | ["Cu 4 I 4 (L 4 ) 2"] | [] | [] | [] | [] | [] | []
c9ce01060b | Synthesis of [Ni(L)(3-NP)(H 2 O) 2 ] (7) The same synthetic procedure as that for 1 was used except that 3-H 2 NP (0.1 mmol) was used instead of 2-HNB, yielding green block X-ray quality crystals of 7 in 18.0 % yield based on L. Anal. Calcd. (%) for C 28 H 25 N 5 NiO 10 : C 51.72, H 3.88, N 10.77. Found: C 51.70, H 3.82, N 10.80. IR (KBr, cm −1 ): 3402w, 3259w, 3028w, 2934w, 2851w, 1642s, 1608m, 1544m, 1538m, 1497m, 1386m, 1369m, 1325m, 1293w, 1228w, 1160w, 1070w, 1020w, 980w, 860w, 790w, 710m, 623w.Synthesis of [Ni(L)(4,4′-OBA)]·H 2 O (8) The same synthetic procedure as that for 1 was used except that 4,4′-H 2 OBA (0.1 mmol) was used instead of 2-HNB, yielding green block X-ray quality crystals of 8 in 17.2 % yield based on L. Anal. Calcd. (%) for C 34 H 28 N 4 NiO 8 : C, 60.12; H, 4.15; N, 8.25. Found: C, 60.16; H, 4.13; N, 8.29. IR (KBr, cm −1 ): 3531w, 3456m, 3272m, 3075w, 2919w, 2858w, 1648s, 1594m, 1539m, 1548s, 1424s, 1315w, 1219m, 1159w, 1064w, 873w, 785w, 655w. | [] | [] | ["[Ni(L)(3-NP)(H 2 O) 2 ]", "C 28 H 25 N 5 NiO 10"] | [] | [] | ["L--not specified", "3-H 2 NP--0.1 mmol"] | [] | [] | []
chem.201200509 | Compound 1 was prepared by heating a mixture of YCl 3 and squaric acid (H 2 C 4 O 4 ) in a DMF/H 2 O solvent system.Stacks of yellow tabular crystals were obtained as a singlephase product with a yield of 66.4 % (based on Y). Crystal structure analysis showed the chemical formula [Y 5 (OH) 6 ACHTUNGTRENNUNG(HCO 2 ) 3 ACHTUNGTRENNUNG(CO 3 ) 2 ACHTUNGTRENNUNG(C 4 O 4 )]·2.5H 2 O.[9] Lattice water and organic contents were confirmed by thermogravimetric (TG)MS, elemental analysis, variable temperature (VT) powder (P)XRD, and NMR spectroscopy (see the Supporting Information). Inductively coupled plasma atomic emission spectroscopy (ICP-AES) analysis was performed on the Eudoped compound 1:Eu (see below). Unlike most hydrated compounds, removal of lattice water molecules in 1 spanned a broader temperature range from 150 to approximately 295 8 C. Based on the results of thermal-treatment experiments as well as VT PXRD measurements, the framework [a] Dr. Y.-T. Huang, + Y.-C. Lai, + Prof. S.-L. Wang Department of Chemistry National Tsing Hua University 101, Section 2, Kuang-Fu Road, Hsinchu 30013 (Taiwan) Fax: ( + 886)35711082 E-mail: slwang@mx.nthu.edu.tw [ + ] These authors contributed equally to this work. | [] | [] | ["[Y 5 (OH) 6 (HCO 2 ) 3 (CO 3 ) 2 (C 4 O 4 )]·2.5H 2 O"] | ["YCl 3--NaN"] | [] | ["squaric acid (H 2 C 4 O 4 )--NaN"] | [] | [] | ["DMF/H 2 O--NaN"]
ic101112b | 2.2. Synthesis of the Compounds. Synthesis of Mn 3 (btdc) 3 (DMF) 4 (1). A mixture of MnCl 2 3 4H 2 O (0.2 mmol, 0.0396 g), H 2 btdc (0.2 mmol, 0.0508 g) in N,N 0 -dimethylformamide (DMF; 7 mL), and anhydrous ethanol (8 mL) was stirred for 10 min in air to form a solution, the solution was placed in a Teflon-lined stainless steel vessel (40 mL), and then the vessel was sealed and heated at 100 °C for 2 days.After the mixture was slowly cooled to room temperature, the yellow crystals of 1 were collected by filtration and washed with DMF (yield: 60% based on Mn). Elem anal. Calcd for C 42 H 40 Mn 3 N 4 O 16 S 6 : C, 41.5; H, 3.29; N, 4.61. Found: C, 40.0; H, 3.04; N, 3.15. FT-IR spectrum (cm 1 ): 1544(s), 15 14(s), 1433(s), 1386(s), 113 0(w), 1044(w), 772(m).Synthesis of Co(btdc)(DMF) 3 (2). Crystals of 2 were formed by a liquid diffusion method. A solution of CoSO 4 3 7H 2 O (0.1 mmol, 0.0281 g) in DMF (2 mL) was layered at the bottom of the test tube, and then 2 mL of blank DMF was layered at the middle as a buffer layer. Finally, a solution of H 2 btdc (0.1 mmol, 0.0254 g) in DMF (3 mL) and anhydrous ethanol (2 mL) was slowly added onto the top. The solutions were left for about 1 week at room temperature, and the purple crystals of 2 were obtained at the interface and bottom layers (yield: 35% based on Co). | [] | [] | ["Mn 3 (btdc) 3 (DMF) 4", "C 42 H 40 Mn 3 N 4 O 16 S 6"] | ["MnCl 2 3 4H 2 O--0.2 mmol, 0.0396 g"] | [] | ["H 2 btdc--0.2 mmol, 0.0508 g"] | ["100 °C"] | ["2 days"] | ["N,N 0 -dimethylformamide (DMF)--7 mL", "anhydrous ethanol--8 mL"]
s10904-011-9530-6 | Calcd. for C 18 H 14 N 4 O (%): C, 71.51; H, 4.67; N, 18.53.Found: C, 71.46; H, 4.73; N, 18.51. IR (KBr, cm -1 ): 3173 (m), 3071 (s), 2941 (w), 1644 (m), 1586 (m), 1521 (s), 1467 (s), 1449 (m), 1433 (m), 1372 (s),1338 (w), 991 (m), 934 (w), 867 (w), 839 (m), 771 (w), 743 (w) 657 (w), 520(w). M.p.: 151–153 °C. | [] | [] | ["C 18 H 14 N 4 O"] | [] | [] | [] | [] | [] | []
j.inoche.2012.06.004 | Coordination polymer 1 was obt ained by the reaction between Cd(NO 3 ) 2 ·4H 2 Oand4,4′-H 2 bpdc in 5 mL distilled w ater heated at 160 °C for ﬁve days [10]. The products are stable in air and not soluble in common solv ents such as CH 2 Cl 2 ,CH 3 CN or DMF. Single-crys tal X-ray diffraction analysis, IR spectrosco py and elem ental analysis are used to characterize the structure [11]. | [] | [] | ["Coordination polymer 1"] | ["Cd(NO 3 ) 2 ·4H 2 O--NaN"] | [] | ["4,4′-H 2 bpdc--NaN"] | ["160 °C"] | ["five days"] | ["distilled water--5 mL"]
c3ce40762d | C 28 H 20 N 6 Ni(H 2 O) 1/2 requires C, 66.17; H, 4.16; N, 16.54.Synthesis of 8. A MeOH solution (40 mL) of Ni(BF 4 ) 2 ?6H 2 O (143 mg, 0.42 mmol) was added to a CHCl 3 solution (60 mL) of 2 (250 mg, 0.84 mmol). After addition of NEt 3 (1 mL), the mixture was stirred overnight. The red solution was then evaporated and the residue solubilized in CHCl 3 (5 mL). | [] | [] | ["C 28 H 20 N 6 Ni(H 2 O) 1/2"] | ["Ni(BF 4 ) 2 ?6H 2 O--143 mg, 0.42 mmol"] | ["NEt 3--1 mL"] | ["2--250 mg, 0.84 mmol"] | [] | ["overnight"] | ["MeOH--40 mL", "CHCl 3--60 mL"]
c9dt00871c | Synthesis of {[Tb(Cmdcp)(H 2 O) 3 ] 2 (NO 3 ) 2 ·5H 2 O} n (1) A solution of H 3 CmdcpBr (0.09 mmol, 28 mg) in H 2 O (15 mL) was adjusted to pH 6.0 with 0.1 M NaOH solution. A solution of Tb(NO 3 ) 3 ·6H 2 O (0.06 mmol, 27 mg) in H 2 O (1 mL) was then added. The clear colorless solution was stirred for 0.5 h and filtered. The filtrate was then kept standing at room temperature for one week. The formed colorless crystals were collected by ﬁltration and dried in vacuum to afford MOF 1. Yield: 31 mg (63% based on Tb). Anal. Calcd. for C 18 H 32 N 4 O 29 Tb 2 : C 19.88, H 2.94, N 5.15; found: C 19.71, H 2.98, N 5.25. IR (KBr disc, cm −1 ): 3233 (s), 1651 (s), 1605 (s), 1379 (s), 1243 (w), 1179 (w), 1037 (m), 728 (m), 727 (m), 603 (m), 526 (m). | [] | [] | ["{[Tb(Cmdcp)(H 2 O) 3 ] 2 (NO 3 ) 2 ·5H 2 O} n", "C 18 H 32 N 4 O 29 Tb 2"] | ["Tb(NO 3 ) 3 ·6H 2 O--0.06 mmol, 27 mg"] | [] | ["H 3 CmdcpBr--0.09 mmol, 28 mg"] | [] | ["0.5 h", "one week"] | ["H 2 O--15 mL", "H 2 O--1 mL"]
c0dt00516a | Syntheses of {[Co 2 Ln(L 2 )(HL 2 ) 2 (H 2 O) 7 ]·zH 2 O} n (Ln = Eu, z = 9, (18); Ln = Gd, z = 9, (19); Ln = Tb, z = 10, (20); Ln = Dy, z = 2, (21); Ln = Ho, z = 3, (22); Ln = Er, z = 4, (23); Ln = Tm, z = 9, (24); Ln = Yb, z = 9, (25)) A mixture of H 3 L 2 (0.3 mmol, 0.055 g), Co(OAc) 2 ·4H 2 O (0.2 mmol, 0.049 g), Ln(OH) 3 (0.1 mmol) and H 2 O (10 mL) was placed in a 25 mL Teﬂon-lined steel vessel and heated to 160 ◦ Cfor 3 days, then cooled to room temperature at a rate of 1.5 ◦ h -1 .The resulting red block-shaped crystals were collected after washing with H 2 O and diethyl ether. The yields and elemental analyses are listed in Table 1. | [] | [] | ["{[Co 2 Ln(L 2 )(HL 2 ) 2 (H 2 O) 7 ]·zH 2 O} n (Ln = Eu, z = 9, (18))", "{[Co 2 Ln(L 2 )(HL 2 ) 2 (H 2 O) 7 ]·zH 2 O} n (Ln = Gd, z = 9, (19))", "{[Co 2 Ln(L 2 )(HL 2 ) 2 (H 2 O) 7 ]·zH 2 O} n (Ln = Tb, z = 10, (20))", "{[Co 2 Ln(L 2 )(HL 2 ) 2 (H 2 O) 7 ]·zH 2 O} n (Ln = Dy, z = 2, (21))", "{[Co 2 Ln(L 2 )(HL 2 ) 2 (H 2 O) 7 ]·zH 2 O} n (Ln = Ho, z = 3, (22))", "{[Co 2 Ln(L 2 )(HL 2 ) 2 (H 2 O) 7 ]·zH 2 O} n (Ln = Er, z = 4, (23))", "{[Co 2 Ln(L 2 )(HL 2 ) 2 (H 2 O) 7 ]·zH 2 O} n (Ln = Tm, z = 9, (24))", "{[Co 2 Ln(L 2 )(HL 2 ) 2 (H 2 O) 7 ]·zH 2 O} n (Ln = Yb, z = 9, (25))"] | ["Co(OAc) 2 ·4H 2 O--0.2 mmol, 0.049 g"] | ["Ln(OH) 3--0.1 mmol"] | ["H 3 L 2--0.3 mmol, 0.055 g"] | ["160 ◦ C"] | ["3 days"] | ["H 2 O--10 mL"]
zaac.200400462 | Colorless block crystals were obtained in 80% yield after washing with water and drying in air. Anal. cacld for C 14 H 8 LaN 2 O 9 :C, 34.52; H, 1.66; N, 5.75. Found: C, 34.25; H, 1.82; N, 5.91%. IR / cm -1 : 3428 (vs), 3109 (s), 1562 (vs), 1460 (vs), 1061 (m), 856 (m), 721 (s), 586 (w), 554 (w).The syntheses of 2-6 were carried out similarly to that of 1 using the corresponding lanthanide nitrates.[Nd(pydc) 2 ]·H 2 O (2). Yield: 78%. Anal. cacld for C 14 H 8 LaN 2 O 9 :C, 34.14; H, 1.64; N, 5.69. Found: C, 34.51; H, 1.68; N, 5.82%. IR/ cm -1 : 3423 (vs), 3102 (s), 1573 (vs), 1469 (vs), 1062 (m), 838 (m), 713 (s), 580 (w), 559 (w).© 2005 WILEY-VCH Verlag GmbH & Co. KGaA, 69451 Weinheim zaac.wiley-vch.de Z. Anorg. Allg. Chem. 2005, 631, 937⫺942940 Fig. 7 Photoluminescence spectra of 4 and 5 with 365 nm excitation source. | [] | [] | ["C 14 H 8 LaN 2 O 9", "[Nd(pydc) 2 ]·H 2 O"] | [] | [] | [] | [] | [] | []
j.ica.2013.11.007 | 2.4. Preparation of {[Cu(pyroH 2 )(4-pnaH) 2 (H 2 O) 2 ](pyroH 2 )2H 2 O} n (3) Cu(NO 3 ) 2 2.5H 2 O (86 mg, 0.37 mmol), pyromellitic acid (35 mg, 0.18 mmol), 4-pna (37 mg, 0.18 mmol), and 0.2 mL of a 1.0 M NaOH solution were placed into 10 mL distilled H 2 Oina23mL Teﬂon-lined acid digestion bomb. The bomb was sealed and heated at 100 °C in an oven for 24 h. The bomb was then allowed to air cool to 25 °C. Blue blocks of 3 (72 mg, 77% yield based on pyromellitic acid) were isolated after washing with distilled water and acetone, and drying in air. Anal. Calc. for C 42 H 36 CuN 6 O 22 3:C, 48.49; H, 3.49; N, 8.08. Found: C, 48.11; H, 3.14; N, 7.79%. IR (cm 1 ): 3748 (w), 1716 (m), 1675 (m), 1590 (s) 1543 (m), 1514 (m), 1478 (w), 1415 (m), 1382 (m), 1333 (s), 1294 (s), 1251 (s), 1213 (s), 1122 (m), 1199 (w), 1173 (w), 1157 (w), 1060 (s), 1027 (m), 932 (m) 958 (w), 864 (w), 850 (s), 827 (s), 795 (s), 754 (w), 729 (s), 666 (w). | [] | [] | ["{[Cu(pyroH 2 )(4-pnaH) 2 (H 2 O) 2 ](pyroH 2 )?2H 2 O} n", "C 42 H 36 CuN 6 O 22 3"] | ["Cu(NO 3 ) 2 ?2.5H 2 O--86 mg, 0.37 mmol"] | ["1.0 M NaOH solution--0.2 mL"] | ["pyromellitic acid--35 mg, 0.18 mmol", "4-pna--37 mg, 0.18 mmol"] | ["100 \nC"] | ["24 h"] | ["distilled H 2 O--10 mL"]
j.ica.2011.10.009 | Powder X-ray diffraction (XRD) data were collected on a Shimadzu XRD-6000 X-ray diffractometer with Cu K a radiation (k = 1.54056 Å).2.2. Syntheses of compounds 2.2.1. Co(BIPA)(py) 3 (1) A mixture of Co(OAc) 2 4H 2 O (0.050 g, 0.2 mmol), H 2 BIPA (0.049 g, 0.2 mmol) in 6 mL H 2 O and 2 mL py was sealed in a 25 mL Teﬂon lined stainless steel container and heated at 140 °C for 3 days. After the mixture was slowly cooled to room temperature, red block-like crystals of 1 were collected by ﬁltration and washed by water for several times with a yield of 40%. Elemental Anal. Calc. for C 23 H 18 BrN 3 O 4 Co: C, 51.23; H, 3.36; N. 7.79. Found: C, 51.41; H, 3.44; N, 7.65%. IR (KBr, cm 1 ): 3404 (m), 3059 (w), 2924 (w), 1616 (vs), 1549 (s), 1436 (s), 1381 (vs), 1222 (m), 1107 (w), 1017 (w), 810 (w), 783 (m), 725 (s), 572 (w), 507 (w). | [] | [] | ["Co(BIPA)(py) 3", "C 23 H 18 BrN 3 O 4 Co"] | ["Co(OAc) 2 \n4H 2 O--0.050 g, 0.2 mmol"] | [] | ["H 2 BIPA--0.049 g, 0.2 mmol"] | ["140 \n°C"] | ["3 days"] | ["H 2 O--6 mL", "py--2 mL"]
ejic.200501098 | Diamagnetic corrections were estimated from Pascal Tables.[Mn(µ-N 3 ) 2 (pyzamid) 2 ] n (1): A methanolic solution (10.0 mL) of manganese nitrate tetrahydrate (0.5 g, 2 mmol) was mixed with an aqueous/methanolic (1:1) solution (15 mL) of pyrazinamide (0.5 g, ca. 4 mmol). The mixture was stirred for ca. 5 min. A solution of sodium azide (0.65 g, 10 mmol) in water (10 mL) was added dropwise with vigorous stirring. The resulting clear solution was allowed to stand in a refrigerator for several weeks. Colorless needles of the ligand were formed, several days latter yellow needles suitable for X-ray measurements were collected and dried in air with a yield of ca. 45%. C 10 H 10 MnN 12 O 2 (385.2): calcd. C 31.18, H 2.62, Mn 14.26, N 43.63; found C 31.0, H 2.5, Mn 14.4, N 43.5. | [] | [] | ["[Mn(µ-N 3 ) 2 (pyzamid) 2 ] n", "C 10 H 10 MnN 12 O 2"] | ["manganese nitrate tetrahydrate--0.5 g, 2 mmol"] | [] | ["pyrazinamide--0.5 g, ca. 4 mmol", "sodium azide--0.65 g, 10 mmol"] | [] | ["several weeks"] | ["methanol--10.0 mL", "water--10 mL"]
scipharm86010009 | Found: C, 46.75; H, 4.38; N, 5.39; S 12.54%.2.4. 4-Methyl-2,2-dioxo-1H-2λ 6 ,1-benzothiazine-3-carboxylic Acid (5) Place 4-methyl-2,2-dioxo-1H-2 λ 6 ,1-benzothiazine-3-carboxylic acid monohydrate ( 4 ) (2.57 g, 0.01 mol) in a drying cabinet at the temperature of 100–110 ◦ C for 10 h. Yield: 2.39 g (quantitative); colorless crystals; mp 210–212 ◦ C (decomposition); Anal. Calcd. for C 10 H 9 NO 4 S: C, 50.20; H, 3.79; N, 5.85; S 13.40%. Found: C, 50.26; H, 3.83; N, 5.94; S 13.34%. | [] | [] | ["C 10 H 9 NO 4 S"] | [] | [] | [] | ["100–110 \t C"] | ["10 h"] | []
b717376h | Found: C, 17.85; H, 1.91; N, 5.59. IR (cm −1 ): 3851 (w), 3737 (w), 1697 (w), 1511 (w), 1422 (w), 1277 (w), 1155 (m), 1066 (w), 946 (s), 899 (s), 794 (m).[Cu II 2 (fcz) 2 ][Cu II 4 (fcz) 4 (SiW 12 O 40 )][Cu II 2 (fcz) 2 (H 2 O) 2 (SiW 12 O 40 )]· 6H 2 O(3). A mixture of H 4 SiW 12 O 40 (0.37 g, 0.13 mmol), Hfcz (0.15 g, 0.5 mmol), Cu(NO 3 ) 2 ·3H 2 O (0.06 g, 0.25 mmol) and H 2 O (10 mL) was adjusted to approximately pH ≈4.5 and stirred for 1 h, and then transferred and sealed in a 25 mL Teﬂon-lined stainless steel container. The container was heated to 160 ◦ Cand held at that temperature for 72 h, then cooled to 100 ◦ Catarate of 5 ◦ Ch −1 , and held for 8 h, followed by further cooling to 30 ◦ C at a rate of 3 ◦ Ch −1 . Blue crystals of 3 were collected in 48.9% yield based on Cu(NO 3 ) 2 ·3H 2 O. Elemental analysis (%). Calc. for C 104 H 104 Cu 8 F 16 N 48 O 96 Si 2 W 24 (8843.25): C, 14.13; H, 1.19; N, 7.60. | ["100 \nC"] | ["8 h"] | ["[Cu II 2 (fcz) 2 ][Cu II 4 (fcz) 4 (SiW 12 O 40 )][Cu II 2 (fcz) 2 (H 2 O) 2 (SiW 12 O 40 )]· 6H 2 O", "C 104 H 104 Cu 8 F 16 N 48 O 96 Si 2 W 24"] | ["H 4 SiW 12 O 40--0.37 g, 0.13 mmol", "Cu(NO 3 ) 2 ·3H 2 O--0.06 g, 0.25 mmol"] | [] | ["Hfcz--0.15 g, 0.5 mmol"] | ["160 \nC"] | ["72 h"] | ["H 2 O--10 mL"]
c5ra19086j | Synthesis of [Ni(bpndc)(pytpy)(H 2 O)]$0.5H 2 O (5). The preparation of 5 was similar to that of 4 except that Ni(Ac) 2 $4H 2 Owas used instead of Co(Ac) 2 $4H 2 O. Glaucous block crystals of 5 were collected (yield: 82% based on Ni). Elemental analysis (%) calcd for C 35 H 26 NiN 4 O 6.5 : C, 63.19; H, 3.94; N, 8.42; Co, 8.82%. Found: C, 62.93; H, 4.16; N, 8.21; Co, 9.07%. FT/IR data (cm 1 ): 3550(w), 3477(w), 3413(m), 3129(s), 1639(w), 1615(m), 1597(m), 1525(m), 1501(w), 1400(s), 1300(w), 1272(m), 1217(w), 1135(w), 1105(w), 1067(w), 1016(w), 998(w), 935(m), 877(w), 857(w), 826(m), 781(w), 732(m), 694(w), 637(m), 624(w), 526(w), 506(w), 432(w). | [] | [] | ["[Ni(bpndc)(pytpy)(H 2 O)]$0.5H 2 O"] | ["Ni(Ac) 2 $4H 2 O--NaN"] | [] | ["bpndc--NaN", "pytpy--NaN"] | [] | [] | []
j.saa.2012.10.056 | Preparation of the polymer 2 Ligand L (18 mg, 0.10 mmol) and Cd(NO 3 ) 2 4H 2 O (62 mg, 0.20 mmol) were stirred in ethanol solution (20 mL). A solution of KI (100 mg, 0.60 mmol) in water (2 mL) was added to above solution, the resulting mixture was stirred for 0.5 h. The solution was ﬁltrated and left for slowly evaporating at room temperature to obtain yellow plate crystals suitable for single-crystal X-ray structural diffraction in 62% yield (33 mg) based on ligand L. Anal. | [] | [] | ["Polymer 2"] | ["Cd(NO 3 ) 2 4H 2 O--62 mg, 0.20 mmol"] | ["KI--100 mg, 0.60 mmol"] | ["Ligand L--18 mg, 0.10 mmol"] | [] | ["0.5 h"] | ["ethanol--20 mL", "water--2 mL"]
ja970562r | [Zn(O 2 CCH 3 ) 2 (py)] n (7). A solution of 5 (342 mg, 1.0 mmol) in ethanol (20 mL) or dichloromethane (20 mL) was evaporated to a small volume until colorless plates were apparent. The product was redissolved in situ upon mild heating and allowed to crystallize slowly (189 mg, 72%) at -20 °C.1 H NMR (CD 3 CD 2 OD): 8.57 (d, 2H, 3 J HH ) 6.4 Hz, 2-H-py), 7.91 (tt, 1H, 3 J HH ) 7.8 Hz, 4-H-py), 7.49 (m, 2H, 3-H-py), 1.95 (s, 6H, CH 3 CO 2 ). Anal. Calcd for C 9 H 11 NZnO 4 :C, 41.17; H, 4.22; N, 5.33. Found: C, 41.10; H, 4.10; N, 5.26. | [] | [] | ["Zn(O 2 CCH 3 ) 2 (py)] n"] | ["5--342 mg, 1.0 mmol"] | [] | [] | [] | [] | ["ethanol--20 mL", "dichloromethane--20 mL"]
j.saa.2015.03.087 | TGA was carried out using a Thermal Analyst 2100 TA Instrument and SDT 2960 Simultaneous TGA-DTA Instrument in ﬂowing dinitrogen at a heating rate of 10 °C/min.Synthesis of {[Zn 2 (btx) 0.5 (1,2-bdc) 2 (H 2 O)]H 2 O} n (1) A solution of 1,2-H 2 bdc (0.2 mmol) in 10 mL of H 2 O was adjusted to pH 6 with 0.35 mL of a 1.0 M NaOH solution and Zn(NO 3 ) 2 6H 2 O (0.2 mmol) was added with stirring. Then 5 mL DMF solution of btx (0.1 mmol) was added and continuously stirred for 10 min. The mixture solution was ﬁltered and stood for one month to give colorless single crystals of 1 (0.041 g, 68% yield).Anal. Calcd. for C 21 H 16 N 3 O 10 Zn 2 (1) C, 41.96; H, 2.68; N, 6.99.Found: C, 41.82%; H, 2.61%; N, 6.91%. IR data (cm 1 ): 3436 m, 1621s, 1542s, 1487w, 1447w, 1408s, 1257w, 1087w, 1056w, 843w, 758 m, 710w, 661w, 503w. | [] | ["one month"] | ["{[Zn 2 (btx) 0.5 (1,2-bdc) 2 (H 2 O)]?H 2 O} n", "C 21 H 16 N 3 O 10 Zn 2"] | ["Zn(NO 3 ) 2 ?6H 2 O--0.2 mmol"] | [] | ["1,2-H 2 bdc--0.2 mmol", "btx--0.1 mmol"] | [] | ["10 min"] | ["H 2 O--10 mL", "DMF--5 mL"]
j.poly.2019.03.020 | 2.2.5. Synthesis of [Cu 2 (valpa) 2 ]∙(py 2 Hg) 5 A solution of py 2 Hg (0.0019 g, 0.0053 mmol) in MeOH (3 mL) was mixed with a solution of [Cu 2 (valpa) 2 ] (0.0028 g, 0.0052 mmol) in dimethylformamide (2 mL)/MeOH (2 mL) and stirred at room temperature for 2 h. After a few days, brownishgreen single crystals appeared from the mother liquor by slow evaporation of the solvent at room temperature. Selected IR data (KBr, m ,cm 1 ): 3445(w), 3050(w), 2963(m), 2906(w), 2850(w), 2832(w), 1620(m), 1575(w), 1543(w), 1465(m), 1442(m), 1407 (w), 1331(m), 1261(s), 1214(m), 1097(vs), 1022(s), 861(m), 802 (s), 740(w), 628(w). Elemental analysis calcd for C 32 H 34 Cu 2 HgN 4 O 6 : C, 42.78; H, 3.81; N, 6.24%. Found: C, 40.28; H, 1.43; N, 6.02%.2.3. Physical measurements and elemental analysis IR spectra were recorded on a FTIR Bruker Tensor V-37 spectrophotometer (KBr pellets) in the range of 4000–400 cm 1 . UV– Vis spectra (diffuse reﬂectance technique) have been recorded with a JASCO V-670 spectrophotometer. Elemental analyses (C, H, N) were performed on a EuroEA Elemental Analyzer. Thermogravimetric analysis was performed on a TA Q500 TGA instrument using aluminium pan in nitrogen atmosphere. The heating rate was 10 °C min 1 from room temperature to 550 °C. | [] | [] | ["[Cu 2 (valpa) 2 ]∙(py 2 Hg) 5", "C 32 H 34 Cu 2 HgN 4 O 6"] | ["py 2 Hg--0.0019 g, 0.0053 mmol", "[Cu 2 (valpa) 2 ]--0.0028 g, 0.0052 mmol"] | [] | [] | ["room temperature"] | ["2 h"] | ["MeOH--3 mL", "dimethylformamide/MeOH--2 mL/2 mL"]
ejic.200300141 | and filtered to remove the solid Na 2 CO 3 . The organic layer was separated from the aqueous layer and the latter extracted with diethyl ether (3 ⫻ 75 mL). The combined organic layers were washed with distilled water (2 ⫻ 150 mL) and dried over sodium sulfate.The solution was filtered and the solvent was removed by rotary evaporation. The resulting off-white solid containing 3/5-substituted isomers was then dissolved in the minimum required amount of boiling toluene and poured into a 100 mL flask containing a small amount of p-toluenesulfonic acid monohydrate (ca. 0.1 g). | [] | [] | [] | [] | ["p-toluenesulfonic acid monohydrate--ca. 0.1 g"] | [] | [] | [] | ["toluene--minimum required amount"]
acs.inorgchem.5b02641 | Preparation of [Cu 3 (μ-Cl) 2 (dpmp) 2 (μ,η 1 :η 1 -B)] + n [BF 4 ] − n (6a). 101 mg (2 equiv, 0.2 mmol) of dpmp, 32 mg (1 equiv, 0.1 mmol) of [Cu(MeCN) 4 ][BF 4 ], and 20 mg (2 equiv, 0.2 mmol) of CuCl were weighed into a Schlenk ﬂask, and 10 mL of CH 2 Cl 2 was added. The solids dissolved under constant stirring over the course of 5 min to form a clear colorless solution. After 24 h of stirring at room temperature, 31 mg (1 equiv, 0.1 mmol) of B was added, and the clear yellow solution was stirred for an additional 24 h. Careful layering with a 5-fold amount of n-pentane and subsequent storage at +4 °C aﬀorded 6a as thin yellow needles after several days. The mother liquor was decanted, and the crystals were washed with n-pentane a few times and dried in vacuum. Yield 123 mg (74%). | [] | [] | ["[Cu 3 (μ-Cl) 2 (dpmp) 2 (μ,η 1 :η 1 -B)] + n [BF 4 ] − n"] | ["[Cu(MeCN) 4 ][BF 4 ]--32 mg, 0.1 mmol", "CuCl--20 mg, 0.2 mmol"] | [] | ["dpmp--101 mg, 0.2 mmol", "B--31 mg, 0.1 mmol"] | ["room temperature"] | ["24 h", "24 h"] | ["CH 2 Cl 2--10 mL", "n-pentane--5-fold amount"]
c2ce06584c | Synthesis of {[Cd(HL) 2 (H 2 O) 2 ] n $2nH 2 O} (2). A similar procedure to complex 1 was employed to prepare complex 2 by changing zinc nitrate to cadmium nitrate. Colorless crystals of 2 were isolated from the ﬁltrate after several days. Yield: 53% (based on Cd). Elemental analysis calcd (%) for C 14 H 18 O 12 S 2 Cd: C 30.31, H 3.27; found: C 30.26, H 3.31. IR (n/cm 1 ): 3356s, 3204m, 1693s, 1597m, 1428m, 1397m, 1275s, 1176w, 1080m, 1011s, 942s, 854m, 763m, 700m, 587m.Scheme 1 Scheme of the H 2 BDC and three characteristic H 2 BDC-like ligands.3502 ¦ CrystEngComm, 2012, 14, 3501–3508 This journal is ª The Royal Society of Chemistry 2012 Published on 14 March 2012. Downloaded by University of Illinois at Chicago on 30/10/2014 08:23:46. View Article Online | [] | ["several days"] | ["{[Cd(HL) 2 (H 2 O) 2 ] n $2nH 2 O}", "C 14 H 18 O 12 S 2 Cd"] | ["cadmium nitrate--not specified"] | [] | ["HL--not specified"] | [] | [] | []
b502073e | Synthesis of [{Cu(terpy)} 2 (V 4 O 10 )(O 3 PCH 2 CH 2 PO 3 )] (3) A solution of CuSO 4 ·5H 2 O (0.129 g, 0.52 mmol), Na 3 VO 4 (0.060 g, 0.32 mmol), terpyridine (0.079 g, 0.51 mmol), ethylene diphosphonic acid (0.068 g, 0.36 mmol), and water (10.340 g, 574 mmol) was stirred brieﬂy and heated to 180 ◦ C for 46 h.Dark green blocks of 3 were recovered in 75% yield. IR (KBr pellet, cm −1 ): 1654(m), 1577(m), 1496(m), 1413(m), 1331(m), 1285(s), 1254(s), 971(s), 832(s), 650(m). | [] | [] | ["{Cu(terpy)} 2 (V 4 O 10 )(O 3 PCH 2 CH 2 PO 3 )"] | ["CuSO 4 \n5H 2 O--0.129 g, 0.52 mmol", "Na 3 VO 4--0.060 g, 0.32 mmol"] | [] | ["terpyridine--0.079 g, 0.51 mmol", "ethylene diphosphonic acid--0.068 g, 0.36 mmol"] | ["180 \nC"] | ["46 h"] | ["water--10.340 g, 574 mmol"]
j.ica.2005.10.055 | Syntheses were carried out in PTFE-lined stainless steel reaction vessels (ca. 40 cm 3 ), under autogeneous pressure and static conditions in a preheated oven at 100 C. Reactions took place over a period of 4 days, after which the vessels were removed from the oven and left to cool to ambient temperature before opening. The compounds proved to be air- and light-stable, and insoluble in water and common organic solvents (e.g., methanol, ethanol, acetone, dichloromethane, toluene, DMSO and chlorof orm).2.1. Typical synthesis of (4,4 0 -bpyH) 2 [Mn(4,4 0 -bpy)(H 2 O) 4 ][V 2 O 2 (pmida) 2 ] Æ 2H 2 O(I) A mixture containing 0.40 g of VOSO 4 Æ 5H 2 O, 0.31 g of MnC 4 H 6 O 4 Æ 4H 2 O, 0.28 g of H 4 pmida, 0.10 g of 4,4 0 -bpy and 0.20 g of NaOH in ca. 10 g of distilled water was stirred through roughly at ambient temperature for 30 min, yielding a suspension with a molar composition of 2.5:2.0:2.0:1.0:7.8:867, which was transferred to the reaction vessel. After reacting, a large quantity of green single-crystals, formulated by single-crystal X-ray diﬀraction as (4,4 0 -bpyH) 2 [Mn(4,4 0 -bpy)(H 2 O) 4 ][V 2 O 2 (pmida) 2 ] Æ 2H 2 O(I), were readily obtained as a pure phase by vacuum ﬁltration and washed with copious amounts of distilled water (three times ca. 50 ml). | [] | [] | ["(4,4 0 -bpyH) 2 [Mn(4,4 0 -bpy)(H 2 O) 4 ][V 2 O 2 (pmida) 2 ] Æ 2H 2 O(I)"] | ["VOSO 4 Æ 5H 2 O--0.40 g", "MnC 4 H 6 O 4 Æ 4H 2 O--0.31 g"] | ["NaOH--0.20 g"] | ["H 4 pmida--0.28 g", "4,4 0 -bpy--0.10 g"] | ["ambient temperature"] | ["30 min"] | ["distilled water--ca. 10 g"]
j.poly.2018.04.016 | 2.3.2. Preparation of [Zn 3 (L 2 ) 3 (H 2 O)] n (2) A mixture of Zn(BF 4 ) 2 ·6H 2 O (34.70 mg, 0.1 mmol), o-hydroxybenzonitrile (11.91 mg, 0.10 mmol), and NaN 3 (13.0 mg, 0.2 mmol) in H 2 O (8.0 mL) was stirred for 30 min at room temperature and then sealed in a 25 mL Teflon-lined stainless steel vessel (25ml) and heated to 160 °C for 72 hours. After the mixture was cooled to room temperature at a rate of 5 °C h −1 , colorless block-like single crystals of 2 were obtained. Yield: 52% based on H 2 L 2 . Anal. Calcd (%) for C 21 H 14 N 12 O 4 Zn 3 : C, 36.31; H, 2.03; N, 24.20. Found: C, 36.19; H, 1.98; N, 24.08. IR (cm -1 , KBr pellets): 3345m, 3055w, 3021w, 2858w, 2124w, 1907w, 1794w, 1604m, 1561m, 1512m, 1478s, 1431m, 1383w, 1300m, 1267m, 1243m, 1155w, 1113w, 1060w, 1019w, 970w, 944w, 846m, 761m, 729m, 674w. 2.3.3. Preparation of [Cd 2 (HL 2 ) 4 (H 2 O) 4 ] n (3) A mixture of CdCl 2 ·5/2H 2 O (22.80 mg, 0.10 mmol), o-hydroxybenzonitrile (11.91 mg, 0.10 mmol), NaN 3 (13.0 mg, 0.2 mmol) in H 2 O (8.0 mL) was stirred for 30 min at room temperature and then sealed in a 25 mL Teflon-lined stainless steel vessel (25ml) and heated to 130 °C for 72 hours. After the mixture was cooled to room temperature at a rate of 5 °C h −1 , colorless block-like single crystals of 3 were obtained. Yield: 46% based on H 2 L 2 . Anal. Calcd (%) for C 7 H 6 CdN 4 O 2 : C, 47.19; H, 3.39; N, 31.45. Found: C, 47.08; H, 3.08; N, 31.16. IR (cm -1 , KBr pellets): 3551m, 3392w, 3179w, 3082w, 3049w, 3007w, 2551w, 2079w, 1940w, 1909w, 1802w, 1600m, 1557m, 1504m, 1469s, 1428m, 1361w, 1299m, 1257m, 1241m, 1173w, 1161w, 1136w, 1099w, 1059w, 1040w, 1013w, 940w, 844m, 765m, 729m, 669w. 2.3.4. Preparation of [Cd(L 2 )(H 2 O)] n (4) A mixture of Cd(ClO 4 ) 2 ·6H 2 O (83.80 mg, 0.20 mmol), H 2 L 2 (32.40 mg, 0.20 mmol) and NaOH (8.0 mg) in H 2 O (15.0 mL) was refluxed for 3 h. The system was left for several days at room temperature, The colorless block-like single crystals of 4 were formed. Yield: 51% based on H 2 L 2 . Anal. Calcd (%) for C 14 H 8 CdN 8 O 4 : C, 47.73; H, 2.29; N, 31.81. Found: C, 47.61; H, 2.12; N, 31.65. IR (cm -1 , KBr pellets): 3327m, 3063m, 2790m, 2668m, 2559m, 1900w, 1617m, 1592w, 1528w, 1479m, 1437m, 1360m, 1297m, 1274m, 1253m, 1220m, 1170w, 1159w, 1145w, 1107w, 1051w, 1020w, 963w, 937w, 850w, 836m, 774w, 746s, 720m, 672m. | [] | [] | ["[Zn 3 (L 2 ) 3 (H 2 O)] n", "C 21 H 14 N 12 O 4 Zn 3"] | ["Zn(BF 4 ) 2 \n6H 2 O--34.70 mg, 0.1 mmol"] | [] | ["o-hydroxybenzonitrile--11.91 mg, 0.10 mmol", "NaN 3--13.0 mg, 0.2 mmol"] | ["160 °C"] | ["72 hours"] | ["H 2 O--8.0 mL"]
j.ica.2013.12.003 | diffraction were isolated in 90% yield. IR (KBr pellet, cm 1 ): 3422(m), 3059(m), 2945(m), 2364(w), 2343(w), 1595(m), 1576(w), 1487(m), 1439(s), 1411(w), 1321(s), 1247(m), 1205(m), 1174(s), 1078(w), 1052(s), 1034(s), 915(s), 896(m), 805(m), 762(m), 736(m), 700(m), 649(m), 522(s), 478(m). Anal. Calc. for C 18 H 12 N 2 O 6 P 2 Cd: C, 40.5; H, 3.38; N, 5.26. Found: C, 40.3; H, 3.41; N, 5.42%.2.10. Synthesis of [Cd(bpy) 2 (1,4-H 2 O 3 PC 8 H 8 PO 3 H 2 )(1,4HO 3 PC 8 H 8 PO 3 H)] (9) A solution of cadmium(II) nitrate tetrahydrate (0.098 g, 0.317 mmol), 2,2 0 bipyridine (0.070 g, 0.45 mmol), p-xylenediphosphonic acid (0.080 g, 0.30 mmol), and H 2 O (10 mL, 556 mmol) in the mole ratio 1:1.42:0.95:1754 was stirred brieﬂy before heating to 120 °C for 72 h. The initial and ﬁnal pH values were 2 and 1, respectively. Colorless blocks suitable for X-ray diffraction were isolated in 90% yield. IR (KBr pellet, cm 1 ): 2950(w), 2914(w), 2373(w), 1650(m), 1565(m), 1470(m), 1279(m), 1254(w), 1139(m), 1125(s), 1100(s), 985(s), 926(s), 770(s), 736(w), 566(s), 510(m). Anal. Calc. for C 36 H 38 N 4 O 12 P 4 Cd: C, 45.2; H, 3.98; N, 5.86. Found: C, 44.2; H, 3.88; N, 5.71%. | [] | [] | ["C 18 H 12 N 2 O 6 P 2 Cd", "[Cd(bpy) 2 (1,4-H 2 O 3 PC 8 H 8 PO 3 H 2 )(1,4HO 3 PC 8 H 8 PO 3 H)]"] | ["cadmium(II) nitrate tetrahydrate--0.098 g, 0.317 mmol"] | [] | ["2,2 0 bipyridine--0.070 g, 0.45 mmol", "p-xylenediphosphonic acid--0.080 g, 0.30 mmol"] | ["120 \nC"] | ["72 h"] | ["H 2 O--10 mL, 556 mmol"]
ic102179n | [Cr(CN) 6 ] 2 [Cu(L1)] 3 3 2H 2 O (3 3 2H 2 O). K 3 Cr(CN) 6 (33 mg, 0.10 mmol) in MeOH/H 2 O (1:1 v/v; 20 mL) was added to [Cu(L1)(ClO 4 ) 2 ] (90 mg, 0.15 mmol) in DMF (7 mL). After stirring for a few minutes, the resultant solution was filtered and left undisturbed for several days. Violet crystals were precipitated, filtered off, and dried in air. Yield: 29%. Anal. Calcd for C 72 H 124 Cr 2 Cu 3 N 24 O 2 : C, 52.33; H, 7.56; N, 20.34. Found: C, 52.17; H, 7.54; N, 20.66. | [] | ["several days"] | ["[Cr(CN) 6 ] 2 [Cu(L1)] 3 3 2H 2 O", "K 3 Cr(CN) 6", "[Cu(L1)(ClO 4 ) 2 ]"] | ["K 3 Cr(CN) 6--33 mg, 0.10 mmol", "[Cu(L1)(ClO 4 ) 2 ]--90 mg, 0.15 mmol"] | [] | [] | [] | [] | ["MeOH/H 2 O--1:1 v/v; 20 mL", "DMF--7 mL"]
c3ce41226a | [Cu 3 (OH) 2 (imdc) 2 ]SiF 6 ·solvate A 4 mL aqueous solution containing, Himdc (45 mg, 0.24 mmol), Cu(OAc) 2 ·H 2 O (106 mg, 0.53 mmol) and CuSiF 6 (48 mg, 0.23 mmol) was mixed with 3 mL of MeOH and the reaction mixture was sealed. Light blue crystals formed over a period of 24 hours.The crystals were collected, washed with acetone and dried in air, yield 40 mg. Analysis calculated for [Cu 3 (imdc) 2 (OH) 2 ] SiF 6 ·4.5H 2 O: C 20.50, H 3.22, N 7.16. Found C 20.67, H 3.04, 6.73%. | [] | [] | ["[Cu 3 (OH) 2 (imdc) 2 ]SiF 6 ·solvate", "[Cu 3 (imdc) 2 (OH) 2 ] SiF 6 ·4.5H 2 O"] | ["Cu(OAc) 2 ·H 2 O--106 mg, 0.53 mmol", "CuSiF 6--48 mg, 0.23 mmol"] | [] | ["Himdc--45 mg, 0.24 mmol"] | [] | ["24 hours"] | ["MeOH--3 mL"]
c3ce42398k | Preparation of [Zn(InMe-2-py) 2 ]·1/2THF·1/2CH 3 OH·1/4H 2 O (1) ZnCl 2 (40.8 mg, 0.30 mmol), HInMe-2-py (56.5 mg, 0.20 mmol), tetrahydrofuran (THF, 3 mL), and methanol (MeOH, 3 mL) were conducted in an acid digestion bomb at 80 °C for 72 h and then cooled to room temperature, resulting in the formation of yellow prismatic crystals (42.1 mg, yield 62%). Alternatively, asolutionofZnCl 2 (13.6 mg, 0.10 mmol) in MeOH (3 mL) was carefully layered on top of a mixture of MeOH and THF (6 mL, 1:1 v/v, middle), and a solution of HInMe-2-py (56.5 mg, 0.20 mmol) and triethylamine (NEt 3 ,99%,40μL) in hot THF (3 mL, bottom) at room temperature. The solution was allowed to stand for approximately one week, resulting in the formation of pale-yellow prismatic crystals (26.5 mg, yield 39%). Anal.calcd for C 32.50 H 24.50 N 4 O 9.25 Zn: C, 57.03; H, 3.61; N, 8.19%.Found: C, 57.35; H, 3.95; N, 8.22%. IR (ATR, cm −1 ): 1775w, 1714s, 1652s, 1479w, 1379s, 1195w, 1109w, 1064w, 1030w, 955w, 731s, 640m, 612m. | [] | [] | ["[Zn(InMe-2-py) 2 ]·1/2THF·1/2CH 3 OH·1/4H 2 O", "C 32.50 H 24.50 N 4 O 9.25 Zn"] | ["ZnCl 2--40.8 mg, 0.30 mmol", "ZnCl 2--13.6 mg, 0.10 mmol"] | ["triethylamine (NEt 3 ,99%)--40 μL"] | ["HInMe-2-py--56.5 mg, 0.20 mmol"] | ["80 \nC", "room temperature"] | ["72 h", "approximately one week"] | ["tetrahydrofuran (THF)--3 mL", "methanol (MeOH)--3 mL", "MeOH--3 mL", "THF--6 mL"]
asia.201100290 | 4Ni was synthesized as follows: Formic acid (0.46 g, 10 mmol) and dmen (0.18 g, 2.0 mmol) were dissolved in methanol (10 mL). This solution was added to a methanol solution (10 mL) containing NiACHTUNGTRENNUNG(ClO 4 ) 2 ·6H 2 O (0.18 g, 0.49 mmol). The solution was sealed and kept undisturbed. Small green block crystals of 4Ni were harvested in one day in a yield of 48 % based on NiACHTUNGTRENNUNG(ClO 4 ) 2 ·6H 2 O. Anal. calcd for C 10 H 20 Ni 2 N 2 O 12 : C 25.25, H 4.22, N 5.86%; found: C 25.01, H 4.33, N 5.56 %. X-ray quality crystals could be obtained by a slow diffusion method.5Cu was synthesized in a similar route as that applied for 2Fe. A methanol solution (3.0 mL) containing dmen (0.010 g, 0.11 mmol) and formic acid (0.15 g, 3.2 mmol) was placed at the bottom of a glass tube, then methanol (1.0 mL) was layered carefully, followed by methanol solution (3.0 mL) of CuACHTUNGTRENNUNG(ClO 4 ) 2 ·6H 2 O (0.060 g, 0.16 mmol). The tube was sealed and kept undisturbed. Light blue block crystals were harvested in a yield of 46 % based on CuACHTUNGTRENNUNG(ClO 4 ) 2 ·6H 2 O. Anal. calcd. for C 10 H 20 Cu 2 N 2 O 12 : C 24.64, H 4.14, N 5.75 %; found: C 24.50, H 4.22, N 5.78 %.6Zn can be prepared by diffusion methods or directly mixing reactants in methanol or water–methanol mixed solvents, as described below. A dmen-HCOOH methanol–water solution was prepared by mixing 0.18 g of dmen and 0.36 g HCOOH in 20 mL of methanol–water solvents (v/v = 6:1). A total of 10 mL of the dmen-HCOOH methanol–water solution was mixed with 10 mL of a methanol–water (v/v= 6:1) solution of ZnACHTUNGTRENNUNG(ClO 4 ) 2 ·6H 2 O (0.19 g, 0.51 mmol). High-quality crystals of 6Zn (colorless) were obtained in two days. The products were obtained by filtration, washed with methanol, and dried in air. The yield was 68 % based on ZnACHTUNGTRENNUNG(ClO 4 ) 2 ·6H 2 O. Anal. calcd. for C 10 H 20 Zn 2 N 2 O 12 : C 24.46, H 4.11, N 5.70%; found: C 24.61, H 4.20, N 5.70 %. | [] | [] | ["4Ni", "5Cu", "6Zn"] | ["NiACHTUNGTRENNUNG(ClO 4 ) 2 ·6H 2 O--0.18 g, 0.49 mmol", "CuACHTUNGTRENNUNG(ClO 4 ) 2 ·6H 2 O--0.060 g, 0.16 mmol", "ZnACHTUNGTRENNUNG(ClO 4 ) 2 ·6H 2 O--0.19 g, 0.51 mmol"] | [] | ["formic acid--0.46 g, 10 mmol", "dmen--0.18 g, 2.0 mmol", "dmen--0.010 g, 0.11 mmol", "formic acid--0.15 g, 3.2 mmol", "dmen--0.18 g", "HCOOH--0.36 g"] | [] | ["one day", "two days"] | ["methanol--10 mL", "methanol--3.0 mL", "methanol--10 mL", "water–methanol--20 mL", "methanol–water--10 mL"]
cg8005234 | Synthesis of [Zn(L 2 )(p-BDC)] (3). A mixture of p-BDC (0.17 g, 1.00 mmol), L 2 (0.24 g, 1.00 mmol), Zn(OAc) 2 · 2H 2 O (0.22 g, 1.00 mmol), NaOH (0.08 g, 2.00 mmol), and H 2 O (10 mL) was stirred for 1 h and then sealed in a 25 mL Teﬂon-lined stainless steel container.The container was heated to 150 °C and held at that temperature for 72 h, then cooled to 100 °C at a rate of 5 °C · h -1 , and held for 8 h, followed by further cooling to 30 °C at a rate of 3 °C · h -1 . Colorless crystals of 3 were collected in 68.5% yield based on Zn(OAc) 2 · 2H 2 O. | [] | [] | ["[Zn(L 2 )(p-BDC)]", "Not Available"] | ["Zn(OAc) 2 \n2H 2 O--0.22 g, 1.00 mmol"] | ["NaOH--0.08 g, 2.00 mmol"] | ["p-BDC--0.17 g, 1.00 mmol", "L 2--0.24 g, 1.00 mmol"] | ["150 \n°C", "100 \n°C", "30 \n°C"] | ["72 h", "8 h"] | ["H 2 O--10 mL"]
d0qi00996b | Found: C, 36.47; H, 1.66; N, 9.38. IR (KBr, cm −1 ): 2171, ν(CuN); 1662, ν(CvO); 1595, 1548, 1452, 1441, ν(CvC) and ν(CN). | [] | [] | [] | [] | [] | [] | [] | [] | []
j.mencom.2017.05.014 | Synthesis of [Ag 3 (C 48 H 52 N 4 ) 3 (NO 3 ) 3 ] 2-AgNO 3 . In a crystallization tube (diameter, 4 mm), a solution of 2 (5 mg, 7.3 mmol) in CHCl 3 (1 ml) was layered with a CHCl 3 –MeOH (1 : 1) mixture (0.5 ml). A solution of AgNO 3 (2.48 mg, 14.6 mmol) in MeOH (1 ml) was then carefully added. Slow diffusion in the dark and at room temperature afforded colourless crystals suitable for XRD after several days. Found (%): C, 67.68; H, 6.05; N, 8.12. Calc. for C 144 H 156 Ag 3 N 15 O 9 (%): C, 67.44; H, 6.13; N, 8.19. | [] | ["several days"] | ["[Ag 3 (C 48 H 52 N 4 ) 3 (NO 3 ) 3 ]", "2-AgNO 3", "C 144 H 156 Ag 3 N 15 O 9"] | ["AgNO 3--2.48 mg, 14.6 mmol"] | [] | [] | ["room temperature"] | [] | ["CHCl 3--1 ml", "MeOH--1 ml"]
s10904-009-9306-4 | 2.4 Synthesis of Complex 3 The procedure is similar to the synthesis of 2 except that 4,4 0 bipy (15.6 mg, 0.1 mmol) was used instead of BIB. Yield: 52%. Anal. calcd. for C 22 H 14 N 4 O 4 Cu: C, 57.20; H, 3.05; N, 12.13%; Found: C, 57.21; H, 3.11; N, 12.09%. FT-IR (KBr, cm -1 ): 3438(s), 3060(w), 1601(s), 1580(s), 1559(s), 1486(w), 1418(m), 1355(s), 1224(w), 1145(w), 1066(w), 997(w), 846(w), 814(m), 756(m), 714(m), 677(m), 630(w), 557(w), 494(w). | [] | [] | ["Complex 3", "C 22 H 14 N 4 O 4 Cu"] | [] | [] | ["4,4 0 bipy--15.6 mg, 0.1 mmol"] | [] | [] | []
ic402993y | [Cu 2 I 2 L 2 ]·THF·2CH 3 CN (2). CuI (1.9 mg, 0.01 mmol) in acetonitrile (2 mL) was dropwise added to L (11.2 mg, 0.02 mmol) in tetrahydrofuran (THF) (3 mL). The mixture was stirred for 30 min at room temperature and ﬁltered into a glass tube; dark red block single crystals of 2 were obtained in 7 days from the ﬁltrate by controlled evaporation of the solvent and used for all measurements (5.0 mg, yield 30.2%). Anal. Calcd for C 52 H 54 Cu 2 I 2 N 10 O 5 S 12 : C, 37.52; H, 3.27; N, 8.41. Found: C, 37.19; H, 3.22; N, 8.18. IR data (cm −1 ): 3427, 3296, 3026, 2933, 1643, 1567, 1481, 1427, 1382, 787 cm −1 . | [] | ["7 days"] | ["Cu 2 I 2 L 2"] | ["CuI--1.9 mg, 0.01 mmol"] | [] | ["L--11.2 mg, 0.02 mmol"] | ["room temperature"] | ["30 min"] | ["acetonitrile--2 mL", "tetrahydrofuran (THF)--3 mL"]
ic502730y | Anhydrous Atmosphere Method. The reactants were loaded inside an argon-ﬁlled glovebox and all manipulations were carried out under an inert atmosphere. The activated crystals of 2 and hydroquinone with the molar ratio 2:H 2 Q= 1:47 were used. Hydroquinone which had been dried in vacuum at 110 °C overnight was placed on the bottom of a quartz tube. Crystals of 2 were wrapped in gold mesh and suspended above hydroquinone using a gold wire. The quartz tube was then evacuated to a pressure less than 10 −2 mTorr at room temperature overnight before it was sealed under vacuum. The tube was heated to 150 °Cat10°C/min and subsequently heated to 290 °C with a heating rate of 1 °C/min, and held at 290 °C for 30 min. The dark red crystals of 2 turned black after the intercalation. The ﬁnal product was determined to be [V III (O−C 6 H 4 −O)(bdc)] (4). Anal. Calcd: V, 15.76; C, 52.04; H, 2.50. Found: V, 14.99; C, 52.84; H, 2.83 wt %. | [] | ["30 min"] | ["[V III (O−C 6 H 4 −O)(bdc)] (4)"] | [] | ["hydroquinone--with the molar ratio 2:H 2 Q= 1:47", "crystals of 2--activated crystals"] | [] | ["150 °C", "290 °C"] | [] | []
j.poly.2013.04.026 | 2.2.7. Tributyltin(IV) 3-(2-ﬂuorophenyl)-2-methylacrylate (5) Compound 5 was prepared in the same way as 1, using R 0 COONa (0.404 g, 2.0 mmol) and tributyltin(IV) chloride (0.650 g, 2.0 mmol). The product was recrystallized from chloroform and n-hexane (4:1) mixture. Yield: 0.72 g, 76%. M.p. 139–141 °C. Anal.Calc. for C 22 H 35 FO 2 Sn: C, 56.31; H, 7.52. Found: C, 55.98; H, 7.14%. IR (KBr, cm 1 ): 1560 m (OCO) asym , 1373 m (OCO) sym , ( D m = 187 cm 1 ), 522.2 m (Sn–C), 441 m (Sn–O). | [] | [] | ["Tributyltin(IV) 3-(2-fluorophenyl)-2-methylacrylate"] | ["tributyltin(IV) chloride--0.650 g, 2.0 mmol"] | [] | ["R 0 COONa--0.404 g, 2.0 mmol"] | [] | [] | ["chloroform--recrystallized", "n-hexane--recrystallized"]
j.ica.2014.01.014 | 2.4. Synthesis of [Cd(IBA)N 3 ] n (3) The pale yellow block crystals of 3 were obtained using Cd(NO 3 ) 2 4H 2 O (0.185 g, 0.6 mmol) and NaN 3 (0.013 g, 0.2 mmol) instead of CdCl 2 2.5H 2 O in the same reaction conditions as described above (yield: 73%). Anal. Calc. for C 10 H 7 CdN 5 O 2 : C, 35.16; H, 1.81; N, 20.38. Found: C, 35.16; H, 1.95; N, 20.50%. | [] | [] | ["[Cd(IBA)N 3 ] n", "C 10 H 7 CdN 5 O 2"] | ["Cd(NO 3 ) 2 \n4H 2 O--0.185 g, 0.6 mmol"] | [] | ["NaN 3--0.013 g, 0.2 mmol"] | [] | [] | []
ic060044u | [Ni(dca) 2 (4,7-dmphen)] n (8). The same procedure described for 6, but using NiCl 2 ‚6H 2 O instead of FeCl 2 ‚4H 2 O, yielded turquoise chunky crystals (8a, ca. 30% yield), together with a majority of purple thin plates crystals (compound 8, ca. 50% yield). The two compounds were separated by hand. Anal. Calcd for C 18 H 12 NiN 8 (8): C, 54.18; H, 3.03; N, 28.08. Found: C, 54.32; H, 2.98; N, 28.27. IR data on KBr (ν,cm -1 ) pellets: 2301s ν s + ν as (CtN), 2245s ν as (CtN), 2155s ν s (CtN), 1345 ν as (C-N), 950 ν s (C-N). | [] | [] | ["[Ni(dca) 2 (4,7-dmphen)] n", "C 18 H 12 NiN 8"] | ["NiCl 2 ‚6H 2 O--NaN"] | [] | ["4,7-dmphen--NaN"] | [] | [] | []
ic9007922 | Synthesis of trans-[Mn(Im) 4 (1,5nds)] (3). MnCl 2 (H 2 O) (0.15 mmol) and imidazole (1.8 mmol) were dissolved in 2 mL of methanol. In a separate beaker 1,5nds (0.30 mmol) was dissolved in 2 mL of methanol, and the two solutions were combined. Clear crystals of approximately 0.3 mm in length formed upon evaporation of the solution after 24 h (single phase, moderate yields). | [] | [] | ["trans-[Mn(Im) 4 (1,5nds)]", "NaN"] | ["MnCl 2 (H 2 O)--0.15 mmol"] | [] | ["imidazole--1.8 mmol", "1,5nds--0.30 mmol"] | [] | ["24 h"] | ["methanol--2 mL"]
ic020322z | [{(bu 2 bipy)Pd(µ-NC 5 H 4 -4-CONH-4-C 5 H 4 N)} 3 ](BF 4 ) 6 , 7a. To a solution of N-(pyridin-4-yl)isonicotinamide (0.020 g, 0.100 mmol) in THF (10 mL) was added a filtered solution of [(bu 2 bipy)Pd(thf) 2 ](BF 4 ) 2 generated in situ from [(bu 2 bipy)PdCl 2 ] (0.045 g, 0.100 mmol) and AgBF 4 (0.039 g, 0.200 mmol) in CH 2 Cl 2 /THF (10/10 mL). The white precipitate which formed immediately was collected by filtration, washed with ether, and dried under vacuo. Yield: 82%.Anal. Calcd for C 29 H 33 B 2 F 8 N 5 OPd‚H 2 O: C, 45.49; H, 4.61; N, 9.15.Found: C, 45.41; H, 4.40; N, 9.00. IR (Nujol): 1706, 1071 cm -1 .1 H NMR (acetone-d 6 ): δ ) 11.0 [s, 2H, CONH], 9.58 [s, 2H, H 2,6 ], 9.23 [s, 2H, H 2′,6′ ], 8.78 [s, 2H, H 3,3′ bu 2 bipy], 7.65-8.30 [m, 8H, H 3,5,3′5′ + H 5,6,5′,6′ bu 2 bipy], 1.42 [s, 18, Bu]. Mp: >300 °C, dec. | [] | [] | ["{(bu 2 bipy)Pd(\b5-NC 5 H 4 -4-CONH-4-C 5 H 4 N)} 3 ](BF 4 ) 6", "C 29 H 33 B 2 F 8 N 5 OPd‚H 2 O"] | ["[(bu 2 bipy)PdCl 2 ]--0.045 g, 0.100 mmol", "AgBF 4--0.039 g, 0.200 mmol"] | [] | ["N-(pyridin-4-yl)isonicotinamide--0.020 g, 0.100 mmol"] | [] | [] | ["THF--10 mL", "CH 2 Cl 2 /THF--10/10 mL"]
c002677h | Synthesis of [Cd(Pra 2 biim)] n $nH 2 O (2) Na 2 Pra 2 biim (0.20 mmol, 0.064 g) in H 2 O (4 mL) was slowly added to an aqueous solution (4 mL) of Cd(NO 3 ) 2 $4H 2 O (0.2 mmol, 0.062 g) to produce precipitation immediately. Then the mixture were sealed in a 20 mL Teﬂon-lined stainless steel autoclave. The autoclave was heated at 165  C for 3 d under autogenous pressure. After cooling, colourless crystals of 2 were obtained. Yield: 55% (based Cd(NO 3 ) 2 $4H 2 O). Anal. calcd for C 12 H 14 CdN 4 O 5 (M r ¼ 406.68): C 35.44; H 3.47; N 13.78; found: C 35.55; H 3.39; N 13.80%. IR (KBr, cm 1 ): 3498 s, 3436 s, 3155 w, 3139 w, 3124 w, 2927 w, 1627 m, 1568 vs, 1524 m, 1498 w, 1464 s, 1429 vs, 1395 s, 1383 s, 1350 m, 1304 s, 1279 s, 1204 w, 1145 s, 1046 w, 944 m, 880 m, 788 m, 768 m, 726 m, 646 w.Synthesis of [Cd(Pra 2 biim)] n $2nH 2 O (3) An ethanol solution of Cd(NO 3 ) 2 $4H 2 O (0.20 mmol, 0.062 g, 3 mL) was slowly diffused into an aqueous solution of Na 2 Pra 2 biim (0.20 mmol, 0.064 g, 3 mL) through a layer of an ethanol–water (1 : 1) mixture (5 mL). After two weeks, colourless crystals of 3 were slowly formed. The crystals were collected, washed with water and ethanol successively, and dried in air. 3 is not soluble in water or common organic solvents.Synthesis of [Cd(H 0.5 Pra 2 biim)(H 2 O) 2 ] 2n (ClO 4 ) n (4) Na 2 Pra 2 biim (0.20 mmol, 0.064 g) in H 2 O (1 mL) was slowly added to an ethanol solution (6 mL) of Cd(NO 3 ) 2 $4H 2 O (0.20 mmol, 0.062 g) to produce precipitation immediately.Dilute perchloric acid (1 mol L 1 ) was added the resulting mixture, until the precipitate was dissolved, further stirred for an hour. The resulting solution was ﬁltered off. The ﬁltrate was left in air to evaporate. Colourless crystals were obtained after a few months. The product was collected by ﬁltration, washed with ethanol and dried in air. | [] | [] | ["[Cd(Pra 2 biim)] n $nH 2 O", "[Cd(Pra 2 biim)] n $2nH 2 O", "[Cd(H 0.5 Pra 2 biim)(H 2 O) 2 ] 2n (ClO 4 ) n"] | ["Cd(NO 3 ) 2 $4H 2 O--0.2 mmol, 0.062 g"] | ["NaOH--40 mg, 1.0 mmol", "perchloric acid (1 mol L \n-1 )--NaN"] | ["Na 2 Pra 2 biim--0.20 mmol, 0.064 g", "Pra 2 biim--0.20 mmol, 0.064 g"] | ["165 \n-1 C"] | ["3 d", "two weeks", "one hour", "a few months"] | ["H 2 O--4 mL", "ethanol--6 mL"]
ejic.200400166 | [Mn(phth)(bipy)(H 2 O) 2 ] n (6): A mixture containing Mn(OAc) 2 ·4H 2 O (0.50 g, 2 mmol), H 2 phth (0.34 g, 2 mmol), KOH (0.22 g, 4 mmol) and bipy (0.31 g, 2 mmol) in EtOH/H 2 O (1:5, 60 mL) was heated to reflux for 4 hours in a 100 mL round-bottomed flask, then filtered. The filtrate was left undisturbed at 4 °C for one month or so, resulting in the deposition of light-yellow crystals of 6 in 21.3% yield (0.18 g). C 18 H 16 MnN 2 O 6 (411.27): calcd. C 52.56, H 3.92, N 6.81; found C 52.61, H 3.96, N 6.84. IR (KBr): ν ˜ ⫽ 3450 (br. m), 1603 (s), 1581 (vs), 1494 (m), 1414 (vs), 1389 (m), 1233 (m), 1250 (m), 1239 (m), 1111 (w), 884 (w), 826 (m), 756 (s), 690 (m), 645 (m), 589 (w), 525 (m), 411 (m) cm ⫺1 . | ["4 °C"] | ["one month or so"] | ["[Mn(phth)(bipy)(H 2 O) 2 ] n", "C 18 H 16 MnN 2 O 6"] | ["Mn(OAc) 2 ·4H 2 O--0.50 g, 2 mmol"] | ["KOH--0.22 g, 4 mmol"] | ["H 2 phth--0.34 g, 2 mmol", "bipy--0.31 g, 2 mmol"] | ["reflux"] | ["4 hours"] | ["EtOH/H 2 O--1:5, 60 mL"]
zaac.201000321 | IR: 3387 w, 1610 s, 1557 w, 1486 w, 1439 w, 1405 w, 1373 s, 1359 s, 1337 w, 1269 w, 1213 w, 1196 w, 1145 w, 1094 s, 1061 s, 968 w, 938 w, 833 w, 799 w, 741 w, 728 w, 705 w, 657 w cm –1 . | [] | [] | [] | [] | [] | [] | [] | [] | []
b300291h | Synthesis of the complexes [Mn(mal)(H 2 O)(2,4⬘-bpy)] n (1). Single crystals suitable for X-ray diﬀraction were obtained by slow diﬀusion in an H-tube of two solutions containing manganese() acetate (2.5 mmol, 0.610 g) and malonic acid (2.5 mmol, 0.260 g) in one arm and 2,4⬘-bpy (2.5 mmol, 0.435 g) dissolved in a 50 : 50 ethanol– water mixture in the other. The light yellow crystals were collected, air dried and used for all the measurements (yield ca. 65%). Elemental analysis found: C, 47.46; H, 3.27; N, 8.65. | [] | [] | ["[Mn(mal)(H 2 O)(2,4⬘-bpy)] n"] | ["manganese() acetate--2.5 mmol, 0.610 g"] | [] | ["malonic acid--2.5 mmol, 0.260 g", "2,4⬘-bpy--2.5 mmol, 0.435 g"] | [] | [] | ["ethanol–water mixture--50 : 50"]
cg201285g | This experimental procedure always led to the formation of polymorph 1, as was confirmed by PXRD analysis.Synthesis of [Cd 2 (dipic) 2 (H 2 O) 3 ] n , the P2/c Polymorph (2). Dipicolinic acid (0.03 g, 0.18 mmol) was mixed with water (1.5 mL), and an aqueous solution (1.5 mL) of cadmium(II) bromide (0.05 g, 0.18 mmol) was added [c(CdBr 2 )=c(dipicolinic acid) = 0.06 M]. The reaction mixture was placed in a glass vial, sealed with a plastic cap, and heated at 60 °C for 3 days. The colorless prismatic crystals of 2, formed during that period, were then selected from the bulk for X-ray structural determination. | [] | [] | ["[Cd 2 (dipic) 2 (H 2 O) 3 ] n"] | ["cadmium(II) bromide--0.05 g, 0.18 mmol"] | [] | ["Dipicolinic acid--0.03 g, 0.18 mmol"] | ["60 \nC"] | ["3 days"] | ["water--1.5 mL"]
zaac.200900360 | Hydrothermal Synthesis [Cd 3 (SSAL) 2 (CuL) 2 (H 2 O) 4 ] n (1): A mixture of Cd(ClO 4 ) 2 ·6H 2 O (0.3 mmol), H 3 SSA (0.2 mmol), NaOH (0.4 mmol), CuL (0.3 mmol), H 2 O (10 mL) and CH 3 OH (5 mL) was sealed in an 25 mL Teflonlined reactor that was kept at 160 °C for 72 h. Deep brown-red crystals of the compound were isolated (yield 84.7 % base on Cd) by filtration and washing with water. C 52 H 46 Cd 3 Cu 2 N 8 O 20 S 2 : calcd. C 38.25, H 2.82, N 6.87; found C 38.21, H 2.85, N 6.88. Main IR bands (KBr): ν ˜ = 3403 (s, br), 1640 (vs), 1580 (vs), 1474 (m), 1164 (vs, br), 767 (w), 620 (w) cm –1 . | [] | [] | ["[Cd 3 (SSAL) 2 (CuL) 2 (H 2 O) 4 ] n", "C 52 H 46 Cd 3 Cu 2 N 8 O 20 S 2"] | ["Cd(ClO 4 ) 2 \n6H 2 O--0.3 mmol"] | [] | ["H 3 SSA--0.2 mmol", "CuL--0.3 mmol"] | ["160 \n°C"] | ["72 h"] | ["H 2 O--10 mL", "CH 3 OH--5 mL"]
c2ce25650a | Synthesis of [Zn 6 Na 6 (L 2 ) 4 (OH) 2 (imi-4)(H 2 O) 4 ]?5H 2 O (7) A mixture of Zn(Ac) 2 ?2H 2 O (0.022 g, 0.1 mmol), H 4 L 2 (0.030 g, 0.05 mmol), NaOH (0.2 mol L 21 , 1 mL), imi-4 (0.1 mmol, 0.019 g) and CH 3 OH/H 2 O(V 1:1 , 10 mL) was placed in a Teflon reactor. The mixture was heated at 140 uC for 3 days, and then it was gradually cooled to room temperature. Colorless crystals were obtained in a 35% yield. Anal. Calcd for C 154 H 146 Zn 6 Na 6 N 4 O 59 (M r = 3526.91): C, 52.45; H, 4.17; N, 1.59. Found: C, 52.65; H, 4.23; N, 1.67. IR (cm 21 ): 3618 (w), 3417 (s), 2934 (m), 1618 (s), 1523 (w), 1461 (s), 1417 (s), 1324 (m), 1251 (m), 1196 (s), 1098 (m), 1046 (s), 950 (w), 843 (w), 764 (m), 719 (m), 690 (w), 664 (w), 614 (w), 561 (w).Synthesis of [Zn 6 Na 6 (L 2 ) 4 (OH) 2 (tria-4)(H 2 O) 4 ]?5H 2 O (8) The preparation of 8 was similar to that of 7. During the synthesis of 8, tria-4 (0.019 g) was used instead of imi-4, and the reaction mixture was heated at 150 uC for 3 days. Colorless crystals were obtained in a 40% yield. Anal. Calcd for C 152 H 144 Zn 6 Na 6 N 6 O 59 (M r = 3528.89): C, 51.74; H, 4.11; N, 2.38. Found: C, 51.91; H, 4.02; N, 2.29. IR (cm 21 ): 3419 (s), 3066 (m), 2924 (m), 1614 (s), 1461 (s), 1425 (s), 1338 (m), 1250 (m), 1196 (s), 1130 (w), 1100 (m), 1047 (s), 946 (w), 906 (w), 841 (w), 765 (m), 718 (m), 664 (w), 613 (w), 560 (w). | [] | [] | ["[Zn 6 Na 6 (L 2 ) 4 (OH) 2 (imi-4)(H 2 O) 4 ]?5H 2 O", "C 154 H 146 Zn 6 Na 6 N 4 O 59"] | ["Zn(Ac) 2 ?2H 2 O--0.022 g, 0.1 mmol"] | ["NaOH--0.2 mol L 21, 1 mL", "imi-4--0.1 mmol, 0.019 g"] | ["H 4 L 2--0.030 g, 0.05 mmol", "tri-4--0.1 mmol, 0.019 g"] | ["140 uC"] | ["3 days"] | ["CH 3 OH/H 2 O(V 1:1--10 mL"]
ncrs-2019-0331 | Yield, 0.88 g (54%, based on 1, 4-cyclohexanedicarboxylic).The title compound was dissolved into mixed solvents of methanol and water, and then stayed at room temperature.Colorless block crystal were obtained after two weeks. Elemental Analysis calcd. (%) for C 18 H 20 N 4 O 2 : C, 66.65; H, 6.21; N, 17.27; Found: C, 66.25; H, 6.62; N, 16.93. | [] | [] | ["C 18 H 20 N 4 O 2"] | [] | [] | [] | [] | ["two weeks"] | ["methanol--mixed solvents", "water--mixed solvents"]
j.ica.2018.12.013 | 5 Zn(OCOCH 3 ) 2 ·2H 2 O (0.4 mmol, 0.088 g) in place of Cd(OCOCH 3 ) 2 ·2H 2 O. Block crystals of 2 were obtained in 51 % yield based on bpp. Anal. (%) Calcd for C 33 H 36 ZnN 4 O 5 : C, 62.51 %; H, 5.72 %; N, 8.84 %; Found: C, 61.88 %; H, 5.45%; N, 8.67 %. {[Cd(L)(bpz)]·H 2 O} n ( 3 ) A mixture of H 2 L (0.15 mmol, 0.053 g), bpz (0.25 mmol, 0.048 g), Cd(OCOCH 3 ) 2 ·2H 2 O (0.40 mmol, 0.107 g) and 10 mL H 2 O was placed in a 25 mL Teflon-lined stainless steel container and heated to 180 °C for 72 h, and thereafter cooled to room temperature at a rate of 5 °C/h. Yellow block crystals of 3 were obtained in 62 % yield based on bpz. Anal. (%) Calcd for C 30 H 36 CdN 6 O 5 : C, 53.54 %; H, 5.39 %; N, 12.49 %; Found: C, 53.40 %; H, 5.28%; N, 12.30 %. [Zn(L)(bib)(H 2 O)] n ( 4 ) A mixture of H 2 L (0.15 mmol, 0.053 g), bmb (0.25 mmol, 0.055 g), Zn(OCOCH 3 ) 2 ·2H 2 O (0.40 mmol, 0.088 g) and 10 mL of ethanol/H 2 O (v/v=1:1) was stirred for 30 min and then transferred and sealed in a 25-mL Teflon-lined reactor and thereafter heated to 120 °C for 72 h. The mixture was then cooled to room temperature at a rate of 5 °C/h. Colorless block crystals of 4 were obtained in 66 % yield based on bib. Anal. (%) Calcd for C 26 H 30 N 4 O 5 Zn: C, 57.41 %; H, 5.56 %; N, 10.30 %; Found: C, 57.22 %; H, 5.38%; N, 10.09 %. Computational Details To understand the plausible mechanism which is associated with the lowering of the luminescence intensity of 1 in the presence of various NACs as well as to determine the nature of highest occupied molecular orbitals (HOMO) and lowest unoccupied molecular orbital (LUMO) of different analytes as well as MOF 1 , density functional theory (DFT) calculations were performed. The optimized molecular geometries were calculated using the B3LYP exchange-correlation functional [17]. | [] | [] | ["{[Cd(L)(bpz)]\b·H 2 O} n", "C 30 H 36 CdN 6 O 5"] | ["Cd(OCOCH 3 ) 2 \b2H 2 O--0.40 mmol, 0.107 g"] | [] | ["H 2 L --0.15 mmol, 0.053 g", "bpz--0.25 mmol, 0.048 g"] | ["180 \bC"] | ["72 h"] | ["H 2 O--10 mL"]
c4ce00573b | Synthesis of {[Eu(EDA) 1.5 (H 2 O) 2 ](DMF)} (3). This compound was p repared using the same procedure as described a bove for the synthesis of its Nd( III) cognate, but using 44.6 mg (0.50 mmol) Eu(NO 3 ) 2 ·6H 2 O instead of Nd(NO 3 ) 3 . The product was obtained as block-shaped colorless crystals in about 31.5% yield (based on H 2 EDA). Anal. calcd. (found) for C 12 H 23 NO 9 S 3 Eu (3): C, 25.13 (24.98); N, 2.44 (2.89); H , 4.04 (3.87). IR spectrum of 3 (KBr, cm −1 ): 444.2(w), 588.9(w), 669.4(w), 694.0(w), 718.2(w), 792.9(m), 900.2(w), 1059.5(w), 1104.1(m), 1168.7(w), 1205.7(m), 1248.1(w), 1385.9(s), 1415.0(s), 1560.1(s), 1660.2(s), 2924.3(w). | [] | [] | ["{[Eu(EDA) 1.5 (H 2 O) 2 ](DMF)}", "C 12 H 23 NO 9 S 3 Eu"] | ["Eu(NO 3 ) 2 .6H 2 O--44.6 mg (0.50 mmol)"] | [] | ["H 2 EDA--NaN"] | [] | [] | ["NaN--NaN"]
00958972.2012.713099 | 2.3.3. Synthesis of 3. The synthesis is performed in a 25 mL Teflon-lined stainless steel vessel. A mixture of H 4 qptc (0.05 mmol, 0.020 g), copper(II) sulfate pentahydrate (0.20 mmol, 0.049 g), 2,2 0 -bpy (0.32 mmol, 0.050 g), NaOH (0.3 mmol, 0.012 g), 6 mL H 2 O, and 6 mL EtOH was heated to 120  C for 3 days, followed by slow cooling (10  Ch 1 ) to room temperature, giving blue block crystals. Yield: 36% (based on Cu). | [] | [] | ["3"] | ["copper(II) sulfate pentahydrate--0.20 mmol, 0.049 g"] | [] | ["H 4 qptc--0.05 mmol, 0.020 g", "2,2 0 -bpy--0.32 mmol, 0.050 g", "NaOH--0.3 mmol, 0.012 g"] | ["120  C"] | ["3 days"] | ["H 2 O--6 mL", "EtOH--6 mL"]
zaac.201000315 | 2.1.2 Synthesis of [Zn(1,4-ndc)(L2)]·0.25H 2 O (2) Complex 2 was obtained by a similar procedure to that used for preparation of 1 except for using L2 (0.185 g, 1 mmol) instead of L1 as starting material. Colorless block crystals of 2 were manually isolated and washed with water several times in 39 % yield. Elemental analyses and ICP data were as follows: found: C 55.21; H 4.54; N 11.60; Zn 13.97 %; anal. calcd: C 55.71; H 4.36; N 11.82; O 14.34; Zn 13.78 %.IR (KBr): ν ˜ = 3742 (w), 3103 (w), 2930 (w), 1650 (s), 1614 (m), 1363 (m), 1318 (m), 1223 (m), 822 (w), 791 (m) cm –1 . | [] | [] | ["[Zn(1,4-ndc)(L2)]·0.25H 2 O", "C 55.21 H 4.54 N 11.60 Zn 13.97"] | [] | [] | ["L2--0.185 g, 1 mmol"] | [] | [] | []
s0020-1693(02)00734-x | 2.2.3. [Cu I (dafone)(SCN)] n (3) Identical procedure was followed for the preparation of complex 3 except excess of NH 4 SCN was used instead of KBr. The bright orange crystals were grown by slow evaporation of acetonitrile solution of 3. Yield: 70%.Anal. Calc. for C 12 H 6 N 3 OSCu: C, 47.39; H, 1.97; N, 13.82. Found: C, 48.14; H, 2.20; N, 13.91%. IR (KBr, cm 1 ): 2099 (SCN), 1725 (C /O), 1585, 1565, 1406 (C / C, C/N), 1250.2.2.4. [Cu I (phen)(SCN)] n (4) In the preparation of complex 4 phen was used in place of dafone. The orange crystals were grown by slow evaporation of acetonitrile solution of 4. Yield: 62%.Anal. Calc. for C 13 H 8 N 3 SCu: C, 51.68; H, 2.65; N, 13.91. Found: C, 51.88; H, 2.72; N, 12.88%. IR (KBr, cm 1 ): 2107 (SCN), 1584, 1570, 1420 (C /C, C/N), 843. | [] | [] | ["[Cu I (dafone)(SCN)] n", "C 12 H 6 N 3 OSCu"] | [] | [] | ["dafone--NaN", "NH 4 SCN--excess"] | [] | [] | ["acetonitrile--NaN"]
c2dt31383a | Synthesis of [Ca(IBG)(H 2 O) 2 ] (3). The metal salt used was Ca(NO 3 ) 2 ·4H 2 O. The product was obtained as colourless needles. Yield: 129 mg, 73% based on Ca. Anal. calcd for C 12 H 14 CaN 2 O 8 (found): C, 40.67 (40.43); H, 3.98 (3.99); N, 7.90 (7.86)%. Selected IR data (KBr disc, cm −1 ): 3533, 3398, 3268, 1633, 1598, 1573, 1481, 1437, 1396, 1336, 1299, 1280, 1247, 1191, 1076, 1021, 1001, 949, 928, 821, 737, 690, 659, 629. | [] | [] | ["[Ca(IBG)(H 2 O) 2 ]", "C 12 H 14 CaN 2 O 8"] | ["Ca(NO 3 ) 2 ·4H 2 O--NaN"] | [] | ["IBG--NaN"] | [] | [] | []
b910641c | Synthesis of [{Cu(terpy} 2 V 3 O 6 F(HO 3 PC 6 H 4 PO 3 ) 2 ] (10). A reaction of V 2 O 5 (0.079 g, 0.434 mmol), cupric acetate hydrate (0.201 g, 0.864 mmol), 2,2 0 : 6,2 00 terpyridine (0.100 g, 0.429 mmol), 1,4-phenyldiphosphonic acid (0.049 g, 0.206 mmol), H 2 O (5.00 mL, 277.47 mmol), and HF (0.200 mL, 5.80 mmol) with the mole ratio 2.11 : 4.19 : 2.08 : 1.00 : 1347 : 28.16 was stirred brieﬂy before heating to 180  C for 48 h. Initial and ﬁnal pH values of 1.0 and 1.0, respectively, were recorded. Blue blocks of 10 were isolated in 65% yield. IR (KBr pellet, cm 1 ): 3436(b), 3051(w), 1474(w), 1215(w), 1145(w), 1117(m), 1064(w), 1025(w), 960(m), 938(m), 893(w), 780(m), 645(w), 633(w). Anal. | [] | [] | ["{Cu(terpy} 2 V 3 O 6 F(HO 3 PC 6 H 4 PO 3 ) 2"] | ["V 2 O 5--0.079 g, 0.434 mmol", "cupric acetate hydrate--0.201 g, 0.864 mmol"] | [] | ["2,2 0 : 6,2 00 terpyridine--0.100 g, 0.429 mmol", "1,4-phenyldiphosphonic acid--0.049 g, 0.206 mmol"] | ["180 \nC"] | ["48 h"] | ["H 2 O--5.00 mL, 277.47 mmol", "HF--0.200 mL, 5.80 mmol"]
c2ce26072g | Synthesis [Zn(cyclam)Pd(2,4-pydc) 2 ?4H 2 O] n 2. Pd(2,4-Hpydc) 2 (1.00 mmol, 0.44 g) was added to an aqueous solution of NaOH (2.00 mmol, 0.08 g). After stirring for half an hour, an aqueous solution of [Zn(cyclam)](ClO 4 ) 2 (1.00 mmol, 0.46 g) was slowly added. A colourless precipitate was formed immediately. The mixture was stirred for a further 2 h to ensure completion of the reaction. The solid was collected by filtration, washed with H 2 O and THF, and dried in air to afford a pale yellow powder. | [] | [] | ["[Zn(cyclam)Pd(2,4-pydc) 2 ?4H 2 O] n", "Pd(2,4-Hpydc) 2"] | ["Pd(2,4-Hpydc) 2--1.00 mmol, 0.44 g", "[Zn(cyclam)](ClO 4 ) 2--1.00 mmol, 0.46 g"] | [] | [] | [] | ["2 h"] | ["NaOH--2.00 mmol, 0.08 g"]
j.molstruc.2014.05.059 | Synthesis of [Ag 4 (bpy) 4 ](ap) 2 ·11H 2 O (1) An ammonia solution (25mL, 0.5mol/L) of AgNO 3 (0.0085 g, 0.05 mmol) and 5-aminophthalic acid (ap) (0.009 g, 0.05 mmol) was added dropwise to an EtOH solution (25 mL) of bpy (0.010g, 0.05 mmol). The clear mixture was stirred for a few minutes, and then allowed to evaporate slowly at room temperature. Block-like light yellow crystals of [Ag 4 (bpy) 4 ](ap) 2 ·11H 2 O (1) were obtained after several weeks. Anal. Calcd. for C 56 H 64 Ag 4 N 10 O 19 (%): C, 41.7; H, 4.0; N, 8.7. Found: C, 42.1; H, 4.3; N, 8.9. IR (KBr)/cm -1 : 3398m, 2864m, 1598s, 1577s, 1530s, 1485m, 1447m, 1434m, 1411m, 1384s, 1218s, 1071w, 1001w, 805s, 757m, 721m, 702m, 626m, 570m, 507m, 486m. Synthesis of [Ag 2 (bpy) 2 ](npdc)·2H 2 O (2) Synthesis of block-like colorless crystals of [Ag 2 (bpy) 2 ](npdc)·2H 2 O (2) followed the same procedure as for 1, except that H 2 ap was replaced by H 2 npdc. Anal. Calcd. for C 32 H 30 Ag 2 N 4 O 8 (%): C, 47.2; H, 3.7; N, 6.9. Found: C, 47.4; H, 3.6; N, 7.0. IR (KBr)/cm -1 : 3297m, 2926m, 2859m, 2554m, 1686s 1622s, 1605s, 1569s,1497m, 1455m, 1421m, 1366m, 1307m, 1284m, 1218m, 1210m, 1012w, 1004w, 979w, 809s, 802m, 791s, 783s, 722s, 688w, 665m, 638w, 613m, 507m, 489m. Synthesis of [Ag 2 (dpe) 1.5 (sbdc) 0.5 ](sbdc) 0.5 ·7H 2 O (3) Synthesis of block-like colorless crystals of [Ag 2 (dpe) 1.5 (sbdc) 0.5 ](sbdc) 0.5 ·7H 2 O (3) followed the same procedure as for 1, except that bpy and H 2 ap were replaced with dpe and H 2 sbdc, respectively. Anal. Calcd. for C 34 H 42 Ag 2 N 3 O 11 (%): C, 46.2; H, 4.8; N, 4.8. Found: C, 46.7; H, 4.9; N, 4.9. IR (KBr)/cm -1 : 3564m, 2924m, 2862m, 1937m, 1600s, 1557s, 1498m, 1455m, 1424s, 1416s, 1385s, 1353s, 1301w, 1204s, 1156m, 1109s, 1073w, 1009m, 997m, 972w, 954w, 826s, 739w, 669w, 547m, 491m, 427w. | [] | [] | ["[Ag 4 (bpy) 4 ](ap) 2 ·11H 2 O", "[Ag 2 (bpy) 2 ](npdc)·2H 2 O", "[Ag 2 (dpe) 1.5 (sbdc) 0.5 ](sbdc) 0.5 ·7H 2 O"] | ["AgNO 3--0.0085 g, 0.05 mmol", "AgNO 3--not available", "AgNO 3--not available"] | [] | ["5-aminophthalic acid--0.009 g, 0.05 mmol", "H 2 ap--not available", "H 2 sbdc--not available"] | ["room temperature", "not available", "not available"] | ["several weeks", "not available", "not available"] | ["EtOH--25 mL", "EtOH--not available", "EtOH--not available"]
ic050650+ | Synthesis of the New Complexes. trans-[Fe(CN) 4 (µ-CN) 2 Eu(H 2 O) 4 (bpy)] n ‚4nH 2 O‚1.5nbpy (1), trans-[Fe(CN) 4 (µ-CN) 2 Tb(H 2 O) 4 (bpy)] n ‚4nH 2 O‚1.5nbpy (2), trans-[Fe(CN) 4 (µ-CN) 2 Dy(H 2 O) 4 (bpy)] n ‚4nH 2 O‚1.5nbpy (3), trans-[Fe(CN) 4 (µ-CN) 2 Ho(H 2 O) 4 (bpy)] n ‚4nH 2 O‚1.5nbpy (4), trans-[Fe(CN) 4 (µ-CN) 2 Er(H 2 O) 4 (bpy)] n ‚4nH 2 O‚1.5nbpy (5), trans-[Fe(CN) 4 (µ-CN) 2 Tm(H 2 O) 4 (bpy)] n ‚4nH 2 O‚1.5nbpy (6), and trans-[Fe(CN) 4 (µ-CN) 2 Lu(H 2 O) 4 (bpy)] n ‚4nH 2 O‚1.5nbpy (7). The seven [Fe-Ln] n complexes were obtained by adding a solution of Ln(NO 3 ) 3 .nH 2 O(n ) 5, 6) (2.2 mmol) in water (15 mL) to an equimolar solution of K 3 [Fe(CN) 6 ] in water (50 mL). To this mixture an ethanolic solution (10 mL) of 2,2′-bipyridine (3.3 mmol) was added. The solution was left undisturbed, and well-formed orange crystals were obtained for all of them after several days (yields ca. 80%). Anal. | [] | [] | ["trans-[Fe(CN) 4 (µ-CN) 2 Eu(H 2 O) 4 (bpy)] n ‚4nH 2 O‚1.5nbpy", "trans-[Fe(CN) 4 (µ-CN) 2 Tb(H 2 O) 4 (bpy)] n ‚4nH 2 O‚1.5nbpy", "trans-[Fe(CN) 4 (µ-CN) 2 Dy(H 2 O) 4 (bpy)] n ‚4nH 2 O‚1.5nbpy", "trans-[Fe(CN) 4 (µ-CN) 2 Ho(H 2 O) 4 (bpy)] n ‚4nH 2 O‚1.5nbpy", "trans-[Fe(CN) 4 (µ-CN) 2 Er(H 2 O) 4 (bpy)] n ‚4nH 2 O‚1.5nbpy", "trans-[Fe(CN) 4 (µ-CN) 2 Tm(H 2 O) 4 (bpy)] n ‚4nH 2 O‚1.5nbpy", "trans-[Fe(CN) 4 (µ-CN) 2 Lu(H 2 O) 4 (bpy)] n ‚4nH 2 O‚1.5nbpy"] | ["Ln(NO 3 ) 3 .nH 2 O(n )--2.2 mmol", "K 3 [Fe(CN) 6 ]--equimolar"] | [] | ["2,2′-bipyridine--3.3 mmol"] | [] | [] | ["water--15 mL", "ethanolic solution--10 mL"]
j.jssc.2005.10.008 | 2.3. Synthesis of Ca[H(O 3 PCH 2 ) 2 NH-CH 2 C 6 H 4 COOH]  H 2 O(2) In a reaction of 19 mg (56 mmol) H 5 L with 28 mL2M aqueous CaCl 2  2H 2 Osolution(56mmol), 66 mL2.5M aqueous NaOH solution (165 mmol), and 156 mL  H 2 Oina Teﬂon microreactor at 150 1C for four days, single crystals of Ca[H(O 3 PCH 2 ) 2 NH-CH 2 C 6 H 4 -COOH]  H 2 O(2)among pure phase microcrystalline product were obtained. This was conﬁrmed by X-ray powder diffraction measurements.2.4. Synthesis of Ca[(HO 3 PCH 2 ) 2 NH-CH 2 C 6 H 4 COOH] 2  4H 2 O(3) To investigate the inﬂuence of the temperature on the product formation in the system Ca 2+ :H 5 L:NaOH:H 2 O the following reaction was performed. 75.0 mg (0.221 mmol) H 5 L were dispersed in 3 mL  H 2 Oina supersonic bath. The disper sion was heated to 100 1C. | [] | [] | ["Ca[H(O 3 PCH 2 ) 2 NH-CH 2 C 6 H 4 COOH]  H 2 O", "Ca[(HO 3 PCH 2 ) 2 NH-CH 2 C 6 H 4 COOH] 2  4H 2 O"] | ["CaCl 2 \n2H 2 O solution--28 mL2M aqueous, 56 mmol"] | [] | ["H 5 L--19 mg (56 mmol)", "NaOH solution--66 mL2.5M aqueous, 165 mmol"] | ["150 1C"] | ["four days"] | ["H 2 O--156 mL"]
c9dt00227h | Synthesis of complex 1. A mixture of H 2 TPT (0.10 mmol, 21.0 mg), CoCl 2 ∙6H 2 O (0.10 mmol, 23.8 mg) and N,Ndimethylformamide (DMF, 5 mL), distilled water (H 2 O, 5 mL) was placed in a 25 mL sealed teflon-lined stainless container, heated at 160℃ and then maintained at this temperature for 4 days. After slowly cooling to room temperature at a rate of 5℃ h -1 , rhombic pink crystals (Fig. 2a) of 1 were obtained in 26% yield (base on Co 2+ ). Anal. Calcd. (%) for 1 (C 16 H 16 Co 2 N 16 O 4 ): C, 31.28; H, 2.60; N, 36.46. Found (%): C, 31.12; H, 2.73; N, 36.68. FT-TR (KBr, cm -1 ): 3509m, 3022s, 1674w, 1609s, 1474m, 1384s, 1289s, 1203m, 1043m, 906w, 723s. | [] | [] | ["complex 1", "C 16 H 16 Co 2 N 16 O 4"] | ["CoCl 2 ∙6H 2 O--0.10 mmol, 23.8 mg"] | [] | ["H 2 TPT--0.10 mmol, 21.0 mg"] | ["160℃"] | ["4 days"] | ["N,Ndimethylformamide (DMF)--5 mL", "distilled water (H 2 O)--5 mL"]
j.ica.2012.05.005 | Anal. Found (Calc. for C 64 H 82 Cl 3 N 8 Ni 2 O 37 Pr): C, 40.20 (40.04); H, 3.97 (4.30); N, 5.90 (5.84)%. Main IR bands: 3444, 1747, 1610, 1590, 1557, 1475, 1447, 1351, 1213, 1115, 1083 cm 1 .2.3.3. Synthesis of {[Sm(NiL 1 ) 2 (H 2 O) 3 ](ClO 4 ) 3 2H 2 O} 1 (2) Red crystals suitable for X-ray single crystal analysis were achieved by the same method used to prepare 1 except replacing Pr(ClO 4 ) 3 8H 2 O with Sm(ClO 4 ) 3 8H 2 O (0.2964 g, 0.5 mmol). Yield: 0.073 g. Anal. Found (Calc. for C 64 H 82 Cl 3 N 8 Ni 2 O 37 Sm): C, 40.01 (39.84); H, 3.87 (4.28); N, 5.54 (5.81)%. Main IR bands: 3436, 1746, 1609, 1589, 1485, 1351, 1212, 1125, 1101 cm 1 . | [] | [] | ["{[Sm(NiL 1 ) 2 (H 2 O) 3 ](ClO 4 ) 3 ·2H 2 O}"] | ["Sm(ClO 4 ) 3 ·8H 2 O--0.2964 g, 0.5 mmol"] | [] | ["NiL 1--not specified"] | [] | [] | []
j.ica.2011.06.026 | The resulted solution was kept in the dark and colorless crystals suitable for X-ray analysis formed at the bottom of the beaker after 10 days. Yield: 58.5%. | [] | [] | [] | [] | [] | [] | [] | ["10 days"] | []
s11243-009-9257-1 | These were ﬁltered off, washed with diethyl ether and dried over silica gel in a desiccator under vacuum. Yield was 88%; mp, 189–191 °C.Analysis: Calc. for C 6 H 16 CoN 6 (359.2). C: 20.1; H: 4.49; N: 23.4; Co: 16.4. Found: C: 20.1, H: 4.5; N: 23.1; Co: 16.6%. Characteristic IR absorption (KBr): 1,763, 1,630, 1,295, 1,207, 821, 796 cm -1 . Molar conductivity: 11.5 X cm -2 mol -1 . Room temperature magnetic moment: 4.97 B.M. and visible absorption spectrum: 20,410 and 19,310 cm -1 and extinction coefﬁcients, e of 5.7 and 6.9 L mol -1 cm -1 , respectively. | [] | [] | ["C 6 H 16 CoN 6"] | [] | [] | [] | [] | [] | []
ic0341441 | Anal. Calcd for C 16 H 24 N 12 Au 2 Cu: C, 22.83; H, 2.87; N, 19.96.Found: C, 22.63; H, 2.85; N, 19.78. IR (KBr): 2190 (νCN), 3302, 3245, 3160, 3023, 2986, 2944, 1598, 1478, 1468, 1462, 1444, 1291, 1190, 1151, 1124, 1062, 1033, 1004, 937, 893, 781, 669, 461, 421, 417 cm -1 . | [] | [] | ["C 16 H 24 N 12 Au 2 Cu"] | [] | [] | [] | [] | [] | []
c7dt01283g | 4.2.4 Synthesis of Mg(acacCN) 3 AgMeOH (4) In a test tube, the bis(ligand) Mg complex 1 (15 mg, 0.05 mmol) was dissolved in 1 mL MeOH and a solution of AgBF 4 (9 mg, 0.05 mmol) in 1 mL MeOH was carefully layered underneath with the help of a syringe. Colorless crystals were obtained after two days; single crystal X-ray diffraction characterized them as 3D network 4. Yield: 9.9 mg (0.020 mmol, 60%) Anal.Calcd. for Mg(acacCN) 3 Ag: C 18 H 18 AgMgN 3 O 6 (framework after desolvation): C: 42.85, H: 3.60, N: 8.33. Found: C: 43.33, H: 3.37, N: 8.64. IR: ν(C≡N, cm −1 ) = 2182. | [] | [] | ["Mg(acacCN) 3 AgMeOH (4)", "Mg(acacCN) 3 Ag"] | ["AgBF 4--9 mg, 0.05 mmol"] | [] | [] | [] | ["two days"] | ["MeOH--1 mL"]
00958970701484798 | 2.2. Synthesis A mixture of 3,3 0 ,4,4 0 -benzophenone-tetracarboxylate (0.2 mmol, 0.032 g), NiCl 2  6H 2 O (0.2 mmol, 0.047 g), K 2 CO 3 (0.2 mmol, 0.028 g), and pyrazine (0.2 mmol, 0.016 g) in water (10 ml) were sealed in a 25 ml stainless-steel reactor with a Teflon-lined autoclave.The reaction system was heated at 438 K under autogenous pressure for three days.Slowly cooling of the system to room temperature yielded green, rod-like crystals of the complex, which were collected by filtration. Yield: 88% (based on Ni). Elemental analysis (%) Calcd for C 42 H 30 N 4 Ni 4 O 23 : C, 42.27; H, 2.53; N, 4.69. Found: C, 42.36; H, 2.43; N, 4.54. IR (KBr pellets, cm 1 ): 3291(vs), 1612(vs), 1552(s), 1535(s), 1490(m), 1429(m), 1405(vs), 1366(m), 1303(m), 1241(w), 1172(w), 1071(m), 827(w), 799(w).2.3. X-ray crystallography A crystal suitable for X-ray determination was mounted on the tip of a glass fiber.All data collection was performed on a Bruker Smart Apex CCD diffractometer with graphite-monochromated Mo-Ka radiation ( ¼ 0.71073 A ˚ ) at 261(2) K. The structure was solved by direct methods and expanded with Fourier techniques using SHELXTL-97 [14]. The non-hydrogen atoms were derived from successive difference Fourier syntheses and refined with anisotropic thermal parameters. Hydrogen atoms were located at geometrically calculated positions and refined isotropically. The final cycle of full-matrix least-squares refinement on F 2 was based on 3282 observed reflections (I42(I )) and 340 variable parameters. w ¼ 1/[ 2 (F o 2 )þ(0.04P) 2 ], Hydrothermal synthesis, crystal structure and third-order nonlinear optical properties 1079 Downloaded by [University of Tasmania] at 06:09 29 November 2014 | [] | [] | ["C 42 H 30 N 4 Ni 4 O 23"] | ["NiCl 2 \n6H 2 O--0.2 mmol, 0.047 g"] | [] | ["3,3 0 ,4,4 0 -benzophenone-tetracarboxylate--0.2 mmol, 0.032 g", "pyrazine--0.2 mmol, 0.016 g"] | ["438 K"] | ["three days"] | ["water--10 ml"]
chem.200501542 | Synthesis of [Ag 2 (3) 2 (CH 3 CN) 2 ](CB 11 H 12 ) 2 (6): Silver carbollide (3.8 mg, 0.015 mmol) was dissolved in acetonitrile and added to a solution of 3 (10.2 mg, 0.015 mmol) in acetone. Slow evaporation gave colourless block-shaped crystals. Yield 6.8 mg, 49%; IR (solid state): n˜ = 3421, 2933, 2528 (B  H), 2289 (C  N), 2250 (C  N), 1613, 1522, 1462, 1408, 1357, 1316, 1266, 1221, 1195, 1144, 1097, 1021, 989, 943, 874, 846, 788, 741, 706, 644, 618, 528 cm 1 ; elemental analysis calcd (%) for C 86 H 108 B 22 N 12 O 6 Ag 2 : C 55.54, H 5.87, N 9.04; found: C 55.60, H 5.95, N 9.30. | [] | [] | ["[Ag 2 (3) 2 (CH 3 CN) 2 ](CB 11 H 12 ) 2", "6", "C 86 H 108 B 22 N 12 O 6 Ag 2"] | ["Silver carbollide--3.8 mg, 0.015 mmol"] | [] | ["3--10.2 mg, 0.015 mmol"] | [] | [] | ["acetonitrile--not specified", "acetone--not specified"]
j.poly.2007.06.028 | [Cu(phen) 2 Cl]L 1 H 3 (phen = 1,10-phenathroline) (VI): Pyromellitic dianhydride (0.218 g, 1 mmol) was dissolved in methanol (10 ml) by stirring for 10 min. A solution of copper (II) chloride dihydrate (0.170 g, 1 mmol) in methanol (5 ml) was added to this solution and stirred further for 10 min. The solution turned green. To this a solution of 1,10-phenanthroline (0.396 g, 2 mmol) in methanol (2 ml) was added and stirred for 1 h. The solution became intense bluish green, with slight turbidity. The solution was left standing for crystallization. After three days green crystals appeared (yield 40%). IR (KBr, cm 1 ): 3445(w), 3071(w), 1738(s), 1705(s), 1583(s), 1520(s), 1447(s), 1431(s), 1367(s), 1347(s), 1267(s), 11489(m), 1120(s), 1107(s), 995(s), 945(s), 852(s), 721(s), 632(s). UV–Vis k max (methanol): 735 nm (e =155M 1 cm 2 )(seeTable 1). | [] | [] | ["[Cu(phen) 2 Cl]L 1 H 3", "VI"] | ["copper (II) chloride dihydrate--0.170 g, 1 mmol"] | [] | ["1,10-phenanthroline--0.396 g, 2 mmol"] | [] | ["3 days"] | ["methanol--10 ml"]
b714502k | Preparation of [Ag 2 (L) 2 ](ClO 4 ) 2 (6). A buffer layer of a solution (4 mL) of methanol–water 1 : 1 was carefully layered over a solution of AgClO 4 (6.2 mg, 0.03 mmol) in water (3 mL). Then a solution of L (8.6 mg, 0.03 mmol) in methanol (3 mL) was layered over the buffer layer. Colorless crystals were isolated after several weeks. Yield 45%. C 30 H 30 Ag 2 Cl 2 N 6 O 14 (985.24): calc. C 36.57, H 3.07, N 8.53; found C 36.46, H 3.20, N 8.42. IR (KBr pellet): 3423 (m, br), 1655 (s), 1351 (w), 1236 (s), 1144 (s), 1113 (vs), 1089 (vs), 980 (w), 695 (w), 627 (w) cm −1 .Preparation of [Ag 3 (L) 2 (CH 3 CN) 3 ](ClO 4 ) 3 (7). An acetonitrile solution (2 mL) of AgClO 4 (6.2 mg, 0.03 mmol) was added slowly with constant stirring to a solution of L (8.6 mg, 0.03 mmol) in chloroform (2 mL) to give a clear solution. Several days later, colorless needle crystals were obtained by slow diffusion of diethyl ether into the reaction solution. Yield 67%. C 36 H 39 Ag 3 Cl 3 N 9 O 18 (1315.72): calc. C 32.86, H 2.99, N 9.58; found C 32.71, H 3.06, N 9.65. IR (KBr pellet): 3455 (m. br), 1655(s), 1352 (w), 1236 (m), 1144 (s), 1110 (s), 1088 (s), 980 (s), 956 (s), 694 (m), 627 (w) cm −1 . | [] | [] | ["[Ag 2 (L) 2 ](ClO 4 ) 2", "C 30 H 30 Ag 2 Cl 2 N 6 O 14", "[Ag 3 (L) 2 (CH 3 CN) 3 ](ClO 4 ) 3", "C 36 H 39 Ag 3 Cl 3 N 9 O 18"] | ["AgClO 4--6.2 mg, 0.03 mmol"] | [] | ["L--8.6 mg, 0.03 mmol"] | [] | [] | ["methanol–water 1 : 1--4 mL", "water--3 mL", "methanol--3 mL", "acetonitrile--2 mL", "chloroform--2 mL"]
ic801097w | Elemental analysis (%) for Cd( L-cysteinate) (C 3 H 5 CdNO 2 S), M ) 232.9, calculated C 15.56, H 2.18, N 6.05, Cd 48.55; found C 15.49, H 2.16, N 6.07, Cd 47.95. Single crystals of 1 of suitable size for X-ray diffraction were obtained, alongside a yellow amorphous side product, from the reaction of Cd(NO 3 ) 2 · 4H 2 O (0.095 g, 0.308 mmol), L-cysteine (0.035 g, 0.289 mmol), and sodium hydrogencarbonate (0.048 g, 0.578 mmol) in water/methanol (3 mL/3 mL) in a 23 mL Teﬂon liner at 100 °C for 18 h. | [] | [] | ["Cd( L-cysteinate) (C 3 H 5 CdNO 2 S)"] | ["Cd(NO 3 ) 2 \n4H 2 O--0.095 g, 0.308 mmol"] | ["sodium hydrogencarbonate--0.048 g, 0.578 mmol"] | ["L-cysteine--0.035 g, 0.289 mmol"] | ["100 \nC"] | ["18 h"] | ["water/methanol--3 mL/3 mL"]
j.molstruc.2018.11.011 | Diorganotin(IV) derivatives (3 and 4) were synthesized by the same procedure [16] as used for the triorganotin(IV) derivatives with the only difference of molar ratio: NaL (10 mmol) and R 2 SnCl 2 (5 mmol) (scheme 1).Complex 5 was synthesized by refluxing the mixture of 2,4-dichlorophenoxyacetic acid (10 mmol) and (C 8 H 17 ) 2 SnO (5 mmol) in dried toluene using the Dean and Stark apparatus, for 6-7 h and water formed during the reaction was removed (scheme 1). | [] | [] | ["NaN"] | [] | [] | [] | [] | ["6-7 h"] | ["toluene--dried"]
c8dt03694b | Syntheses of complexes 1–8 For the syntheses of complexes, potassium salts of the ligands KL1–KL8 were obtained by the following procedure. To a stirred 10 mL acetone solution of ligands L1 (0.22 g, 1 mmol), L2 (0.20 g, 1 mmol), L3 (0.21 g, 1 mmol), L4 (0.21 g, 1 mmol), L5 (0.31 g, 1 mmol), L6 (0.24 g, 1 mmol), L7 (0.23 g, 1 mmol) and L8 (0.29 g, 1 mmol) was added solid K 2 CO 3 (0.21 g, 1.5 mmol) separately and in each case the reaction mixture was additionally stirred for 4–5 h under reflux conditions. The solution was cooled, filtered oﬀ and dried using a vacuum evaporator to yield the potassium salts of the ligands KL1–KL8 as yellow to orange solid products. | [] | [] | [] | [] | ["K 2 CO 3--0.21 g, 1.5 mmol"] | ["L1--0.22 g, 1 mmol", "L2--0.20 g, 1 mmol", "L3--0.21 g, 1 mmol", "L4--0.21 g, 1 mmol", "L5--0.31 g, 1 mmol", "L6--0.24 g, 1 mmol", "L7--0.23 g, 1 mmol", "L8--0.29 g, 1 mmol"] | [] | ["4-5 h"] | ["acetone--10 mL"]
ejic.201000415 | C 48 H 44 N 2 O 8 (776.31): calcd. C 74.21, H 5.71, N 3.61; found C 73.43, H 5.53, N 3.52.N,N,N⬘,N⬘-Benzidinetetrabenzoic Acid (H 4 BenzTB) (2): In a roundbottomed flask N,N,N⬘,N⬘-tetrakis(4-ethocycarbonlyphenyl)biphenyl-4,4⬘-diamine (1) (300 mg, 0.386 mmol) was dissolved in tetrahydrofuran (THF) (15 mL), and a solution of KOH (433 mg, 7.72 mmol) in H 2 O (2.5 mL) was added. This mixture was heated at reflux for 24 h. After cooling the mixture down to room temperature, the THF was evaporated and the resulting water phase was acidified with conc. HCl until no further precipitate was detected. The slightly yellow solid was collected by filtration, washed with water, a small amount of acetone and diethyl ether and dried in vacuo. Yield: 218 mg (100 %).1 H NMR (500 MHz, [D 6 ]DMSO): δ = 7.11 (d, J 6,7 = 8.8 Hz, 8 H, 6-H), 7.20 (d, J 3,2 = 8.8 Hz, 4 H, 3H), 7.71 (d, J 2,3 = 8.8 Hz, 4 H, 2-H), 7.88 (d, J 7,6 = 8.8 Hz, 8 H, 7-H), 12.76 (br., 4 H, CO 2 H) ppm. | [] | [] | ["C 48 H 44 N 2 O 8", "N,N,N⬘,N⬘-Benzidinetetrabenzoic Acid (H 4 BenzTB)"] | [] | ["KOH--433 mg, 7.72 mmol"] | ["N,N,N⬘,N⬘-tetrakis(4-ethocycarbonlyphenyl)biphenyl-4,4⬘-diamine (1)--300 mg, 0.386 mmol"] | ["reflux"] | ["24 h"] | ["tetrahydrofuran (THF)--15 mL", "H 2 O--2.5 mL"]
j.inoche.2017.02.007 | In a typical synthesis, a mixture of MnO, H 3 PO 4 (85%), H 2 C 2 O 4 ·2H 2 O, and aep in a stoichiometric ratio was sealed in a Teﬂon-lined stainless steel autoclave and heated at 150 °C for 7 days. The autoclave was subsequently allowed to cool to room temperature. Light-yellow crystals of 1 were recovered by ﬁltration, washed with distilled water, and dried in air (41% yield). Compound 2 was obtained under similar synthetic conditions by using epip as the templating agent. The phase purity of the two compounds was conﬁrmed by powder X-ray diffraction (XRD) analysis.Compound 1 crystallizes in the orthorhombic space group Pna2 1 (no.33). The asymmetric unit contains two manganese atoms, two H 2 PO 4 units, two oxalate ligands, one water molecule, and one H 2 aep cation. | [] | [] | [] | ["MnO--NaN"] | ["epip--NaN", "H 2 aep--NaN"] | ["H 3 PO 4 (85%)--NaN", "H 2 C 2 O 4 ·2H 2 O--NaN", "aep--NaN"] | ["150 \nC"] | ["7 days"] | []
ejoc.200800147 | Potassium 3-Carboxyisocoumarin-7-sulfonate Hemihydrate (2): 3Carboxy-7-(chlorosulfonyl)isocoumarin (1) [11] (313 mg, 1.08 mmol, 1.0 equiv.) was suspended in MeOH (5 mL). A solution of KOH (128 mg, 2.28 mmol, 2.1 equiv.) in MeOH (5 mL) was added, and the reaction mixture was heated to reflux for 9 h. After cooling to ambient temperature, the solid was collected on a filter, washed with MeOH, and air-dried. The crude product was dissolved in a minimum of water (pH = 2, HCl), KCl (30 mg) was added, and the solution was stored at 0 °C for 2 d. The precipitate was collected, washed with MeOH and dried in vacuo at 50 °C overnight to yield an off-white solid (309 mg, 90 %). M.p. ⬎200 °C. | ["0 \nC"] | ["2 d"] | ["Potassium 3-Carboxyisocoumarin-7-sulfonate Hemihydrate"] | [] | ["KOH--128 mg, 2.28 mmol, 2.1 equiv.", "HCl--pH = 2", "KCl--30 mg"] | ["3Carboxy-7-(chlorosulfonyl)isocoumarin--313 mg, 1.08 mmol, 1.0 equiv."] | ["reflux"] | ["9 h"] | ["MeOH--5 mL"]
ch09002 | Complex 2 was also obtained by the following: a mixture of 1 mmol (167 mg) of pyridine-2,6-dicarboxylic acid, 0.25 mmol (81 mg) of La 2 O 3 , 0.5 mmol (78 mg) of 4,4  -bipyridine, 9 mL of H 2 O, and 3 mL of EtOH was sealed in a 20 mL Teflon-lined reaction vessel and kept at 180 ◦ C for 3 days, and then cooled to room temperature at a rate of 0.1 ◦ C min −1 . The colourless product was collected by filtration, and washed with EtOH and H 2 O. Yield: 33% (based on La). ν max (KBr)/cm −1 3444, 1618, 1591, 1567, 1441, 1388, 1277, 1182, 1076, 1015, 924, 830, 764, 730, 699, 656. | [] | [] | [] | ["La 2 O 3--0.25 mmol, 81 mg"] | [] | ["pyridine-2,6-dicarboxylic acid--1 mmol, 167 mg", "4,4  -bipyridine--0.5 mmol, 78 mg"] | ["180 ◦ C"] | ["3 days"] | ["H 2 O--9 mL", "EtOH--3 mL"]
c7dt03288a | Conversion of Cu(OH) 2 . In an alternative approach it was tried to obtain the 1–2–0 phase by systematic conversion of Cu (OH) 2 in aqueous copper(II) acetate solutions at 60 °C. | [] | [] | [] | ["Cu(OH) 2--NaN"] | [] | [] | ["60 \b0C"] | [] | ["aqueous copper(II) acetate solution--NaN"]
j.jorganchem.2014.11.009 | Found: C, 52.39; H, 8.21; N, 14.93.[C 4 H 2 N(2,5-CH 2 N(CH 2 ) 4 ) 2 ]ZnC 2 H 5 (2) The synthesis of compound 2 was carried out following the procedures similar to those used for the preparation of 1. The white solid was recrystallized from a saturated diethyl ether and hexane solution to yield colorless crystals of 2 (0.503 g, 1.54 mmol, 77%). | [] | [] | ["[C 4 H 2 N(2,5-CH 2 N(CH 2 ) 4 ) 2 ]ZnC 2 H 5", "C 4 H 2 N(2,5-CH 2 N(CH 2 ) 4 ) 2"] | ["ZnC 2 H 5--NaN"] | [] | [] | [] | [] | []
cg070407g | was cooled to room temperature at 5 °C/h. (yield: 34.3 mg, 39% based on Cu). Anal. Calcd for C 16 H 20 O 22 S 2 Cu 4 (882.60): C, 21.77; H, 2.28%.Found: C, 21.73; H, 2.89%. IR spectrum (KBr pellet, cm -1 ): 3507 m, 3456 s, 3201, 1611 s, 1572 s, 1443 s, 1363, 1301 w, 1229 m, 1179 s, 1119 m, 1040 s, 997 w, 914 w, 872 w, 768 m, 730 m, 667 w, 618 s, 584 w, 470 m. | [] | [] | ["C 16 H 20 O 22 S 2 Cu 4 (882.60)"] | [] | [] | [] | [] | [] | []
acs.cgd.9b01032 | [Ag(bipy) 2 ][UO 2 (1,4-PDA)(NO 3 )] (9). 1,4-Phenylenediacetic acid (20 mg, 0.10 mmol), UO 2 (NO 3 ) 2 ·6H 2 O (35 mg, 0.07 mmol), AgNO 3 (17 mg, 0.10 mmol), and 2,2′-bipyridine (32 mg, 0.20 mmol) were dissolved in water (1.0 mL) and acetonitrile (0.2 mL). Yellow crystals of complex 9 were obtained within 4 days (33 mg, 50% yield based on U). Anal. calcd for C 30 H 24 AgN 5 O 9 U: C, 38.15; H, 2.56; N, 7.42. Found: C, 38.05; H, 2.60; N, 7.30%. | [] | [] | ["[Ag(bipy) 2 ][UO 2 (1,4-PDA)(NO 3 )]", "C 30 H 24 AgN 5 O 9 U"] | ["UO 2 (NO 3 ) 2 \n·6H 2 O--35 mg, 0.07 mmol", "AgNO 3--17 mg, 0.10 mmol"] | [] | ["1,4-Phenylenediacetic acid--20 mg, 0.10 mmol", "2,2′-bipyridine--32 mg, 0.20 mmol"] | [] | ["4 days"] | ["water--1.0 mL", "acetonitrile--0.2 mL"]
1099-0682(200103)2001:3<805::aid-ejic805>3.0.co;2-2 | N,N9-Bis[(2-aminoethyl)-2-pyridyl]-1,2-bis(4-tolylimino)ethane-1,2diamine (4a): Yield: 0.51 g of a brown-yellow solid (53%), m.p.1252126 °C. 2 1 H NMR (200 MHz, [D 8 ]THF): δ 5 2.22 (s, 6 H, Tol-CH 3 ), 2.98 (br, 4 H, CH 2 to Pyr), 3.60 (br, 4 H, CH 2 to NH), | [] | [] | ["N,N9-Bis[(2-aminoethyl)-2-pyridyl]-1,2-bis(4-tolylimino)ethane-1,2diamine (4a)"] | [] | [] | [] | [] | [] | []
cg201605w | [Cu 2 (cea) 2 (N 3 ) 4 ] n (2). cea·HCl (46.4 mg, 0.40 mmol) and Cu(ClO 4 ) 2 ·6H 2 O (74 mg, 0.20 mmol) were dissolved in CH 3 OH (15 mL). To the resultant blue solution, NaN 3 (39.0 mg, 0.60 mmol) in methanol (15 mL) was added dropwise under stirring. The solution turned brown, and stirring continued for additional 10 min. The resultant solution was allowed to slowly evaporate at ambi ent temperature for several days, and dark blue crystals of 2 were obtained. Yield: 70%. Main IR bands (cm −1 ): v(NN, azide), 2079vs, 2037vs; 1271; 1114; 923.[Cu 5 (cmpy) 2 (N 3 ) 10 ] n (3). The synthetic method of complex 3 was similar to that of complex 1, by using more excess NaN 3 (78.0 mg, 1.2 mmol) in methanol (20 mL) instead. Well-shaped black crystals of 3 were obtained. Yield: 50%. v(NN), 2089br; v(CN), 1604s; 1571s; 1486s; 1333; 1279vs; 1027. | [] | [] | ["[Cu 2 (cea) 2 (N 3 ) 4 ] n", "[Cu 5 (cmpy) 2 (N 3 ) 10 ] n"] | ["cea·HCl--46.4 mg, 0.40 mmol", "Cu(ClO 4 ) 2 ·6H 2 O--74 mg, 0.20 mmol"] | [] | ["NaN 3--39.0 mg, 0.60 mmol", "NaN 3--78.0 mg, 1.2 mmol"] | [] | [] | ["CH 3 OH--15 mL", "methanol--15 mL", "methanol--20 mL"]
cl.2007.1464 | Single crystals of 1 and 2 were obtained by slow diﬀusion of a solution of Cs 3 [W(CN) 8 ] .2H 2 O into a mixed solution of CuCl 2 .2H 2 O and pyrimidine with solvents of alcohols (2-propanol; 1, 1-butanol; 2) and water. The elemental analyses show that the formulas of the obtained single crystals 1 and 2 are Cu II 3 [W V (CN) 8 ] 2 (pyrimidine) 2 . | [] | [] | ["Cu II 3 [W V (CN) 8 ] 2 (pyrimidine) 2"] | ["Cs 3 [W(CN) 8 ] .2H 2 O--not provided", "CuCl 2 .2H 2 O--not provided"] | [] | ["pyrimidine--not provided"] | [] | [] | ["alcohols (2-propanol; 1, 1-butanol; 2)--not provided", "water--not provided"]
j.poly.2004.01.001 | 2.6. Preparation of [Cu 2 (L 3 )(NO 3 ) 4 ] A solution of Cu(NO 3 ) 2  3H 2 O (34 mg, 0.14 mmol) in hot acetonitrile (3 mL) was added to a solution of L 3 (40 mg, 0.070 mmol) in hot acetonitrile (3 mL) to give, initially, a dark green solution, which became orangebrown and ﬁnally deep green as the Cu(NO 3 ) 2 solution was added. On complete addition, the clear, hot solution was stirred for 10 min, then cooled to give a dark green solid. This was ﬁltered oﬀ, washed with diethyl ether and dried to give a green solid. Yield: 47 mg (71%). Anal. | [] | ["10 min"] | ["[Cu 2 (L 3 )(NO 3 ) 4 ]"] | ["Cu(NO 3 ) 2 ? 3H 2 O--34 mg, 0.14 mmol"] | [] | ["L 3--40 mg, 0.070 mmol"] | [] | [] | ["acetonitrile--3 mL"]
j.cplett.2005.09.074 | for C 54 H 44 N 10 CoS 2 : C 67.84, H 4.64, N 14.65; found: C 67.78, H 4.83, N 14.62.2.2. Preparation of [Mn(L) 2 (SCN) 2 ](2 ) A mixture solution of Mn(OAc) 2 Æ 4H 2 O (12. 2 mg, 0.05 mmol) and L (39.0 mg, 0.1 mmol) in 10 mL methanol was stirred for ten minutes, then a solution of KSCN (9.7 mg, 0.1 mmol) in 3 mL methanol was added. Lightbrown block crystals were obtained from the ﬁltrate on the third day in 50% yield. Anal. calc. for C 54 H 44 N 10 MnS 2 : C 68.13, H 4.66, N 14.71; found: C 68.13, H 4.59, N 14.70.2.3. Preparation of [Cd(H 4 L) 2 Cl 2 ](3) The title complex obtained in 53% yield by the similar method used for the preparation of complex 1 using aqueous methanol solution instead of methanol solution. Anal.calc. for C 52 H 52 CdCl 2 N 8 : C 64.23, H 5.39, N 11.52; found: C 64.23, H 5.32, N 11.59.2.4. Optical limiting measurements A DMF solut ion of the complex 2 was placed in a 1 mm quartz cell. The optical limiting property was measured by a linearly polarized laser light (k = 532 nm; pulse widths = 3 ns) generated from Ti:sapphire mo de-locking nanosecond laser. The laser beam was focused with a 3-mm focal-length focusing mirror. And the radius of beam waist was measured to be 8 lm. The incident and trans mitted energy were measured with a high sensitive silicon detector. | [] | [] | ["[Mn(L) 2 (SCN) 2 ]", "[Cd(H 4 L) 2 Cl 2 ]"] | ["Mn(OAc) 2 Æ 4H 2 O--12. 2 mg, 0.05 mmol", "Cd--not specified"] | ["KSCN--9.7 mg, 0.1 mmol"] | ["L--39.0 mg, 0.1 mmol", "H 4 L--not specified"] | [] | ["ten minutes", "third day"] | ["methanol--10 mL", "aqueous methanol solution--not specified"]
ejic.200500217 | Synthesis of [Ni 2 (oba) 2 (bpy) 2 (H 2 O) 2 ] n ·nbpy (3): A mixture of H 2 oba (0.1 mmol), NiCl 2 ·6H 2 O (0.1 mmol), bpy (0.1 mmol) and 5 mL of deionised water was placed in a Teflon-lined stainless vessel (25 ml) and 0.2 mL of a 0.65  aqueous NaOH solution was added whilst stirring. The vessel was then sealed and heated to 180 °C for 72 h under autogenous pressure, and then cooled slowly to room temperature. Single crystals were obtained by filtration, washed with deionized water and ethanol, and dried in air. Yield: 0.024 g (42.3%). C 58 H 44 N 6 Ni 2 O 12 (1134.4): calcd. C 61.35, H 3.88, N 7.40; found C 61.20, H 3.74, N 7.04. IR data (KBr pellet): ν ˜ = 3444 cm –1 (m), 1595 (s), 1540 (m), 1496 (w), 1420 (s), 1381 (s), 1300 (w), 1248 (m), 1232 (m), 1158 (w), 875 (w), 808 (w), 784 (w), 659 (w), 635 (w). | [] | [] | ["[Ni 2 (oba) 2 (bpy) 2 (H 2 O) 2 ] n ·nbpy", "C 58 H 44 N 6 Ni 2 O 12"] | ["NiCl 2 \n6H 2 O--0.1 mmol"] | [] | ["H 2 oba--0.1 mmol", "bpy--0.1 mmol"] | ["180 \n°C"] | ["72 h"] | ["deionised water--5 mL"]
ic060074x | an oven to 140 °C for 48 h and then cooled to room temperature at a rate of 3 °C 0.5 h -1 . The reaction mixture was filtered to give a yellow solution. Yellow transparent crystals of 9 were obtained by slow evaporation in two weeks (11% yield). IR (KBr pellet, cm -1 ): 2921m, 2848w, 2112m, 1638m, 1556m, 1385s, 1061s, 760w, 673w. Anal. Calcd for C 18 H 14 Cu 2 N 6 S 4 : C, 37.95; H, 2.48; N, 14.75. Found: C, 37.80; H, 2.55; N, 14.68. | [] | ["two weeks"] | ["C 18 H 14 Cu 2 N 6 S 4"] | [] | [] | [] | ["140 \nC"] | ["48 h"] | []
b708860d | Pb[B(Im) 4 ](3-NH 2 C 6 H 4 COO)·(H 2 O), 1 Yield: 285 mg (66%); the material was dried before the CHN analysis. Anal. Calcd for C 19 H 19 BN 9 O 2 Pb (%): C, 36.60; H, 3.07; N, 20.22. Found: C, 34.88; H, 2.73; N, 17.34. FT-IR: 3367, 3204, 1602, 1509, 1489, 1387, 1310, 1177, 866, 852, 824, 781, 704, 669, 648, 639, 629, 620 cm −1 . | [] | [] | ["Pb[B(Im) 4 ](3-NH 2 C 6 H 4 COO)·(H 2 O)", "C 19 H 19 BN 9 O 2 Pb"] | [] | [] | [] | [] | [] | []
acs.cgd.5b00861 | 2nH 2 O (1) A quantity of Pb(CH 3 COO) 2 .3H 2 O (0.37 g, 1.0 mmol), H 4 BTC acid (0.47 g, 2.0 mmol) and phen (0.20 g, 1.0 mmol) were placed in a flask and dissolved in 10 mL of H 2 O. The final pH value was ~4.5. The resulting solution was then placed in a 23 mL teflon-lined stainless steel reactor and heated to 160 o C for 85 h. At the end of that period, the reactor was allowed to cool to room temperature. The resulting solution was allowed to stand at room temperature and a few days later white crystals appeared. Yield: 0.13 g (20 %). Anal. Calcd for 1, [Pb(H 2 BTC)(phen)(H 2 O)] n . | [] | ["a few days"] | ["Pb(H 2 BTC)(phen)(H 2 O)] n", "1"] | ["Pb(CH 3 COO) 2 .3H 2 O--0.37 g, 1.0 mmol"] | [] | ["H 4 BTC acid--0.47 g, 2.0 mmol", "phen--0.20 g, 1.0 mmol"] | ["160 o C"] | ["85 h"] | ["H 2 O--10 mL"]
c3dt00079f | Synthesis of 1,4-dimethyltriptycene (1) A solution of anthracene (0.18 g, 1.0 mmol) in 1,2-dichloroethane (6 mL) was heated at reflux. Simultaneously, a solution of 3,6-dimethylanthranilic acid (0.33 g, 0.20 mmol) in THF (5 mL) and a solution of isoamyl nitrite (0.5 mL, 4 mmol) in 1,2-dichloroethane (5 mL) were added drop-wise over 4 h.The mixture was then heated at reflux for 3 h. After cooling to r.t., the solvent was evaporated to leave a yellow oily residue. | [] | [] | ["1,4-dimethyltriptycene (1)"] | [] | [] | ["anthracene--0.18 g, 1.0 mmol", "3,6-dimethylanthranilic acid--0.33 g, 0.20 mmol", "isoamyl nitrite--0.5 mL, 4 mmol"] | ["reflux", "room temperature"] | ["4 h", "3 h"] | ["1,2-dichloroethane--6 mL", "THF--5 mL"]
c2ce25283j | Synthesis of {[Co 3 (g 9 -L I )(g 2 -H 2 O) 1 (g 1 -H 2 O) 7 ]?(H 2 O) 5 } 3 n (2) H 6 L (0.05 mmol, 17.4 mg) and 4-aminopyridine (0.2 mmol,18.2 mg) in 4 ml aqueous solution was slowly added to 2 ml aqueous H 2 O/CH 3 CN (4 : 1) solution of Co(NO 3 ) 2 ?6H 2 O (0.15 mmol, 43.65 mg). The mixture was ultrasonicated for 10 min. The resulting solution was clear and then allowed to stand in air at room temperature. After five days, the well-shaped red rhombic single crystals were obtained with yield 64.6% based on Co. FTIR (KBr, cm 21 ): 3383(s), 1542(vs), 1440(w), 1404(s), 1352(s), 1168(w), 1042(w), 1001(w), 898(m), 854(w), 819(w), 699(w), 517(w). Anal. calcd (%) for C 12 H 32 O 25 Co 3 : C,19.12; H,4.25. | [] | [] | ["{[Co 3 (g 9 -L I )(g 2 -H 2 O) 1 (g 1 -H 2 O) 7 ]?(H 2 O) 5 } 3 n", "C 12 H 32 O 25 Co 3"] | ["Co(NO 3 ) 2 ?6H 2 O--0.15 mmol, 43.65 mg"] | [] | ["H 6 L--0.05 mmol, 17.4 mg", "4-aminopyridine--0.2 mmol,18.2 mg"] | [] | ["five days"] | ["aqueous solution--4 ml", "aqueous H 2 O/CH 3 CN (4 : 1) solution--2 ml"]
c6ra28197d | Method B. To a solution of AgX (X ¼ BF 4 or TfO, 0.03 mmol) in ethanol (2 mL) was added a solution of L1 or L2 (0.03 mmol) in chloroform (0.5 mL). The mixture was stirred for 15 min then allowed to stand at room temperature with slow evaporation of the solvents. Aer 5 days, colorless crystals suitable for X-ray diﬀraction were collected, washed with ethanol and dried at room temperature under vacuum. This method was used for the preparation of complexes C1b (35%), C1c (39%), C2b (48%) and C2c (37%). | [] | ["5 days"] | [] | ["AgX (X ¼ BF 4 or TfO)--0.03 mmol"] | [] | ["L1 or L2--0.03 mmol"] | [] | [] | ["ethanol--2 mL", "chloroform--0.5 mL"]
j.solidstatesciences.2010.06.013 | 2.2. Synthesis of complexes 1e4 {[Ag(L 1 )(ClO 4 )]} n (1). A buffer solution of methanol and chloroform (V:V ¼ 3:1, 10 mL) was carefully layered over a chloroform solution (2 mL) of L 1 ligand (0.1 mmol). Then, a solution of AgClO 4 (0.1 mmol) in methanol (2 mL) was layered over the buffer layer.Left undisturbed at room temperature and colorless single crystals was harvested after several weeks. Yield: w45% (based on L 1 ). Anal.Calcd. for C 10 H 8 AgClN 6 O 4 : C, 28.63; H, 1.92; N, 20.03. Found: C, 28.97; H, 1.58; N, 20.51. IR (KBr, cm 1 ): 3453s, 2169w, 1635s, 1521vs, 1459vs, 1388s, 1331w, 1259 m, 1200 m, 1141 m, 1114 m, 1011s, 936vs, 890w, 852s, 761vs, 627 m, 497 m. | [] | [] | ["{[Ag(L 1 )(ClO 4 )]} n", "C 10 H 8 AgClN 6 O 4"] | ["AgClO 4--0.1 mmol"] | [] | ["L 1 ligand--0.1 mmol"] | [] | ["several weeks"] | ["methanol and chloroform--10 mL", "chloroform--2 mL"]
j.jssc.2020.121336 | and then cooled to ambient temperature by 10 °C h -1 , washed and dried in air, colorless rod crystals were obtained. Yield: 72% (based on HL2), Anal calcd (%) for C 14 H 9 N 3 O 4 Pb: C, 34.26; H, 1.83; N, 8.56. Found: C, 34.35; H, 1.81; N, 8.68. IR (KBr, cm -1 ): 3438(w), 1591(w), 1511(w), 1446(s), 1402(s), 1308(w), 966(m), 776(m), 675(w), 566(w), 515(w). 2.5 Synthesis of {[Zn(L2)(NO 3 )(H 2 O)]·0.5H 2 O·0.5CH 3 CN} n (4) A mixture of HL2 (0.05 mmol, 0.012 mg), Zn(NO 3 ) 2 ·6H 2 O (0.1 mmol, 0.0297 mg), CH 3 CN (6 mL), and H 2 O (2 mL) were mixed in a Teflon-lined stainless steel vessel (15 mL), kept at 105 °C for 72 h, and then cooled to ambient temperature by 10 °C h -1 , washed and dried in air, colorless rod crystals were obtained. Yield: 67% (based on HL2), Anal calcd (%) for C 13 H 10 N 4 O 6 Zn: C, 40.67; H, 2.61; N, 10.95. Found: C, 40.65; H, 2.71; N, 10.98. IR (KBr, cm -1 ): 3111(w), 1598(w), 1555(m), 1424(s), 1301(m), 1162(w), 1046(w), 981(w), 776(s), 682(m), 602(w). 2.6 X-ray Data Collection and Structure Determinations. Single crystal data of 1-4 were measured by a Bruker SMART APEXII CCD X-ray single crystal diffractometer, the graphite monochromated Mo Kα radiation source (λ = 0.71073 Å) at 296(2) K. All structures are analyzed and refined by direct method, and all non-hydrogen atoms were refined by anisotropically on F 2 by a full-matrix leastsquares refinement with SHELXTL program and OLEX2[51], the reflection data were corrected by SADABS program. The refinement was used PLATON program[52]. The related crystal data of 1-4 were summarized in Table 1. The selected bond lengths and angles of 1-4 were listed in Table S1. The CCDC number of 1-4 are 1935649-1935652, respectively. 3. Results and discussion 3.1 Crystal structure of {[Cd(L1) 2 ]·(H 2 O)·(DMA)} n (1) X-ray crystallography shows that complex 1 crystallizes in the monoclinic P2 1 /c space group. The asymmetric structural unit consists of a separate Cd 2+ , two fully deprotonated L1 ligands, a free water molecule, and a free DMA molecule. Every Cd 2+ adopts a seven-coordinate mode (Figure 1a) to form a five-corner biconical spatial configuration (Figure S1a) with five O atoms (O1, O2, O1#2, O3#3, O4#3) and two N atoms (N2#1, N3) derived from L1 ligand. In complex 1, L1 shows two coordination modes, the carboxylic acid O atom of one L1 ligand binds to the Cd 2+ in a bidentated manner, and the carboxylic acid of the other L1 ligand bridge two Cd 2+ in a unique tridentated manner. This unique coordination pattern forms a dual core | [] | [] | ["{[Pb(L2)]·(H2O)}n", "C14H9N3O4Pb"] | ["NaN--NaN"] | [] | ["HL2--0.05 mmol, 0.012 mg"] | [] | [] | ["NaN--NaN"]
aoc.5269 | 2.3.2 ¦ [Zn (L OEt )(μ 1 ‐dca)(μ 1,5 ‐dca)] n (2) CP2 was prepared by adopting similar procedure as 1 except Schiff base solution used is (H 2 L OEt ). Yield: 0.460 g, Anal. Calc. for C 25 H 24 N 8 O 4 Zn 2 : C, 45.56; H, 3.83; N, 17.75 Found: C, 45.51; H, 3.78; N, 17.70%. IR (KBr cm −1 ) selected bands: ν(C═N), 1620 vs, ν(C ≡ N), 2300 s, 2210 s, 2170 s, FT‐Raman (cm −1 ) selected bands: ν(C═N), 1631 vs, ν(C ≡ N), 2264 vs, 2236 vs, 2182 m, UV–Vis λ max (DMSO): 275 nm, 356 nm. | [] | [] | ["[Zn (L OEt )(μ 1 ‐dca)(μ 1,5 ‐dca)] n"] | [] | [] | [] | [] | [] | []
cg901014r | Preparation. [Co(o-BDC)(4,4 0 -bpt)(H 2 O)] (1). A mixture containing Co(NO 3 ) 2 3 6H 2 O (145 mg, 0.5 mmol), 4,4 0 -bpt (112 mg, 0.5 mmol), o-H 2 BDC (83 mg, 0.5 mmol), NaOH (40 mg, 1 mmol), water (10 mL) and ethanol (5 mL) was sealed in a Teflon-lined stainless steel vessel (23 mL), which was heated at 140 °C for 3 days and then cooled to room temperature at a rate of 5 °C/h. Red block crystals of 1 were obtained and picked out, washed with distilled water and dried in air. Yield: 42% (based on Co(II)). Elemental analysis for C 20 H 15 CoN 5 O 5 (%) Calcd: C, 51.78; H, 3.26; N, 15.08. | [] | [] | ["[Co(o-BDC)(4,4 0 -bpt)(H 2 O)]"] | ["Co(NO 3 ) 2 3 6H 2 O--145 mg, 0.5 mmol"] | ["NaOH--40 mg, 1 mmol"] | ["4,4 0 -bpt--112 mg, 0.5 mmol", "o-H 2 BDC--83 mg, 0.5 mmol"] | ["140 °C"] | ["3 days"] | ["water--10 mL", "ethanol--5 mL"]
ic061303i | Zn 2 (admt) 2 Cl 4 (4). A mixture of admt (0.120 g, 1 mmol), ZnCl 2 (0.136 g, 1 mmol), and 95% ethanol (4 mL) was heated in a 15 mL Teflon-lined autoclave at 140 °C for 3 days, followed by slow cooling (5 °Ch -1 ) to room temperature. The resulting mixture was filtered and washed with 95% ethanol, and colorless block crystals were collected and dried in air (ca. 93% yield based on Zn). Anal. Calcd (%) for C 8 H 16 Cl 4 N 8 Zn 2 : C, 19.34; H, 3.25; N, 22.55. Found: C, 19.30; H, 3.27; N, 22.59. IR: 3801w, 3673w, 3649w, 3337s, 3269vs, 2938w, 1612s, 1554s, 1425m, 1393vs, 1274m, 1107m, 1043m, 1010m, 966vs, 784vs, 751m, 665m, 598s, 546m cm -1 . | [] | [] | ["Zn 2 (admt) 2 Cl 4", "C 8 H 16 Cl 4 N 8 Zn 2"] | ["ZnCl 2--0.136 g, 1 mmol"] | [] | ["admt--0.120 g, 1 mmol"] | ["140 °C"] | ["3 days"] | ["95% ethanol--4 mL"]
b711469a | Synthesis of 4,49,6,69-tetracarboxy-2,29-bipyridine, H 4 tcbp?2H 2 O Adapting the method used in the synthesis of 4,49-dicarboxy2,29-bipyridine by employing tmbp in place of 4,49-dimethyl2,29-bipyridine gave H 4 tcbp in 63% yield. Recrystallisation from HNO 3 yielded crystals suitable for a diffraction study.Found: C, 45.6; H, 3.0; N, 7.4%. C 14 H 8 N 2 O 8 ?2H 2 O requires: C, 45.6; H, 3.3, N, 7.6%. n max /cm 21 : 3114 w, 2427 m, br, 1887 m, br, 1705 s, br, 1604 m, 1562 m, 1459 m, 1364 m, 1281 s, 1265 s, 1239 s, 1140 m, 1070 m, 1011 s, 992 w, 913 m, 865 m, 822 m, 765 s, 721 m, 679 s, 662 m. d H (400 MHz; D 2 O/NaOD): 8.50 (s, 2H, H3,39), 8.17 (s, 2H, H5,59). | [] | [] | ["H 4 tcbp?2H 2 O", "C 14 H 8 N 2 O 8 ?2H 2 O"] | [] | [] | ["4,49,6,69-tetracarboxy-2,29-bipyridine--NaN"] | [] | [] | []
j.poly.2009.06.022 | 2.2.2. Synthesis of [Ni II L 1 (2,2 0 -bpy)(H 2 O)]H 2 O(2) To a mixture containing H 2 L 1 (18.7 mg, 0.05 mmol), Ni(NO 3 ) 2 6H 2 O (0.72 mg, 0.025 mmol) and 20 mL H 2 O, was added aqueous NaOH (0.05 M) to adjust the pH of the mixture to be 8.0, and then 2,2 0 -bpy (0.40 mg, 0.025 mmol) was added. The resulting mixture was stirred for 30 min and then transferred to a Teﬂon-lined stainless steel vessel (25 mL), sealed, heated to 160 °C and maintained at that temperature for 3 days, then ﬁnally cooled at a rate of 5 °C/h to room temperature. Blue-colored cubeshaped crystals were obtained, washed by H 2 O and air-dried (Yield: 72% based on Ni(NO 3 ) 2 6H 2 O). Anal. Calc. for C 32 H 23 NiN 2 O 8 : C, 61.71; H, 3.7; N, 4.5. Found: C, 61.62; H, 3.85; N, 4.42%. IR (KBr, cm 1 ): 1673s, 1660m, 1576m, 1552s, 1490w, 1353s, 1249s, 1026w, 772s, 634w, 521m. | [] | [] | ["[Ni II L 1 (2,2 0 -bpy)(H 2 O)]?H 2 O", "C 32 H 23 NiN 2 O 8"] | ["Ni(NO 3 ) 2 ?6H 2 O--0.72 mg, 0.025 mmol"] | [] | ["H 2 L 1--18.7 mg, 0.05 mmol", "2,2 0 -bpy--0.40 mg, 0.025 mmol"] | ["160 \nC"] | ["3 days"] | ["H 2 O--20 mL"]
j.molstruc.2012.08.038 | 2.1.6. [H(C 3 N 3 (NH 2 ) 3 )]LMeOHH 2 O(VIII) Melamine (126 mg, 1 mmol) was dissolved in boiling water (8 mL). The solution was cooled to 60 °C and a solution of HL (248 mg, 1 mmol) in boiling methanol (7 mL) was added with stirring. The hot reaction mixture was ﬁltered through a glass ﬁlter.Crystals suitable for X-ray diffraction analysis were obtained by slow cooling of the solution to room temperature in the dark.The yield was 403 mg (95%). The compound starts to decompose at 60 °C with loss of MeOH; the desolvated product melts at 193 °C. | [] | [] | ["[H(C 3 N 3 (NH 2 ) 3 )]LMeOHH 2 O(VIII)"] | [] | [] | ["Melamine--126 mg, 1 mmol", "HL--248 mg, 1 mmol"] | [] | [] | ["water--8 mL", "methanol--7 mL"]
c7dt04696k | Synthesis of {[Zn 3 (L)(H 2 O) 5 (OH)]·NMP·2H 2 O } n (1). A mixture of Zn(CH 3 COO) 2 ·2H 2 O (0.022 g, 0.1 mmol), H 5 L (0.022 g, 0.05 mmol), and NMP/ H 2 O (NMP = N-methyl pyrrolidone, 12.0 mL, v/v: 4/8) were sealed in a 25 mL autoclave and then heated at 145 °C for 72 h. After a gradual cooling procedure to room temperature, the colourless block crystals were obtained in ~58.0% yield based on Zn. Anal. Calcd for C 28 H 33 NO 19 Zn 3 : C, 38.02; H, 3.73; N, 1.58. Found: C, 38.94; H, 3.43; N, 1.85 %. IR (cm -1 ): 3314m, 2929w, 1637s, 1582s, 1410s, 1266m, 1163w, 1087w, 915w, 785m, 688w, 419w. 2.3. Synthesis of {[H 2 N(Me) 2 ][Zn 2 (L)(H 2 O)]·DMF·H 2 O} n (2). A mixture of ZnSO 4 ·7H 2 O (0.028 g, 0.1 mmol), H 5 L (0.022 g, 0.05 mmol), and DMF/ H 2 O (9.0 mL, v/v: 7/2) were sealed in a 25 mL autoclave and then heated at 105 °C for 72 h. After a gradual cooling procedure to room temperature, the colourless block crystals were obtained in ~63.0% yield based on Zn. Anal. Calcd forC 28 H 28 N 2 O 13 Zn 2 : C, 45.96; H, 3.83; N, 3.83. Found: C, 45.16; H, 4.38; N, 3.05 %. IR (cm -1 ): 3425w, 3108m, 2798w, 1651s, 1376s, 1115s, 970w, 819w, 669w, 599m. 2.4. Synthesis of {[Co 5 (L) 2 (H 2 O) 11 ]·2H 2 O} n (3). A mixture of CoSO 4 ·7H 2 O (0.028 g, 0.1 mmol), H 5 L (0.022 g, 0.05 mmol), and DMA/H 2 O (10 mL, v/v: 4/6) were sealed in a 25 mL autoclave, which was then heated at 130 °C for 72 h. After a gradual cooling procedure to room temperature, the purple block crystals were obtained in ~55.0% yield based on Co. Anal. Calcd for C 46 H 44 O 33 Co 5 : C, 38.88; H, 3.09. Found: C, 38.51; H, 3.03%. IR (cm -1 ): 3409m, 2928m, 1622s, 1582s, 1537m, 1432m, 1387s,783w, 737w. 2.5. Synthesis of{[Mn 5 (L) 2 (H 2 O) 12 ]·6H 2 O} n (4). A mixture of MnSO 4 ·H 2 O (0.017 g, 0.1 mmol), H 5 L (0.022 g, 0.05 mmol), and DMA/H 2 O (10 mL, v/v: 4/6) were sealed in a 25 mL autoclave, which was then heated at 120 °C for 72 h. After a gradual cooling procedure to room temperature, the colorless block crystals were obtained in ~61.0% yield based on Mn. Anal. Calcd for C 46 H 54 O 38 Mn 5 : C, 37.06; H, 3.63. Found: C, 37.13; H, 3.65 %. IR (cm -1 ): 3435m, 1622s, 1576s, 1523m, 1446m, 1393s, 776w, 737w. 2.6. Crystallographic Data Collection and Refinement. The single-crystal diffraction data were conducted on a Bruker SMART APEX II CCD detector at 296(2) K using Mo-Kα radiation (λ =0.71073 Å). The structures were solved using the direct methods and refined by full-matrix least-squares method based on F 2 by SHELXL program and Olex2. | [] | [] | ["{[Zn 3 (L)(H 2 O) 5 (OH)]\b·NMP\b·2H 2 O } n", "C 28 H 33 NO 19 Zn 3", "{[H 2 N(Me) 2 ][Zn 2 (L)(H 2 O)]\b·DMF\b·H 2 O} n", "C 28 H 28 N 2 O 13 Zn 2", "{[Co 5 (L) 2 (H 2 O) 11 ]\b·2H 2 O} n", "C 46 H 44 O 33 Co 5", "{[Mn 5 (L) 2 (H 2 O) 12 ]\b·6H 2 O} n", "C 46 H 54 O 38 Mn 5"] | ["Zn(CH 3 COO) 2 \b·2H 2 O--0.022 g, 0.1 mmol", "ZnSO 4 \b·7H 2 O--0.028 g, 0.1 mmol", "CoSO 4 \b·7H 2 O--0.028 g, 0.1 mmol", "MnSO 4 \b·H 2 O--0.017 g, 0.1 mmol"] | [] | ["H 5 L--0.022 g, 0.05 mmol"] | ["145 °C", "105 °C", "130 °C", "120 °C"] | ["72 h", "72 h", "72 h", "72 h"] | ["NMP--12.0 mL, v/v: 4/8", "DMF--9.0 mL, v/v: 7/2", "DMA/H 2 O--10 mL, v/v: 4/6"]
c5dt00577a | The mixture was heated at 80 °C for one day. Colorless crystals of 2 were isolated by filtration, washed with H 2 O and EtOH, and dried in air (Yield: 85%). Anal. Calcd for C 68 H 132 ZnN 17 O 70 PW 12 (%): C, 17.72; H, 2.89; N, 5.16. Found (%): C, 17.78; H, 2.83; N, 5.17. IR (KBr pellet, ν/cm −1 ): 1618(s), 1553(s), 1382(s), 1212(s), 1087(m), 1052(m), 1013(w), 950(s), 888(m), 811(s), 834(w), 784(w), 716(m), 621(w), 519(m). | [] | [] | ["C 68 H 132 ZnN 17 O 70 PW 12"] | [] | [] | [] | ["80 \nC"] | ["one day"] | []
j.poly.2012.11.045 | 2.2.10. Synthesis of [Cd 3 (L) 3 (H 2 O)]H 2 O(9) A mixture of CdCl 2 2.5H 2 O (0.011 g, 0.05 mmol), H 2 L (0.018 g, 0.05 mmol), NaOH (0.004 g, 0.1 mmol) and water (8 mL) was placed in a Teﬂon reactor. The mixture was heated at 140 °C for 3 days, and then it was gradually cooled to room temperature. Colorless block crystals were obtained in a 33% yield. Anal. Calc. for C 60 H 43 Cd 3 N 3 O 17 (Mr = 1415.17): C, 50.92; H, 3.06; N, 2.97. Found: C, 50.79; H, 3.19; N, 2.82%. IR data (KBr, cm 1 ): 3613 (s), 3078 (s), 2950 (s), 1648 (w), 1599 (m), 1460 (m), 1398 (w), 1233 (s), 1214 (s), 863 (m), 790 (s), 766 (w).2.2.11. Synthesis of [Cd 3 (L) 3 (biim-4) 0.5 ]6H 2 O(10) The preparation of 10 was similar to that of 9 except that biim-4 was used. Methanol (3 mL) and water (5 mL) were placed in a Teflon reactor. Colorless crystals of 10 were collected in a 57% yield. | [] | [] | ["[Cd 3 (L) 3 (H 2 O)]\nH 2 O", "C 60 H 43 Cd 3 N 3 O 17"] | ["CdCl 2 \n2.5H 2 O--0.011 g, 0.05 mmol"] | ["NaOH--0.004 g, 0.1 mmol"] | ["H 2 L--0.018 g, 0.05 mmol"] | ["140 \n°C"] | ["3 days"] | ["water--8 mL"]
ejic.200600096 | Preparation of [Ni(H 2 O) 2 (DMF) 2 (V 6 O 13 {(CH 2 O) 3 CNHCO(4C 5 H 4 N)} 2 )] n (1Ni): Single crystals suitable for X-ray diffraction were prepared by a solution diffusion method as follows. DMF (1.0 mL) was layered on top of 1.0 mL of a stock solution of 1 (10.2 m) in a 5-mL test tube. To the layered DMF solution, 1.5 mL of a solution of Ni(NO 3 ) 2 ·6H 2 O in acetonitrile (6.6 m) was carefully added. After several days, single crystals suitable for X-ray diffraction were obtained. C 32.6 H 55.4 N 8.2 NiO 27.2 V 6 (1Ni·2.2DMF, 1361.78): calcd. C 28.75, H 4.10, N 8.44, Ni 4.26, V 22.47; found C 28.15, H 4.22, N 8.23, Ni 4.11, V 21.91. The amount of solvent was consistent with the TGA data. IR (KBr, 400– 4000 cm –1 ): ν ˜ = 3423 (m, br.), 2929 (w), 2863 (w), 1650 (s), 1541 (m), 1495 (w), 1436 (w), 1417 (w), 1384 (w), 1325 (w), 1282 (w), 1101(m), 1049(m), 958(s), 811(m), 723(m), 645 (w), 586 (w), 555 (w), 417(m) cm –1 . | [] | [] | ["[Ni(H2O)2(DMF)2(V6O13{(CH2O)3CNHCO(4C5H4N)}2)]n", "C32.6H55.4N8.2NiO27.2V6(1Ni·2.2DMF)"] | ["Ni(NO3)2·6H2O--stock solution in acetonitrile (6.6 mM)"] | [] | ["1--10.2 mM"] | [] | ["several days"] | ["DMF--1.0 mL", "acetonitrile--1.5 mL"]
00958970802044178 | 3. Experimental Synthesis of 1a and 2: To a solution of 4-methylbenzoic acid (2 mmol, 0.272 g) in methanol (20 ml), copper(II) acetate monohydrate (1 mmol, 0.199 g) was added and stirred for 10 min and a solution of 3,5-dimethylpyrazole (2 mmol, 0.192 g) was added. The solution became blue and small amount of THF (10 ml) was added and allowed to stir for another 15 min to ensure complete dissolution of the precipitate.Some green unstable crystals were obtained after 3 days, subsequently converted to blue the next day. The yield of the crystalline product was 78% (1a). UV–vis ( max methanol) 703 nm (" ¼ 69 L mol 1 cm 1 ). IR (KBr, cm 1 ) 3186(m), 3088(s), 2928(s), 2869(s), 1586(s), 1546(s), 1309(m), 1183(w), 1058(w), 861(s), 765(s). Molar conductance, 10.5 S cm 2 mol 1 . Magnetic moment  eff 1.89 BM (RT).The unstable crystals can be immediately taken to the diffractometer and structure solved, giving polymeric complex 2. IR (KBr, cm 1 ) 3437(s), 2924(s), 2851(m), 1744(w), 1628(s), 1546(s), 1408(s), 762(m).Complexes 1b and 1c are prepared by using 3-methylbenzoic acid or 4-nitrobenzoic acid in a similar manner to 1a with 62% and 72% yields, respectively. For 1b: UV–Vis ( max methanol) 706 nm (" ¼ 66 L mol 1 cm 1 ). IR (KBr, cm 1 ) 3095(m), 3033(m), 2873(m), 1549(s), 1429(s), 1389(s), 1304(s), 1183(w), 1053(w), 803(s), 751(s).Molar conductance, 14.8 S cm 2 mol 1 . Magnetic moment  eff 2.0 BM (RT). 1c.Table 4. Selected bond distance (A ˚ ) and angles (  )of2.Cu1–O3 1.948(11) O3–Cu1–O4 168.1(5) Cu1–O4 1.968(10) O3–Cu1–O1 89.7(5) Cu1–O1 1.985(10) O4–Cu1–O1 89.1 Cu1–O2 1.992(10) O3–Cu1–O2 87.2(5) Cu1–O6 2.150 O4–Cu1–O2 91.4(5) Cu2–N1 1.979(12) O1–Cu1–O2 167.3(4) Cu2–O5 1.992(10) O3–Cu1–O6 90.5(4) O4–Cu1–O6 101.4(4) O1–Cu1–O6 88.1(4) O2–Cu1–O6 104.2(4) N1–Cu2–N1 0 179.998(1) N1–Cu2–O5 88.8(5) O5–Cu2–O5 0 179.9 3334 R. Sarma and J. B. Baruah Downloaded by [University of Cambridge] at 16:46 05 June 2016 UV–Vis ( max , THF) 703 nm (" ¼ 196 L mol 1 cm 1 ). IR (KBr, cm 1 ) 3191(s), 3045(s), 1615(s), 1584(s), 1518(s), 1374(s), 1344(s), 1056(w), 833(s), 792(s), 723(s). Magnetic moment  eff 1.80 BM (RT).3.1. Structure determination The X-ray diffraction data were collected at 296 K with Mo K radiation ( ¼ 0.71073 A ˚ ) using a Bruker Nonius SMART CCD diffractometer equipped with graphite monochromator. SMART software was used for data collection and also for indexing the reflections and determining the unit cell parameters; the collected data were integrated using SAINT software. The structures were solved by direct methods and refined by full-matrix least-squares calculations using SHELXTL software. All non-H atoms were refined in anisotropic approximation. The crystallographic parameters of the compounds studied are given in table 1.Supplementary materials The crystallographic information files are deposited to the Cambridge Crystallographic Database and has CCDC numbers 666774-666776 and 666825.Acknowledgement The authors thank the Department of Science and Technology, New-Delhi, India for financial support.References [1] (a) M.A. Halcrow. Angew. Chem. Int. Ed. Eng., 40, 346 (2001). (b) D. Strack, W. Schliemann. Angew.Chem. Int. Ed. Eng., 40, 3791 (2001).[2] J.J. Bodwin, V.L. Pecoraro. Inorg. Chem., 39, 3434, (2000) and references therein.[3] (a) C.N.R. Rao, S. Natarajan, R. Vaidhyanathan. Angew. Chem. Int. Ed., 43, 1466 (2004).(b) F.S. Delgado, M. Hernandez-Molina, J. Sanchiz, C. Riuz-Perz, Y. Rodriguez-Martin, T. Lopez, F. Lloret, M. Julve. CrystEngComm., 6, 106 (2004). (c) V. Robert, G. Lamercier. J. Am. Chem. Soc., 128, 1183 (2006).[4] K. Deka, R.J. Sarma, J.B. Baruah. Inorg. Chem. Commun., 9, 931 (2006).[5] M. Casarin, C. Corvaja, C.D. Nicola, D. Falcomer, L. Franco, M. Monari, L. Pandolfo, C. Pettinari, F. Piccinelli. Inorg. Chem., 44, 6265 (2005).[6] (a) S. Sarma, N. Barooah, J.B. Baruah. J. Mol. Catal., 229, 171 (2005). (b) A. Karmakar, K. Bania, A.M. Baruah, J.B. Baruah. Inorg. Chem. Commun., 10, 959 (2007). (c) C. F. Martens, A.P.H.J. Schenning, M.C. Feiters, H.W. Berens, J.G.M. van der Linden, G. Admiraal, P.D. Beurskens, H. Kooijman, A.L. Spek, R.J.M. Nolte. Inorg. Chem., 34, 4735 (1995). (d) J. Reedjik, J.C.A. Windhorst, N.H.M. van Ham, W.L. Groeneveld. Recl. Trav. Chim., 90, 234 (1971). (e) X.-Y. Chen, W.-Z. Shen, P. Cheng, S.-P. Yan, Z.-Z. Liao, Z.-H. Jiang. Z. Anorg. Allg. Chem., 629 , 697 (2003). (f) N. Zhao, D.M. Erichorn, Acta Cryst., E61, m822 (2005). (g) V. Chandrasekhar, S. Kingsley, A. Vij, K.C. Lam, A.L. Rheingold.Inorg. Chem., 39, 3238 (2000).[7] G.M. Brown, M. George, R. Chidambaram. Acta Crystallogr., Sect. B, 29, 2393 (1973).Bis-3,5-dimethylpyrazole copper(II) benzoates 3335 Downloaded by [University of Cambridge] at 16:46 05 June 2016 | [] | [] | ["1a", "2", "1b", "1c"] | ["copper(II) acetate monohydrate--1 mmol, 0.199 g"] | [] | ["4-methylbenzoic acid--2 mmol, 0.272 g", "3,5-dimethylpyrazole--2 mmol, 0.192 g", "3-methylbenzoic acid--not available", "4-nitrobenzoic acid--not available"] | ["room temperature"] | ["3 days", "overnight"] | ["methanol--20 ml", "THF--10 ml"]
ma10070728 | 3.7. {[Co(NCS) 2 (7) 2 ]·4CHCl 3 } n A solution of Co(NCS) 2 (1.75 mg, 0.010 mmol) in MeOH (8 mL) was layered over a solution of 7 (4.17 mg, 0.010 mmol) in CHCl 3 (5 mL). Orange crystals of [Co(NCS) 2 ( 7 ) 2 · 4CHCl 3 ] n (1.7 mg, 0.0011 mmol, 22% based on 7 ) were obtained after 2–4 weeks. The bulk sample was characterized by powder diffraction (see Figure S2). | [] | [] | ["{[Co(NCS) 2 (7) 2 ]·4CHCl 3 } n"] | ["Co(NCS) 2--1.75 mg, 0.010 mmol"] | [] | ["7--4.17 mg, 0.010 mmol"] | [] | ["2-4 weeks"] | ["MeOH--8 mL", "CHCl 3--5 mL"]
c3dt51839f | cis-[Fe II (L 2 )(NCS) 2 ]·CH 2 Cl 2 (4) The L 2 ligand (50 mg, 0.056 mmol) was dissolved in 3 ml of MeOH. Separately, NaNCS (9.2 mg, 0.112 mmol), Fe II (ClO 4 ) 2 ·6H 2 O (20.3 mg, 0.056 mmol) and 10 mg ascorbic acid were dissolved in 3 ml of MeOH. The Fe(NCS) 2 solution was added dropwise to the solution of L 2 , giving a yellow solution, which was filtered. Over time, a precipitate formed, and it was re-dissolved in 3 ml of CH 2 Cl 2 and placed in an open vessel within a vapour diﬀusion chamber containing diethyl ether. | [] | [] | ["cis-[Fe II (L 2 )(NCS) 2 ]·CH 2 Cl 2 "] | ["Fe II (ClO 4 ) 2 ?6H 2 O--20.3 mg, 0.056 mmol"] | ["ascorbic acid--10 mg"] | ["L 2 ligand--50 mg, 0.056 mmol"] | [] | [] | ["MeOH--3 ml", "CH 2 Cl 2--3 ml"]
j.jorganchem.2018.11.003 | 119 Sn NMR (DMSOD 6 , ppm): d 3.56.4.3.4. [(n-Bu 3 Sn) 2 (O 2 CC 6 H 4 S) 2 ] n (4) The procedure is similar to that of complex 1.H 2 L 2 (0.306 g, 1 mmol), potassium hydroxide (0.112 g, 2 mmol) and tri-n-butyltin chloride (0.651 g, 2 mmol) were reacted for 12 h at 45  C and then recrystallized from diethyl ether; colorless crystals of complex 4 were recovered. Yield: 38%. M.P. 207e209  C. Anal. Calc. for C 38 H 62 O 4 S 2 Sn 2 : C, 51.60; H, 7.07%; Found: C, 51.78; H, 7.17%. IR (KBr, cm 1 ): n as (COO), 1546; n s (COO), 1383; [ Dn ¼ n (COO) as  n (COO) s ], 163; n (SneC), 575; n (SneO), 453. | [] | [] | ["[(n-Bu 3 Sn) 2 (O 2 CC 6 H 4 S) 2 ] n", "C 38 H 62 O 4 S 2 Sn 2"] | ["tri-n-butyltin chloride--0.651 g, 2 mmol"] | [] | ["H 2 L 2--0.306 g, 1 mmol", "potassium hydroxide--0.112 g, 2 mmol"] | ["45 \nC"] | ["12 h"] | ["diethyl ether--recrystallized"]
c0ce00907e | 2.3 Synthesis of [Cu II 2 (L3)(H 2 O) 3 ] n (2) A mixture containing Cu(Ac) 2 $H 2 O (200.0 mg, 1 mmol), L1 (20.0–30.0 mg, 0.08–0.12 mmol), aqueous ammonia (25%, 2.0 mL) and deionized water (10 mL) was placed in a Parr Teﬂonlined stainless steel vessel (20 mL) under autogenous pressure, and stirred at room temperature for 5 h, which was then heated at 180  C for 72 h, followed by slow cooling to room temperature at a rate of 3  Ch 1 . Green needle crystals of the product were collected, washed with H 2 O, and then air-dried in 37.5% yield based on L1. Anal. Calcd (%) for C 14 H 14 Cu 2 N 4 O 5 : C, 37.72; H, 3.14; N, 12.57. Found: C, 38.14; H, 2.92; N, 11.79. FT-IR (solid KBr pellet, v/cm 1 ): 3388(br), 3077(w), 2926(w), 2855(w), 1607(s), 1567(s), 1537(s), 1476(s), 1436(w), 1406(s), 1376(vs), 1225(s), 1154(m), 1094(s), 1044(w), 953(w), 913(m), 843(s), 782(w), 752(vs), 692(s), 662(m), 601(m), 541(m), 481(m). | [] | [] | ["[Cu II 2 (L3)(H 2 O) 3 ] n", "C 14 H 14 Cu 2 N 4 O 5"] | ["Cu(Ac) 2 $H 2 O--200.0 mg, 1 mmol"] | [] | ["L1--20.0–30.0 mg, 0.08–0.12 mmol"] | ["room temperature", "180  C"] | ["5 h"] | ["aqueous ammonia--25%, 2.0 mL", "deionized water--10 mL"]
ic0498081 | Preparation of Compounds 4-7. Compounds 4-7 formulated as Mn(CHOO) 2 (4‚Mn238), Mn 3 O 4 (5‚Mn450), CoO‚Co (6‚Co320), and 3NiO‚Ni‚C (7‚Ni300) were prepared by heating compounds 1-3, respectively, at different temperatures for 30 min under an argon atmosphere. The yields of 4-7 from compounds 1-3 are quantitative. Details of the preparation conditions and the elemental analysis results of compounds 4-7 are listed in Table 1. The IR spectrum of complex 4-6 are listed as below: 4‚Mn238: 3358m, 3285m, 1646sh, 1586s, 1396m, 1373m, 1358m, 1312w, 756w; 5‚ Mn450: 606s, 490s, 418m; 6‚Co320: 633m, 569s, 484m, 409w. | [] | [] | ["Mn(CHOO) 2", "Mn 3 O 4", "CoO", "3NiO"] | ["Mn238--quantitative", "Mn450--quantitative", "Co320--quantitative", "Ni300--quantitative"] | [] | [] | [] | ["30 min"] | []
zaac.201400310 | In order to obtain the 2:2 compound 2, an aqueous solution of AgNO 3 (0.0641 g, 0.377 mmol, 5 mL) was added to an aqueous mixture of Na 2 CO 3 (0.0200 g, 0.188 mmol) and PhPO 3 H 2 (0.0597 g, 0.377 mmol, 25 mL) and the resultant clear solution, on room temperature evaporation, gave a mixture of crystals of 1–3, from which single crystals of compound 3 were hand-picked for single crystal XRD.The white polycrystalline compound 4 (0.2 g), upon heating hydrothermally with water (5 mL) in a 23 mL Teflon-lined stainless steel aciddigestion vessel at 200 °C for 24 h, turned black and also yielded a few colorless tiny crystals suitable for single crystal XRD study. | [] | [] | ["compound 2", "compound 3", "compound 4"] | ["AgNO 3--0.0641 g, 0.377 mmol, 5 mL"] | [] | ["Na 2 CO 3--0.0200 g, 0.188 mmol", "PhPO 3 H 2--0.0597 g, 0.377 mmol, 25 mL"] | ["200 °C"] | ["24 h"] | ["water--5 mL"]
s11224-012-9957-6 | Calc. for C 27 H 29 Sm 2 NO 18 1 (Found): C, 33.91 (33.73); H, 3.06 (3.04); N, 1.46 (1.45)%. IR(KBr, cm -1 ): 3407s, 3037w, 2929w, 2855w, 1650m, 1608s, 1599s, 1541s, 1480m, 1448m, 1395vs, 1278w, 1167w, 1103m, 823w, 747s, 707m, 654m, 535m, 425m.Polymer 2 was synthesized by the same procedure as 1 except for the replacement of Sm(NO 3 ) 3 6H 2 O with Eu(NO 3 ) 3 6H 2 O.{[Eu 2 (1,3-bdc) 3 (H 2 O) 4 ]DMFH 2 O} n 2 Eu(NO 3 ) 3 6H 2 O (0.22 g, 0.5 mmol) were used. The colorless block crystals were obtained. The yield was 42% (0.20 g) based on Eu. Calc. for C 27 H 29 Eu 2 NO 18 2 (Found): C, 33.80 (33.62); H, 3.05 (3.03); N, 1.46 (1.45)%. IR(KBr, cm -1 ): 3433s, 3035w, 2929w, 2857w, 1647m, 1608s, 1600s, 1544s, 1477w, 1449w, 1396vs, 1280w, 1170w, 1103m, 819w, 750s, 703m, 659m, 532m, 425m. | [] | [] | ["C 27 H 29 Sm 2 NO 18", "C 27 H 29 Eu 2 NO 18"] | ["Sm(NO 3 ) 3 \n6H 2 O--NaN", "Eu(NO 3 ) 3 \n6H 2 O--0.22 g, 0.5 mmol"] | [] | ["1,3-bdc--NaN"] | [] | [] | ["DMF--NaN", "H 2 O--NaN"]
zaac.200400116 | [{Li(TMEDA}{HC(CN) 2 }] n (1). Eine Lösung von 0,35 g (5,3 mmol) H 2 C(CN) 2 in 10 mL THF wird zu einem Gemisch von 0,78 g (5,34 mmol) t BuAsLi 2 in 20 mL THF bei 20 °C getropft. Die Mischung wird 6 h nachgerührt, eingeengt, filtriert und das Filtrat mit 3 mL TMEDA überschichtet. Die Lösung wird bei ⫺25 °C gelagert. Nach wenigen Stunden können farblose Platten von 1 isoliert werden.Ausbeute: 0,54 g (54 % d. Th.); Schmp. 115 °C Elementaranalyse: C 9 H 17 LiN 4 (188,23): C56,46 (ber. 57,43), H 8,89 (9,10), N 29,65 (29,77), Li 3,74 (3,69) %. | [] | [] | ["[Li(TMEDA)(HC(CN) 2)] n"] | ["t BuAsLi 2--0.78 g (5.34 mmol)"] | [] | ["H 2 C(CN) 2--0.35 g (5.3 mmol)", "TMEDA--3 mL"] | ["20 °C"] | ["6 h"] | ["THF--10 mL"]
c4ce00796d | The synthesis of 7. Cd(NO 3 ) 2 (0.2 mmol), N 1 ,N 4 -di(pyridin3-yl)naphthalene-1, 4-dicarboxamide (0. 2 mmol), benzene1,3,5-tricarboxylic acid (0.15 mmol), and H 2 O (8 ml) were sealed in a 25 ml Teflon reactor, heated at 180 °C for 3000 min, and then cooled t o room temperature at 3 °Ch −1 . Subsequently, colorless block crystals were obtained in 35% yield based on Cd. | [] | [] | [] | ["Cd(NO 3 ) 2--0.2 mmol"] | [] | ["N 1 ,N 4 -di(pyridin3-yl)naphthalene-1, 4-dicarboxamide--0.2 mmol", "benzene1,3,5-tricarboxylic acid--0.15 mmol"] | ["180 \baC"] | ["3000 min"] | ["H 2 O--8 ml"]
ic0609249 | Synthesis of {[Cu(bpetha) 2 (MeCN) 2 ]‚2PF 6 ‚2MeCN} n (3). Single crystals suitable for X-ray analysis were prepared by careful (3) (a) Kitaura, R.; Fujimoto, K.; Noro, S.; Kondo, M.; Kitagawa, S. | [] | [] | ["[Cu(bpetha) 2 (MeCN) 2 ]‚2PF 6 ‚2MeCN"] | [] | [] | [] | [] | [] | []
j.poly.2016.04.029 | 2.1.11. [Co 14 (L 2 ) 6 (( l 3 -OH) 8 (HCO 2 ) 2 (DMF) 4 (H 2 O) 6 ]28(DMF) (2-Co) H 3 L 1 (20 mg, 0.030 mmol) and Co(NO 3 ) 2 6H 2 O (69 mg, 0.240 mmol) were dissolved in DMF (3 cm 3 ) and heated in a sealed vial at 85 °C for 5 days resulting in formation of pink rhombic crystal plates. Crystals for single crystal X-ray analysis were taken directly from the mother liquor. The bulk sample was washed with fresh DMF, collected by ﬁltration, washed with diethyl ether and dried in vacuo to give 2-Co8 (DMF) as a pink solid (yield 19 mg, 11%). Elemental Anal. Calc.for Co 14 (OH) 8 (C 45 H 27 O 6 ) 6 (HCO 2 ) 2 (H 2 O) 6 (C 3 H 7 NO) 4 8(C 3 H 7 NO): C, 61.47; H, 4.49; N, 2.79. Found: C, 62.15; H, 4.03; N, 2.58%. | [] | [] | ["Co 14 (L 2 ) 6 (( l 3 -OH) 8 (HCO 2 ) 2 (DMF) 4 (H 2 O) 6 ]28(DMF) (2-Co) H 3 L 1"] | ["H 3 L 1--20 mg, 0.030 mmol", "Co(NO 3 ) 2 ?6H 2 O--69 mg, 0.240 mmol"] | [] | [] | ["85 \nC"] | ["5 days"] | ["DMF--3 cm 3"]
chem.200700298 | [MnACHTUNGTRENNUNG(tptz)ACHTUNGTRENNUNG(NO 3 )ACHTUNGTRENNUNG(H 2 O) 2 ]ACHTUNGTRENNUNG(NO 3 )·1.5 H 2 O (2): A solution of tptz (187 mg, 0.60 mmol) in MeOH (15 mL) was added dropwise to a solution of MnACHTUNGTRENNUNG(NO 3 ) 2 ·4H 2 O (151 mg, 0.60 mmol) in MeOH/H 2 O 4:1 (15 mL) with stirring. A yellow solution formed instantaneously, and after a few minutes of stirring, a yellow precipitate formed. The mixture was stirred for 30 minutes and left to stand without stirring for 12 h. The yellow precipitate was harvested by filtration, washed with MeOH (10 mL), and dried in air (206 mg, 64%). Single crystals of 2 were grown by slow diffusion of diethyl ether into a solution of 20 mg of 1 in MeOH/water 4:1 (10 mL). Elemental analysis indicated that the interstitial solvent was partially lost when the sample was dried: elemental analysis calcd (%) for [MnACHTUNGTRENNUNG(tptz)ACHTUNGTRENNUNG(NO 3 )ACHTUNGTRENNUNG(H 2 O) 2 ]ACHTUNGTRENNUNG(NO 3 )·0.5H 2 O (MnO 8.5 N 8 C 18 H 17 ): C 40.31, H 3.19, N 20.89; found: C 40.65, H 3.13, N 21.12. | [] | [] | ["[Mn(tptz)(NO 3 )(H 2 O) 2 ](NO 3 )·1.5 H 2 O", "[Mn(tptz)(NO 3 )(H 2 O) 2 ](NO 3 )·0.5 H 2 O"] | ["Mn(NO 3 ) 2 \n4H 2 O--151 mg, 0.60 mmol"] | [] | ["tptz--187 mg, 0.60 mmol"] | [] | ["30 minutes", "12 h"] | ["MeOH--15 mL", "H 2 O--15 mL", "diethyl ether--10 mL"]
j.poly.2012.01.018 | Found (%): C, 31.23; H, 2.32; N, 11.19; IR (KBr pellets, cm 1 ): 1621, 1573, 1434, 1375, 1248, 1067, 793, 759, 535, 477. | [] | [] | [] | [] | [] | [] | [] | [] | []
c4ce01266f | Synthesis of compound [Ni(H 2 L)(dpe)(H 2 O) 2 ][(H 2 O) 2 ](5).The synthesi s of compound 5 is similar to that of 2 except the displace ment of pyrazine with dpe . The initial and fin al pH values of the resultant solutions were about 4.0 and 3.0, respectively. Green block crystals (0.075 g) were collected in satisfying yield (52%, based on metal source) and washed with deionized water. Elemental analysis (%) calcd for C 18 H 24 N 2 NiO 9 P 2 (577.09): C 41.63, H 4.89, N 4.85%; found: C 41.70, H 4.99, N 4.82%. IR (KBr, cm −1 ): 3423.5 (b, m), 3083.6 (w), 2387.1 (b, m), 1611.9 (vs), 1506.5 (vw), 1475.4 (vw), 1457.5 (vw), 1427.1 (w), 1382.5 (vw), 1352.7 (w), 1246.7 (m), 1206.9 (w), 1158.5 (s), 1135.0 (vs), 1077.0 (s), 1019.6 (m), 988.2 (m), 901.4 (m), 830.8 (m), 669.0 (w), 624.9 (m), 585.9 (s), 554.4 (w), 525.6 (m), 498.5 (w), 440.2 (vw). | [] | [] | ["[Ni(H 2 L)(dpe)(H 2 O) 2 ][(H 2 O) 2 ]", "C 18 H 24 N 2 NiO 9 P 2"] | [] | [] | ["H 2 L--NaN", "dpe--NaN"] | [] | [] | []
s10904-010-9441-y | 2.2 Synthesis of the Complexes General procedures for the synthesis of 1–9: All of these complexes were prepared by hydrothermal reaction. | [] | [] | [] | [] | [] | [] | [] | [] | []
c1ce06178j | {[Cd 3 (HPIDC) 2 (btc)(H 2 O) 4 ]$H 2 O} n (2). A mixture of CdCl 2 $1.5H 2 O (114 mg, 0.5 mmol), H 3 PIDC (46 mg, 0.2 mmol), H 4 btc (50 mg, 0.2 mmol), NaOH (8 mg, 0.2 mmol) and water (10 mL) was placed in a Teﬂon reactor (23 mL) and heated at 150  C for 3 days and subsequently cooled to room temperature at a rate of 5  Ch 1 . Light-yellow crystals of 2 were obtained in a 70% yield based on Cd. Anal. Calcd for C 30 H 22 N 6 O 21 Cd 3 (1139.70): C, 31.61; H, 1.94; N, 7.37%. Found: C, 31.55; H, 2.04; N, 7.35%. IR (KBr, n/cm 1 ): 3849 (w), 3756 (w), 3386 (m), 3100 (m), 2567 (w), 2120 (w), 1649 (m), 1580 (s), 1518 (s), 1372 (s), 1279 (m), 1202 (w), 1133 (m), 986 (w), 855 (m), 746 (w), 670 (w), 577 (w), 492 (w), 446 (w).{[Cd 2 (HPIDC) 2 (bdc) 1/2 (H 2 O)Cl]$H 2 O} n (3). A mixture of CdCl 2 $1.5H 2 O (114 mg, 0.5 mmol), H 3 PIDC (46 mg, 0.2 mmol), H 2 bdc (33 mg, 0.2 mmol), NaOH (16 mg, 0.4 mmol) and water (10 mL) was placed in a Teﬂon reactor (23 mL) and heated at 150  C for 3 days and subsequently cooled to room temperature at a rate of 5  Ch 1 . Brown crystals of 3 were obtained in a 40% yield based on Cd. Anal. Calcd for C 14 H 11 ClN 3 O 8 Cd 2 (607.49): C, 27.58; H, 1.81; N, 6.89%. Found: C, 27.46; H, 1.92; N, 6.85%.IR (KBr, n/cm 1 ): 3849 (w), 3756 (w), 3432 (m), 3092 (m), 2930 (w), 1935 (w), 1634 (m), 1518 (s), 1380 (m), 1264 (m), 1117 (w), 1001 (w), 847 (w), 793 (w), 739 (w), 677 (w), 51 5(w), 438 (w).{[Cd 2 (PIDC)(Ac)(H 2 O)]$H 2 O} n (4). A mixture of Cd(Ac) 2 $2H 2 O (133 mg, 0.5 mmol), H 3 PIDC (46 mg, 0.2 mmol), piperazine (17 mg, 0.2 mmol) and water (10 mL) was placed in a Teﬂon reactor (23 mL) and heated at 150  C for 3 days and subsequently cooled to room temperature at a rate of 5  Ch 1 . | [] | [] | ["[Cd 3 (HPIDC) 2 (btc)(H 2 O) 4 ]$H 2 O", "C 30 H 22 N 6 O 21 Cd 3", "[Cd 2 (HPIDC) 2 (bdc) 1/2 (H 2 O)Cl]$H 2 O", "C 14 H 11 ClN 3 O 8 Cd 2", "[Cd 2 (PIDC)(Ac)(H 2 O)]$H 2 O"] | ["CdCl 2 $1.5H 2 O--114 mg, 0.5 mmol", "CdCl 2 $1.5H 2 O--114 mg, 0.5 mmol", "Cd(Ac) 2 $2H 2 O--133 mg, 0.5 mmol"] | [] | ["H 3 PIDC--46 mg, 0.2 mmol", "H 4 btc--50 mg, 0.2 mmol", "H 2 bdc--33 mg, 0.2 mmol", "H 3 PIDC--46 mg, 0.2 mmol", "H 2 bdc--33 mg, 0.2 mmol", "H 3 PIDC--46 mg, 0.2 mmol", "piperazine--17 mg, 0.2 mmol"] | ["150 \nC", "150 \nC", "150 \nC"] | ["3 days", "3 days", "3 days"] | ["DMF--2 mL", "water--0.5 mL", "water--10 mL", "water--10 mL", "water--10 mL"]
cg070250s | Λ M (DMF): 2.0 S cm -2 mol -1 . µ eff (solid, 298 K); 1.15 µ B /Cu. UVvis (λ, nm; ,M -1 cm -1 /Cu): (DMF) 358 (1300), 658 (180). EPR: DMF, 77 K, g ¦ ) 2.271, g ⊥ )2.061, A ¦ ) 174 G, A N )17 G. | [] | [] | [] | [] | [] | [] | [] | [] | []
j.jssc.2014.03.025 | for C 23 H 17 CoN 2 O 6 (%): C, 57.98; H, 3.5 7; N, 5.88. F ound C,57.99; H, 3.58; N, 5. 86. IR (KBr pellet, cm 1 ): 3433, 2989, 1 618, 1 595, 1 556, 1466, 137 1, 1167, 1090,106 1, 900, 808, 786, and 7 13. | [] | [] | ["C 23 H 17 CoN 2 O 6"] | [] | [] | [] | [] | [] | []
1099-0682(200209)2002:9<2355::aid-ejic2355>3.0.co;2-f | Preparation: All compounds were prepared by adding 5.0 m Tl 2 CO 3 to 100 mL of H 2 O and 10.0 m salicylic acid, 4-aminosalicylic acid, 3,4-dimethoxybenzoic acid or 3,5-dimethoxybenzoic acid, respectively. The solutions were allowed to boil for 2 h while stirring which in all cases yielded clear solutions. The solutions were slowly concentrated which yielded crystals of X-ray quality.The crystals chosen for X-ray analysis and the bulk material were identical as shown by superimposable IR spectra. Total yield ⬎ 90%.catena-[Bis(µ 3 -salicylato)dithallium(I)] (1): IR: ν ˜ ⫽ 3065 (w), 3049 (w), 1621 (m), 1584 (w), 1564 (s), 1478 (s), 1448 (s), 1406 (w), 1384 (s), 1333 (m), 1301 (m), 1289 (w), 1251 (w), 1137 (w), 1087 (w), 1023 (w), 982 (vw), 961 (vw), 862 (s), 810 (s), 770 (s), 698 (s), 666 (s), 565 (w), 537 (w), 528 (m), 452 (w) cm ⫺1 .catena-[Bis(µ 3 -o-aminosalicylato)dithallium(I)] (2): IR: ν ˜ ⫽ 3467 (w), 3341 (w), 1619 (m), 1573 (s), 1552 (m), 1503 (s), 1444 (s), 1372 (s), 1296 (s), 964 (w), 831 (m), 782 (m), 698 (m), 626 (s), 596 (w), 531 (w), 447 (m) cm ⫺1 .catena-[(3,4-Dimethoxybenzoato)thallium(I)] (3): IR: ν ˜ ⫽ 3083 (w), 3010 (w), 2958 (w), 2932 (w), 2901 (w), 2828 (vw), 1598 (s), 1520 (s), 1511 (m), 1460 (m), 1444 (m), 1403 (m), 1374 (s), 1354 (m), 1268 (s), 1252 (m), 1231 (s), 1180 (m), 1133 (m), 1107 (s), 1021 (s), 947 (w), 923 (w), 875 (m), 835 (m), 789 (s), 778 (s), 766 (s), 726 (w), 624 (s), 612 (w), 523 (m) cm ⫺1 .catena-[(3,5-Dimethoxybenzoato)thallium(I)] (4): IR : ν ˜ ⫽ 3083 (w), 3010 (w), 2958 (w), 2932 (w), 2901 (w), 2836 (w), 1598 (s), 1520(vs), 1505 (s), 1460 (w), 1444 (w), 1403 (s), 1374 (s), 1354 (w), 1268 (s), Complexes of Thallium(I) and Functionalized Benzoate Ligands FULL PAPER 1252 (w), 1231 (s), 1180 (w), 1156 (vw), 1133 (w), 1107 (s), 1033 (vw), 1021 (s), 947 (vw), 923 (vw), 875 (w), 835 (w), 789 (s), 778 (s), 766 (s), 726 (vw), 634 (s), 612 (w) cm ⫺1 .Single Crystal X-ray Crystallography: Single crystal diffraction data were collected at 298 K with a Bruker SMART platform equipped with a CCD area detector and a graphite monochromator using Mo-K α radiation. Cell parameters were refined using 985, 955, 1488 and 1400 reflections for 1, 2, 3 and 4, respectively. A hemisphere of data (1291 frames) was collected for each structure using the ω-scan method (0.3° frame width) with 40 s exposure time. The crystal⫺detector distance was 4.77 cm. The first 50 frames were remeasured at the end of the data collection to monitor instrument and crystal stability. Intensity decay was negligible for all compounds. Data reduction and empirical absorption correction were performed using the program packages Bruker SAINT and SADABS, respectively.[18] The structures were solved by the direct methods in SHELXTL and refined using full-matrix least-squares on F 2 . Non-H atoms were treated anisotropically. Carbon-H atoms were generated in ideal positions riding on their respective carbon atom. Oxygen-H and nitrogen-H atoms were localized on difference Fourier maps but their distances were constrained to 0.82 and 0.86 A ˚ , respectively. Crystal and experimental data are summarized in Table 2. CCDC-174558 (1), -174556 (2), -174555 (3) and -174557 (4) contain the supplementary crystallographic data for this paper.These data can be obtained free of charge at www.ccdc.cam.ac.uk/ conts/retrieving.html or from the Cambridge Crystallographic Data Centre, 12, Union Road, Cambridge CB2 1EZ, UK [Fax: (internat.) ⫹ 44-1223/336-033; E-mail: deposit@ccdc.cam.ac.uk].Acknowledgments We are grateful to Dr. Ingmar Haglund for interesting discussions.[1] K. S. Pitzer, Acc. Chem. Res. 1979, 12, 271⫺276.Eur. J. Inorg. Chem. 2002, 2355⫺2361 2361 [2] P. Pyykkö, J. P. Desclaux, Acc. Chem. Res. 1979, 12, 276⫺281.[3] N. W. Alcock, H. D. B. Jenkins, J. Chem. Soc., Dalton Trans.1974, 1907⫺1911.[4] P. Moser, H. M. Schwunck, W. Jung, Z. Anorg. Allg. Chem.1998, 624, 1256⫺1261.[5] A. El Abiad, B. Es-Sakhi, M. Mesnaoui, M. Maazaz, I. Belharouak, P. Graveraeau, C. Parant, G. Wallez, G. Le Flem, J. Solid State Chem. 2000, 154, 584⫺590.[6] P. L. Jones, K. L. V. Mann, J. C. Jerrery, J. A. McCleverty, M.D. Ward, Polyhedron 1997,16⫺14), 2435⫺2440; D. A.Bardwell, J. C. Jerrery, J. A. McCleverty, M. D. Ward, Inorg.Chim. Acta 1998, 267, 232⫺328.[7] E. Psillakis, J. C. Jerrery, J. A. McCleverty, M. D. Ward, J.Chem. Soc., Dalton Trans. 1997, 1645⫺1651.[8] G. Ferguson, M. C. Jennings, F. J. Taylor, Acta Crystallogr., Sect. C 1991, 47, 2079⫺2062.[9] S.-H. Huang, R.-J. Wang, T. C. W. Mak, J. Chem. Soc., Dalton Trans. 1991, 1379⫺1381.[10] I. Haiduc, F. T. Edelmann, Supramolecular Organometalic Chemistry, Wiley-VCH Verlag, Weinheim, 1999,p.218⫺227.[11] S. L. Rusakov, E. B. Chuklanova, A. I. Gusev, T. V. Lisyat, Yu.Ya. Kharitonov, I. S. Kolomnikov, Koord. Khim. 1987, 13, 1613.[12] J. Beck, J. Strahle, Z. Naturforsch., Teil B 1986, 41, 1381⫺1386.[13] K. Aoki, I. H. Suh, H. Nagashima, J. Uzawa, H. Yamazaki, J.Am. Chem. Soc. 1992, 114, 5722⫺5729.[14] CRC Handbook of Chemistry and Physics (Ed.: R. C. Weast), The Chemical Rubber Co., Cleveland, OH, 1978, p. F-213.[15] A. Bondi, J. Phys. Chem. 1964, 68, 441⫺451.[16] C. Janiak, Coord. Chem. Rev. 1997, 163, 107⫺216.[17] P. Pyykkö, Chem. Rev. 1997, 97, 597⫺636.[18] P. Pyykkö, M. Straka, T. Tamm, Phys. Chem. Chem. Phys.1999, 1, 3441⫺3444.[19] SMART v. 5.046, SAINT v. 5.01, SADABS, SHELXTL v. 5.1, Bruker Analytical X-ray Systems, Madison, Wisconsin, USA.[20] P. van der Sluis, A. L. Spek, Acta Crystallogr., Sect. A 1990, 46, 194⫺201.Received November 28, 2001 [I01485] | [] | [] | ["catena-[Bis(µ 3 -salicylato)dithallium(I)]", "catena-[Bis(µ 3 -o-aminosalicylato)dithallium(I)]", "catena-[(3,4-Dimethoxybenzoato)thallium(I)]", "catena-[(3,5-Dimethoxybenzoato)thallium(I)]"] | ["Tl 2 CO 3--5.0 m"] | [] | ["salicylic acid--10.0 m", "4-aminosalicylic acid--10.0 m", "3,4-dimethoxybenzoic acid--10.0 m", "3,5-dimethoxybenzoic acid--10.0 m"] | ["boil"] | ["2 h"] | ["H 2 O--100 mL"]
zaac.201000044 | Ba 2 (EDTA) was synthesized from mixtures of BaCl 2 ·2H 2 O (0.732 g, 3.00 mmol, Merck, 99 %), ethylenediaminetetraacetic acid (0.438 g, 1.5 mmol, Alfa, 99 %), pyridine (2.50 mL, 31 mmol, Sigma–Aldrich, 99 +%) and water (2.00 mL, 111 mmol), which were homogenized by stirring and transferred into the autoclave. Colorless platy crystals were isolated for the crystal structure determination.Ba 2 (EDTA)·2.5H 2 O was synthesized as described for the anhydrous phase except that an aqueous solution of NH 3 (0.60 mL, 32 mmol, ROTH, ≥ 25 %) was added. Prismatic transparent crystals were isolated for redetermination [12] of the crystal structure. | [] | [] | ["Ba 2 (EDTA)", "Ba 2 (EDTA)·2.5H 2 O"] | ["BaCl 2 ·2H 2 O--0.732 g, 3.00 mmol"] | ["NH 3--0.60 mL, 32 mmol"] | ["ethylenediaminetetraacetic acid--0.438 g, 1.5 mmol"] | [] | [] | ["pyridine--2.50 mL", "water--2.00 mL"]
c2ce26477c | S YNTHESIS OF [NI 2 (4,49-BPY) 5 (BR) 2 ][H 2 SIW 12 O 40 ]?3H 2 O(3). Compound 3 was synthesized hydrothermally by reacting a mixture of H 4 O 40 SiW 12 ?nH 2 O (0.5 g, 0.17 mmol), Nb 2 O 5 (0.3 g, 1.13 mmol), NiBr 2 ?6H 2 O (0.33 g, 1.53 mmol), 4,49-bpy(0.27 g, 1.73 mmol), and distilled water (20 ml) in a 25 ml Teflon-lined autoclave. The pH was adjusted to 4 with HCl. The mixture was heated under autogenous pressure at 160 uC for 5 days and then left to cool to room temperature. Green crystals could be isolated in about 86% yield (based on W). Anal. Calcd for C 50 H 48 Br 2 N 10 Ni 2 O 43 SiW 12 : W, 55.31; Si, 0.70; Ni, 2.94; C, 15.06; H, 1.21; N, 3.51; Br, 4.01%. Found: W, 55.17; Si, 0.51; Ni, 2.81; C, 15.02; H, 1.16; N, 3.43; Br, 3.23%. IR (cm 21 ): 3437, 1608, 1485, 1414, 1217, 1066, 1012, 966, 919, 792, 528, 384. | [] | [] | ["[Ni 2 (4,49-BPY) 5 (BR) 2 ][H 2 SIW 12 O 40 ]?3H 2 O", "C 50 H 48 Br 2 N 10 Ni 2 O 43 SiW 12"] | ["H 4 O 40 SiW 12 ?nH 2 O--0.5 g, 0.17 mmol", "NiBr 2 ?6H 2 O--0.33 g, 1.53 mmol"] | [] | ["Nb 2 O 5--0.3 g, 1.13 mmol", "4,49-bpy--0.27 g, 1.73 mmol"] | ["160 uC"] | ["5 days"] | ["distilled water--20 ml"]
ic025889u | Synthesis of [Zn 2 (H 2 N(CH 2 ) 2 NH 2 ) 5 ][{Zn(H 2 N(CH 2 ) 2 NH 2 ) 2 } 2 V 18 O 42 (H 2 O)]‚9H 2 O, 1. Ethylenediamine (7.5 mmol) was added to the stirring slurry of V 2 O 5 (1.25 mmol) in water (15 mL) contained in a 50 mL round-bottom flask and maintained at 8084 °C. After the resulting brown colored solution was treated with hydrazinium sulfate (1.25 mmol), the reaction mixture was heated for another 30 min with continuous stirring to yield a dark greenishblack solution (pH ∼ 7.8). At this point, ZnSO 4 ‚7H 2 O (1.87 mmol) was added to the dark solution and the solution was refluxed for 24 h to give rodlike black crystals of 1. The crystals along with an amorphous gray impurity were filtered from the colorless mother liquor, washed with cold deionized water, and dried in air at room temperature. Finally, the crystals were mechanically separated from the gray impurity to give 0.35 g (∼83% yield based on vanadium) of 1. Characteristic FT-IR absorption bands (KBr pellet: 1200400 cm -1 region), cm -1 : ν(V-O term ) ) 1009(m), 968(s), 935(sh); ν as (V-(µ 3 -O)) ) 708(s), 623(s), 506(m). | [] | [] | ["[Zn 2 (H 2 N(CH 2 ) 2 NH 2 ) 5 ][{Zn(H 2 N(CH 2 ) 2 NH 2 ) 2 } 2 V 18 O 42 (H 2 O)]‚9H 2 O", "1"] | ["ZnSO 4 ‚7H 2 O--1.87 mmol", "V 2 O 5--1.25 mmol", "hydrazinium sulfate--1.25 mmol"] | [] | ["Ethylenediamine--7.5 mmol"] | ["8084 °C"] | ["24 h"] | ["water--15 mL"]
ic0609249 | diffusion of a MeCN solution of bpetha (0.50 mmol) into an aqueous solution containing Cu(BF 4 ) 2 ‚6H 2 O (0.25 mmol) and NH 4 PF 6 (1.00 mmol) in a straight glass tube. After a few days, blue crystals were obtained. Anal. Calcd for C 27 H 31.5 CuF 12 N 5.5 O 1.5 P 2 ({[Cu(bpetha) 2 ]‚2PF 6 ‚1.5MeCN‚1.5H 2 O} n ): C, 40.01; H, 3.92; N, 9.50. Found: C, 40.13; H, 3.93; N, 9.47. IR (KBr pellet, cm -1 ): 2267 w, 1621 m, 1561 w, 1505 w, 1448 w, 1432 m, 1373 w, 1229 w, 1210 m, 1190 w, 1068 m, 1032 m, 940 w, 844 s, 740 w, 606 w, 557 m, 534 m.Synthesis of {[Cu(bpetha) 2 (H 2 O) 2 ]‚2PF 6 ‚3THF‚2H 2 O} n (4).Single crystals suitable for X-ray analysis were prepared by careful diffusion of a THF solution of bpetha (0.50 mmol) into an aqueous solution containing Cu(BF 4 ) 2 ‚6H 2 O (0.25 mmol) and NH 4 PF 6 (0.75 mmol) in a straight glass tube. After a few days, purple crystals were obtained. Anal. Calcd for C 24 H 26 CuF 12 N 4 O 1 P 2 ({[Cu(bpetha) 2 (H 2 O)]‚2PF 6 } n ): C, 38.96; H, 3.54; N, 7.57. Found: C, 38.87; H, 3.54; N, 7.57. IR (KBr pellet, cm -1 ): 1661 m, 1618 s, 1560 w, 1507 w, 1433 m, 1231 w, 1083 m, 1070 m, 1031 m, 845 s, 739 w, 598 w, 558 m. | [] | [] | ["MeCN solution of bpetha", "C 27 H 31.5 CuF 12 N 5.5 O 1.5 P 2 ({[Cu(bpetha) 2 ]‚2PF 6 ‚1.5MeCN‚1.5H 2 O} n )", "THF solution of bpetha", "C 24 H 26 CuF 12 N 4 O 1 P 2 ({[Cu(bpetha) 2 (H 2 O)]‚2PF 6 } n )"] | ["Cu(BF 4 ) 2 ‚6H 2 O--0.25 mmol", "Cu(BF 4 ) 2 ‚6H 2 O--0.25 mmol"] | [] | ["bpetha--0.50 mmol", "bpetha--0.50 mmol"] | [] | [] | ["MeCN--not provided", "THF--not provided"]
s1088424618500244 | Synthesis [Nd(TPPS)]n . nH 3 O (1): This complex was prepared by mixing NdCl 3 . 6H 2 O (1 mmol, 359 mg), H 6 TPPS (0.5 mmol, 470 mg), 0.1 mL concentrated hydrochloric acid and 10 mL distilled water into a 23 mL Teﬂonlined stainless steel vessel and then heated to 473 K. The steel vessel was kept at 473 K for ten days, then cooled down to room temperature and powered off. Needle-like purple crystals were collected manually and washed with distilled water. The yield was 33% (based on NdCl 3 . | [] | [] | ["[Nd(TPPS)]n . nH 3 O", "NdCl 3 . 6H 2 O"] | ["NdCl 3 . 6H 2 O--1 mmol, 359 mg"] | ["concentrated hydrochloric acid--0.1 mL"] | ["H 6 TPPS--0.5 mmol, 470 mg"] | ["473 K"] | ["ten days"] | ["distilled water--10 mL"]
b802378f | [UO 2 (PZDC)(H 2 O)] (2). Pyrazine-2,3-dicarboxylic acid (60 mg, 0.36 mmol), UO 2 (NO 3 ) 2 $6H 2 O (180 mg, 0.36 mmol), pyridine (48 mg, 0.61 mmol) and demineralized water (1.5 mL) were placed in a 15 mL tightly closed glass vessel and heated at 180  C under autogenous pressure (ca. 1.1 MPa). Light yellow crystals of complex 2 appeared within minutes. The product was recovered after ﬁltration and washed with water (57 mg, 35% yield). | [] | [] | ["[UO 2 (PZDC)(H 2 O)]", "complex 2"] | ["UO 2 (NO 3 ) 2 $6H 2 O--180 mg, 0.36 mmol"] | [] | ["pyrazine-2,3-dicarboxylic acid--60 mg, 0.36 mmol", "pyridine--48 mg, 0.61 mmol"] | ["180  C"] | [] | ["demineralized water--1.5 mL"]
s11243-015-9921-6 | Synthesis of complex 1 A mixture of CoCl 2 6H 2 O (0.1 mmol, 23.8 mg), bbdmbm (0.1 mmol, 35.0 mg), H 2 tbi (0.1 mmol, 22.2 mg), H 2 O (10 mL) and NaOH (0.2 mmol, 8.0 mg) was sealed in a 25-mL Teﬂon-lined stainless vessel and heated to 140 °C for 3 days under autogenous pressure. Afterward, the autoclave was gradually cooled down to room temperature at a rate of 5 °Ch -1 . Purple block-shaped crystals of 1 were isolated with a yield of 56.3 % (based on CoCl 2 6H 2 O). | [] | [] | ["complex 1"] | ["CoCl 2 \t6H 2 O--0.1 mmol, 23.8 mg"] | ["NaOH--0.2 mmol, 8.0 mg"] | ["bbdmbm--0.1 mmol, 35.0 mg", "H 2 tbi--0.1 mmol, 22.2 mg"] | ["140 °C"] | ["3 days"] | ["H 2 O--10 mL"]
j.jssc.2014.05.022 | 2.2. Synthesis of the compounds 1 and 2 Single-crystal samples of compounds 1 and 2 suitable for X-ray analysis were obtained by the similar method as described for compound 1.{[Cu(pycz) 2 ] · 2H 2 O} n (1): A mixture of Cu(NO 3 ) 2  3H 2 O (0.0495 g, 0.2 mmol), pycz (0.0266 g, 0.1 mmol), NaOH (1.0 ml, 0.1 mol/L) and H 2 O–EtOH (8 mL,V:V¼2:1) was stirred under air atmosphere for 15 min and then sealed in a 25 mL Teﬂon-lined stainless steel vessel. After heating for 72 h at 160 1C, the reaction system was cooled to room temperature and blue black crystals of 1 were obtained. Yield: 55% ( 17.35 mg, based on pycz ligand). | [] | [] | ["{[Cu(pycz) 2 ] ? 2H 2 O} n"] | ["Cu(NO 3 ) 2 \n3H 2 O--0.0495 g, 0.2 mmol"] | ["NaOH--1.0 ml, 0.1 mol/L"] | ["pycz--0.0266 g, 0.1 mmol"] | ["160 1C"] | ["72 h"] | ["H 2 O–EtOH--8 mL, V:V¼2:1"]
ejic.201500741 | C 35.02, H 2.76, N 12.76; found C 35.06, H 2.69, N 12.68.Synthesis of {[Ag(HLvcz) 2 ]CF 3 SO 3 } n (4): AgCF 3 SO 3 (19.27 mg, 0.075 mmol) and HLvcz (26.25 mg, 0.075 mmol) were mixed with MeCN (3 mL) and ethanol (5 mL) in a 25 mL beaker. Then the solution was stored in a dark cabinet at room temperature for 2 weeks, and colorless crystals of 4 were isolated. Yield: 27.64 mg (39% based on Ag). IR (KBr): ν ˜ = 3200 (br.), 2983 (m), 1590 (vs), 1497 (m), 1460 (w), 1411 (s), 1265 (s), 1165 (s), 1091 (vs), 962 (m), 861 (m), 781 (w), 723 (w), 665 (m), 620 (m) cm –1 .C 33 H 28 AgF 9 N 10 O 5 S (955.58): calcd. C 41.48, H 2.95, N 14.66; found C 41.52, H 2.98, N 14.63.Synthesis of {[Co 2 (HLvcz)(bdc) 2 (dmf) 2 ]·dmf·3H 2 O} n (5): Co(NO 3 ) 2 · 6H 2 O (21.83 mg, 0.075 mmol), HLvcz (26.25 mg, 0.075 mmol), and terephthalic acid (8.31 mg, 0.05 mmol) were mixed in methanol/ dmf (4.0 mL:4.0 mL) in a 25 mL beaker. After leaving the sample to stand at room temperature for 8 weeks, pink crystals of 5 were obtained. Yield: 27.82 mg (34 % based on Co). IR (KBr): ν ˜ = 3420 (br.), 2938 (m), 1660 (vs), 1503 (w), 1384 (s), 1283 (w), 1100 (m), 805 (m), 749 (m), 667 (m) cm –1 .C 41 H 51 Co 2 F 3 N 8 O 16 (1086.76): calcd. C 29.36, H 2.60, N 10.70; found C, 29.38; H, 2.57; N, 10.71.Single-Crystal Structure Determination: Single-crystal X-ray diffraction measurements for compounds 1–5 were carried out with a Bruker SMART APEX CCD II diffractometer [26] with graphite | [] | [] | ["{[Ag(HLvcz) 2 ]CF 3 SO 3 } n", "{[Co 2 (HLvcz)(bdc) 2 (dmf) 2 ]·dmf·3H 2 O} n"] | ["AgCF 3 SO 3--19.27 mg, 0.075 mmol", "Co(NO 3 ) 2 · 6H 2 O--21.83 mg, 0.075 mmol"] | [] | ["HLvcz--26.25 mg, 0.075 mmol", "HLvcz--26.25 mg, 0.075 mmol", "terephthalic acid--8.31 mg, 0.05 mmol"] | [] | ["2 weeks", "8 weeks"] | ["MeCN--3 mL", "ethanol--5 mL", "methanol/dmf--4.0 mL:4.0 mL"]
s1600536805024645 | Experimental A mixture of CuSO 4 (0.5 mmol), isophthalic acid (0.5 mmol) and isonicotinamide (1 mmol) was heated in H 2 O (20 ml) and stirred continuously for 30 min at 333 K. The pH was adjusted to about 7 with sodium hydroxide. The mixture was ﬁltered and the ﬁltrate was allowed to stand. One month later, blue block-shaped crystals suitable for X-ray structural analysis were obtained. Elemental analysis calculated for C 40 H 38 Cu 2 N 8 O 15 : C 48.1, H 3.8, N 11.2%; found: C 48.3, H 3.6, N 11.5%. | [] | ["1 month"] | ["[Cu 2 (isophthalic acid) 2 (isonicotinamide) 2 (H 2 O) 4 ]", "C 40 H 38 Cu 2 N 8 O 15"] | ["CuSO 4--0.5 mmol"] | [] | ["isophthalic acid--0.5 mmol", "isonicotinamide--1 mmol"] | ["333 K"] | ["30 min"] | ["H 2 O--20 ml"]
cg501629n | [{Me 2 Sn(cis,cis-e,e,e-1,3,5-chtca)} n ](11) and [{Me 2 Sn(cis,cis-e,e,e1,3,5-chtca)(H 2 O)} n ](12). A U-shaped glass tube equipped with a ceramic membrane ﬁlter disc was ﬁlled with a solution of cis,cis-e,e,e1,3,5-cyclohexanetricarboxylic acid (0.050 g, 0.23 mmol) and KOH (0.026 g, 0.46 mmol) in ethanol (8 mL) at one side and a solution of dimethyltin dichloride (0.050 g, 0.23 mmol) dissolved in ethanol (8 mL) at the other side. After 1 week crystals of compounds 11 and 12 had formed, which could be separated manually under the microscope due to their diﬀerent morphologies (11, rectangular prisms; 12, needles). Yields: 11, 0.031 g (37%); 12, 0.046 g (53%) respectively. IR (KBr) 11: v  = 2955 (s), 2928 (s), 1716 (m), 1630 (s), 1580 (m), 1399 (m), 1351 (m), 1297 (m), 1266 (m), 1200 (m), 1124 (w), 1020 (m), 893 (w), 809 (m), 669 (m), 628 (m), 601 (m), 538 (m), 464 (m) cm −1 . 12: v  = 3949 (m), 3148 (m), 3048 (s), 2874 (w), 1712 (s), 1627 (m), 1578 (s), 1396 (s), 1347 (m), 1312 (m), 1265 (m), 1238 (m), 1196 (m), 1020 (w), 965 (w), 870 (w), 786 (m), 729 (w), 669 (w), 624 (w), 542 (w) cm −1 . 12:C 11 H 18 O 7 Sn (380.96): calcd. C 34.7, H 4.8; found C 34.9, H 4.7. | [] | [] | ["Me 2 Sn(cis,cis-e,e,e-1,3,5-chtca) n "] | ["dimethyltin dichloride--0.050 g, 0.23 mmol"] | [] | ["cis,cis-e,e,e1,3,5-cyclohexanetricarboxylic acid--0.050 g, 0.23 mmol", "KOH--0.026 g, 0.46 mmol"] | [] | ["1 week"] | ["ethanol--8 mL"]
cg201143f | {Zn 2 (ODPT)(bpe)(H 2 O) 2 } n (5). The same synthetic procedure as that for 1 was used except that pH was adjusted to 6.0 by addition of 1.8 mL of 0.1 mol·L −1 NaOH, giving colorless block crystals of 5 in a 61.6% yield based on Zn(OAc) 2 ·2H 2 O. Anal. Calcd for C 28 H 22 N 2 O 11 Zn 2 (693.26): C, 48.47; H, 3.17; N, 4.04. Found: C, 48.43; H, 3.21; N, 4.07. IR (cm −1 ): 3348 (m), 3080 (w), 1615 (s), 1558 (m), 1506 (w), 1427 (m), 1395 (s), 1373 (m), 1254 (m), 1224 (m), 1154 (w), 1071 (w), 1025 (w), 970 (w), 825 (m), 657 (w). | [] | [] | ["{Zn 2 (ODPT)(bpe)(H 2 O) 2 } n", "C 28 H 22 N 2 O 11 Zn 2"] | [] | [] | [] | [] | [] | []
cg300277m | [Ln(CPOA)(C 2 O 4 ) 0.5 (H 2 O)] n (Ln = Eu (1a), Gd (2a), Tb (3a), Dy (4a), Ho (5a)). The synthetic methods of 1a−5a were similar to those of 1−5 mentioned above, and the temperature was 180 °C instead of 140 °C. As a result, the colorless lamellar crystals of 1a−4a and a reddish lamellar crystal of 5a were obtained. The yield of 1a−5a was 32, 23, 27, 29, and 21% (based on Ln(NO 3 ) 3 ·6H 2 O), respectively. | [] | [] | ["[Eu(CPOA)(C 2 O 4 ) 0.5 (H 2 O)] n", "[Gd(CPOA)(C 2 O 4 ) 0.5 (H 2 O)] n", "[Tb(CPOA)(C 2 O 4 ) 0.5 (H 2 O)] n", "[Dy(CPOA)(C 2 O 4 ) 0.5 (H 2 O)] n", "[Ho(CPOA)(C 2 O 4 ) 0.5 (H 2 O)] n"] | [] | [] | ["CPOA--NaN", "C 2 O 4 --NaN"] | ["180 \nC"] | [] | ["H 2 O--NaN"]
c2ce25388g | Synthesis of [Zn(4,49-tmbpt)(m-bdc)] (6). The preparation of 6 was similar to that of 2 except that Zn(CH 3 COO) 2 ?2H 2 O (0.022 g, 0.1 mmol) was used instead of Cd(CH 3 COO) 2 ?2H 2 O.Colorless crystals of 6 were obtained in 52% yield. Anal. Calcd for C 23 H 16 ZnN 8 O 4 (M r = 533.81): C, 51.75; H, 3.03; N, 20.10. | [] | [] | ["[Zn(4,49-tmbpt)(m-bdc)]", "C 23 H 16 ZnN 8 O 4"] | ["Zn(CH 3 COO) 2 ?2H 2 O--0.022 g, 0.1 mmol"] | [] | ["m-bdc--not specified"] | [] | [] | []
b920650g | {[Cu(tren)] 4 [Cr 2 (mal) 4 (OH) 2 ]}(ClO 4 ) 4 $8H 2 O (3) and [Ni(Htren) 2 ][Cr 2 (mal) 4 (OH) 2 ]$8H 2 O (4). A methanolic solution (5 mL) of tren (146 mg, 1 mmol) was added to an aqueous solution (5 mL) of M(ClO 4 ) 2 $6H 2 O [1 mmol, 370 (M ¼ Cu) and 365 mg (M ¼ Ni)] under continuous stirring. An aqueous solution (10 mL) of 1 (202.6 mg, 0.25 mmol) was poured into the resulting solution. Dark blue (3) and violet (4) prisms were grown from the mother liquor by slow evaporation at room temperature in a hood within three (3) and four days (4). Yield: 16.8 mg, ca. 3.5% (3) and 104 mg, ca. 40% (4). Anal. calcd for C 36 H 98 Cl 4 Cr 2 Cu 4 N 16 O 42 (3): C 22.42, H 5.09, N 11.62. Found: C 22.35, H 5.12, N 11.58%. Anal. calcd for C 24 H 64 Cr 2 N 8 NiO 26 (4): C 27.60, H 6.13, N 10.73. Found: C 27.57, H 6.18, N 10.65%. | [] | [] | ["{[Cu(tren)] 4 [Cr 2 (mal) 4 (OH) 2 ]}(ClO 4 ) 4 $8H 2 O", "[Ni(Htren) 2 ][Cr 2 (mal) 4 (OH) 2 ]$8H 2 O", "C 36 H 98 Cl 4 Cr 2 Cu 4 N 16 O 42", "C 24 H 64 Cr 2 N 8 NiO 26"] | ["M(ClO 4 ) 2 $6H 2 O--1 mmol, 370 (M ¼ Cu) and 365 mg (M ¼ Ni)"] | [] | ["tren--146 mg, 1 mmol", "mal--202.6 mg, 0.25 mmol", "Htren--not available"] | [] | ["three (3) days", "four days (4)"] | ["methanol--5 mL", "water--5 mL", "water--10 mL"]
ic102207n | [Zn 3 (BIDPE) 3 (5-OH-bdc) 3 3 4H 2 O] n (3). Compound 3 was prepared by a procedure similar to that for the preparation of compound 1, using Zn(NO 3 ) 2 3 6H 2 O (29.7 mg, 0.1 mmol), 5-OH-H 2 bdc (18.2 mg, 0.1 mmol) and BIDPE (28.4 mg, 0.1 mmol). A large quanitity of colorlessplank crystals were obtained (yield: 53%, based on BIDPE). Calcd for C 78 H 62 O 22 N 12 Zn 3 : C, 54.61, H 3.64, N, 9.80; found C, 54.48, H, 3.74, N 9.96. IR (KBr, cm -1 ): 3406(m), 3157(s), 1618(m), 1556(s), 1520(s), 1498(m), 1369(s), 1273(m), 1243(s), 1124(m), 1066(m), 966(m), 942(m), 836(w), 776(m), 567(m), 527(m). | [] | [] | ["[Zn 3 (BIDPE) 3 (5-OH-bdc) 3 3 4H 2 O] n", "C 78 H 62 O 22 N 12 Zn 3"] | ["Zn(NO 3 ) 2 3 6H 2 O--29.7 mg, 0.1 mmol"] | [] | ["5-OH-H 2 bdc--18.2 mg, 0.1 mmol", "BIDPE--28.4 mg, 0.1 mmol"] | [] | [] | []
1521-3773(20000818)39:16<2858::aid-anie2858>3.0.co;2-t | 1,3,5-benzenetricarbonyl trichloride (0.0355 g, 0.134 mmol) was added, and the reaction mixture was kept at 08C for 1 h and then at RT for 12 h. The reaction product was precipitated with cold acetone (100 mL). The resulting solid was filtered and washed with cold acetone to remove the DMF. Finally the product was dissolved in water and purified through an Amicon 8050 ultrafiltration cell unit with a YM3 membrane (M  3000) to give a white solid (0.279 g, 0.079 mmol, 59%). R f  0.12 (ethyl acetate/ isopropyl alcohol/water/concentrated NH 4 OH 2/3/4/0.3); m.p. 218 ± 2258C (decomp); 1 H NMR (D 2 O): d  8.23 (s, 1H, Ar-H), 4.97 ± 5.05(brs, 7H, H-1), 3.48 ± 3.96 (m, 42H, H-2, H-3, H-4, H-5, H-6); 13 C and DEPT 135: d  171.5 (CONH), 137.38 (substituted C Ar ), 131.77, (CH Ar ), 104.49 (C-1), 85.90 (C-4'), 83.72 (C-4), 75.69 (C-5), 74.68 (C-3), 74.22 (C-2), 62.92 (C-6), 43.57 (C-6'); positive-ion FAB-MS: m/z: 3559.0485 [M1].Received: February 29, 2000 [Z14787] [1] C. E. Carraher, Polymer Chemistry, Marcel Dekker, New York, 1996, p. 687; F. Zeng, S. Zimmerman, Chem. Rev. 1997, 97, 1681 ± 1712. | [] | [] | ["1,3,5-benzenetricarbonyl trichloride"] | [] | [] | [] | ["08C", "RT"] | ["1 h", "12 h"] | []
j.poly.2009.04.044 | 2.3.3. [Cu 4 (L 1 ) 2 (OH) 2 (bipy) 4 ] n 12nH 2 O(3) Complex 3 was synthesized using a procedure analogous to that of 2 except that Cu(OAc) 2 H 2 O was used instead of Co(OAc) 2 4H 2 O and 1.2 mmol Ca(OH) 2 was added. Blue crystals were produced after 3 weeks. Anal. Calc. for C 29 H 35 Cu 2 N 5 O 13 S: C, 42.44; H, 4.30; N, 8.53. Found: C, 42.56; H, 4.26; N, 8.68%. IR: 3415s, 1695s, 1427s, 1159m, 706m, 1332 s, 864m.2.3.4. [Na(H 2 L 1 )(H 2 O)] n (4) An aqueous methanol solution of Mn(OAc) 2  4H 2 O (0.12 g, 0.5 mmol), H 3 L (0.13 g, 0.5 mmol) and bipy (0.04 g, 0.25 mmol) was stirred for 6 h at room temperature and then ﬁltered. The pH was then adjusted ca. 6 with 1 M NaOH. The ﬁltrate was allowed to stand for 1 week. The colorless crystals obtained were suitable for X-ray analysis. Yield: 26%. Anal. Calc. for C 9 H 10 NNaO 7 S: C, 36.13; H, 3.37; N, 4.68. Found: C, 36.21; H, 3.52; N, 4.61%. IR: 3423s, 1714s, 1417s, 1109s, 1157m, 721m, 1362s, 814m. | [] | [] | ["[Cu 4 (L 1 ) 2 (OH) 2 (bipy) 4 ] n 12nH 2 O", "C 29 H 35 Cu 2 N 5 O 13 S"] | ["Cu(OAc) 2 ?H 2 O--NaN"] | [] | ["L 1--NaN", "bipy--NaN"] | [] | ["3 weeks"] | []
j.poly.2014.12.007 | 0.3371 g (0.33 mmol) of Pr 6 O 11 was dissolved in 5 cm 3 37% HCl solution and evaporated to dryness. 2 cm 3 de-ionized water was added to wash the residue, and the solution was carefully heated to dryness. This process was repeated several times until the pH value of the solution was near 7, and then the solution was evaporated to dryness. Then the residue was dissolved in 10 ml water and 25% NH 3 solution was added to adjust the pH value to 8. The precipitate was ﬁltered and washed with H 2 O. The freshly prepared Pr(OH) 3 was dissolved in 20 cm 3 hot DMF solution of the para-derivative of benzoic acid (0.896 g 4-FC 6 H 4 COOH; 0.822 g 4-NH 2 C 6 H 4 COOH; or 1.003 g 4-NO 2 C 6 H 4 COOH). The mixture was ﬁltered and the resulting solution was kept in the dark to grow single crystals by evaporation of the solvent at room temperature. NH2wd IR, KBr disc (cm 1 ): 3456m, 3372ms, 3331ms, 3221m, 3126w, 2931vw, 1654s, 1639sh, 1607m, 1590m, 1530m, 1502ms, 1412s, 1394vs, 1308w, 1178m, 1138vw, 1104w, 973vw, 861w, 788mw, 706w, 679w, 640sh, 630m, 544vw, 504vw. Fw IR KBr disc (cm 1 ): 3480bm, 3242vw, 3077vw, 2934vw, 1653vw, 1607s, 1539s, 1534ms, 1522m, 1419vs, 1387sh, 1301w, 1241m, 1227sh, 1160mw, 1153mw, 1091w, 1018vw, 860m, 791mw, 786ms, 610mw, 553w, 503vw. NO2wd IR KBr disc (cm 1 ): 3568mw, 3482bm, 3112vw, 2936vw, 2849vw, 1697vw, 1674vw, 1640ms, 1610m, 1599mw, 1570vs, 1560sh, 1543sh, 1513m, 1491w, 1421s, 1392m, 1351s, 1314w, 1296vw, 1282vw, 1254vw, 1173vw, 1112w, 1106w, 1014w, 880w, 861vw, 828vw, 800w, 796w, 736w, 728ms, 717w, 673w, 512m. Anal. Calc. for C 30 H 37 N 6 O 17 Pr: C, 40.28; H, 4.17; N, 9.40. Found: C, 40.2; H, 4.2; N, 9.5%. | [] | [] | ["Pr 6 O 11"] | [] | [] | ["para-derivative of benzoic acid (4-FC 6 H 4 COOH)--0.896 g", "para-derivative of benzoic acid (4-NH 2 C 6 H 4 COOH)--0.822 g", "para-derivative of benzoic acid (4-NO 2 C 6 H 4 COOH)--1.003 g"] | [] | [] | ["DMF--20 cm 3 ", "water--10 ml"]
j.molstruc.2004.10.063 | 2.2. Synthesis The mixture of Cd(NO 3 ) 2 $4H 2 O (0.1543 g, 0.5 mmol), C 8 H 6 O 4 (0.1661 g, 1 mmol), C 10 H 8 N 2 (0.0781 g, 0.5 mmol), and H 2 O (8 ml) were placed in an 18 ml stainless-steel reactor with a Teﬂon liner. The pH value of the mixture was adjusted to w6 by triethylamine, and then was heated at 160 8C for 5 days; colorless crystals of 1 were obtained in pure phase (yield: 56% based on Cd). The element analysis found: C 51.6%, H 2.7%, N 4.4% (Calcd C 52.15%; H 3.03%; N 4.68%). | [] | [] | ["Cd(C 8 H 6 O 4 )(C 10 H 8 N 2 )(H 2 O)", "Cd(C 8 H 6 O 4 )(C 10 H 8 N 2 )(H 2 O)"] | ["Cd(NO 3 ) 2 $4H 2 O--0.1543 g, 0.5 mmol"] | [] | ["C 8 H 6 O 4--0.1661 g, 1 mmol", "C 10 H 8 N 2--0.0781 g, 0.5 mmol"] | ["160 8C"] | ["5 days"] | ["H 2 O--8 ml"]
c9qi01581g | [(SiF 6 )@Cu 2 L 4 ](SiF 6 )∙6MeOH – 2 A mixture of a methanol solution (4 mL) of copper(II) perchlorate hexahydrate (7.4 mg, 0.02 mmol), an ether solution (4 mL) of L (15.0 mg, 0.05 mmol), and an aqueous solution (1 mL) of (NH 4 ) 2 SiF 6 (3.6 mg, 0.02 mmol) were left at room temperature, and after 3 h, formation of single crystals of a crystalline product, [(SiF 6 )@Cu 2 L 4 ](SiF 6 )·6MeOH, in a 54% yield (9.72 mg) suitable for Xray single crystallography, was noted. m.p. 203°C (dec.). Anal. Calcd for C 70 H 120 Cu 2 F 12 N 8 O 6 Si 10 : C, 46.56; H, 6.70; N, 6.21%. Found: C, 46.50; H, 6.49; N, 6.30%. IR (KBr pellet, cm 1 ): 3124(s), 2360(w), 1595(m), 1402(s), 1109(w), 835(m), 744(s), 623(w), 484(m). The reaction of Cu(NO 3 ) 2 with L in the presence of (NH 4 ) 2 SiF 6 produced the same product, [(SiF 6 )@Cu 2 L 4 ](SiF 6 )·6MeOH.[Cu(PF 6 ) 2 L 2 ]∙C 3 H 6 O – 3 An acetone solution (10 mL) of [(SiF 6 )@Cu 2 L 4 ](BF 4 ) 2 ·MeOH (22.7 mg, 0.013 mmol) was mixed with an acetone solution (10 mL) of NaPF 6 (9.0 mg, 0.052 mmol), after which the reaction mixture was stirred for 12 h at room temperature. Water (20 mL) was added to the aqueous solution, and slow evaporation of the acetone solvent produced light-purple-color crystals suitable for X-ray crystallography in a 69% yield (1.79 mg). m.p. 227°C (dec.). Anal. Calcd for C 35 H 54 CuF 12 N 4 OP 2 Si 4 : C, 41.51; H, 5.38; N, 5.33%. Found: C, 40.10; H, 5.19; N, 5.40%. IR (KBr pellet, cm 1 ): 3058(w), 2993(w), 2881(w), 1627(m), 1596(m), 1527(w), 1415(m), 1315(w), 1226(w), Scheme 1 Construction of the coordination cages in a mixed anion system and their related anion exchange. | [] | [] | ["[(SiF 6 )@Cu 2 L 4 ](SiF 6 )∙6MeOH"] | ["copper(II) perchlorate hexahydrate--7.4 mg, 0.02 mmol", "(NH 4 ) 2 SiF 6--3.6 mg, 0.02 mmol", "Cu(NO 3 ) 2--NaN", "NaPF 6--9.0 mg, 0.052 mmol"] | [] | ["L--15.0 mg, 0.05 mmol"] | ["room temperature"] | ["3 h", "12 h"] | ["methanol--4 mL", "ether--4 mL", "water--1 mL", "acetone--10 mL", "water--20 mL"]
chem.200600031 | 68% yield (based on Cu). IR (KBr): n˜ = 3001m, 2966 w, 1618s, 1493s, 1446m, 1376s, 1321 s, 1300 s, 1219m, 1120w, 1091 s, 1079s, 1028s, 983s, 883s, 807m, 732 vs, 616m, 534s, 462s cm 1 ; elemental analysis calcd (%) for C 4 H 12 CuN 2 O 6 Se 2 : Cu 15.67, Se 38.93, C 11.84, H 2.98, N 6.91; found: Cu 15.98, Se 38.02, C 12.02, H 3.10, N 6.75.CuACHTUNGTRENNUNG(C 3 H 4 N 2 )ACHTUNGTRENNUNG(SeO 3 ) (2): A mixture of CuCl (0.037 g, 0.378 mmol), SeO 2 (0.137 g, 1.236 mmol), imidazole (0.122 g, 1.799 mmol), acetonitrile (5 mL) and H 2 O (1 mL) was stirred under ambient conditions. The mixture was sealed in an autoclave equipped with a Teflon liner (25 mL) and heated at 858C for 5 d. The initial and final pH values of the solution were 5.0. Green brick-shaped crystals of 2 were collected in ca. 21% yield (based on Cu). IR (KBr): n˜ = 3141m, 2961w, 2865w, 1547m, 1498w, 1442 s, 1329s, 1258 w, 1180 m, 1109 m, 1091 s, 1070 s, 951 w, 853s, 832m, 800m, 756s, 738s, 687 vs, 650s, 623 m, 527m, 480s cm 1 ; elemental analysis calcd (%) for C 3 H 4 CuN 2 O 3 Se: Cu 24.57, Se 30.54, C 13.93, H 1.56, N 10.83; found: Cu 24.43, Se 30.96, C 13.98, H 1.68, N 10.26. | [] | [] | ["Cu(C 3 H 4 N 2 )(SeO 3)"] | ["CuCl--0.037 g, 0.378 mmol"] | [] | ["SeO 2--0.137 g, 1.236 mmol", "imidazole--0.122 g, 1.799 mmol"] | ["858 \nC"] | ["5 d"] | ["acetonitrile--5 mL", "H 2 O--1 mL"]
1521-3749(200206)628:5<939::aid-zaac939>3.0.co;2-0 | The main signal in the FAB spectrum is at m/e (ion, intensity) 235 ([Hbpytm], 100 %). IR (Raman) data (cm ⫺1 ): 3446m,br, ν(NH); 1627m δ(NH), 1593s, 1560sh, 1457s (1595w, 1556w, 1457w), ν(ring); 1213m, ω(CH, CH 2 ); 1153w, 1133m (1156w, 1136w), δ(C-H); 1004w (1007w), ν(ring); 754s, 729m, γ(C-H); 645m (648w), δ(C-H); (139w, 116vs), ν(I-I).1 H NMR (dmsod 6 , δ in ppm): 5.02 (s, 2H, C(1)H 2 ), 7.22 (ddd, 2H, H-5), 7.41 (dt, 2H, H-3), 7.74 (td, 2H, H-4), 8.51 (ddd, 2H, H-6).13 C NMR (dmso-d 6 , δ in ppm): 30.7 C(1), 120.9 C(5), 122.9 C(3), 138.1 C(4), 149.0 C(6), 156.5 C(2).[ZnCl 2 (bpytm)]·H 2 O (3). A solution of bpytm (0.692 g, 3 mmol) in 10 mL of 1:1 ethanol/dichloromethane was added dropwise to a solution of ZnCl 2 (0.403 g, 3 mmol) in 10 mL of ethanol and the mixture was refluxed for 3 hours. Upon cooling, a crystalline product formed which was filtered out and dried in vacuo. Some of the crystals were suitable for X-ray diffraction. Yield 54 %. mp 215 °C.Found: C 33.6; H 3.1; N 6.9; S 16.4 %. C 11 H 12 N 2 S 2 OCl 2 Zn requires: C 34.2; H 3.1; N 7.3; S 16.6 %. | [] | [] | ["[ZnCl 2 (bpytm)]·H 2 O"] | ["ZnCl 2--0.403 g, 3 mmol"] | [] | ["bpytm--0.692 g, 3 mmol"] | ["refluxed"] | ["3 hours"] | ["1:1 ethanol/dichloromethane--10 mL", "ethanol--10 mL"]
ch12462 | Triazolium-Containing MOFs 415 (1.5 mL) and one drop of conc. HNO 3 . The mixture was heated at 858C for 3 days, and then allowed to cool to room temperature.The resulting crystals were washed with fresh DMF, dichloromethane, and then dried under vacuum to afford 12 as blue crystals (3 mg, 43 % based on the hydrate). Anal. Calc. for C 17 H 14 N 4 O 8 Cu 1½H 2 O): C 41.43, H 3.48, N 11.37. Found: C 41.39, H 3.30, N 11.19 %. n max (powder)/cm 1 3077s, 1605m, 1552m, 1379s. | [] | [] | ["C 17 H 14 N 4 O 8 Cu 1½H 2 O"] | [] | [] | [] | ["85 \n8C"] | ["3 days"] | ["DMF--1.5 mL", "conc. HNO 3--one drop", "dichloromethane--not specified"]
cplu.201300121 | EuIIIb: Yield= 0.38 g, 43 %; FTIR (KBr): n ˜ = 3410, 2930, 2850, 2380, 1540, 1430, 1250, 1160, 987, 864, 710, 602, 540 cm 1 ; elemental analysis calcd (%) for C 32 H 35 I 6 O 11 Eu: C 25.47, H 2.34; found: C 25.22, H 2.67. | [] | [] | ["EuIIIb"] | [] | [] | [] | [] | [] | []
s1600536811042188 | Experimental To a 25 ml Teflon-lined stainless steel autoclave was loaded Zn(NO 3 ) 2 .6H 2 O (149 mg, 0.5 mmol), 4-bromobenzoic acid (200 mg, 1 mmol), 1,2-bis(4-pyridyl)ethene (91 mg, 0.5 mmol), H 2 O (8 ml) and acetonitrile (8 ml). The autoclave was sealed and heated in an oven to 423 K for three days, and then cooled to ambient temperature at the rate of 5 K/h to form yellow crystals of (I). Yield: 238 mg (69% yield based on Zn). Anal. calcd. for C 28 H 21 Br 2 N 3 O 4 Zn: C, 48.83; H, 3.07; N, 6.10. Found: C, 50.05; H, 3.22; N, 6.37. | [] | [] | ["C 28 H 21 Br 2 N 3 O 4 Zn"] | ["Zn(NO 3 ) 2 .6H 2 O--149 mg, 0.5 mmol"] | [] | ["4-bromobenzoic acid--200 mg, 1 mmol", "1,2-bis(4-pyridyl)ethene--91 mg, 0.5 mmol"] | ["423 K"] | ["three days"] | ["H 2 O--8 ml", "acetonitrile--8 ml"]
b911100j | [NaY(bqdc) 1.5 (Ac)(H 2 O) 2 ] (8). Complex 8 was obtained by a procedure similar to that for 6 but using YCl 3 $6H 2 O (0.030 g, 0.1 mmol) instead of PrCl 3 $6H 2 O, with adding NaN 3 (0.052 g, 0.8 mmol) to afford good quality crystals. Although 8 could be obtained in the absence of NaN 3 , the crystal quality was poor. | [] | [] | ["[NaY(bqdc) 1.5 (Ac)(H 2 O) 2 ]", "NaN 3"] | ["YCl 3 $6H 2 O--0.030 g, 0.1 mmol"] | ["NaN 3--0.052 g, 0.8 mmol"] | ["bqdc--NaN", "Ac--NaN"] | [] | [] | ["H 2 O--NaN"]
cm9603821 | Reaction of ZnEt 2 with 2 equiv of HO(O)P(O t Bu) 2 . A 1.0 M solution of ZnEt 2 in hexane (0.85 mL, 0.85 mmol) was added to 20 mL of pentane, and the resulting solution was cooled to -40 °C. The dropwise addition of HO(O)P(O t Bu) 2 (0.36 g, 1.7 mmol) in pentane (25 mL) over 15 min yielded a clear solution. The reaction mixture was allowed to warm slowly to room temperature, and this resulted in the formation of a white precipitate. The reaction mixture was stirred for an additional 12 h. The reaction mixture was filtered to give a colorless solution which was evaporated under vacuum to afford a white solid. A 1 H NMR spectrum of this solid revealed the presence of a mixture of products containing 2 as the primary component. The precipitate formed in the reaction was identified as the polymer 1 (50% yield) by XRD and IR spectroscopy. | [] | [] | ["ZnEt 2", "HO(O)P(O t Bu) 2"] | ["ZnEt 2--1.0 M solution in hexane (0.85 mL, 0.85 mmol)"] | [] | ["HO(O)P(O t Bu) 2--0.36 g, 1.7 mmol"] | ["-40 \b0C", "room temperature"] | ["12 h"] | ["pentane--20 mL"]
cg401692e | [Co(1,4-bdc)(3-bpdb)(H 2 O) 2 ] n (3). Complex 3 was synthesized similary as 1, except that 1,3-H 2 bdc (16.6 mg, 0.1 mmol) and Zn(NO 3 ) 2 ·6H 2 O (29.7 mg, 0.1 mmol) were replaced with 1,4-H 2 bdc (16.6 mg, 0.1 mmol) and Co(NO 3 ) 2 ·6H 2 O (29.1 mg, 0.1 mmol), respectively. Red block crystals of 3 were obtained. Yield: 37.1 mg (79% based on Co II ). Elemental analysis (%): calcd for (C 20 H 18 CoN 4 O 6 ): C 51.18, H 3.87, N 11.94; Found: C 51.52, H 3.96, N 11.59. IR (KBr, cm −1 ): 3443 (br), 1634 (vs), 1500 (w), 1390 (vs), 1303 (w), 1194 (w), 1094 (w), 820 (w), 752 (m), 546 (m), 457 (w). | [] | [] | ["[Co(1,4-bdc)(3-bpdb)(H 2 O) 2 ] n", "C 20 H 18 CoN 4 O 6"] | ["Co(NO 3 ) 2 \n6H 2 O--29.1 mg, 0.1 mmol"] | [] | ["1,4-H 2 bdc--16.6 mg, 0.1 mmol", "3-bpdb--not specified"] | [] | [] | []
ic020494w | [MgTPP][TCNQF 4 ]‚3(1,2-C 6 H 4 Cl 2 ), 1b. MgTPP (31.9 mg, 0.0500 mmol) was dissolved with stirring in 15 mL of hot 1,2dichlorobenzene. The purple solution was filtered through a medium-frit funnel. To this was added a filtered solution of TCNQF 4 (13.8 mg, 0.0500 mmol) dissolved in 15 mL of hot 1,2dichlorobenzene in a 50 mL flask. The solution was allowed to sit overnight, and the resulting shiny purple crystals were collected via vacuum filtration and washed with 10 mL of 1,2-dichlorobenzene. TGA: 32.2% weight loss below 152 °C attributed to the solvent (x ) 2.95 1,2-C 6 H 4 Cl 2 ). IR (Nujol, ν CN ): 2212 (s), 2187 (m) cm -1 . | [] | ["overnight"] | ["[MgTPP][TCNQF 4 ]‚3(1,2-C 6 H 4 Cl 2 )", "MgTPP"] | ["MgTPP--31.9 mg, 0.0500 mmol"] | [] | ["TCNQF 4--13.8 mg, 0.0500 mmol"] | [] | [] | ["1,2dichlorobenzene--15 mL"]
ejic.202000308 | After ca. 15 min. almost all Ag 2 O had dissolved and the mixture was filtered through Celite. The filtrate deposited yellow needles suitable for X-ray diffraction after standing undisturbed for two days. A total of 0.030 g (23 %) yellow crystals could be isolated.These crystals were used for X-ray diffraction and NMR spectroscopic analysis.1 H NMR (CDCl 3 ): δ = 3.37 (s, 6 H, NMe 2 ), 7.37 (d, J = 8.7Hz,2H,C 6 H 4 ), 8.19 (d, J =8.6Hz,2H,C 6 H 4 ).13 C NMR (CDCl 3 ): δ = 41.69 (NMe 2 ), 122.35 (C 6 H 4 ), 124.76 (C 6 H 4 ), 143.54 (CNO 2 ), 147.33 (ipso-C 6 H 4 ), 179.95 (CS). Elemental analyses calcd. for C 9 H 10 N 3 O 2 SAg (287.1): C 32.55, H 3.03, N 12.65; found C 32.39, H 3.13, N 12.72 %. | [] | ["two days"] | ["Ag(NMe 2 )(2,2'-bipyridine)"] | ["Ag 2 O--NaN"] | [] | ["2,2'-bipyridine--NaN"] | [] | ["15 min"] | []
cg800337b | {[Cu(R,R-chxn) 2 ][Ni(CN) 4 ]} ∞ (3). Complex 3 was obtained as a purple powder by heating compound 2 to 110 °C, using thermogravimetric analysis. Elemental analysis (%) calculated for C 16 H 28 N 8 CuNi: C, 42.27; H, 6.21; N, 24.64, found C, 42.26; H, 6.36; N, 24.26%. | [] | [] | ["{[Cu(R,R-chxn) 2 ][Ni(CN) 4 ]} ∞", "C 16 H 28 N 8 CuNi"] | [] | [] | [] | ["110 °C"] | [] | []
s0022-2860(03)00416-2 | 1 HNMR (DMSO-d 6 ): d 2.32 (s, 12H, CH 3 ), 6.93 (s, 2H, ArH), 3.10 (t, 4H, –SCH 2 –), 1.65– 1.72 (m, 4H, – SCCH 2 –), 1.51– 1.54 (m, 2H, – CCCH 2 CC–).[Ag 2 L 2 (NO 3 ) 2 ] 1 2. Colorless single crystals 2 suitable for X-ray analysis was obtained by the similar method used for 1. Yield: 73% (based on AgNO 3 ). Anal. Found: C, 30.89; H, 3.34; N, 12.13.Calcd for C 18 H 26 Ag 2 N 6 O 6 S 2 : C, 30.78; H, 3.73; N, 11.97. IR (KBr pellet, cm 21 ): 2937m, 2921m, 2856w, 1582s, 1533s, 1435s, 1352vs, 1252s, 1197w, 1029m, 890w, 762w, 732w, 546w. | [] | [] | ["[Ag 2 L 2 (NO 3 ) 2 ] 1", "C 18 H 26 Ag 2 N 6 O 6 S 2"] | [] | [] | [] | [] | [] | []
j.ica.2010.01.043 | 2.2.3. [Cu 2 (L 2 ) 4 (2,2 0 -bipy) 2 ](3) HL 2 (0.1 mmol), 2,2 0 -bipy (0.1 mmol) and CuCl 2 2H 2 O (0.2 mmol) were dissolved in CH 2 Cl 2 /CH 3 OH mixed solution (v/ v = 1:1, 10 mL). The solution was stirred and ﬁltered, and the ﬁltrate was kept at room temperature. After several days single crystals suitable for X-ray analysis were obtained by slow evaporation of the solvent. Yield: 40% based on HL 2 . Anal. Calc. for C 84 H 56 N 8 Cu 2 O 8 H 2 O: C, 69.60; H, 4.04; N, 7.73. Found: C, 69.74; H, 4.03; N, 7.55%. IR (KBr pellet, cm 1 ): 3329br, 1644s, 1587s, 1547m, 1494m, 1475w, 1446m, 1350s, 1306s, 1062w, 1030w, 809w, 769s, 730w, 691m, 649m, 515w, 421w. | [] | ["several days"] | ["[Cu 2 (L 2 ) 4 (2,2 0 -bipy) 2 ]", "HL 2"] | ["CuCl 2 \n2H 2 O--0.2 mmol"] | [] | ["HL 2--0.1 mmol", "2,2 0 -bipy--0.1 mmol"] | ["room temperature"] | [] | ["CH 2 Cl 2 /CH 3 OH--v/v = 1:1, 10 mL"]
cg100245a | {[Eu III Ag I (Hbidc)(bidc)(ox) 0.5 (H 2 O)] 3 H 2 O} n (2). Yield: 80% based on Eu. Anal. Calcd for C 19 H 13 AgN 4 EuO 12 : C, 30.38; H, 1.74; N, 7.54%. Found: C, 30.43; H, 1.73; N, 7.47%. IR frequencies (KBr, cm -1 , Figure S4, Supporting Information). | [] | [] | ["{[Eu III Ag I (Hbidc)(bidc)(ox) 0.5 (H 2 O)] 3 H 2 O} n", "C 19 H 13 AgN 4 EuO 12"] | [] | [] | [] | [] | [] | []
j.molstruc.2016.12.075 | The reactions were carried out with zinc nitrate, sdi and malonic acid under different acidicity. Insoluble precipitate was obtained when the methanol solution of precursors was made under alkaline condition. It may attribute to the fact that malonic acid deprotonated completely at the base condition and the self-assembly reaction took place too fast to grow crystals. To overcome such difﬁculty, the reaction was carried out under acidic condition (pH ¼ 6.0) and we obtained crystalline 3. When the parallel reaction was run except for lower pH (5.0), crystals of 2 were isolated. | [] | [] | [] | ["zinc nitrate--NaN"] | [] | ["sdi--NaN", "malonic acid--NaN"] | [] | [] | ["methanol--NaN"]
s12039-017-1383-2 | Yield: 0.298 g (72%). Anal. Calc. for C 16 H 10 N 8 Cd (1): C, 45.0; H, 2.4; N, 26.3%. Found: C, 44.8; H, 2.3; N, 26.2%.IR (KBr, cm −1 ): ν (C=N) 1639, 1594; ν as + ν s (C ≡ N) 2289; ν as (C ≡ N) 2239; ν s (C ≡ N) 2167; ν as (C-N) 1346; ν s (C-N) 952; ν (N-H) 3456. UV-Vis (λ max , nm): 272. | [] | [] | ["C 16 H 10 N 8 Cd"] | [] | [] | [] | [] | [] | []
chem.201002858 | Synthesis of 4: Compound 1 (1.86 g, 10 mmol) and KOH (2.44 g, 20 mmol) were suspended in absolute ethanol (50 mL). Hydrazine hydrate (2 mL, 100%) was added and the solution was refluxed for 10 h. | [] | [] | ["Compound 1"] | [] | ["KOH--2.44 g, 20 mmol", "Hydrazine hydrate--2 mL, 100%"] | [] | ["reflux"] | ["10 h"] | ["absolute ethanol--50 mL"]
j.molstruc.2011.05.013 | Calc. for C 28 H 38 CdN 4 O 11 1: C, 46.77; H, 5.33; N, 7.79% Found: C, 46.11; H, 4.97; N, 7.29%. IR (cm 1 ): 3300 (w, br), 2995 (m), 1638 (s), 1603 (s), 1557 (m), 1471 (m), 1439 (m), 1417 (w), 1366 (m), 1324 (w), 1286 (s), 1262 (s), 1218 (m), 1164 (m), 1130 (w), 1079 (w), 1052 (m), 1026 (m), 1005 (s), 965 (m), 906 (m), 872 (m), 831 (w), 759 (w), 670 (w). | [] | [] | ["C 28 H 38 CdN 4 O 11 "] | [] | [] | [] | [] | [] | []
j.jinorgbio.2019.110801 | 2.3.1.11. [Cu(IDA)(9Meade)(H 2 O) 2 ]·3H 2 O (11). In two weeks, needlelike blue crystals were collected for XRD purposes. Yield is ca. 80–85%. | [] | [] | ["[Cu(IDA)(9Meade)(H 2 O) 2 ]·3H 2 O", "Cu(IDA)(9Meade)(H 2 O) 2 "] | [] | [] | [] | [] | ["two weeks"] | []
cg200095c | Synthesis of H 4 L(γ-Mo 8 O 26 ) 3 2H 2 O (1). A mixture of (NH 4 ) 6 Mo 7 O 24 3 4H 2 O (0.124 g, 0.1 mmol), L (0.044 g, 0.1 mmol), Cu(NO 3 ) 2 3 3H 2 O (0.072 g, 0.3 mmol), and H 2 O (12 mL) was adjusted to pH ≈ 1with HNO 3 (1M) and NaOH (1M), stirred for 0.5 h, and then transferred and sealed in a 18 mL Teflon-lined stainless steel container, which w as heated at 170 °C for 72 h and then cooled to room temperature at a rate of 10 °C 3 h 1 .Yellow crystals of 1 were collected in 48% yield based on Mo. Elemental analyses calcd for C 28 H 32 Mo 8 N 6 O 28 (1668.12): C, 20.16; H, 1.93; N, 5.04. | [] | [] | ["H 4 L(γ-Mo 8 O 26 ) 3 2H 2 O (1)"] | ["(NH 4 ) 6 Mo 7 O 24 3 4H 2 O--0.124 g, 0.1 mmol", "Cu(NO 3 ) 2 3 3H 2 O--0.072 g, 0.3 mmol"] | ["HNO 3--1M", "NaOH--1M"] | ["L--0.044 g, 0.1 mmol"] | ["170 \nC"] | ["72 h"] | ["H 2 O--12 mL"]
c4qi00218k | Preparation of 4a, 5a, 9a and 10a After immersing in CH 3 OH for 3 days with the soaking solution being replaced every 6 h, the solvent-exchanged samples of 4a, 5a, 9a and 10a for 4, 5, 9 and 10 were evacuated at 60 °C for 1 h and then at 120 °C for over 3 h. | ["60 \nC, 120 \nC"] | ["1 h, over 3 h"] | [] | [] | [] | [] | [] | ["3 days"] | []
cg201118x | Synthesis of [Cd(HL6) 2 (biim-4)] (10). The preparation of 10 was similar to that of 2 except that H 2 L6 (21.7 mg, 0.1 mmol) was used instead of H 2 L1. Colorless crystals of 10 were collected in a 45% yield based on Cd(II). Anal. Calcd for C 24 H 22 N 4 O 6 Br 2 Cd (M r = 734.68): C, 39.23; H, 3.02; N, 7.62. Found: C, 39.37; H, 3.22; N, 7.74. IR data (KBr, cm 1 ): 3135 (m), 2949 (w), 1622 (m), 1588 (s), 1565 (m), 1468 (s), 1425 (s), 1358 (m), 1336 (m), 1246 (m), 1110 (m), 1087 (m), 1034 (w), 940 (m), 824 (m), 782 (m), 749 (m), 699 (m), 655 (m), 626 (m). | [] | [] | ["[Cd(HL6)2(biim-4)]", "C24H22N4O6Br2Cd"] | [] | [] | ["H2 L6--21.7 mg, 0.1 mmol"] | [] | [] | []
j.molstruc.2007.04.027 | The resulting mixture was left at room temperature. Yellow crystals suitable for X-ray diﬀraction were formed in 46% yield two weeks later. Anal. Calcd for C 14 H 12 IN 2 O 6 SZn (%): C, 31.81; H, 2.29; N, 5.30. Found: C, 31.78; H, 2.27; N, 5.28. IR (KBr)/cm 1 : 3378w, 1604m, 1571m, 1496s, 1457s, 1392m, 1332m, 1200s, 1042s, 813m, 698m, 611m. | [] | [] | ["Zn(C 7 H 6 IN 2 O 3 S)"] | ["NaN--NaN"] | [] | ["C 7 H 6 IN 2 O 3 S--NaN"] | [] | ["two weeks"] | ["NaN--NaN"]
ejic.201000578 | Colourless prism-shaped crystals of 1 and pale-yellow block-shaped crystals of 2 suitable for XRD were obtained simultaneously. The mixture of crystals was washed with distilled water, dried in air, and then separated manually. Yield: 29 mg (11 % based on Zn) for 1.C 18 H 13 N 9 O 3 Zn 2 (534.11): calcd. C 40.47, H 2.44, N 23.61; found C 40.38, H 2.40, N 23.72. IR (KBr): ν ˜ = 3391 (br.), 3368 (w), 2079 (s), 1617 (s), 1597 (s), 1572 (s), 1516 (m), 1474 (m), 1442 (s), 1412 (s), 1378 (s), 1316 (m), 1248 (w), 1157 (w), 1023 (s), 933 (w), 765 (s), 753 (s), 734 (s), 690 (m), 653 (m), 606 (w), 548 (s), 470 (m), 415 (m) cm –1 . Yield: 268 mg (56% based on Zn) for 2.C 18 H 20 N 6 O 6 Zn (481.79): calcd. C 44.87, H 4.15, N 17.43; found C 45.22, H 4.03, N 17.24. IR (KBr): ν ˜ = 3231 (br), 1607 (m), 1597 (m), 1577 (m), 1549 (s), 1506 (m), 1474 (m), 1443 (s), 1416 (s), 1315 (m), 1247 (w), 1220 (w), 1159 (m), 1024 (w), 893 (w), 763 (s), 735 (s), 653 (m), 410 (m) cm –1 . | [] | [] | ["C 18 H 13 N 9 O 3 Zn 2", "C 18 H 20 N 6 O 6 Zn"] | [] | [] | [] | [] | [] | []
ejic.201101197 | trans-[Pt(ma) 2 (pz) 2 ]AgNO 3 (3): Compound 1d (782 mg, 2 mmol) was suspended in water (10 mL) and warmed to solubilize 1d somewhat. AgNO 3 (601 mg, 3.54 mmol) was added to result in the formation of a white precipitate and a drop in pH to around 4. The mixture was heated to 60 °C, then the precipitate was filtered off, washed with a small amount of water, and dried in air (146 mg; 13%). C 8 H 16 AgN 7 O 3 Pt (561.27): calcd. C 17.11, H 2.88, N 17.47; found C 17.1, H 2.8, N 17.4. From the filtrate, after concentration to a volume of 3 mL, crystals of 2 were isolated after one day (757 mg, 43%). They were identified by X-ray crystallography. | [] | ["one day"] | ["trans-[Pt(ma) 2 (pz) 2 ]AgNO 3"] | ["AgNO 3--601 mg, 3.54 mmol"] | [] | ["ma--782 mg, 2 mmol", "pz--NaN"] | ["60 \nC"] | [] | ["water--10 mL"]
c2ra20569f | Preparation of compounds {Ca 2 (H 2 O) 4 [(NO 3 ),Q*[5]]} 2 (NO 3 ) 6 ?26H 2 O (1). Q*[5] (0.055 g, 0.05 mmol) and Ca(NO3)2 (0.036 g, 0.15 mmol) were dissolved in 10.0 mL distilled water with stirring at room temperature.Then the mixture was transferred and sealed in a 25 mL Teflonlined stainless steel container. The container was heated to 130 uC and held at that temperature for 60 h, and was then cooled to 100 uCatarateof3uCh 21 and held for 26 h, followed by further cooling to 30 uC at a rate of 5 uCh 21 .After the solution was transferred into an open beaker, the solution was slowly evaporated (one week), giving colorless crystals of 1 in 50% yield. Anal. Calcd. (Found) for 1: C, 34.60 (34.71), N, 19.37 (19.46), H, 5.46 (5.53). | ["100 \nC"] | ["26 h"] | ["{Ca 2 (H 2 O) 4 [(NO 3 ),Q*[5]]} 2 (NO 3 ) 6 ?26H 2 O"] | ["Q*[5]--0.055 g, 0.05 mmol", "Ca(NO3)2--0.036 g, 0.15 mmol"] | [] | [] | ["130 \nC"] | ["60 h"] | ["distilled water--10.0 mL"]
j.ica.2006.06.029 | Found: C, 73.64, H, 7.86; N, 1.82%. EI/MS m/z (%): 885.0 (100) [M] + , 870.5 (5.67) [M  CH 3 ] + . IR (Nujol [cm 1 ]): 1601 w, 1308 m, 1269 m, 1209 s, 1123 m, 1110 w, 1030 w, 986 w, 936 w, 920 m, 871 m, 850 m, 823 m, 754 w, 694 w, 674 w, 586 w, 560 s, 523 w, 464 m, 427 w. | [] | [] | [] | [] | [] | [] | [] | [] | []
j.ica.2003.12.039 | { [Zn(HL1) 2 ]  2H 2 O } n (1) ZnCl 2  H 2 O (68.14 mg, 0.5 mmol) was added to a solution of H 2 L1 (134.5 mg, 0.5 mmol) and KOH (0.5 mmol) in water (25 ml), resulting in a solution of pH 5.Orange crystals of {[Zn(HL1) 2 ]  2H 2 O} n suitable for Xray analysis were obtained by slow evaporation at the air during 24 h. Anal. Calc. for ZnC 20 H 32 N 10 O 10 :C, 37.65; H, 5.02; N, 21.96. Found: C, 37.51; H, 5.08; N, 21.87%. | [] | [] | ["{ [Zn(HL1) 2 ] ? 2H 2 O } n", "ZnC 20 H 32 N 10 O 10"] | ["ZnCl 2 ? H 2 O--68.14 mg, 0.5 mmol"] | ["KOH--0.5 mmol"] | ["H 2 L1--134.5 mg, 0.5 mmol"] | [] | ["24 h"] | ["water--25 ml"]
c5dt01463h | FT-IR (cm −1 ): 2937(w), 1605(m), 1580(m), 1543(m), 1490(w), 1433(m), 1373(m), 1298(w), 1234(m), 1183(m), 1160(w), 1078(s), 977(w), 932(m), 871(w), 853(w), 771(m), 740(m), 687(m), 651(w), 621(s), 579(m), 556(m), 536(m), 524(m), 519(s). Elemental analysis (%) calculated (found) for C 79 H 80 Cl 4 N 12 O 43 Cu 10 (1·5MeOH): C 35.63 (35.27), H 3.03 (2.89), N 6.31 (6.59). | [] | [] | ["C 79 H 80 Cl 4 N 12 O 43 Cu 10 (1·5MeOH)"] | [] | [] | [] | [] | [] | []
1747519819893290 | Preparation of [Co(Titpe) (bcpf)·(DMF)]·(H 2 O) 2 ·(DMF) CoCl 2 ·6H 2 O (0.04 mmol, 0.0097 g), Titpe (0.01 mmol, 0.0059 g), 4,4′-H 2 bcpf (0.02 mmol, 6.1 mg), DMF (2.0 mL), and H 2 O (1.0 mL) were mixed in a 20 mL Teflon-lined vessel and then heated to 90°C for 48 h. Colorless crystals of the compound were obtained at a yield of 51% based on Figure 2. Photoluminescence (PL) spectra of Titpe (black); Compound 1 (red). | [] | [] | ["[Co(Titpe) (bcpf)·(DMF)]·(H 2 O) 2 ·(DMF)"] | ["CoCl 2 ·6H 2 O--0.04 mmol, 0.0097 g"] | [] | ["Titpe--0.01 mmol, 0.0059 g", "4,4′-H 2 bcpf--0.02 mmol, 6.1 mg"] | ["90°C"] | ["48 h"] | ["DMF--2.0 mL", "H 2 O--1.0 mL"]
zaac.201500094 | Synthesis of 3 and 4: BMIm-CN (63 mg, 0.38 mmol) was dissolved in ethanol (0.5 mL) in a small vial. This vial was placed in a flask containing a blue solution of cupric acetate dihydrate (76 mg, 0.19 mmol, dimer) in ethanol (10 mL). The arrangement was carefully layered with ethanol until both solutions were connected (1–2 mm above the top edge of the vial). After standing undisturbed for 3 d, the solution turned green and yellowish green crystals of 3 were deposited (18 mg, 46 % yield with regard to cyanide). The crystals were separated from the supernatant by decantation and dried in vacuo. The supernatant was concentrated until crystallization commences and then left undisturbed overnight. The resulting green crystals of 4 were again isolated by decantation and dried in vacuo.3: Mp. 128 °C (dec.). IR (ATR): ν ˜ = 3152 (w), 3100 (w), 2958 (m), 2919 (w), 2896 (w), 2859 (w), 2307 (w), 2249 (w), 2177 (m, ν CN ), 2142 (sh, ν CN ), 2122 (s, ν CN ), 1568 (m, ν as; NCN ), 1444 (w), 1384 (w), 1354 (w), 1337 (w), 1311 (w), 1241 (w), 1165 (m, δ NC(H)N ), 1090 (m, δ C(H)C(H) ), 1060 (w), 1044 (m), 983 (w), 950 (w), 929 (w), 878 (w), 833 (w), 748 (w), 696 (w), 649 (w), 619 (w) cm –1 . | [] | [] | ["3", "4"] | [] | [] | ["BMIm-CN--63 mg, 0.38 mmol", "cupric acetate dihydrate (dimer)--76 mg, 0.19 mmol"] | [] | ["3 d"] | ["ethanol--0.5 mL"]
cg200961a | Synthesis of [Cd(bmb)(p-phda)] n (3). Thesamesynthetic method as that for 1 was used except that o-H 2 phda was replaced by p-H 2 phda (38.8 mg, 0.2 mmol). Yield: 62% (based on Cd). Anal. Calcd for C 34 H 30 N 4 O 4 Cd (%): C, 60.86; H, 4.51; N, 8.35. Found: C, 60.91; H, 4.62; N, 8.39. IR (KBr, cm 1 ): 3056(w), 3020(m), 2968(w), 2929(w), 1917(w), 1577(s), 1553(s), 1510(m), 1453(m), 1382(s), 1286(s), 1227(m), 1159(m), 1088(w), 1013(w), 990(m), 928(m), 859(m), 746(s), 720(m), 665(w), 635(m), 580(m), 469(m), 433(m). | [] | [] | ["[Cd(bmb)(p-phda)] n", "C 34 H 30 N 4 O 4 Cd"] | [] | [] | ["p-H 2 phda--38.8 mg, 0.2 mmol"] | [] | [] | []
j.poly.2006.03.013 | 2.2. Synthes is of [Zn(4,4 0 -bipy) 2 (H 2 O) 4 ](ClO 4 ) 2 Æ 2(4,4 0 bipy) (1), [Zn 3 (4,4 0 -bipy) 4 (OAc) 4 ](ClO 4 ) 2 Æ 2(H 2 O) (2), and [Zn 3 (4,4 0 -bipy) 3 (OAc) 4 (H 2 O) 2 ](ClO 4 ) 2 Æ (H 2 O) (3) A solution was prepared by dissolving 741 mg of Zn(ClO 4 ) 2 Æ 6H 2 O (2.0 · 10 3 mol) in 10 mL of water contained within a Teﬂon canister. Addition of 934 mg of 4,4 0 -bipyridine (6.0 · 10 3 mol) and 2 mL of absolute ethanol produced in a white suspension. The Teﬂon canister was sealed within a homemade, stainless steel, hydrothermal autoclave, purged with argon gas, and heated to 150 C for 5 days. The container was subsequently cooled to room temperature over a period of 24 h without any speciﬁc control over the rate of cooling. From this reaction mixture, colorless plates of 1 were obtained as the majority product and colorless needles of 2 and 3 crystallized as the minority products. The crystals were washed with water before further characterization. The composition of the products was determined by X-ray structure analysis. | [] | ["24 h"] | ["[Zn(4,4 0 -bipy) 2 (H 2 O) 4 ](ClO 4 ) 2 Æ 2(4,4 0 bipy)", "[Zn 3 (4,4 0 -bipy) 4 (OAc) 4 ](ClO 4 ) 2 Æ 2(H 2 O)", "[Zn 3 (4,4 0 -bipy) 3 (OAc) 4 (H 2 O) 2 ](ClO 4 ) 2 Æ (H 2 O)"] | ["Zn(ClO 4 ) 2 Æ 6H 2 O--741 mg, 2.0 · 10 3 mol"] | [] | ["4,4 0 -bipyridine--934 mg, 6.0 · 10 3 mol"] | ["150 C"] | ["5 days"] | ["water--10 mL", "absolute ethanol--2 mL"]
j.ica.2010.12.048 | Then aqueous NH 3 solution (0.5 ml, 25%) was dropped into the mixture to give a clear colorless solution. The resultant solution was allowed slowly to evaporate in darkness at room temperature for several weeks to give colorless block crystals of 1. The crystals were washed by deionized water and dried in air. Yield: ca. 55% based on Ag. Elemental analysis: Anal. Calc. for Ag 3 C 14 H 16 N 7 O 6 :C, 23.96; H, 2.30; N, 13.97. Found: C, 23.90; H, 2.22; N, 14.01%. Selected IR peaks (KBr, cm 1 ): 3405 (s), 3250 (w), 3119 (w), 1674 (s), 1594 (m), 1520 (m), 1384 (s), 1350 (m), 1326 (m), 1265 (w), 1143 (w), 1110 (w), 994 (w), 814 (w), 741 (w), 661 (w), 491(m). | [] | ["several weeks"] | ["Ag 3 C 14 H 16 N 7 O 6"] | [] | [] | [] | [] | [] | ["aqueous NH 3 solution--0.5 ml, 25%"]
b603764j | 5: A mixture of Lawesson’s reagent 606 mg (1.5 mmol) and KO t Bu 336 mg (3.0 mmol) was dissolved in 10 mL THF. The light yellow (almost colorless) solution was stirred overnight at room temperature and then the solution was layered with 50 mL hexane. Storage of the solution at room temperature for 4 days produced colorless crystals of 5; 0.84 g, yield 72%, mp ∼120 ◦ C (decomp.). Found: C, 46.35; H, 6.02. C 15 H 24 KO 3 PS 2 requires C, 46.61; H, 6.26%; m max /cm −1 (KBr) 2970s, 2840s (OCH 3 ), 1591s, 1493s (P–C), 1230s, 1096s, 678s br (P = S); d H (400 MHz; CDCl 3 ; 25 ◦ C) 1.49 (9H, s, OC(CH 3 ) 3 ), 1.79 (4H, m, 2 × OCH 2 CH 2 ), 3.64 (4H, m, 2 × OCH 2 CH 2 ), 3.77 (3H, s, OCH 3 ), 6.76 (2H, m, ArH), 8.13 (2H, m, ArH); d P (162 MHz; CDCl 3 ;25 ◦ C; 65% H 3 PO 4 ) 96.6. | [] | [] | ["Lawesson’s reagent"] | ["KO t Bu--336 mg, 3.0 mmol"] | [] | [] | ["room temperature"] | ["overnight", "4 days"] | ["THF--10 mL", "hexane--50 mL"]
s11243-012-9582-7 | Synthesis of [Ag 2 (bpe) 2 (da)]4H 2 O(2) Synthesis of block-like colorless crystals of (2) (yield 66% based on AgNO 3 ) followed the same procedure as for (1) except that H 2 bdc was replaced with H 2 da. Anal. Calcd. for C 38 H 40 Ag 2 N 4 O 8 (%): C, 50.9; H, 4.5; N, 6.3. Found: C, 51.1; H, 4.5; N, 6.3. IR (KBr)/cm -1 : 3450, 3038, 1767, 1607, 1559, 1499, 1455, 1430, 1384, 1223, 1072, 1012, 991, 830, 775, 546.Synthesis of [Ag 4 (bpe) 3 (bptc)]9H 2 O(3) Synthesis of block-like colorless crystals of (3) (yield 62% based on AgNO 3 ) followed the same procedure as for (1) except that H 2 bdc was replaced with H 4 bptc. Anal. | [] | [] | ["[Ag 2 (bpe) 2 (da)]\n4H 2 O", "[Ag 4 (bpe) 3 (bptc)]\n9H 2 O"] | ["AgNO 3--not specified"] | [] | ["H 2 bdc--not specified", "H 2 da--not specified", "H 4 bptc--not specified"] | [] | [] | []
j.ica.2015.05.018 | 2.2. Synthesis of compounds 2.2.1. {[Na 2 Gd 2 (bpdc) 4 (H 2 O) 2 ]3H 2 O} n (1) A mixture of Gd(NO 3 ) 3 6H 2 O (0.023 g, 0.05 mmol), H 2 bpdc (0.024 g, 0.10 mmol) in distilled water (10 mL) that adjusted the pH value to 5.5 with 0.5 mol L 1 NaOH aqueous solution was placed in a Teﬂon-lined stainless steel vessel (25 mL), heated to 160 °C for 72 h and then cooled to room temperature at a rate of 5 °C/h. The colorless crystalline product of 1 was obtained (yield: 35% based on H 2 bpdc). Elemental analysis: Anal. Calc. for C 48 H 34 N 8 O 21 Na 2 Gd 2 : C, 40.17; N, 7.81; H, 2.39. Found: C, 40.39; N, 7.67; H, 2.46%. IR (KBr, cm 1 ): 3481 (w), 3094 (w), 1633 (vs), 1462 (s), 1409 (s), 1375 (vs), 1314 (s), 1273 (s), 1195 (s), 1161 (s), 1091 (s), 1016 (s), 911 (m), 855 (m), 778 (vs), 704 (m), 676 (s), 642 (s), 478 (m), 426 (m).2.2.2. 2{[Na 2 Tb 2 (bpdc) 4 (H 2 O) 2 ]3H 2 O} n (2) The preparation of 2 was similar to that of 1 except that Tb(NO 3 ) 3 6H 2 O (0.023 g, 0.05 mmol) was used instead of Gd(NO 3 ) 3 6H 2 O. The colorless crystals of 2 were obtained, yield: 37% based on H 2 bpdc. Elemental analysis: Anal. Calc. for C 48 H 34 N 8 O 21 Na 2 Tb 2 : C, 40.13; N, 7.80; H, 2.39. Found: C, 40.26; N, 7.54; H, 2.46%. IR (KBr, cm 1 ): 3418 (w), 3095 (w), 1636 (vs), 1473 (s), 1410 (s), 1315 (vs), 1274 (s), 1195 (s), 1161 (s), 1091 (s), 1017 (s), 913 (m), 856 (m), 779 (vs), 705 (m), 676 (s), 619 (s), 480 (m), 426 (m). | [] | [] | ["{[Na 2 Gd 2 (bpdc) 4 (H 2 O) 2 ]?3H 2 O} n", "{[Na 2 Tb 2 (bpdc) 4 (H 2 O) 2 ]?3H 2 O} n"] | ["Gd(NO 3 ) 3 ?6H 2 O--0.023 g, 0.05 mmol", "Tb(NO 3 ) 3 ?6H 2 O--0.023 g, 0.05 mmol"] | ["0.5 mol L ?1 NaOH aqueous solution--adjusted the pH value to 5.5"] | ["H 2 bpdc--0.024 g, 0.10 mmol"] | ["160 \nC", "N/A"] | ["72 h", "72 h"] | ["distilled water--10 mL"]
acs.inorgchem.7b02927 | [fac-Mn(CO) 3 ( Ts L)](OTf) (6). A mixture of 0.200 g (0.320 mmol) of 2a and 0.088 g (0.320 mmol) of Mn(CO) 5 Br gave 0.165 g (79%) of 6 as a yellow solid. X-ray-quality single crystals were grown by diﬀusion of a layer of 3 mL of hexanes into a CH 2 Cl 2 solution (1.5 mL, 0.014 M) or layering 5 mL of Et 2 O onto a CH 3 CN solution (1.4 mL, 0.03 M). Mp: 144 °C (dec). Anal. Calcd (found) for C 21 H 16 N 6 F 3 MnO 8 S 2 : C, 38.42 (38.46); H, 2.46 (2.61); 12.80 (12.57). IR (ATR, cm −1 ): ν CO 2045, 1933; tosyl, 1396 (ν as ,SO 2 ), 910 (ν S−N ); triﬂate (s to vs), 1250 (ν as ,SO 3 ), 1159 (ν as ,CF 3 ), 1020 (ν s ,SO 3 ), 625 (δ s ,SO 3 ). | [] | [] | ["fac-Mn(CO) 3 (TsL)(OTf)"] | ["Mn(CO) 5 Br--0.088 g (0.320 mmol)"] | [] | ["2a--0.200 g (0.320 mmol)"] | [] | [] | ["hexanes--3 mL", "CH 2 Cl 2 --1.5 mL, 0.014 M", "Et 2 O--5 mL", "CH 3 CN--1.4 mL, 0.03 M"]
j.jpba.2020.113444 | Then the hybrid solution was performed the same conditions (the synthesis of complex 2).Colorless block crystals were collected.Yield of 61 % (based on Zn).Anal.(%) calcd.for C 33 H 22 N 4 O 8 Zn: C, 59.34; H, 3.32; N, 8.39.Found: C, 59.1; H, 3.1; N, 8.1.IR (KBr pellet, cm −1 ): 3141 (w), 3074 (w), 1719 (vs), 1617 (m), 1578 (vs), 1524 (vs), 1501 (m), 1456 (s), 1402 (s), 1383 (vs), 1309 (w), 1277 (vs), 1232 (vs), 1203 (s), 1127 (m), 1107 (m), 1066 (s), 1006 (w), 973 (m), 947 (w), 902 (w), 864 (m), 832 (m), 787 (m), 768 (m), 733 (w), 720 (w), 691 (s), 656 (s), 595 (w), 576 (w), 537 (m), 518 (w), 502 (w). | [] | [] | ["complex 2", "C 33 H 22 N 4 O 8 Zn"] | ["Zn--NaN"] | [] | [] | [] | [] | []
1521-3765(20020816)8:16<3586::aid-chem3586>3.0.co;2-k | These crystals were collected and dried in vacuo for 2 hours. Yield: 78%; elemental analysis calcd (%) for C 24 H 18 CoN 8 O 2 S 2 (573.52): C 50.26, H 3.16, N 19.54; found C 49.70, H 3.31, N 19.83.X-ray crystal analysis: A single crystal of 2 was mounted on a glass fiber and coated with epoxy resin, and those for other compounds were sealed in a glass capillary. For each compound, X-ray data collection was carried out on a Rigaku Mercury diffractometer with graphite monochromated Mo Ka radiation (l  0.71069 ä) and a CCD two-dimensional detector. The size of the unit cells were calculated from the reflections collected on the setting angles of seven frames by changing w by 0.58 for each frame. Two different c settings were used and w were changed by 0.58 per frame. Intensity data were collected in 480 frames with a w scan width of 0.58. Empirical absorption correction by using REQABA [83] was performed for all data. | [] | ["2 hours"] | ["Co(bmb)(hmph)"] | [] | [] | [] | [] | [] | []
c3ce27020c | {[Tb(HL 2 )(H 2 O)](H 2 O) 2 } n (4) A mixture of Tb(NO 3 ) 3 ?6H 2 O (0.5 mmol), H 4 L2 (0.5 mmol) and H 2 O (10 ml) was adjusted to pH = 2.0 with a 1 M HCl solution. | [] | [] | ["{[Tb(HL 2 )(H 2 O)](H 2 O) 2 } n"] | ["Tb(NO 3 ) 3 ?6H 2 O--0.5 mmol"] | ["1 M HCl solution--adjust to pH = 2.0", "H 2 O--10 ml"] | ["H 4 L2--0.5 mmol"] | [] | [] | ["H 2 O--10 ml"]
acs.inorgchem.6b02933 | The reaction aﬀorded 0.227 g (76%) of a green solid. Single crystals suitable for X-ray studies were grown by the vapor diﬀusion of Et 2 O into 1 mL acetonitrile solutions of 9 and yielded two lattice solvates, 9· 1.5CH 3 CN and 9·2CH 3 CN. Anal. Calcd (Found) for C 40 H 36 Cl 4 Cu 2 N 16 O 12 : C, 39.98 (39.61); H, 3.02 (2.96); N, 18.65 (18.30). MS ESI(+) m/z (rel % abund) [assgn]: 1101 (1) [Cu 2 (L m ) 2 Cl(ClO 4 ) 2 ] + , 1002 (1) [Cu 2 (L m ) 2 Cl(ClO 4 )+H] + , 967 (1) [Cu(L m ) 2 (ClO 4 )] + , 903 (2) [Cu 2 (L m ) 2 Cl] + , 838 (10) [Cu(L m ) 2 Cl] + , 803 (19) [Cu(L m ) 2 ] + , 433 (100) [Cu(L m )] + , 300 (35) [Cu 2 (L m ) 2 Cl] 3+ . | [] | [] | ["C 40 H 36 Cl 4 Cu 2 N 16 O 12"] | [] | [] | [] | [] | [] | ["Et 2 O--vapor diﬀusion", "acetonitrile--1 mL"]
c4dt03687e | Preparation of [Cd 8 S(SPh) 14 (DMF)(bpy)] n (2) Cluster 1 (80 mg, 0.03 mmol) and bpy (16 mg, 0.1 mmol) was mixed and dissolved in 3 mL of DMF. The mixture was then stirred and heated to 100 °C for 24 h. By a slow evaporation of the pale yellow filtration, yellow crystals of 2 were obtained within two weeks. Yield: 55 mg (65% based on 1). Anal. Calcd for C 100 H 90 N 4 O 2 S 15 Cd 8 : C, 43.52; H, 3.29; N, 2.03. Found: C, 43.63; H, 3.27; N, 2.05. IR (cm −1 ): ν (C–H) 3069 (w), ν (CvO) 1644 (s), ν (CvN) 1596 (w), 1528 (w), ν (C–S) 683 (s).Photocatalysis measurement The photocatalytic activities of cluster 1 and CP 2 were evaluated regarding the degradation of Rhodamine B (RhB) and methylene blue (MB) in aqueous solution under visible light irradiation. A 250 W incandescent lamp was used as a visible light source. Typically, 20 mg of 1 or 2 were dispersed in 10 mL of aqueous dye solution (4.18 × 10 −5 M). These suspensions were irradiated by light during stirring. Aliquots of 1 mL were withdrawn at an interval of 30 min during the irradiation. | [] | ["two weeks"] | ["[Cd 8 S(SPh) 14 (DMF)(bpy)] n", "C 100 H 90 N 4 O 2 S 15 Cd 8"] | ["Cluster 1--80 mg, 0.03 mmol"] | [] | ["bpy--16 mg, 0.1 mmol"] | ["100 \nC"] | ["24 h"] | ["DMF--3 mL"]
jm800893q | Pt(HL 2 ) 2 (13). The same as Pt(HL 1 ) 2 , procedure B, by using H 2 L 2 ; yellow powder; mp > 250 °C. IR (cm -1 ): ν CdO ) 1633, 1394.1 H NMR (DMSO-d 6 ): δ 13.84 (s, br, 1H, OH), 7.18 (d, 2H, H arom ), 7.01 (d, 2H, H arom ), 6.73 (s, 1H, CH enolic ), 6.38 (s, 1H, H imid ), 6.19 (s, 1H, H imid ), 5.90 (s, 1H, H imid ), 5.64 (s, 2H, CH 2 ). Anal. | [] | [] | ["Pt(HL 2 ) 2"] | [] | [] | ["H 2 L 2--NaN"] | [] | [] | []
b901445d | Synthesis Syntheses of [Zn(trz)(Hip)] (1). Compound 1 was synthesized from a reaction mixture of Zn(NO 3 ) 2 $6H 2 O (0.22 g, 0.73 mmol), H 2 BDC (0.17 g, 1.0 mmol), trz (0.14 g, 2 mmol), triethyleneamine (0.15 mL) and water (3.6 mL) in a 15 mL Teﬂon reactor, under autogenous pressure at 150  C for 3 d and then cooled to room temperature. Crystals of compound 1 were obtained (yield: 75% based on Zn). Elemental analysis: Calc. for 1: C, 40.19; H, 2.34; N, 14.07. Found: C, 41.14; H, 2.23; N, 13.56%. IR spectrum (cm 1 ): 3108(vs), 3041(s), 1924(w), 1700(vs), 1608(vs), 1544(s), 1432(s), 1392(vs), 1289(m), 1097(vs), 994(s), 915(m), 851(m), 732(vs), 651(m), 548(m), 436(s). TG analysis (see Figure S1a in the ESI). | [] | [] | ["[Zn(trz)(Hip)]", "1"] | ["Zn(NO 3 ) 2 $6H 2 O--0.22 g, 0.73 mmol"] | ["triethyleneamine--0.15 mL"] | ["H 2 BDC--0.17 g, 1.0 mmol", "trz--0.14 g, 2 mmol"] | ["150  C"] | ["3 d"] | ["water--3.6 mL"]
c3dt50453k | (0.0188 g, 0.05 mmol ), imidazole (0.0370 g, 0.54 mmol), [or DyCl 3 ·6H 2 O (0.0199 g, 0.05 mmol), imidazole (0.0196 g, 0.3 mmol)], and H 2 O–C 2 H 5 OH (2.5 mL, v/v = 2 : 1) was sealed in a Pyrex-tube (8 mL). The tube was heated at 120 °C for 4 days under autogenous pr essure, and w as then cooled to r oom temperature slowly, aﬀording platy crystals. Yield of [Sm 2 Sr(pda) 6 (H 2 O) 5 ]·4Him·C 2 H 5 OH·4H 2 O(4) is 0.0214 g (46%, based on Sm). Anal. Calcd for C 56 H 62 N 14 O 34 Sm 2 Sr (4): C, 36.09; H, 3.35; N, 10.52%. Found: C, 35.83; H, 3.22; N, 10.38%. Selected IR data (KBr, cm −1 ): 3140(m), 1622(s), 1435(s), 1390(s), 1276(s), 1188(s), 1074(s), 1020(s), 917(s), 862(s), 768(s), 731(w), 696(w), 662(s). Yield of [Dy 2 Sr(pda) 6 (H 2 O) 5 ]·4Him·C 2 H 5 OH·5H 2 O(5) is 0.0117 g (24%, based on Dy). Anal. Calcd for C 56 H 64 Dy 2 N 14 O 35 Sr (5): C, 35.29; H, 3.38; N, 10.29%. Found: C, 35.20; H, 2.40; N, 10.56%. Selected IR data (KBr, cm −1 ): 3438(m), 1612(s), 1442(s), 1401(s), 1283(s), 1195(s), 1079(s), 1020(s), 770(s), 723(w), 664(s). | [] | [] | ["[Sm 2 Sr(pda) 6 (H 2 O) 5 ]\b4Him\bC 2 H 5 OH\b4H 2 O", "[Dy 2 Sr(pda) 6 (H 2 O) 5 ]\b4Him\bC 2 H 5 OH\b5H 2 O"] | ["DyCl 3 \b6H 2 O--0.0199 g, 0.05 mmol", "Sm--0.0188 g, 0.05 mmol"] | [] | ["imidazole--0.0370 g, 0.54 mmol", "imidazole--0.0196 g, 0.3 mmol"] | ["120 \bC"] | ["4 days"] | ["H 2 O–C 2 H 5 OH--2.5 mL, v/v = 2 : 1"]
00958972.2011.608845 | 2.3.2. [Cd 3 (MeHbiim) 2 (1,4-BDC) 3 ] n (2). The synthesis of 2 was similar to that described for 1 except using CdCl 2  2.5H 2 O instead of ZnCl 2 , and the pink block crystals of 2 were obtained. The crystals were washed with water and ethanol, and dried in air. Yield: 55% (based on Cd). Anal. Found for C 38 H 28 Cd 3 N 8 O 12 (%): C 39.95, 2,2 0 -Biimidazole coordination polymers 2913 Downloaded by [University of Miami] at 12:47 01 January 2015 H 2.34, N 9.38. Calcd (%) C 40.57, H 2.49, N 9.96%. IR spectrum (KBr; cm 1 ): 3151(m), 3063(m), 2921(m), 1640(w), 1445(s), 1376(s), 682(s), 517(m). | [] | [] | ["[Cd 3 (MeHbiim) 2 (1,4-BDC) 3 ] n", "C 38 H 28 Cd 3 N 8 O 12"] | ["CdCl 2 \n2.5H 2 O--NaN"] | [] | ["MeHbiim--NaN", "1,4-BDC--NaN"] | [] | [] | []
s10870-007-9214-9 | IR (KBr pallets) for [Cu(C 7 ClH 4 O 2 ) 2 (Dabco)(H 2 O)] n : 3406(w), 1612(s, Va(CO 2 – )), 1568(w), 1526(s, Vs(CO 2 – )), 1478(m), 1437(m), 1349(s), 1069(m), 787(s), 720(s), 588(s), 442(w, m(Cu–N)) cm –1 .Ag 2 HBCðÞ 2 DabcoðÞ  n ð2Þ For the preparation of the complex 2, 1,4-diazabicyclo[2.2.2]octane (0.2 mmol, 22 mg) in an ammonia solution (30%) and silver(I) salicylate (0.5 mmol, 122 mg) were dissolved in a 30% ammonia solution (10 mL) with stirring. | [] | [] | ["[Cu(C 7 ClH 4 O 2 ) 2 (Dabco)(H 2 O)] n"] | ["Cu(C 7 ClH 4 O 2 ) 2 (Dabco)(H 2 O)--NaN"] | [] | ["Dabco--NaN"] | [] | [] | ["ammonia solution--10 mL"]
ejic.201001137 | Making and Breaking of P–P Bonds 141.8, 143.1 (s, C-1,2,4,6 in Mes) ppm.31 P{ 1 H} NMR (C 6 D 6 , 25 °C): δ = –30.3 (br., P AA⬘ ), –46.3 (br., P B ) ppm. IR (KBr): ν ˜ = 3016 (m), 2958 (s), 2915 (s), 2871 (s), 2727 (w), 1722 (w), 1601 (m), 1552 (w), 1455 (m), 1406 (w), 1375 (m), 1331 (w), 1289 (w), 1260 (m), 1176 (w), 1153 (w), 1096 (m), 1029 (s), 925 (w), 847 (s), 817 (m), 712 (w), 612 (m), 556 (m), 461 (w), 430 (w) cm –1 .MS(EI): m/z (%) = 898.9 (0.8) [M + H] + , 795.0 (0.5) [M + H – cod] + , 335.1 (100) [Na(thf) 2 OPHMes] + . The elemental analysis data were not satisfactory due to the contamination of 2 with [Rh(P 4 HMes 4 )(cod)] and [Rh 2 (μ-P 2 HMes 2 )(μ-PHMes)(cod) 2 ]. | [] | [] | [] | [] | [] | [] | [] | [] | []
s1600536807057613 | Experimental A mixture of hydroquinone (1.0 g, 10 mmol) and NaOH (0.8 g, 20 mmol) in DMSO (20 ml) was stirred at 60°C for 1 h, then 3-(chloromethyl)pyridine (2.6 g, 20 mmol) was added. The mixture was cooled to room temperature after stirring at 60°C for 24 h, and then poured into 100 ml of water. A colorless solid of 1,4-bis(pyridin-3-ylmethoxy)benzene formed immediately, which was isolated by filtration in 68% yield after drying in air. | [] | [] | ["1,4-bis(pyridin-3-ylmethoxy)benzene"] | [] | [] | ["hydroquinone--1.0 g, 10 mmol", "3-(chloromethyl)pyridine--2.6 g, 20 mmol"] | ["60°C", "room temperature"] | ["1 h", "24 h"] | ["DMSO--20 ml"]
j.poly.2014.12.036 | 9 807, 771, 735 (m), 705, 651, 510. UV-Vis, λ, nm (log ε) (DMSO): 262 (4.19), 271 (3.98). 2.2.10. HgL 1 Cl 2 ] n (7) To a solution of anhydrous HgCl 2 (27.1 mg, 0.1 mmol) in 10 ml acetonitrile was added a solution of L 1 (19.7 mg, 0.1 mmol) in 4 ml N,N-dimethylformamide (DMF). On slow evaporation of the solution, yellow crystals were obtained, which were collected by filtration, and air -dried to give [HgL 1 Cl 2 ] n . Yield: 41%. Anal. Calc. for C 12 H 11 Cl 2 HgN 3 : C 30.75, H 2.37, N 8.96. Found C 30.69, H 2.41, N, 8.91%. 1 H NMR (δ, DMSO): 8.86 (s, 1H, HC=N), 8.73 (s, 1H), 8.53 (m, 2H), 8.1 (m, 1H), 7.77 (m, 2H), 7.39 (m, 2H), 4.97 (s, 2H, =NCH 2 3Py). IR, (KBr/ν, cm -1 ): 3055, 2909, 1653 (C=N im ), 1586, 1475 (NO 3 ), 1435, 1388, 1297 (NO 3 ), 1257, 1219, 1188, 1122, 1101, 1047, 1006, 984, 961, 871, 832, 795, 774, 705, 672, 643, 625, 493. UV-Vis, λ, nm (log ε) (DMSO): 261 (4.21), 282 (3.91). 2.3. X-ray analyses The X-ray measurements of single crystals of 1 and 3 were carried out on a Bruker-Nonius Kappa-CCD diffractometer equipped with a graphite monochromator and a low temperature device (Oxford Cryosystems) at the Institute of Physical Chemistry, Polish Academy of Sciences, Warsaw, Poland. Data for 2, 4, 5, 6 and 7 were collected on a similar system at the University of Otago, New Zealand. MoK α radiation (λ = 0.71073 Å) was used for all of the collections, which were controlled by APEX2 [26], with data for 1 and 3 collected at 100(2) K, while those for 2 and 4-7 were collected at 90(2) K. The collected data were corrected for Lorentz and polarization effects using SAINT [27] and numerical absorption corrections were applied using SADABS [24]. The structures were solved by direct methods (SHELXS-97 [27] for 1-6, and SIR92 [28] for 7) and refined using full-matrix least-squares procedures (SHELXL-97 [27]). With the exception of 1, all non-hydrogen atoms were refined | [] | [] | ["[HgL 1 Cl 2 ] n"] | ["HgCl 2--27.1 mg, 0.1 mmol"] | [] | ["L 1--19.7 mg, 0.1 mmol"] | [] | [] | ["acetonitrile--10 ml", "N,N-dimethylformamide (DMF)--4 ml"]
s10870-010-9813-8 | Experimental Synthesis of {[Na 2 Cu(Ac) 4 (H 2 O)]H 2 O} n Acetic acid (0.030 g, 0.5 mmol) and Cu(ClO 4 ) 2 6H 2 O (0.047 g, 0.126 mmol) were dissolved in MeOH (20 mL), a methanol solution of sodium hydroxide was added dropwise until a small amount of precipitate appeared.Acetic acid was then added dropwise to just dissolve this precipitate. The resulting green solution was heated under reﬂux with stirring for 3 h and ﬁltered. Yield: 0.021 g (44.0%). Diffusion of diethyl ether into the ﬁltrate gave blue block-shaped crystals suitable for single crystal X-ray analysis.Q.-X. Li (&)  Q. Li  Y.-J. Shen  F.-P. Luan  A.-H. Xiang Key Laboratory for Green Chemical Process of Ministry of Education, Wuhan Institute of Technology, Wuhan 430073, People’s Republic of China e-mail: lqxwh@yahoo.com X.-G. Meng College of Chemistry, Huazhong Normal University, Wuhan 430079, People’s Republic of China 123 J Chem Crystallogr (2010) 40:1155–1158 DOI 10.1007/s10870-010-9813-8 | [] | [] | ["{[Na 2 Cu(Ac) 4 (H 2 O)]?H 2 O} n"] | ["Cu(ClO 4 ) 2 ?6H 2 O--0.047 g, 0.126 mmol"] | ["sodium hydroxide--added dropwise"] | ["Acetic acid--0.030 g, 0.5 mmol"] | ["reflux"] | ["3 h"] | ["MeOH--20 mL"]
ejic.200500568 | C 12 H 8 MnN 2 O 6 (331.14): C 43.48, H 2.41, N 8.45; found C 43.47, H 2.42, N 8.46. IR: ν ˜ = 3114 (w), 3085 (w), 2929 (vw), 1619 (vs), 1468 (s), 1222 (s), 1176 (w), 844 (w), 792 (vw), 553 (vw) cm –1 .{[Mn 2 (mal) 2 (bpee)(H 2 O) 2 ]·0.5(bpee)·0.5(CH 3 OH)} n (2): An aqueous solution (5 mL) of disodium malonate (1 mmol, 0.148 g) was added to an aqueous solution (5 mL) of MnCl 2 ·4H 2 O (1 mmol, 0.197 g) whilst stirring condition. To this reaction mixture a methwww.eurjic.org © 2006 Wiley-VCH Verlag GmbH & Co. KGaA, Weinheim Eur. J. Inorg. Chem. 2006, 481–490488 anolic solution (10 mL) of trans-1,2-bis(4-pyridyl)ethylene (1 mmol, 0.182 g) was added. The resultant reaction mixture was stirred for 1 h and filtered. The filtrate was kept in a desiccator (CaCl 2 ) and after a few days bright yellow single crystals of X-ray diffraction quality were obtained. Yield 75 %. | [] | ["a few days"] | ["[Mn 2 (mal) 2 (bpee)(H 2 O) 2 ]·0.5(bpee)·0.5(CH 3 OH)", "C 12 H 8 MnN 2 O 6"] | ["MnCl 2 ·4H 2 O--1 mmol, 0.197 g"] | [] | ["disodium malonate--1 mmol, 0.148 g", "trans-1,2-bis(4-pyridyl)ethylene--1 mmol, 0.182 g"] | [] | ["1 h"] | ["water--5 mL", "methanol--10 mL"]
j.jssc.2020.121381 | [Zn 3 (L) 3 (phen) 2 ] (4) A mixture of H 2 L (0.15 mmol, 0.057 g), phen (0.25 mmol, 0.050 g), Zn(Ac) 2 ⋅2H 2 O (0.40 mmol, 0.088 g) and 12 mL H 2 O was placed in a 25 mL Teﬂon-lined stainless steel container, heated to 180  C for 72 h, and then cooled to room temperature at a rate of 5  C/h. Colorless block crystals of 4 were obtained in 71% yield based on H 2 L. Anal. Calcd (%) C 90 H 64 N 4 O 18 Zn 3 : C, 64.13; H, 3.83; N, 3.32%. Found: C, 64.17; H, 3.81; N, 3.31%.[Cd 3 (L) 3 (phen) 2 ] (5) The synthesis procedure of 5 was analogous to that of 4, except that Zn(Ac) 2 ⋅2H 2 O was replaced by Cd(NO 3 ) 2 ⋅4H 2 O (0.40 mmol, 0.124 g). | [] | [] | ["[Zn 3 (L) 3 (phen) 2 ]", "[Cd 3 (L) 3 (phen) 2 ]"] | ["Zn(Ac) 2 ⋅2H 2 O--0.40 mmol, 0.088 g", "Cd(NO 3 ) 2 ⋅4H 2 O--0.40 mmol, 0.124 g"] | [] | ["H 2 L--0.15 mmol, 0.057 g", "phen--0.25 mmol, 0.050 g"] | ["180  C"] | ["72 h"] | ["H 2 O--12 mL"]
c3ce26817a | 1 HNMR (400 MHz, DMSO-d 6 , ppm) d: 11.93 (2H, s, H3); 9.28 (2H, s, H4); 9.04 (2H, d, H2); 8.90 (2H, s, H1); 8.57(2H, s, H5). Anal. calcd. for C 20 H 10 N 8 O 6 : C, 52.41, H, 2.20, N, 24.45. Found: C, 52.68, H, 2.11, N, 24.37%. IR (KBr, n/cm 21 ): 3350s, 3053w, 1793w, 1729s, 1712s, 1578w, 1477s, 1421m, 1399s, 1281m, 1155s, 1121m, 1105w, 1021w, 934w, 873w, 839m, 755w, 713m, 604w, 562w, 515w, 434w, 411w. | [] | [] | ["C 20 H 10 N 8 O 6"] | [] | [] | [] | [] | [] | []
chem.200501067 | {[CdACHTUNGTRENNUNG(bpfb) 2 ACHTUNGTRENNUNG(NO 3 ) 2 ]·(naphthalene) 2 } n ACHTUNGTRENNUNG(8 e): The general procedure described above was followed with CdACHTUNGTRENNUNG(NO 3 ) 2 ·4H 2 O (9.3 mg, 0.03 mmol) in H 2 O (0.5 mL), bpfb (29 mg, 0.06 mmol) in ethanol (2 mL), and a saturated ethanol solution of naphthalene (0.5 mL). After the mixture was allowed to stand for 48 h at room temperature, the title compound was obtained as colorless, prism-shaped crystals in 50% yield (22 mg). Elemental analysis calcd (%) for C 68 H 40 CdF 16 N 6 O 6 ([CdACHTUNGTRENNUNG(bpfb) 2 ACHTUNGTRENNUNG(NO 3 ) 2 ]·(naphthalene) 2 ): C 56.19, H 2.77, N 5.78; found: C 56.12, H 2.42, N 5.72. | [] | [] | ["{[Cd(bpfb) 2 (NO 3 ) 2 ]·(naphthalene) 2 } n", "C 68 H 40 CdF 16 N 6 O 6"] | ["Cd(NO 3 ) 2 ·4H 2 O--9.3 mg, 0.03 mmol"] | [] | ["bpfb--29 mg, 0.06 mmol"] | [] | ["48 h"] | ["H 2 O--0.5 mL", "ethanol--2 mL", "saturated ethanol solution of naphthalene--0.5 mL"]
00958972.2013.790965 | (benzoic acid) (0.10 mM, 0.024 g). The mixture solution was left to stand at room temperature and in two months colorless crystals were obtained (yield: 44%). (Found: C, 50.41; H, 3.75; N, 11.68%. calculated for C 20 H1 18 N 4 O 6 Zn : C, 50.49; H, 3.81; N, 11.78%). IR (cm 1 ) selected bonds: ν = 1670m, 1594s, 1544m, 1543m, 1383s, 1224s, 1156m, 1089w, 867m, 846m, 781m, 763s, 735m, 659m. | [] | [] | ["Zn(benzoic acid)"] | [] | [] | ["benzoic acid--0.10 mM, 0.024 g"] | [] | ["two months"] | []
cg501398c | Yield: 89 mg, 58%. Elemental analysis calcd (%) for C 19 H 29 N 4 O 8.5 Zn: C 44.32, H 5.68, N 10.88; found: C 44.28, H 5.63, N 10.91. IR (solid KBr pellet, ν/cm −1 ) 3439 (s), 3375 (s), 3059 (vw), 2949 (w), 2932 (w), 286 (w), 2485 (vw), 2346 (vw), 1949 (vw), 1645 (m), 1611 (s), 1620 (s), 1573 (m), 1535 (w), 1430 (m), 1404 (s), 1350 (w), 1315 (w), 1282 (vw), 1231 (m), 1185 (w), 1134 (vw), 1071 (m), 1029 (m), 936 (w), 818 (w), 716 (w), 619 (w), 581 (vw), 518 (w). | [] | [] | ["C 19 H 29 N 4 O 8.5 Zn"] | [] | [] | [] | [] | [] | []
ic402683j | Synthesis of {[Sr 4 (H 2 O) 9 ][4Ru] 2 ·9H 2 O} [(Sr 2 [4Ru]·9H 2 O) 2 ]. [Ru(4,4′-Hdcbpy) 3 ] (25 mg, 30 μmol) was dissolved in a mixed solution of triethanolamine (0.075 mL) and water (3 mL). To the resulting clear red solution was slowly diﬀused in a straight glass tube at 323 K an EtOH solution (5 mL) of SrCl 2 ·6H 2 O (26.3 mg, 100 μmol). Red single crystals of Sr 2 [4Ru]·9H 2 O were obtained after 10 days. The crystals were collected by ﬁltration, washed with a small amount of water, and then dried in air for 1 day to aﬀord Sr 2 [4Ru]·9H 2 O (28.7 mg) in 96% yield based on [Ru(4,4′-Hdcbpy) 3 ]. Elem anal. Calcd for C 36 H 18 N 6 O 12 RuSr 2 ·9H 2 O: C, 37.11; H, 3.11; N, 7.21. Found: C, 37.10; H, 3.22; N, 7.49. IR (KBr, cm −1 ): 3400 m, 2360 w, 2330 w, 1601 s, 1543 m, 1430 w, 1406 m, 1380 s, 1296 w, 1235 w, 1033 w, 915 w, 862 w, 788 m, 709 w, 671 w, 448 w. | [] | ["1 day"] | ["[Sr 4 (H 2 O) 9 ][4Ru] 2 ·9H 2 O", "[(Sr 2 [4Ru]·9H 2 O) 2 ]. [Ru(4,4′-Hdcbpy) 3 ]"] | ["Ru(4,4′-Hdcbpy) 3--25 mg, 30 μmol", "SrCl 2 ·6H 2 O--26.3 mg, 100 μmol"] | [] | [] | ["323 K"] | ["10 days"] | ["triethanolamine--0.075 mL", "water--3 mL", "EtOH--5 mL"]
c8qi01332b | ). Synthesis of [Cd 3 (BTB) 2 (DMF) 4 ·2DMF] n (2-DMF) The synthesis of 2-DMF was similar to that of 1-DEF, expect the solvent was replaced by DMF, and the amount of starting materials were H 3 BTB (0.0219g, 0.05 mmol), Cd(NO 3 ) 2 (0.0118 g, 0.5 mmol). The block colorless crystals can be obtained (0.0451 g, yield 61.3 % based on Cd . | [] | [] | ["[Cd 3 (BTB) 2 (DMF) 4 ·2DMF] n", "2-DMF"] | ["Cd(NO 3 ) 2--0.0118 g, 0.5 mmol"] | [] | ["H 3 BTB--0.0219g, 0.05 mmol"] | [] | [] | ["DMF--NaN"]
a:1009064715321 | Synthesis of [Cu(bipy)Pt(CN) 4 ]  (1) A methanol solution of 0.015 g (0.064 mmol) of Cu(NO 3 ) 2 }52H 2 O and 0.010 g (0.064 mmol) bipy was added to a methanol solution of 0.050 g (0.064 mmol) of (NBu 4 ) 2 [Pt(CN) 4 ]. The resulting precipitate of complex 1 was filtered off after 15 m of stirring. The green solid was washed with 126 Falvello, Garde, and Toma s | [] | [] | ["[Cu(bipy)Pt(CN) 4 ] ?"] | ["Cu(NO 3 ) 2 }52H 2 O--0.015 g (0.064 mmol)", "(NBu 4 ) 2 [Pt(CN) 4 ]--0.050 g (0.064 mmol)"] | [] | ["bipy--0.010 g (0.064 mmol)"] | [] | ["15 m"] | ["methanol--NA"]
c2dt31566a | Anal. Found: C, 17.1; H, 2.3; N, 8.2. Calc. for C 10 H 14 K 2 Mo 2 N 4 O 15 : C, 17.2; H, 2.0; N, 8.1. IR (KBr disk, cm −1 ): 3396 m , 3141 m , 2953 m , 2854 m , 1711 vs , 1687 vs , 1662 vs , 1547 s , 1499 s , 1402 s , 1329 w , 1286 w , 1261 m , 1177 w , 1128 w , 1101 w , 1071 s , 964 s , 905 w , 791 m , 736 m , 715 w , 655 m , 616 m , 486 m . Solution 1 H NMR (500 MHz, D 2 O): δ H (ppm) 8.43 (NCHNH), 7.56 (NCHCH), 7.38 (NHCHCH); solution 13 C NMR (500 MHz, D 2 O): δ C (ppm) 169.54; 168.22 (CO 2 ), (NCHNH)140.93, (NCHCH) 130.17, (NHCHCH) 120.88. | [] | [] | ["C 10 H 14 K 2 Mo 2 N 4 O 15"] | [] | [] | [] | [] | [] | []
s1600536806040475 | Experimental 1M NaOH (2.5 ml) was added dropwise to an aqueous solution of CuCl 2 2H 2 O (0.109 g, 0.64 mmol) in water (5 ml). The pale-blue precipitate that separated was collected by centrifugation and washed with deionized water until free of Cl  . The precipitate was then added to a solution of 2,2 0 -bipyridine (0.101 g, 0.64 mmol) in CH 3 OH/ H 2 O(v/v 1:1, 20 ml). With continuous stirring, formic acid (2.5 ml) was added to give a dark-blue solution. Slow evaporation of the solution (pH = 3.78) at room temperature afforded dark-blue crystals in 75% yieldAnalysis calculated for C 13 H 12 CuN 2 O 6 : C 43.89, H 3.40, N 7.87%; found: C 43.45, H 3.52, N 7.92%. | [] | [] | ["C 13 H 12 CuN 2 O 6"] | ["CuCl 2 ?2H 2 O--0.109 g, 0.64 mmol"] | ["formic acid--2.5 ml"] | ["2,2 0 -bipyridine--0.101 g, 0.64 mmol"] | [] | [] | ["CH 3 OH/ H 2 O--20 ml"]
b605990m | Synthesis of 3. A warm solution of YbCl 3 ?6H 2 O (3.9 mg, 0.01 mmol) and 1,10-phenanthroline (3.6 mg, 0.02 mmol) in CH 3 OH (5 cm 3 ) was added to a warm solution of K 2 [Ru(phen)(CN) 4 ] (9.2 mg, 0.02 mmol) in water (5 cm 3 ). Slow evaporation of the resulting solution affords crystals in two weeks suitable for X-ray diffraction studies in 40% yield. IR data (KBr, cm 21 ): 3400s,br, 2104sh, 2063vs, 1627m, 1592sh, 1578sh, 1520m, 1496sh, 1425m, 1343w, 1143w, 1105w, 848m, 807w, 777w, 726m, 640m, 550m. Found: C, 41.7; H, 3.6; N, 13.5%. Required for C 56 H 60 KN 16 O 14 Ru 2 Yb: C, 42.2; H, 3.8; N, 14.0% In every case, the IR spectrum of the crystals selected for structural analysis matched the IR spectrum of the bulk crystalline precipitate. | [] | [] | ["YbRu"] | ["YbCl 3 ?6H 2 O--3.9 mg, 0.01 mmol", "K 2 [Ru(phen)(CN) 4 ]--9.2 mg, 0.02 mmol"] | [] | ["1,10-phenanthroline--3.6 mg, 0.02 mmol"] | [] | ["two weeks"] | ["CH 3 OH--5 cm 3", "water--5 cm 3"]
ic3007316 | Large-Scale Synthesis. MgH 6 ODTMP·2H 2 O·(DMF) 0.5 (1) was prepared by dissolving Mg(NO 3 ) 2 ·6H 2 O (0.384 mmol, 96.6 mg) in 3.35 mL of DI under stirring. A 6.70 mL amount of DMF was added to this solution while maintaining stirring, followed by 200 mg of solid H 8 ODTMP (0.384 mmol). The pH of the resulting solution was 3.2.The reaction was conducted at 130 °C for 7 days in a Teﬂon-lined autoclave with a volume of 45 mL. The resulting solid was ﬁltered oﬀ, washed twice with DI and acetone, and dried at 50 °C. Anal. Calcd for 1, MgP 4 O 12 N 2 C 12 H 30 ·2H 2 O·0.5DMF: C, 26.36; H, 6.15; N, 5.69.Found: C, 26.47; H, 6.08; N, 5.86. Yield ≈ 60% based on the metal.MgH 6 ODTMP·2H 2 O(2) was prepared by heating 1 at 423 K for 4 h. Anal. Calcd for 2, MgP 4 O 12 N 2 C 12 H 30 ·2H 2 O: C, 24.91; H, 5.93; N, 4.84. Found: C, 24.37; H, 5.87; N, 5.07. | ["50 \nC"] | [] | ["MgH 6 ODTMP·2H 2 O·(DMF) 0.5", "MgH 6 ODTMP·2H 2 O"] | ["Mg(NO 3 ) 2 ·6H 2 O--0.384 mmol, 96.6 mg"] | [] | ["H 8 ODTMP--200 mg, 0.384 mmol"] | ["130 \nC", "423 K"] | ["7 days", "4 h"] | ["DI--3.35 mL", "DMF--6.70 mL"]
j.poly.2013.08.018 | for C 12 H 12 AgBF 4 N 2 : C, 38.00; H, 3.17; N, 7.39. Found: C, 38.41; H, 3.27; N, 7.33%. IR(cm 1 , KBr pellets): 3055.50w, 2926.85w, 2320.10w, 1614.96s, 1561.34w, 1434.52s, 1233.81m, 1055.54s, 834.51m, 744.30m, 696.13m, 547.63m, 519.63m.2.2.3. Synthesis of {[Ag(PPh 3 ) 2 ( l -bipy)] 2 (BF 4 ) 2 } n (3) Complex 3 has been prepared following a procedure similar to that for 1 by adding PPh 3 (0.4 mmol, 0.1206 g) and bipy (0.2 mmol, 0.0389 g) into the mixture of CH 2 Cl 2 (5 ml) and MeOH (5 ml) of AgBF 4 (0.2 mmol, 0.0355 g). After slow evaporation of the ﬁltrate at ambient temperature for six days, a colorless rhombus shaped crystals were obtained. Yield: 59%. Anal. Calc. for C 92 H 76 Ag 2 B 2 F 8 N 4P 4 : C, 63.06; H, 4.34; N, 3.20. Found: C, 62.48; H, 4.33; N, 3.34%.IR(cm 1 , KBr pellets): 3049.50w, 1609.32m, 1480.29m, 1419.74w, 1228.63w, 1072.86s, 817.55m, 754.35m, 674.58s, 523.50m, 505.22m, 494.69m. | [] | [] | ["{[Ag(PPh 3 ) 2 ( l -bipy)] 2 (BF 4 ) 2 } n", "C 92 H 76 Ag 2 B 2 F 8 N 4P 4"] | ["AgBF 4--0.2 mmol, 0.0355 g"] | [] | ["PPh 3--0.4 mmol, 0.1206 g", "bipy--0.2 mmol, 0.0389 g"] | [] | ["six days"] | ["CH 2 Cl 2--5 ml", "MeOH--5 ml"]
j.jssc.2007.08.026 | The resulting light yellow solid was ﬁltered off and washed with deionized water and acetone. X-ray powder diffraction (XRD) experiments conﬁrmed the presence of only one phase, [Sm 2 (H 2 O) 4 (H(OOC) 2 C 6 H 3 PO 3 ) 2 ]  2H 2 O(1). | [] | [] | ["[Sm 2 (H 2 O) 4 (H(OOC) 2 C 6 H 3 PO 3 ) 2 ] · 2H 2 O"] | [] | [] | [] | [] | [] | []
j.poly.2012.07.036 | 2.1.3. Preparation of [{Mn(phen) 2 } 2 ( l -O) 2 ](NO 3 ) 3 (2) Phthalic acid (0.27 g, 1.60 mmol) in CH 3 CN was added to a solution of Mn(NO 3 ) 2 4H 2 O (0.32 g, 1.28 mmol) in the same solvent.Then, NBu 4 MnO 4 (0.11 g, 0.32 mmol) dissolved in CH 3 CN was added to the above-mentioned solution, which immediately turned dark brown. Finally, a CH 3 CN solution of phenH 2 O (0.32 g, 1.60 mmol) was added. The resulting solution (total volume 75 mL) was stirred for 15 min and ﬁltered to remove a dark brown solid. The solution was left undisturbed in a refrigerator.Slow evaporation of the mother liquor led to the formation of dark crystals suitable for X-ray diffraction. Yield: 8% (0.04 g). Anal. Calc. | [] | [] | ["[{Mn(phen) 2 } 2 ( l -O) 2 ](NO 3 ) 3", "Phthalic acid"] | ["Mn(NO 3 ) 2 4H 2 O--0.32 g, 1.28 mmol", "NBu 4 MnO 4--0.11 g, 0.32 mmol"] | [] | ["phenH 2 O--0.32 g, 1.60 mmol", "Phthalic acid--0.27 g, 1.60 mmol"] | [] | ["15 min"] | ["CH 3 CN--75 mL"]
j.jssc.2018.02.007 | 2.2.3. Synthesis of {[Co 1.5 (L)(bibp) 1.5 (H 2 O)]·1.5DMF·2EtOH·3H 2 O} n (3) A mixture of Co(NO 3 ) 2 ·6H 2 O (0.008 mmol, 2.3 mg), H 3 L (0.004 mmol, 1.6 mg), bibp (.004 mmol, 1.1 mg), 0.025 mL NH 3 ·H 2 O (0.25 mol/L) aqueous solution and 1 mL DMF/EtOH/H 2 O (v/v/v = 4/ 1/5) mixed solution was added to a hard glass tube, pumped to a nearvacuum, heated at 110 °C for 2 days, and cooled to 30 °C at a rate of 1.6 °C h −1 . Purple block crystals of 3 were gained with a yield of 38% (based on H 3 L). Anal. (%) calcd. for C 96 H 70 Co 3 N 12 O 16 P 2 : C, 61.07; H, 3.71; N, 8.91. Found (%): C, 61.12; H, 3.68; N, 8.87. IR (KBr pellet, cm −1 ): 3437 (vw), 1598 (m), 1545 (m), 1516 (s), 1382 (s), 1308 (w), 1108 (m), 1060 (m), 962 (w), 736 (s) (Fig. S1). | ["1.6 °C h −1"] | ["30 °C"] | ["{[Co 1.5 (L)(bibp) 1.5 (H 2 O)]·1.5DMF·2EtOH·3H 2 O} n", "C 96 H 70 Co 3 N 12 O 16 P 2"] | ["Co(NO 3 ) 2 ·6H 2 O--0.008 mmol, 2.3 mg"] | ["NH 3 ·H 2 O (0.25 mol/L) aqueous solution--0.025 mL"] | ["H 3 L--0.004 mmol, 1.6 mg", "bibp--0.004 mmol, 1.1 mg"] | ["110 °C"] | ["2 days"] | ["DMF/EtOH/H 2 O--1 mL"]
acs.inorgchem.6b00908 | K 2 [(PY(CO 2 ) 4 )Co(H 2 O)]. The pink solids were isolated prior to recrystallization and sonicated with 1−2 mL of methanol. Recrystallization aﬀorded 131 mg of product in 59% yield. IR (neat, cm −1 ): 3326m, 3016w, 2988w, 2948w, 1673w, 1616s, 1572s, 1458m, 1432m, 1419m, 1390s, 1359s, 1299s, 1244m, 1226m, 1185m, 1162m, 1111w, 1079w, 1026w, 988w, 920w, 887s, 849m, 824w, 769s, 713w, 654s, 629s, 608s, 552s, 466m, 457m. μ eff (Evans) = 4.2(2)μ B .UV−vis−NIR (H 2 O): λ max (ε M ,M −1 cm −1 ) 465 (10), 495 (sh) (9), 525 (sh) (7), 1049 (8) nm. Anal. Calcd for C 13 CoH 11 K 2 NO 9 ·0.5H 2 O: C, 33.13; H, 2.57; N, 2.97%. Found: C, 33.03; H, 2.35; N, 2.99%.Li 2 [(PY(CO 2 ) 4 )Ni(H 2 O)]. Purple solids (68 mg) were obtained in 23% yield. The low yield for this complex was attributed to poor conversion to the Li 4 [(PY(CO 2 ) 4 ] ligand based on the qualitative observation that more insoluble side products were removed during the ﬁrst ﬁltration step compared to the other analogues. IR (neat, cm −1 ): 3601w, 3228w, 3025w, 3007w, 2960w, 1978w, 1638m, 1628m, 1571s, 1458m, 1429s, 1397s, 1364m, 1316s, 1248m, 1226w, 1187w, 1167w, 1081w, 1030w, 927w, 901m, 859m, 805w, 780m, 680m, 625m, 601s, 486s. UV−vis− NIR (H 2 O): λ max (ε M ,M −1 cm −1 ) 575 (4), 751 (3), 940 (19) nm. | [] | [] | ["K 2 [(PY(CO 2 ) 4 )Co(H 2 O)]", "Li 2 [(PY(CO 2 ) 4 )Ni(H 2 O)]"] | ["Co--NaN", "Ni--NaN"] | [] | ["PY(CO 2 ) 4--NaN"] | [] | [] | ["methanol--1−2 mL", "H 2 O--NaN"]
ejic.201100960 | Compound 1: To a stirred solution of 6-chloroaminobenzothiazole (4.181 g, 22.64 mmol) and NEt 3 (2.507 g, 24.78 mmol) in diethyl ether (50 mL) at 0 °C was added dropwise a solution of Ph 2 PCl (4.948 g, 22.43 mmol) over 30 min. The resulting white suspension was stirred for 18 h and concentrated to dryness, and degassed distilled water (50 mL) was added. Solid 1 was collected by suction filtration, washed with distilled water (50 mL), n-hexane (50 mL), absolute ethanol (2 ⫻ 30 mL) and dried in vacuo. Yield: 7.986 g (95%). | [] | [] | ["Compound 1"] | [] | [] | ["6-chloroaminobenzothiazole--4.181 g, 22.64 mmol", "NEt 3--2.507 g, 24.78 mmol", "Ph 2 PCl--4.948 g, 22.43 mmol"] | [] | ["18 h"] | ["diethyl ether--50 mL", "distilled water--50 mL", "n-hexane--50 mL", "absolute ethanol--2 ⫻ 30 mL"]
b105443k | CuL 2 ClO 4 (3a) . L (0.11 g, 0.4 mmol), dissolved in 20 ml of ethanol, was added to 0.07 g (0.2 mmol) of Cu(ClO 4 ) 2  6H 2 O dissolved in 5 ml of ethanol. The resulting bluish green solution was heated to boiling. To this hot solution, 0.04 ml (3.2 mmol) of hydrazine hydrate taken in 3 ml of ethanol was added dropwise with constant stirring. Within a minute, a shiny lemon yellow compound started precipitating from the orange solution. After 5 min, the compound was ﬁltered, washed with 5 ml of diethyl ether and dried in vacuo over fused CaCl 2 . Yield 0.11 g (75%). Direct diﬀusion of diethyl ether into the ﬁltrate aﬀorded lemon yellow crystals suitable for X-ray crystallography. Anal. found (calcd): C, 65.97 (66.00); H, 3.95 (3.88); N, 7.68 (7.70); Cu, 8.71 (8.74)%. | [] | ["5 min"] | ["CuL 2 ClO 4"] | ["Cu(ClO 4 ) 2 \n6H 2 O--0.07 g, 0.2 mmol"] | ["hydrazine hydrate--0.04 ml, 3.2 mmol"] | ["L--0.11 g, 0.4 mmol"] | [] | [] | ["ethanol--20 ml", "diethyl ether--5 ml"]
ic0257874 | Method 3: Monophasic crystals of 1 were also obtained in high yield (90%) from the hydrothermal reaction of V 2 O 5 , NaVO 3 ‚H 2 O, 2,2bpy, NH 2 OH‚HCl, H 3 PO 4 , and H 2 O in a molar ratio of 0.55:1.5:1.5: 5.0:6.5:1000 at 200 °C for 4 days. Anal. Calcd for 1: C, 21.04; H, 1.88; N, 4.91; P, 10.85; V, 26.77%. Found: C, 19.97; H, 1.92; N, 4.93; P, 10. 78; V, 26.72%. IR (KBr, cm -1 ) for 1: 3450b, 3138m, 3076m, 1647w, 1614m, 1606s. 1576w, 1502w, 1473s, 1448s, 1317m, 1254w, 1146vs, 1105vs, 1049s, 1001vs, 964s, 897vs, 810w, 777s, 733m, 654m, 644m, 607w, 552m, 467s, 411vs. | [] | [] | ["1"] | ["V 2 O 5--0.55", "NaVO 3 ‚H 2 O--1.5"] | [] | ["2,2bpy--1.5", "NH 2 OH‚HCl--5.0", "H 3 PO 4--6.5"] | ["200 \b0C"] | ["4 days"] | ["H 2 O--1000"]
zaac.200900556 | 2.2. Synthesis of Complexes 2.2.1. Preparation of [(Cu(L 1 ) 2 OH)·Cl·3H 2 O] (1) To an aqueous solution (10 mL) of Na 2 EDTA (37 mg, 0.1 mmol) and CuCl 2 ·2H 2 O (34 mg, 0.2 mmol) a solution of L 1 (30 mg, 0.2 mmol) in methanol (2 mL) was added. The solution was stirred for several minutes, a small amount of precipitate deposited from the solution. | [] | [] | ["[(Cu(L 1 ) 2 OH)·Cl·3H 2 O]"] | ["Na 2 EDTA--37 mg, 0.1 mmol", "CuCl 2 ·2H 2 O--34 mg, 0.2 mmol"] | [] | ["L 1--30 mg, 0.2 mmol"] | [] | [] | ["methanol--2 mL"]
c4ra16198j | Synthesis of 3. The preparation procedure is similar to that of compound 2 except that the temperature is 80  C without oxidant. Finally, 3 is obtained as pale yellow crystals with yield 33% (based on Cd). Elemental analysis calcd (%) for C 48 H 32 Cd 2 Cl 4 N 12 : C, 50.37; H, 2.80; N, 14.69. Found: C, 50.28; H, 2.83; N, 14.65. IR frequencies (KBr, cm 1 ): 3431 (s, br), 2957 (m), 2371 (s), 2060 (s), 1638 (s), 1570 (s), 1420 (s), 1339 (s), 1258 (w), 1194 (w), 1153 (m), 1007 (m), 924 (w), 878 (w), 779 (s), 648 (w), 621 (m), 563 (w), 516 (s). | [] | [] | ["3", "C 48 H 32 Cd 2 Cl 4 N 12"] | [] | [] | [] | ["80 \nC"] | [] | []
chem.201103405 | Synthesis of [ZnACHTUNGTRENNUNG(papc) 2 ACHTUNGTRENNUNG(ClO 4 ) 2 ] n (7): The synthetic procedure was the same as that for 2 except that papc was used instead of paps. Yellow crystals were obtained by ether diffusi on in approximately 59% yield (based on papc) under a N 2 atmosphere. FTIR (KBr): n˜ =3284 (N  H), 1663 (C= O), 1602 (C=C), 1540 (C=C), 1140 cm 1 (Cl  O); elemental analysis calcd (%) for C 50 H 40 Cl 2 N 8 O 12 Zn: C 55.50, H 3.74, N 10.37; found: C 55.55, H 4.14, N 10.46. | [] | [] | ["[Zn(papc)2(ClO4)2]n", "C50H40Cl2N8O12Zn"] | [] | [] | ["papc--NaN"] | [] | [] | []
cg4014416 | {[Zn(1,4-ndc)(tpcb) 0.5 ]} n (2). Compound 2 (yellow blocks) was prepared as above starting from Zn(NO 3 ) 2 ·6H 2 O (30 mg, 0.1 mmol), 1,4-H 2 ndc (22 mg, 0.1 mmol), tpcb (18 mg, 0.05 mmol), 2.5 mL of H 2 O, and 0.5 mL of MeCN. Yield: 23 mg (51% yield based on Zn). | [] | [] | ["{[Zn(1,4-ndc)(tpcb) 0.5 ]} n", "NaN"] | ["Zn(NO 3 ) 2 \n6H 2 O--30 mg, 0.1 mmol"] | [] | ["1,4-H 2 ndc--22 mg, 0.1 mmol", "tpcb--18 mg, 0.05 mmol"] | [] | [] | ["H 2 O--2.5 mL", "MeCN--0.5 mL"]
c3tc32114b | 4.3.2. Microwave-assisted hydrothermal synthesis. A mixture containing 0.2034 g of EuCl 3 $6H 2 O (or TbCl 3 $6H 2 O) and 0.1477 g of H 4 pmd was prepared at ambient temperature in distilled water (ca. 6 mL), with an overall molar ratio of ca. | [] | [] | [] | ["EuCl 3 $6H 2 O--0.2034 g", "TbCl 3 $6H 2 O--0.2034 g"] | [] | ["H 4 pmd--0.1477 g"] | [] | [] | ["distilled water--ca. 6 mL"]
b819608g | [Cd(3-pmntd) 2 (NO 3 ) 2 ] n (4). A buffer layer of a solution of MeOH (2 mL) was carefully layered over a solution of 3-pmntd (6 mg, 0.0125 mmol) in CHCl 3 (10 mL). Then a solution of Cd(NO 3 ) 2 (5 mg, 0.0125 mmol) in MeOH (3 mL) was layered over the buffer layer. The solution was left to stand for 2 weeks at room temperature, and red crystalline product appeared. A small portion of impurity can be identiﬁed by PRXD which give an estimated yield in 50% based on ligand. IR (KBr, cm 1 ): 3066w, 2923w, 1706s, 1664vs, 1616w, 1581m, 1477w, 1456m, 1436m, 1375m, 1350s, 1332s, 1319m, 1290m, 1248m, 1180s, 1101m, 1055w, 1031w, 1006m, 896w, 833w, 769m, 719w, 704m, 649w.{[Co 2 (3-pmntd) 3 (NO 3 ) 4 ].2EtOH} n (5). A buffer layer of a solution of EtOH (2 mL) was carefully layered over a solution of 3-pmntd (6 mg, 0.0125 mmol) and naphthol (14 mg, 0.1 mmol) in CHCl 3 (10 mL). Then a solution of Co(NO 3 ) 2 $6H 2 O (7 mg, 0.05 mmol) in EtOH (3 mL) was layered over the buffer layer. | [] | [] | ["[Cd(3-pmntd) 2 (NO 3 ) 2 ] n", "[Co 2 (3-pmntd) 3 (NO 3 ) 4 ].2EtOH"] | ["Cd(NO 3 ) 2--5 mg, 0.0125 mmol", "Co(NO 3 ) 2 $6H 2 O--7 mg, 0.05 mmol"] | [] | ["3-pmntd--6 mg, 0.0125 mmol", "naphthol--14 mg, 0.1 mmol"] | ["room temperature"] | ["2 weeks"] | ["MeOH--2 mL", "CHCl 3--10 mL", "EtOH--3 mL"]
acs.inorgchem.0c00236 | Found: C, 32.12; H, 1.92; N, 4.97. IR (KBr): 3296 (w), 3081 (w), 1661 (s), 1635 (s), 1604 (m), 1528 (s), 1391 (m), 1352 (vs), 1082 (w), 791 (w), 924 (m), 732 (s), 538 (m) (Figure S14). | [] | [] | [] | [] | [] | [] | [] | [] | []
j.molstruc.2012.09.045 | 2.3.6. [Pd(PPh 3 ) 2 (pa)] A suspension of [Pd(PPh 3 ) 2 Cl 2 ] (0.175 g, 0.25 mmol) in CH 2 Cl 2 (15 mL) was added to DL -H 2 pa (0.032 g, 0.25 mmol). The reaction mixture was stirred under reﬂux for 48 h. The yellow precipitate was ﬁltered off, washed with CH 2 Cl 2 and air-dried. Yield: 50%. Anal. | [] | [] | ["[Pd(PPh 3 ) 2 (pa)]"] | ["[Pd(PPh 3 ) 2 Cl 2 ]--0.175 g, 0.25 mmol"] | [] | ["DL -H 2 pa--0.032 g, 0.25 mmol"] | ["reflux"] | ["48 h"] | ["CH 2 Cl 2--15 mL"]
j.poly.2011.08.041 | 2.2.3. Synthesis of [Fe(bime)(dca) 2 ] n (3) The synthetic procedure was similar to that of 1, except that bime (0.081 g, 0.50 mmol) was used instead of bte, and Na[N(CN) 2 ] (0.135 g, 1.5 mmol) was used instead of KSCN. Colorless crystals of 3 were obtained after about 2 weeks in 46% yield based on bime (0.081 g). Anal. Calc. for C 12 H 10 FeN 10 (3): C, 34.30; H, 2.88; N, 40.01. Found: C, 34.32; H, 2.81; N, 39.88%. IR data (cm 1 ): 2276vs, 2238s, 2169vs, 1613w, 1520s, 1443w, 1412w, 1373w, 1320s, 1289m, 1227m, 1088s, 1034w, 942m, 841m, 749s, 656s, 625m, 540m, 493w. | [] | [] | ["[Fe(bime)(dca) 2 ] n", "C 12 H 10 FeN 10"] | [] | ["Na[N(CN) 2 ]--0.135 g, 1.5 mmol"] | ["bime--0.081 g, 0.50 mmol"] | [] | ["about 2 weeks"] | []
ic201950p | Preparation of {[Ag( L-Hcys)]} n (5). To a colorless solution of 0.472 g (1.00 mmol) of silver(I) R,S-2-pyrrolidone-5-carboxylates ({[Ag 2 (R-Hpyrrld)(S-Hpyrrld)]} n ,H 2 pyrrld = pyrrolidone-5-carboxylic acid) 6d in 40 mL of water was added a colorless solution containing 0.242 g (2.00 mmol) of L-cysteine (L-H 2 cys) in 40 mL of water. The solution was vigorously stirred overnight to form a suspension. The white powder that formed was collected on a membrane filter (JG 0.2 μm), washed with water (50 mL × 2), acetone (50 mL × 2), and diethyl ether (100 mL × 2), and dried in vacuo. The light-stable and thermally-stable white powder (0.421 g, 92.3% yield) was insoluble in water and most organic solvents. Anal.Calcd for C 3 H 6 NO 2 SAg or [Ag(L-Hcys)] as a monomer unit: C, 15.80; H, 2.65; N, 6.14. Found: C, 15.69; H, 2.37; N, 6.00. TG/DTA data: no weight loss was observed before the decomposition temperature. Decomposition began at around 118 °C with an endothermic peak at 215 °C. Prominent IR bands in the 1800−400 cm −1 region (KBr disk): 1677 s, 1620 s, 1565 vs, 1485 s, 1390 vs, 1351 mcm −1 . Solid 13 C CP MAS NMR: δ 37.34 (SCH 2 ), 59.66 (CH), 171.84 (COO) ppm. The color of the white powder gradually changed to yellow in about 1 week. | [] | [] | ["C 3 H 6 NO 2 SAg"] | ["silver(I) R,S-2-pyrrolidone-5-carboxylates--0.472 g, 1.00 mmol"] | [] | ["L-cysteine--0.242 g, 2.00 mmol"] | [] | ["overnight"] | ["water--40 mL"]
bcsj.78.827 | Synthesis of [Cu(CH 3 COO) 2 (4pds)  6H 2 O] n (2). Compound 1 (33 mg, 3  10 5 mol) was recrystallized from distilled water to give compound 2 as a blue crystalline solid (8 mg, 27%). X-ray quality crystals were grown by slow evaporation of an aqueous solution at ambient temperature. Found: C, 33.37; H, 4.94; N, 5.49%. Calcd for C 14 H 26 CuN 2 O 10 S 2 : C, 32.97; H, 5.14; N, 5.49%. IR (KBr): 3393, 3060, 2462, 1589, 1476, 1412, 1344, 1314, 1213, 1057, 844, 799, 715, and 681 cm 1 . | [] | [] | ["[Cu(CH 3 COO) 2 (4pds) ? 6H 2 O] n"] | ["Cu(CH 3 COO) 2 --33 mg, 3 ? 10 ?5 mol"] | [] | ["4pds--NA"] | [] | [] | ["distilled water--NA"]
acs.inorgchem.7b02106 | IR (KBr, cm −1 ): 3232 (m), 3180 (m), 2092 (vw), 1696 (s), 1586 (m), 1541 (s), 1486 (vs), 1420(vs), 1292 (s), 948 (vw), 907(m), 810(vs), 698(s), 648(w), 645(w).Typical Procedure for Direct C−H Bonds Activation of Arylalkanes to Ketones in Water. Arylalkanes (1.0 mmol, 1.0 equiv), tert -butyl hydroperoxide (TBHP; 1.5 mmol, 1.5 equiv) and catalyst (0.05 mmol, 0.1 equiv based on Cu ion) were added in water (5 mL). The resulting mixture was ﬁrst ultrasonically treated for 0.5 h and then stirred for 3.5 h in room temperature in the air. For product separation, the aqueous phase was extracted with ethyl acetate (EtOAc; 3 × 15 mL). The organic phases were combined, dried with anhydrous Na 2 SO 4 , and concentrated in vacuo. The raw products were reﬁned by column chromatography on silica gel, and the pure products were obtained. | [] | [] | [] | [] | ["tert-butyl hydroperoxide (TBHP)--1.5 mmol, 1.5 equiv", "catalyst--0.05 mmol, 0.1 equiv based on Cu ion"] | [] | ["room temperature"] | ["0.5 h (ultrasonically treated)", "3.5 h (stirred)"] | ["water--5 mL", "ethyl acetate (EtOAc)--3 × 15 mL"]
j.inoche.2009.09.002 | The synthesis of both complexes 1 and 2 follows an analogous procedure. The reactions were performed under mild conditions. | [] | [] | [] | [] | [] | [] | [] | [] | []
j.jssc.2008.09.011 | 2.2. Synthesis of compounds Synthesis of (phen)Cu 3 I 3 1: The aqueous solution (2 cm 3 ) of CuI (0.19 g, 1 mmol) and NaI (0.30 g, 2 mmol) was stirred with adding [Mn(phen) 2 I 2 ] (0.07 g, 0.1 mmol) and ethanol (1 cm 3 ). | [] | [] | ["(phen)Cu 3 I 3"] | ["CuI--0.19 g, 1 mmol", "NaI--0.30 g, 2 mmol", "[Mn(phen) 2 I 2 ]--0.07 g, 0.1 mmol"] | [] | [] | [] | [] | ["ethanol--1 cm 3"]
s0277-5387(01)01026-9 | 2 .1 .2 . Dihydrobis (1 , 2 , 4 -triazolyl ) boratothallium ( I )(3 -Tl ) A solution of potassium dihydrobis(triazolyl)borate (0.19 g, 1.00 mmol) in methanol (5 ml) was added to a solution of 266 mg (1.00 mmol) of TlNO 3 in a 1:1 mixture of H 2 O– MeOH (6 ml). The cloudy solution was ﬁltered and left to stand, partially open to air, for 3 weeks. Filtering the clear solution, now half volume, yielded large, clear crystals within 2 days, in a reproducible process (crystal yield 41 mg, 12%). IR: w˜ (cm −1 )= 3114w (wCH), 2405s, 2270w (wBH), 1498s (wCH), 1306w, 1264m, 1158vs, 1129s, 1016w, 966m, 874w, 669s. C 4 H 6 BN 6 Tl (353.33): Calc. C, 13.60; H, 1.71; N 23.79. Found: C, 13.60; H, 1.85; N, 23.51%.2 .1 .3 . Hydrotris ( imidazolyl ) boratothallium ( I )(6 -Tl ) A solution of TlNO 3 (530 mg, 1.99 mmol) in methanol (5 ml) and water (5 ml) was overlayered with a solution of potassium hydrotris(imidazolyl)borate (500 mg, 1.98 mmol) in methanol (10 ml). Slow diffusion of the solutions together with evaporation of the solvent to half of the initial volume led to crystal growth. The colorless needle-shaped crystals were collected after 1 week (yield 520 mg, 63%). Melting point (m.p.) 268– 270 °C. | ["268– 270 \nC"] | [] | ["C 4 H 6 BN 6 Tl", "C 3 H 3 BN 6 Tl"] | ["TlNO 3--266 mg, 1.00 mmol", "TlNO 3--530 mg, 1.99 mmol"] | [] | ["potassium dihydrobis(triazolyl)borate--0.19 g, 1.00 mmol", "potassium hydrotris(imidazolyl)borate--500 mg, 1.98 mmol"] | [] | ["3 weeks", "1 week"] | ["methanol--5 ml", "H 2 O– MeOH--6 ml", "methanol--10 ml", "water--5 ml"]
acs.inorgchem.6b00447 | ∞ 1 [TbCl 3 (dpe)(thz) 2 ]·(dpe/thz) (7). TbCl 3 (0.3 mmol = 80 mg), 1,2-di(4-pyridyl)ethylene (C 12 H 10 N 2 , 0.6 mmol = 110 mg), and thiazole (C 3 H 3 NS, 0.9 mmol = 77 mg) were transferred to an ampule, and synthesis was performed as described above. The reaction yielded a mixture of colorless crystals and microcrystalline powder. Yield: 148 mg = 61%. MIR (ATR): (3047 w, 1609 vs, 1556 vw, 1495 m, 1427 m, 1380 m, 1310 vw, 1256 vw, 1206 w, 1077 m, 1046 m, 1014 s, 976 msh, 828 s, 800 m, 738 m) cm −1 . Anal. Calcd (%) for C 51 H 45 Cl 6 Tb 2 N 11 S 5 (M r = 1502.89 g mol −1 ): C, 40.76; N, 10.25; H, 3.02; S, 10.67. Found: C, 40.29; N, 10.32; H, 3.00; S, 11.70. | [] | [] | ["[TbCl 3 (dpe)(thz) 2 ] n ", "C 51 H 45 Cl 6 Tb 2 N 11 S 5"] | ["TbCl 3--0.3 mmol = 80 mg"] | ["dpe/thz--not specified"] | ["1,2-di(4-pyridyl)ethylene--0.6 mmol = 110 mg", "thiazole--0.9 mmol = 77 mg"] | [] | [] | []
cg2016947 | [(salaepy)Zn-NCAuCN] 2 ·H 2 O5.To an acetonitrile−water (1:1) solution (20 mL) containing 0.1 mmol of [Zn(salaepy)(ONO 2 ) 2 ] 2 ,10 mL of acetonitrile−water (1:1) solution containing 0.05 mmol of K[Au(CN) 2 ] were added under stirring. Yellow crystals suitable for Xray diffraction were obtained by slow evaporation at room temperature. Yield 60%. Elemental chemical analysis: 35.08% C, 2.39% H, 10.23% N (calcd); 35.29% C, 2.44% H, 10.16% N (found). Selected IR data (KBr, cm −1 ): 3448(m), 2901(w), 2182(m), 2140(w), 1629(vs), 1599(s), 1548(m), 1487(s), 1446(m), 1333(m), 1292(m), 1239(m), 965(w), 766(s), 605(w), 554(w). Diffuse reflectance spectrum: 235 nm, 300 nm, 355 nm, and 390(shoulder) nm. | [] | [] | ["(salaepy)Zn-NCAuCN"] | ["[Zn(salaepy)(ONO 2 ) 2 ] 2--0.1 mmol", "K[Au(CN) 2 ]--0.05 mmol"] | [] | [] | [] | [] | ["acetonitrile−water--20 mL", "acetonitrile−water--10 mL"]
c3ce40946e | {[Zn(m 2 -L)Br 2 ]?H 2 O} n (3). 3 was synthesized by similar methods to 1 only using ZnBr 2 (11.26 mg, 0.05 mmol) instead of ZnSiF 6 . The resulting colorless block-shaped crystals of 3 were washed several times with water and diethyl ether. The yield is 46% based on Zn. Anal. calc. for C 10 H 10 Br 2 N 6 OZn (%): C, 26.37; H, 2.21; N, 18.45. Found (%): C, 26.67; H, 2.51; N, 18.65. FT-IR data (cm 21 ): 3433 (m), 3361 (m), 1583 (m), 1548 (s), 1488 (m), 1457 (s), 1383 (m), 1328 (m), 1312 (m), 1229 (s), 1059 (s), 957 (s), 795 (w), 762 (m), 736 (m), 722 (s), 703 (m), 530 (m). | [] | [] | ["[Zn(m 2 -L)Br 2 ]?H 2 O"] | ["ZnBr 2--11.26 mg, 0.05 mmol"] | [] | [] | [] | [] | []
ic702234y | {[(Cu(tn) 2 ) 3 (Cr(CN) 6 )][Cr(CN) 6 ]} ∞ (1). Under aerobic conditions, 1,3-diaminopropane (0.084 mL, 1.0 mmol) was slowly added with stirring to a concentrated aqueous solution of CuCl 2 · 2H 2 O (0.171 g, 1.0 mmol), leading to the immediate appearance of a pale-green precipitate. A concentrated aqueous solution of NaOH (2.0 mmol) was added dropwise to obtain a clear solution. This was then heated at ca. 70 °C for 10 min and subsequently ﬁltered. An aqueous solution of K 3 [Cr(CN) 6 ] (0.195 g, 0.6 mmol) was then added dropwise to the hot ﬁltrate. The reaction mixture was stirred for 30 min, and then NaClO 4 (0.12 g, 1 mmol) was added to aid crystallization. After stirring for a few minutes, the mixture was ﬁltered, and after 4-5 days dark blue-green platelike crystals appeared. Elemental anal. Found C, 34.02; H, 5.98; N, 31.62%; C 30 H 60 N 24 Cr 2 Cu 3 : requires C, 34.27; H, 5.75 N, 31.97%. IR (KBr): ν(NH) 3324 and 3295 (vs), ν(CH) 2947 (s) and 2881 (s), ν(CN) 2152, 2135 and 2124 (vs), δ(NH 2 ) 1619(m) and 1593 (m), δ(CH 2 ) 1471 (s), 1440 (s), ν(CrsC) 581 (m), δ(CrsCN) 464(s). | [] | ["4-5 days"] | ["[(Cu(tn) 2 ) 3 (Cr(CN) 6 )][Cr(CN) 6 ] ∞", "C 30 H 60 N 24 Cr 2 Cu 3"] | ["CuCl 2 · 2H 2 O--0.171 g, 1.0 mmol", "K 3 [Cr(CN) 6 ]--0.195 g, 0.6 mmol", "NaClO 4--0.12 g, 1 mmol"] | ["NaOH--2.0 mmol"] | ["1,3-diaminopropane--0.084 mL, 1.0 mmol"] | ["ca. 70 °C"] | ["30 min"] | ["water--aqueous solution"]
00958972.2015.1011145 | 2.2. Synthesis 2.2.1. Preparation of [Cd 2 (PDA) 2 (H 2 O) 3 ] n (1). The mixture of 0.2 mM Cd(NO 3 ) 2 ·4H 2 O (0.062 g), 0.6 mM H 2 PDA (0.100 g), and 8 mL H 2 O was placed in a 25 mL Teﬂon-lined stainless steel autoclave and heated at 160 °C for 72 h, then cooled to room temperature at 5°Ch −1 . Colorless block crystals were obtained in 70% yield based on the Cd (NO 3 ) 2 ·4H 2 O used. Anal. Calcd for Cd 2 C 14 H 12 N 2 O 11 (1): C, 27.61; H, 1.99; N, 4.60%.Found: C, 27.79; H, 2.06; N, 4.22%. IR (KBr, cm −1 ): 3454(b,s ), 1622.7(vs), 1590.9(s), 1455.8(s), 1286.2(m), 1202.7(m), 1085.2(m), 1025.6(m), 775.6(m), 722.1(s). | [] | [] | ["[Cd 2 (PDA) 2 (H 2 O) 3 ] n", "Cd 2 C 14 H 12 N 2 O 11"] | ["Cd(NO 3 ) 2 \n4H 2 O--0.062 g"] | [] | ["H 2 PDA--0.100 g"] | ["160 °C"] | ["72 h"] | ["H 2 O--8 mL"]
acs.cgd.8b01262 | Preparation of Ni(II) and Cu(II) complexes from the HMeCO ligand. Two solutions of HMeCO were prepared separately in two 25 mL beakers by dissolving 0.300 g (2.34 mM) of the HMeCO ligand in 5 mL of H 2 O. Then 2.34 mL (2.34 mM) of 1M KOH solution was added to each of the HMeCO solutions in the beakers for the deprotonation of the HMeCO ligand (Scheme 3). The colour of the solution changed to deep yellow. The solutions were stirred continuously using magnetic stirrers. Then 0.341 g (1.17 mM) of Ni(NO 3 ) 2 ·6H 2 O and 0.1870g (1.17 mM) of CuSO 4 ·5H 2 O were dissolved in 5ml of deionized water in another two separate beakers, and these solutions were added in, dropwise, to the separate beakers containing the deprotonated MECO ligand solutions, using a Pasteur pipette. Clear, deep brown solution was formed in the beaker to which the Ni(II) salt was added, and clear green solution was formed in Page 8 of 48 ACS Paragon Plus Environment Crystal Growth & Design 1 2 3 4 5 6 7 8 9 10 11 12 13 14 15 16 17 18 19 20 21 22 23 24 25 26 27 28 29 30 31 32 33 34 35 36 37 38 39 40 41 42 43 44 45 46 47 48 49 50 51 52 53 54 55 56 57 58 59 60 | [] | [] | [] | ["Ni(NO 3 ) 2 ·6H 2 O--0.341 g, 1.17 mM", "CuSO 4 ·5H 2 O--0.1870 g, 1.17 mM"] | [] | ["HMeCO ligand--0.300 g, 2.34 mM"] | [] | [] | ["H 2 O--5 mL"]
b608679a | Synthesis of the complex [Fe(aqin) 2 (4,4 0 -bpy)](ClO 4 ) 2 .2EtOH A total of 72.6 mg (0.2 mmol.) of Fe(ClO 4 ) 2  6H 2 O was dissolved in 3 mL of ethanol, and 31.2 (0.2 mmol) mg of 4,4 0 -bpy in 2 mL of ethanol was added. A light yellow solution was formed. The addition of 57.6 mg (0.4 mmol) of aqin in 3 mL of ethanol turned this solution to an intense orange-red. | [] | [] | ["[Fe(aqin) 2 (4,4?-bpy)](ClO 4 ) 2 .2EtOH"] | ["Fe(ClO 4 ) 2 \n6H 2 O--72.6 mg (0.2 mmol)"] | [] | ["4,4?-bpy--31.2 mg (0.2 mmol)", "aqin--57.6 mg (0.4 mmol)"] | [] | [] | ["ethanol--3 mL"]
acs.cgd.9b00816 | 2.2. Synthesis of [Gd 2 (H 2 O) 2 (C 2 O 4 ) 2 Cu II (IDC) 2 Cu I 2 (4,4'-bipy)]·4.5H 2 O 2 2 was obtained using the same procedure as that of synthesis of 1 but adding 4,4'-bipyridine (0.5 mmol) to the mixture; olive-green prismatic crystals of 2, suitable for X-ray diffraction were mechanically separated from the reaction medium. MW: 1260.68 g/mol. Yield: 13%, based on the lanthanide salt. Calculated analysis for Cu 3 Gd 2 C 24 H 23 N 6 O 22.5 (%): C, 22.86; H, 1.84; N, 6.67. (%) Found: C, 22.52; H, 1.76; N, 7.06. Page 6 of 58 ACS Paragon Plus Environment Crystal Growth & Design 1 2 3 4 5 6 7 8 9 10 11 12 13 14 15 16 17 18 19 20 21 22 23 24 25 26 27 28 29 30 31 32 33 34 35 36 37 38 39 40 41 42 43 44 45 46 47 48 49 50 51 52 53 54 55 56 57 58 59 60 | [] | [] | ["[Gd 2 (H 2 O) 2 (C 2 O 4 ) 2 Cu II (IDC) 2 Cu I 2 (4,4'-bipy)]·4.5H 2 O", "Cu 3 Gd 2 C 24 H 23 N 6 O 22.5"] | [] | [] | ["4,4'-bipyridine--0.5 mmol"] | [] | [] | []
c9ce00107g | Complex (4) synthesized by layering an ethanolic solution (5.0 mL) of 3-pna (0.02 g, 0.1 mmol) over a 5.0 mL aqueous solution of CdI 2 (0.037 g, 0.1 mmol). After two weeks, single crystals suitable for X-ray analysis were obtained. Mp 315-318 °C, IR data (KBr pellet, cm-1): 693, 802, 1052, 1122, 1293s, 1335, 1429s, 1484, 1532s, 1585, 1605, 1684s, 3338. Anal. Calcd. for C11H9CdI2N3O: C, 23.37; H, 1.60; N, 7.43 Found: C, 23.49; H, 1.52; N, 7.85.In addition, mechanochemical and thermal synthesis procedures applied for 1 and 2 which is described in Supporting Information. | [] | [] | ["Complex (4)"] | ["CdI 2--(0.037 g, 0.1 mmol)"] | [] | ["3-pna--(0.02 g, 0.1 mmol)"] | [] | ["two weeks"] | ["ethanolic solution--5.0 mL", "aqueous solution--5.0 mL"]
c3ce40596f | Synthesis of {[Ca(CuL)(H 2 O) 5 ]?H 2 O} n (1). Na 2 [Cu(C 11 H 8 N 2 O 7 S)]? 2H 2 O (0.88 g, 2 mmol) was dissolved in 20 mL of H 2 O. CaCl 2 (0.22 g, 2 mmol) was then added to the filtrate with stirring at 25 uC for half an hour. A violet precipitate was obtained, which could be recrystallized from hot water (90 uC). The filtrate was allowed to evaporate slowly at room temperature. After several days violet red crystals, which were suitable for X-ray diffraction, were obtained in a 62% yield based on Ca( II) ions. Anal. calcd for C 11 H 20 CaCuN 2 O 13 S: C, 25.22; H, 3.85; N, 5.35; Ca, 7.65; Cu, 12.13. Found: C, 25.01; H, 5.28; N, 6.43; Ca, 7.71; Cu, 12.10%. | ["room temperature"] | ["several days"] | ["{[Ca(CuL)(H 2 O) 5 ]?H 2 O} n", "C 11 H 20 CaCuN 2 O 13 S"] | ["Na 2 [Cu(C 11 H 8 N 2 O 7 S)]? 2H 2 O--0.88 g, 2 mmol", "CaCl 2--0.22 g, 2 mmol"] | [] | [] | ["25 \nC"] | ["half an hour"] | ["H 2 O--20 mL"]
s1600536807023550 | Experimental Nickel(II) acetate (50 mg, 0.2 mmol), pyridin-4-ylthioacetic acid (39 mg, 0.2 mmol) and NaOH (8 mg, 0.2 mmol) were dissolved in 10 ml of water. The solution was placed in a Teflon-lined stainless-steel bomb (23 ml) and heated at 423 K for 48 h. After cooling to room temperature, green crystals of (I) precipitated from the solution in about 60% yield. | [] | [] | ["I"] | ["Nickel(II) acetate--50 mg, 0.2 mmol"] | [] | ["pyridin-4-ylthioacetic acid--39 mg, 0.2 mmol", "NaOH--8 mg, 0.2 mmol"] | ["423 K"] | ["48 h"] | ["water--10 ml"]
chem.200305602 | Complex Li 4 [(5) 3 Ti 2 ]: Yield: quantitative of a red solid.1 H NMR ([D 6 ]DMSO): d = 8.67 (s, 6 H), 7.29 (d, J = 8.3 Hz, 12H), 7.10 (d, J = 8.3 Hz, 12 H), 7.03 (dd, J = 7.7, 1.4 Hz, 6H), 6.36 (t, J = 7.7 Hz, 6 H), 6.14 (d, J= 7.7 Hz, 6H), 2.80 ppm (s, 12H); IR (KBr): n˜ = 3429, 1664, 1619, 1592, 1445, 1251, 740 cm 1 ; MS (pos. FAB, 3-NBA): m/z: 1463 [MLi+2H] + ; (neg. FAB, 3-NBA): m/z: 1455 [M2Li+H]  , 1461 [MLi]  ; elemental analysis calcd (%) for C 84 H 60 N 6 Li 4 O 12 Ti 2 ¥ 5H 2 O¥5DMF: C 61.79, H 5.50, N 8.01; found: C 61.70, H 5.48, N 8.39. | [] | [] | ["Li 4 [(5) 3 Ti 2 ]"] | [] | [] | [] | [] | [] | []
j.ica.2009.06.009 | 2.3.4.3. Method C. A mixture of 0.107 g (0.224 mmol) HC(S-tim tBu ) 3 and 0.0062 g (0.0224 mmol) Mn(CO) 5 Br in 15 mL toluene was heated at reﬂux for 16 h. After removing the organic solvents, by vacuum distillation, the sticky orange residue was washed with two 10 mL portions Et 2 O and two 10 mL portions hexanes. The colorless solid was dried under vacuum to give 0.0589 g (55%) of HC(N-imt tBu ) 3 as identiﬁed by its mp and 1 H NMR spectrum. | [] | [] | [] | ["Mn(CO) 5 Br--0.0062 g (0.0224 mmol)"] | [] | ["HC(S-tim tBu ) 3--0.107 g (0.224 mmol)"] | ["reflux"] | ["16 h"] | ["toluene--15 mL"]
j.jorganchem.2014.03.025 | Synthesis of (E)-acetyloxy(4-((4-methoxybenzylidene)amino)phenyl) mercury(II) (5). A similar synthetic procedure as for 2 was used, except that benzaldehyde was replaced by 4methoxybenzaldehyde, giving pale yellow crystals from acetonitrile solution. Yield: 38%. M.p.: 160e162  C. Found: C, 40.95; H, 3.35; N, 3.10%. Calc. for C 16 H 15 HgNO 3 : C, 40.88; H, 3.22; N, 2.98%. IR (KBr cm 1 ): 1621 n as (OCO), 1605 n as (C(H)]N). UVevis (CH 3 CN): l max (nm) (ε[M 1 cm 1 ]): 316 (20,190). | [] | [] | ["(E)-acetyloxy(4-((4-methoxybenzylidene)amino)phenyl) mercury(II)"] | [] | [] | [] | [] | [] | ["acetonitrile--solution"]
c5ra16580f | Synthesis of [Zn 3 (L) 2 (H 2 O) 6 ] n (5) A mixture of ZnCl 2 (41.0 mg, 0.3 mmol), H 3 L (72.0 mg, 0.3 mmol), NaOH (36 mg, 0.9 mmol) and H 2 O (10 mL) was stirred at room temperature for 15 min, then sealed in a 25 mL Teonlined stainless steel vessel, and heated at 160  C for 3 days, followed by cooling to room temperature at a rate of 10  Ch 1 . | [] | [] | ["[Zn 3 (L) 2 (H 2 O) 6 ] n", "NaN"] | ["ZnCl 2--41.0 mg, 0.3 mmol"] | ["NaOH--36 mg, 0.9 mmol"] | ["H 3 L--72.0 mg, 0.3 mmol"] | ["160 \nC"] | ["3 days"] | ["H 2 O--10 mL"]
c9dt02571e | [CuL8Br] (11). Yield: 0.25 dark green, crystalline powder (403.72 g mol −1 , 81%). Elemental analysis (C 13 H 14 BrCuN 3 O 3 , %) found C 39.27, H 3.98, N 10.63; calcd C 38.68, H 3.50, N 10.41. MS (EI, pos.) m/z (%): 404 (C 13 H 14 BrCuN 3 O 3 , 5), 323 (C 13 H 14 CuN 3 O 3 , 15), 261 (C 13 H 14 N 3 O 3 , 100), 123 (C 7 H 8 NO, 100). IR: ν = 2207 (s, CuN), 1616 (s, CvO) cm −1 .[CuL9Br] (12). Yield: 0.12 g dark green, crystalline powder (455.19 g mol −1 , 41%). Elemental analysis (C 14 H 16 BrClCuN 2 O 4 , %) found C 37.03, H 3.52, N 6.13; calcd C 36.94, H 3.54, N 6.15. MS (EI, pos.) m/z (%): 455 (C 14 H 16 BrClCuN 2 O 4 , 15), 375 (C 14 H 16 ClCuN 2 O 4 , 15), 266 (C 12 H 12 ClN 2 O 3 , 100), 127 (C 6 H 5 ClN, 100). IR: ν = 1664 (s, CvO), 1596 (s, CvO) cm −1 . | [] | [] | ["[CuL8Br] (11)", "[CuL9Br] (12)"] | ["Cu--NaN"] | [] | ["L8--NaN", "L9--NaN"] | [] | [] | []
b814774d | 1433w, 1396w, 1247w, 1191m, 1160s, 1119s, 1100w, 1033m, 1001m, 842m, 787w, 710w, 623m, 575m, 543w, 503w, 463w. | [] | [] | [] | [] | [] | [] | [] | [] | []
c4ta01272k | Mn 5 O 8 . As-synthesized MnO solid was heated at 1  C min 1 under an oxygen ow of 100 mL min 1 .Aer reaching the target temperature of 350  C, the material was maintained at that temperature for 2 h. Aer cooling to room temperature, blackish solid was obtained. | [] | [] | ["Mn 5 O 8"] | [] | [] | [] | ["350 \nC"] | ["2 h"] | []
s1293-2558(01)01215-8 | 2.2. Synthesis of [Fe(H 2 O)(bpy-dicarb)]•H 2 O(1•H 2 O) A solution of FeCl 2 •4H 2 O (0.083 g, 0.417 mmol), bpy-dicarb (0.068 g, 0.279 mmol) and water (10.12 g, 562 mmol) with pH adjusted to ca. 10 by the addition of (n-C 4 H 9 ) 4 NOH was heated to 160 ◦ C for 44 h. Red crystals of 1•H 2 O were isolated in 70% yield. IR(KBr pellet, cm −1 ): 1686(s), 1592(s), 1426(s), 1142(s), 1377(m), 1024(m), 771(s), 670(m). | [] | [] | ["[Fe(H 2 O)(bpy-dicarb)]•H 2 O", "1•H 2 O"] | ["FeCl 2 •4H 2 O--0.083 g, 0.417 mmol"] | ["(n-C 4 H 9 ) 4 NOH--adjust pH to ca. 10"] | ["bpy-dicarb--0.068 g, 0.279 mmol"] | ["160 ◦ C"] | ["44 h"] | ["water--10.12 g, 562 mmol"]
asia.201403025 | The crystals were collected by filtration, washed with H 2 O (3 mL), and dried in air. If Ni(CH 3 COO) 2 ·4H 2 O (0.0255 g, 0.1 mmol) [or Zn(CH 3 COO) 2 ·2H 2 O (0.0221 g, 0.1 mmol)] instead of Co(CH 3 COO) 2 ·4H 2 O was used as the starting material, complex 3 (light-blue bar crystals) (or 4; colorless bar-crowded crystals) was obtained. The yields of 2, 3, and 4 were 0.0358 g (70 %, based on Sr), 0.0264 g (52 %, based on Sr), and 0.0276 g (54%, based on Sr), respectively. Elemental anal. calcd. (%) for C 14 H 10 CoN 2 O 10 Sr (2): C 32.79, H 1.97, N 5.46 %; found: C 32.72, H 1.89, N 5.34%. Selected IR data (KBr): n ˜ = 3422 (w), 3162 (w), 1629 (s), 1614 (s), 1553 (s), 1380 (s), 1352 (s), 1255 (s), 781 (s), 736 (s), 699 (s), 688 cm 1 (s). Elemental anal. calcd. (%) for C 14 H 10 N 2 NiO 10 Sr (3): C 32.81, H 1.97, N 5.47%; found: C 32.76, H 2.04, N 5.61%. Selected IR data (KBr): n ˜ = 3170 (m), 3109 (m), 1607 (s), 1554 (s), 1379 (s), 1354 (s), 1257 (s), 1093 (s), 1029 (s), 782 (s), 737 (s), 690 cm 1 (s). Elemental anal. calcd. (%) for C 14 H 10 N 2 O 10 SrZn (4): C 32.38, H 1.94, N 5.40%; found: C 32.43, H 2.02, N, 5.36 %. Selected IR data (KBr): n ˜ = 3416 (w), 3186 (w), 1641 (s), 1615 (s), 1553 (s), 1481 (s), 1381 (s), 1356 (s), 1256 (s), 1092 (s), 1026 (s), 783 (s), 735 (s), 689 cm 1 (s). | [] | [] | ["Ni(CH 3 COO) 2 ·4H 2 O", "Zn(CH 3 COO) 2 ·2H 2 O"] | ["Ni(CH 3 COO) 2 ·4H 2 O--0.0255 g, 0.1 mmol", "Zn(CH 3 COO) 2 ·2H 2 O--0.0221 g, 0.1 mmol"] | [] | [] | [] | [] | []
ic035044y | {[Cu 2 (CA)(terpy) 2 (dmso) 2 ][Cu(CA) 2 (dmso) 2 ](EtOH)} n (2). Compound 1 (0.235 g) was dissolved in 250 mL of dmso. The solution became red purple. To this solution was added 250 mL of ethanol. | [] | [] | ["{[Cu 2 (CA)(terpy) 2 (dmso) 2 ][Cu(CA) 2 (dmso) 2 ](EtOH)} n"] | [] | [] | [] | [] | [] | ["dmso--250 mL", "ethanol--250 mL"]
ic0341441 | Cu(dien)[Au(CN) 4 )] 2 (2). Toa2mLaqueous solution of Cu(ClO 4 ) 2 ‚6H 2 O (0.030 g, 0.075 mmol) was addeda1mLstock solution (0.075 M) of dien. While stirring,a3mLaqueous solution of KAu(CN) 4 (0.051 g, 0.150 mmol) was added dropwise to this dark blue solution. The resulting solution was covered and left undisturbed to yield X-ray quality, purple crystals of Cu(dien)[Au(CN) 4 ] 2 (2) over several weeks. Yield: 0.047 g (81%). Anal. | [] | [] | ["Cu(dien)[Au(CN) 4 ] 2", "Cu(ClO 4 ) 2 ‚6H 2 O", "KAu(CN) 4"] | ["Cu(ClO 4 ) 2 ‚6H 2 O--0.030 g, 0.075 mmol"] | [] | ["dien--0.075 M", "KAu(CN) 4--0.051 g, 0.150 mmol"] | [] | ["several weeks"] | ["water--3 mL"]
j.poly.2013.08.054 | 2.2.3. Synthesis of [Zn(bmimx)(1,3-BDC)] n (3) The process was similar to 1 except that 1,2-H 2 BDC was replaced by 1,3-H 2 BDC (16.6 mg, 0.1 mmol). Colorless crystals of 3 were obtained with yield 78% based on Zn. Anal. Calc. for C 28 H 30 N 4O 4 Zn: C, 60.93; H, 5.48; N, 10.15. Found: C, 60.96; H, 5.45; N, 10.12%. IR (cm 1 , KBr): 2922w, 1611s, 1573s, 1547w, 1506m, 1425m, 1379s, 1347s, 1289s, 1261m, 1170w, 1148m, 1075w, 1035w, 1008m, 942w, 901w, 825w, 743s, 724s, 669w. | [] | [] | ["[Zn(bmimx)(1,3-BDC)] n", "C 28 H 30 N 4O 4 Zn"] | [] | [] | ["1,3-H 2 BDC--16.6 mg, 0.1 mmol"] | [] | [] | []
j.molstruc.2015.02.047 | 2.2.5. Synthesis of {[Cd 2 (µ-dm2-pmc) 2 Cl 2 (H 2 O) 2 ]·H 2 O} n (5) A mixture of CdCl 2 (0.1 mmol, 18.3 mg) and 4,6-dimethoxypyrimidine-2-carboxylic acid (2-Hpmc, 0.2 mmol, 16.2 mg) in H 2 O (10 mL) was heated in a 23 mL Teflon-lined reactor at 120 °C for 24 hours. After being cooled to room temperature, pale yellow crystals of 5 were collected by filtration, washed with water, and dried in air (54% yield based on Cd).Anal. Calc. for C 14 H 20 Cd 2 Cl 2 N 4 O 11 (%): C, 23.48; H, 2.82; N, 7.82. Found: C, 23.37; H, 2.94; N, 7.79.2.2.6. Synthesis of [Cd 2 (µ-Br2-pmc)(µ-Cl) 3 (H 2 O) 2 ] n (6) Compound 6 was prepared following a similar procedure to that of compound 5, but 5bromopyrimidine-2-carboxylic acid (HBr2-pmc, 0.2 mmol, 40.6 mg) was used instead of 4,6-dimethoxy-2-pyrimidinecarboxylic acid. Pale yellow prismatic crystals of 6 were obtained, collected by filtration, washed with water, and dried in air (60% yield based on Cd). Anal. Calc. for C 5 H 6 BrCd 2 Cl 3 N 2 O 4 (%): C, 10.55; H, 1.06; N, 4.92. Found: C, 10.67; H, 1.09; N, 5.01. | [] | [] | ["{[Cd 2 (µ-dm2-pmc) 2 Cl 2 (H 2 O) 2 ]·H 2 O} n", "C 14 H 20 Cd 2 Cl 2 N 4 O 11"] | ["CdCl 2--0.1 mmol, 18.3 mg"] | [] | ["4,6-dimethoxypyrimidine-2-carboxylic acid (2-Hpmc)--0.2 mmol, 16.2 mg"] | ["120 \nC"] | ["24 hours"] | ["H 2 O--10 mL"]
ja502295c | The general synthesis of tetrakis(dithiocarbamato)-25,26,27,28tetrapropoxycalix[4]arene ligands K 4 L n (n =1−3). KOH (1 mmol) and CS 2 (1 mmol) were added to a solution of the respective tetraaminocalix[4]arene (0.25 mmol) in CH 3 OH (2 mL). The mixture was stirred at room temperature for 4 h, after which a yellow precipitate started to form. The yellow solid was ﬁltered oﬀ, washed with diethyl ether (10 mL), and dried under vacuum. The light-yellow products were used for further experiments after washing with water. | [] | [] | ["tetrakis(dithiocarbamato)-25,26,27,28tetrapropoxycalix[4]arene ligands K 4 L n (n =1−3)"] | [] | ["KOH--1 mmol", "CS 2--1 mmol"] | ["tetraaminocalix[4]arene--0.25 mmol"] | [] | ["4 h"] | ["CH 3 OH--2 mL"]
s1070328416070022 | Found, %: C, 57.92; H, 4.67; N, 8.83.( ) − ν 3 SO , ( ) − ν 3 SO , ( ) − ν 3 SO . those of I only with HNa instead of HNas. The yield was 33% based on Cd salts.IR (ν, cm –1 ): 3430 ν(O–H), 3060 ν(C–H), 1607 ν as (COO – ), 1559 ν as (COO – ), 1415 ν s (COO – ), 1370 ν s (COO – ). | [] | [] | [] | [] | [] | [] | [] | [] | []
1099-0682(20021)2002:1<171::aid-ejic171>3.0.co;2-k | C 29.38, H 2.10, Hg 35.08, N 9.79, S 11.19; found C 29.72, H 2.48, Hg 35.27, N 9.65, S 11.24.HgBr 2 (bzimtH 2 ) 2 (6): A solution of benzo-1,3-imidazole-2-thione (0.37 g, 2.46 mmol) in 30 mL of methanol was added dropwise to a solution of mercuric bromide (0.4 g, 1.11 mmol) in 10 mL of methanol. After a few days, the pale pink crystalline product was filtered off, washed with cold methanol and dried in air. Yield: 0.61 g (84%). C 14 H 12 Br 2 HgN 4 S 2 (660.8): calcd. C 25.42, H 1.82, Hg 30.36, N 8.47, S 9.69; found C 25.57, H 2.23, Hg 30.81, N 8.25, S 9.56.HgI 2 (bzimtH 2 ) 2 (7): A solution of benzo-1,3-imidazole-2-thione (0.29 g, 1.93 mmol) in 20 mL of methanol was added dropwise to a solution of mercuric iodide (0.4 g, 0.88 mmol) in 20 mL of methanol. After a few days, the yellow crystals were filtered off, washed with cold methanol and dried in air. Yield: 0.28 g (42%).C 14 H 12 I 2 HgN 4 S 2 (754.8): calcd. C 22.26, H 1.59, Hg 33.20, N 7.45; found C 22.00, H 1.79, N 8.60, Hg 33.70.Hg(SCN) 2 (bzimtH 2 ) 2 ·EtOH (8): A solution of benzo-1,3-imidazole-2-thione (0.42 g, 2.80 mmol) in 20 mL of 96% ethanol was added dropwise to a solution of mercuric thiocyanate (0.4 g, 1.26 mmol) in 120 mL of 96% ethanol. The reaction mixture was left in the dark due to the photosensitivity of the complex. After a few weeks, the pale yellow crystals were filtered off, washed with cold ethanol and dried in air. Yield: 0.55 g (71%). Since the crystals lose ethanol on standing, especially on grinding, analysis of the non-solvated sample has been carried out. C 16 H 12 HgN 6 S 4 (617.1): calcd. C 31.11, H 1.94, Hg 32.50, N 13.61, S 20.74; found C 31.25, H 2.57, Hg 32.75, N 13.51, S 20.80.Hg(bzimtH) 2 (9): A solution of benzo-1,3-imidazole-2-thione (0.41 g, 2.73 mmol) in 30 mL of methanol was added dropwise to a solution of mercuric acetate (0.4 g, 1.26 mmol) in 30 mL of methanol. The colourless crystalline product was filtered off, washed with cold methanol and dried in air. Yield: 0.51 g (81%).C 14 H 10 HgN 4 S 2 (499.0): calcd. C 33.67, H 2.00, Hg 40.20, N 11.27, S 12.88; found C 33.02, H 2.52, Hg 40.25, N 11.00, S 12.80.X-ray Crystallographic Structure Determination of 3, 7, and 8: Single-crystal X-ray diffraction data were collected for 3, 7, and 8 using Mo-K α radiation (graphite monochromator). Data for the small crystals of 3 were collected with a Nonius Kappa CCD diffractometer (capillary optics) at 200 K, while those of 7 and 8 were collected at room temperature with the Philips PW1100 diffractometer. Crystal data and details of the data collection and refinement procedure are given in Table 8. The unit-cell parameters were obtained by the least-squares refinement procedure of the setting angles of well-centred reflections: 35 in the range 10.0° # θ # 15.1° for 7, 42 reflections in the range 10.0° # θ # 16.5° for 8, and of all reliable data in the structure of 3. Data reduction was done by the Denzo-SMN program [29] for 3 and by the STADI4 program [30] for 7 and 8. Due to the significant crystal decay of 8 under X-ray exposure (approx. 30% in 2 d), a reliable data set for the structure refinement was obtained from 3 crystals. Data were corrected for the Lorentz polarisation and absorption effects and then scaled.The numerical Gaussian method for absorption correction based on crystal dimensions was applied for 7 and 8 by the X-RED program, [31] while for 3, a semi-empirical method was applied by XEMP.[32] The non-H atoms of the ethanol molecule in 8 exhibit large thermal displacement parameters due to crystal decay. The freshly prepared crystals could be described as a 1:1 ethanol solvate, but after the data collection procedure only half of the ethanol molecule is found within the asymmetric unit. The geometry of the Mercury(II) Complexes with Heterocyclic Thiones FULL PAPER Table 8. General and crystal data and summary of intensity data collection and structure refinement for compounds 3, 7, and 8;datain common: diffractometers used for data collection: PW1100 (Stoe upgraded) with λ(Mo-K α ) 5 0.71073 A ˚ at 293 K for 7 and 8 and Kappa CCD for 3 at 200 K Compound HgI 2 (bzimtH 2 )(3) HgI 2 (bzimtH 2 ) 2 (7) Hg(SCN) 2 (bzimtH 2 ) 2 ·EtOH (8) Empirical formula C 7 H 6 HgI 2 N 2 SC 14 H 12 HgI 2 N 4 S 2 C 18 H 18 HgN 6 OS 4 M r 604.59 754.79 663.21 Crystal system and habit monoclinic, prism triclinic, plate triclinic, plates Space group C2/mP1 ¯ P1 ¯ Crystal dimensions [mm] 0.065 3 0.049 3 0.048 0.285 3 0.142 3 0.045 0.547 3 0.490 3 0.042 0.731 3 0.419 3 0.042 0.600 3 0.400 3 0.051 Unit cell parameters: a [A ˚ ] 17.417(3) 8.1711(7) 7.8037(14) b [A ˚ ] 6.7140(10) 8.6217(10) 10.285(3) c [A ˚ ] 11.080(2) 14.7494(10) 15.202(3) α [°] 76.246(9) 90.02(2) β [°] 114.60(3) 81.199(9) 98.18(2) γ [°] 86.001(11) 96.96(2) V [A ˚ 3 ] 1178.1(3) 996.80(16) 1198.6(5) Z 42 2 D c [gcm 23 ] 3.409 2.515 1.838 µ [mm 21 ] 18.442 11.030 6.786 F(000) 1056 684 614 2θ range for data collection [°]3229 3227 3227 h,k,l range 222 to 20, 27to8,13to14 210 to 10, 210 to 10, 0 to 18 29to9,213 to 13, 0 to 19 Scan type ωω ω No. measured reflections 7086 4430 5460 No. independent reflections (R int ) 1488 (0.11) 4261 (0.032) 4850 (0.060) No. refined parameters 80 208 271 (3 restraints) No. observed reflections, I $ 2σ(I) 1376 2654 3192 Transmission factors, min, max.[a] 0.352, 0.413 0.166, 0.609 0.03420.752 for 1st crystal 0.16720.3511 for 2nd crystal 0.0872 20.7264 for 3rd crystal Face indices, distances from centroid [mm] 2 (101,21021) 0.0710 (1 0 0, 21 0 0) 0.2734; 0.3657; 0.300 (2101;1021) 0.0225 (0 1 0, 0 21 0) 0.1633; 0.2095;0.2000 (011,021 21) 0.1425 (0 0 1; 0 0 21) 0.0210; 0.0210; 0.0256 g 1 , g 2 in w [b] 0.0821, 0 0.0632, 0 0.2000, 0 R [c] , wR [d] [I $ 2σ(I)] 0.0489, 0.1224 0.0461, 0.0964 0.1235, 0.3006 R, wR [all data] 0.0516, 0.1252 0.0961, 0.1137 0.1717, 0.3431 Goodness of fit on F 2 , S [e] 1.041 0.986 1.323 Max., min. electron density [e·A ˚ 23 ] [f] 2.18, 23.39 1.68, 21.79 25.23, 4.24 Extinction coefficients, x [g] 0.0011(3) 22 Maximum ∆/σ 0.001 0.001 0.001 [a] Absorption correction type: semiempirical for 3 and numerical Gaussian for 7 and 8.[b] w 51/[σ 2 (F o 2 ) 1 [g 1 P 1 g 2 P] where P 5 (F o 2 1 2F c 2 )/3.[c] R 5 Σ¦¦F o ¦ 2 ¦F c ¦¦/Σ¦F o ¦.[d] wR 5 [Σ(F o 2 2 F c 2 ) 2 /Σw(F o 2 ) 2 ] 1/2 .[e] S 5 Σ[w(F o 2 2 F c 2 ) 2 /(N obs 2 N param )] 1/2 .[f] In all structures the max. electron density in the last difference Fourier map is near Hg.[g] F c 2 5 kF c [1 1 0.001 3 F c 2 λ 3 /sin(2θ)] 21/4 , k 5 0.10926.EtOH molecule (C2C and C2O bonds and C2C2O angle) has been modelled with restraints. All structures were solved by direct methods in SHELXS, [33] and refined by the least-squares procedure with anisotropic thermal parameters for non-H atoms by the SHELXL97 program.[34] The hydrogen atoms were placed at calculated positions and refined by the riding model [Csp 2 2H 0.93 A ˚ ; Nsp 2 2H 0.86 A ˚ ; with U iso (H) 5 1.2 U eq ]. The molecular geometry calculations and drawings were performed by PLATON.[35] Crystallographic data (excluding structure factors) for the structure(s) reported in this paper have been deposited with the Cambridge Crystallographic Data Centre as supplementary publication no.CCDC-1623832162385 for complexes 3, 7, and 8, respectively.Copies of the data can be obtained free of charge on application to CCDC, 12 Union Road, Cambridge CB2 1EZ, UK [Fax: (internat.) 1 44-1223/336-033; E-mail: deposit@ccdc.cam.ac.uk].Eur. J. Inorg. Chem. 2002, 1712180 179 Acknowledgments This research was supported by the Ministry of Science and Technology of the Republic of Croatia (Grant nos. 119408 and 01920202).[1] J. G. Wright, M. J. Natan, F. M. MacDonnell, D. M. Ralston, T. V. O’Halloran, Prog. Inorg. Chem. 1990, 38, 3232412 (and refs. therein).[2] M. Bochmann, K. J. Webb, J. Chem. Soc., Dalton Trans.1991, 232522329.[3] P. A. Dean, Prog. Inorg. Chem. 1978, 24, 1092178.[4] D. P. Graddon, Rev. Inorg. Chem. 1982, 4, 2112282.[5] E. S. Raper, Coord. Chem. Rev. 1985, 61, 1152184.[6] E. S. Raper, Coord. Chem. Rev. 1996, 153, 1992255.[7] E. S. Raper, Coord. Chem. Rev. 1997, 165, 4752567. Z. Popovic ´ et al.FULL PAPER [8] Z. Popovic ´ , D. Matkovic ´ -C ˇ alogovic ´ ,Z ˇ . Soldin, G. Pavlovic ´ ,N.Davidovic ´ , D. Vikic ´ -Topic ´ , Inorg. Chim. Acta 1999, 294, 35246.[9] Z ˇ .Z ˇ ugaj, Z. Popovic ´ , D. Mrvos ˇ -Sermek, Bull. Czech and Slovak Crystallogr. Association 1998, 5 (special issue B, Abstracts) p. 322.[10] A. K. Das, S. Seth, J. Inorg. Biochem. 1997, 65, 2072218.[11] Z. Popovic ´ ,D.Matkovic ´ -C ˇ alogovic ´ , J. Hasic ´ , D. Vikic ´ -Topic ´ , Inorg. Chim. Acta 1999, 285, 2082216.[12] G. Pavlovic ´ , Z. Popovic ´ ,Z ˇ . Soldin, D. Matkovic ´ -C ˇ alogovic ´ , Acta Crystallogr., Sect. C 2000, 56,61263.[13] Z. Popovic ´ , G. Pavlovic ´ ,D.Matkovic ´ -C ˇ alogovic ´ ,Z ˇ . Soldin, M.Rajic ´ , D. Vikic ´ -Topic ´ ,D.Kovac ˇ ek, Inorg. Chim. Acta 2000, 306, 1422152.[14] G. Pavlovic ´ , Z. Popovic ´ ,Z ˇ . Soldin, D. Matkovic ´ -C ˇ alogovic ´ , Acta Crystallogr., Sect. C 2000, 56, 8012803.[15] Z. Popovic ´ , D. Matkovic ´ -C ˇ alogovic ´ , G. Pavlovic ´ ,Z ˇ . Soldin, G.Giester, M. Rajic ´ , D. Vikic ´ -Topic ´ , Croat. Chem. Acta 2001, 74, 3592380.[16] D. Matkovic ´ -C ˇ alogovic ´ , Z. Popovic ´ , G. Pavlovic ´ ,Z ˇ . Soldin, G.Giester, Acta Crystallogr., Sect. C 2001, 57, 4092411.[17] F. A. Devillanova, G. Verani, Aust. J. Chem. 1980, 33, 2792286.[18] R. Shunmugam, D. N. Sathyanarayana, J. Coord. Chem. 1983, 12, 1512156.[19] E. S. Raper, J. R. Creighton, N. A. Bell, W. Clegg, L. CucurullSa ´ nchez, Inorg. Chim. Acta 1998, 277,14220.[20] N. A. Bell, T. N. Branston, W. Clegg, J. R. Creighton, L. Cucurull-Sa ´ nchez, M. R. J. Elsegood, E. S. Raper, Inorg. Chim. Acta 2000, 303, 2202227.Eur. J. Inorg. Chem. 2002, 1712180180 [21] K. Ravikumar, K. Ch. Mohan, M. Bidyasagar, G. Y. S. K.Swamy, J. Chem. Crystallogr. 1995, 25, 3252329.[22] D. Grdenic ´ , Quat. Rev. 1965, 19, 3032328.[23] D. Matkovic ´ -C ˇ alogovic ´ , PhD Thesis (in Croatian; Abstract in English), University of Zagreb, 1994.[24] L. Pauling, The Nature of the Chemical Bond, Ithaca, New York, Cornell University Press, 1960.[25] A. Bondi, J. Phys. Chem. 1964, 68, 4412451.[26] N. Trinajstic ´ , Tetrahedron Lett. 1968, 152921532.[27] F. H. Allen, O. Kennard, D. G. Watson, L. Brammer, A. G.Orpen, R. Taylor, J. Chem. Soc., Perkin Trans. 2 1987, S1.[28] P. Gouverneur, W. Hoedeman, Anal. Chim. Acta 1964, 30, 5192523.[29] Z. Otwinowski, W. Minor, Processing of X-ray Diffraction Data Collected in Oscillation Mode, in: Methods in Enzymology, vol.276 (Eds.: C. W. Carter, Jr., R. M. Sweet), Macromolecular Crystallography, part A, Academic Press, London, 1997, p.307.[30] Stoe & Cie, STADI4, Diffractometer Control Program for Windows, Darmstadt, Germany, 1995.[31] Stoe & Cie, X-RED, Data Reduction Program for Windows, Darmstadt, Germany, 1995.[32] G. M. Sheldrick, XEMP, Program for Semimpirical Absorption Correction, University of Göttingen, Germany, 1988.[33] G. M. Sheldrick, Acta Crystallogr., Sect. A 1990, 46, 467.[34] G. M. Sheldrick, SHELXL97, Program for the Refinement of Crystal Structures, University of Göttingen, Germany, 1997.[35] A. L. Spek, Acta Crystallogr., Sect. A 1990, 46, C34.Received May 7, 2001 [I01159] | [] | [] | ["HgBr 2 (bzimtH 2 ) 2", "HgI 2 (bzimtH 2 ) 2", "Hg(SCN) 2 (bzimtH 2 ) 2 ·EtOH", "Hg(bzimtH) 2"] | ["mercuric bromide--0.4 g, 1.11 mmol", "mercuric iodide--0.4 g, 0.88 mmol", "mercuric thiocyanate--0.4 g, 1.26 mmol", "mercuric acetate--0.4 g, 1.26 mmol"] | [] | ["benzo-1,3-imidazole-2-thione--0.37 g, 2.46 mmol", "benzo-1,3-imidazole-2-thione--0.29 g, 1.93 mmol", "benzo-1,3-imidazole-2-thione--0.42 g, 2.80 mmol", "benzo-1,3-imidazole-2-thione--0.41 g, 2.73 mmol"] | [] | [] | ["methanol--30 mL", "methanol--20 mL", "96% ethanol--20 mL", "methanol--30 mL"]
d0nj01750g | Preparation of {[Zn 2 (BIP) 2 (L)]2H 2 O} n (1) The mixture of Zn(NO 3 ) 2 6H 2 O (14.8 mg, 0.05 mmol), H 4 L(19.9mg, 0.05 mmol), BIP (10.5 mg, 0.05 mmol), DMF (0.5 mL) and H 2 O (1.5 mL) was placed in a 10 mL Teflon-lined stainless steel vessel, heated to 150 1Cin2handkeptat1501C for 72 h, and then cooled to room temperature over 24 h. When the reaction kettle was cooled to room temperature, the colourless block crystals were collected. | [] | [] | ["{[Zn 2 (BIP) 2 (L)]?2H 2 O} n", "Not Available"] | ["Zn(NO 3 ) 2 \n6H 2 O--14.8 mg, 0.05 mmol"] | [] | ["H 4 L--19.9 mg, 0.05 mmol", "BIP--10.5 mg, 0.05 mmol"] | ["150 \n1C"] | ["72 h"] | ["DMF--0.5 mL", "H 2 O--1.5 mL"]
c3ce41047a | The vessel was heated to 160 °C at a rate of 20 °Ch −1 . The temperature was held for 72 h, and the resulting mixture was then cooled at a rate of 2.5 ° Ch −1 , leading to the formation of yellow plate-shaped crystals of 4. The crystals were collected on a filter, washed with distilled water and ethanol, and dried at room temperature. Yield: 74% (81.4 mg, 0.074 mmol). Anal. calcd for C 45 H 44 Cd 2 N 8 O 12 : C, 48.53; H, 3.98; N, 10.06%. Found: C, 48.20; H, 3.76; N, 9.72%. IR (KBr pellet, cm −1 ): 3422, 2902, 1609, 1574, 1513, 1392, 1296, 1235, 1071, 1001, 940, 845, 793, 741, 515. | [] | [] | ["Cd 2 (4,4'-bipyridine) 2 (H 2 O) 2 (NO 3 ) 4 "] | ["Cd--81.4 mg, 0.074 mmol"] | [] | ["4,4'-bipyridine--NaN"] | ["160 \nC"] | ["72 h"] | ["distilled water--NaN", "ethanol--NaN"]
c4dt00837e | [NaGd 0.95 Eu 0.05 (C 8 N 2 O 8 )(H 2 O) 3 ]·H 2 O. Yield: 9.4 mg, 62%; Anal. Calcd for C 8 N 2 H 8 O 12 NaGd 0.95 Eu 0.05 (504.13): C, 19.06; H, 1.60; N, 5.56%. Found: C, 19.09; H, 1.62; N, 6.09%. IR (KBr, cm −1 ): 3408 (s), 1615 (s), 1463 (w), 1410 (w), 1311 (m), 1165 (m), 887 (w), 841 (w), 638 (w). UV-vis [H 2 O, λ]: 239, 296 nm.X-ray crystallography Suitable single crystals of complexes 1–5 were selected for X-ray diﬀraction analysis. Structural analysis was performed on a Siemens SMART CCD diﬀractometer using graphite-monochromated Mo-Kα radiation (λ = 0.71073 Å). Data processing was accomplished using the SAINT processing program. | [] | [] | ["NaGd 0.95 Eu 0.05 (C 8 N 2 O 8 )(H 2 O) 3 "] | [] | [] | [] | [] | [] | []
c4dt01953a | Synthesis of [Ni 2.5 (HBCP)(BCP)(4,4′-bibp) 2 (μ 2 -H 2 O)(H 2 O) 2 ] n (5). A mixture of H 3 BCP (0.20 mmol, 0.079 g), 4,4′-bibp (0.30 mmol, 0.086 g), NiSO 4 ·6H 2 O (0.30 mmol, 0.079 g), NaOH (0.20 mmol, 0.008 g) and 12 mL H 2 O was placed in a Teflonlined stainless steel vessel, heated to 170 °C for 3 days (after reaction, pH = 6.4), followed by slow cooling (a descent rate of 10 °C h −1 ) to room temperature. Green block crystals of 5 were obtained. Yield of 81% (based on Ni). Anal. (%) calcd for C 156 H 114 N 16 Ni 5 O 38 : C, 60.17; H, 3.69; N, 7.20. Found: C, 60.68; H, 3.71; N, 10.18. IR (KBr pellet, cm −1 ): 3188 (m), 3061 (w), 1711 (m), 1560 (s), 1520 (vs), 1398 (vs), 1220 (s), 816 (m), 784 (m), 744 (w). | [] | [] | ["[Ni 2.5 (HBCP)(BCP)(4,4′-bibp) 2 (μ 2 -H 2 O)(H 2 O) 2 ] n", "C 156 H 114 N 16 Ni 5 O 38"] | ["NiSO 4 ·6H 2 O--0.30 mmol, 0.079 g"] | ["NaOH--0.20 mmol, 0.008 g"] | ["H 3 BCP--0.20 mmol, 0.079 g", "4,4′-bibp--0.30 mmol, 0.086 g"] | ["170 °C"] | ["3 days"] | ["H 2 O--12 mL"]
acs.inorgchem.6b00699 | Preparation of [{Pt(C 6 F 5 )(bzq)}Tl(Spy)] (2). This compound was obtained as an orange solid (0.359 g, 91% yield) following a procedure similar to that described for 1, using starting precursors [Tl(Spy)] (0.5 mmol) and B (0.3 g, 0.5 mmol). Anal. Calcd for C 24 H 12 F 5 N 2 PtSTl: C, 34.04; H, 1.41; N, 3.27; S, 3.74. Found: C, 34.54; H, 1.56; N, 3.07; S, 3.86. MALDI-TOF(+): m/z 1600 ([Pt 2 Tl 2 (C 6 F 5 ) 2 (bzq) 2 (Spy)] + ; 27), 964 ([M + (SpyH)] + ; 20), 1059 ([M + Tl] + ; 40), 855 ([M] + ; 100). IR (cm −1 ): ν(C 6 F 5Xsens ) 800 (vs). | [] | [] | ["[{Pt(C 6 F 5 )(bzq)}Tl(Spy)]", "C 24 H 12 F 5 N 2 PtSTl"] | ["Tl(Spy)--0.5 mmol"] | [] | ["B--0.3 g, 0.5 mmol"] | [] | [] | []
j.ica.2010.10.006 | 2.4. [Co 2 (H 2 O) 6 (bpy) 2 (BTC)]4H 2 O (3) Purple precipitate resulted from addition of 1.0 mL (1.0 M) Na 2 CO 3 to an aqueous solution of 0.2940 g (1.01 mmol) Co(NO 3 ) 2 6H 2 O in 8.0 mL H 2 O was separated by centrifugation and washed with distilled water for several times, then transferred into a mixed solvent consisted of 10.0 ml methanol and 10.0 ml water. To the mixture, 0.1178 g (0.50 mmol) butane-1,2,3,4-tetracarboxylic acid was added and stirred for 10 min showing a clear solution, and subsequently 0.077 g (0.49 mmol) 2,2 0 -bipyridine was added. The resulting orange solution (pH 4.93) was further stirred for 10 min, and then allowed to stand at room temperature.Slow evaporation for two months afforded orange plate-like crystals of 3 (yield 51.5% based on the initial Co(NO 3 ) 2 6H 2 O input). | [] | [] | ["[Co 2 (H 2 O) 6 (bpy) 2 (BTC)] ? 4H 2 O", "C 24 H 24 Cl 2 N 8 O 2 Co"] | ["Co(NO 3 ) 2 ?6H 2 O--0.2940 g, 1.01 mmol"] | ["Na 2 CO 3--1.0 mL (1.0 M)"] | ["butane-1,2,3,4-tetracarboxylic acid--0.1178 g, 0.50 mmol", "2,2 0 -bipyridine--0.077 g, 0.49 mmol"] | [] | ["two months"] | ["H 2 O--8.0 mL", "methanol--10.0 ml", "water--10.0 ml"]
cg3011162 | Anal. Calcd. for C 28 H 28 Cu 2 Mo 2 N 4 O 14 P 2 : C, 32.79; H, 2.75; N, 5.46.Found: C, 32.42; H, 2.42; N, 5.27 IR (KBr pellet, cm −1 ): 3454, 1643, 1601, 1493, 1469, 1444, 1309, 1165, 1051, 976, 883, 763, 729, 652, 551, 488, 410. | [] | [] | ["C 28 H 28 Cu 2 Mo 2 N 4 O 14 P 2"] | [] | [] | [] | [] | [] | []
00958972.2014.971021 | 2.2. Syntheses of the complexes 2.2.1. [Zn 2 (L) 2 (DMF)(H 2 O) 2 ]·DMF (1). Zn(NO 3 ) 2 ·6H 2 O (30 mg, 0.1 mM) and H 2 L (8 mg, 0.02 mM) were added to DMF:EtOH:H 2 O (V: V : V = 5 : 2 : 1; 6 mL) in a sealed vial (15 mL). The mixture was then heated at 90 °C for three days. After being cooled to room temperature, colorless rod crystals of 1 were obtained in 35% yield. Anal. Calcd for C 54 H 58 N 2 O 12 Zn 2 (%): C, 61.31; H, 5.53; and N, 2.65. Found: C, 61.14; H, 5.58; and N, 2.63. IR (KBr pellet, cm −1 ): 3390 (s), 2930 (m), 1595 (s), 1514 (s), 1535 (s), 1405 (s), 1170 (w), 1088 (w), 1020 (m), 848 (w), 777 (m), 714 (w), 675 (w), 567 (w), and 510 (w).Solvent-modulated zinc II networks 3855 Downloaded by [University of Toronto Libraries] at 05:43 24 November 2014 2.2.2. [Zn(L)(DEF)]·DEF (2). Zn(NO 3 ) 2 ·6H 2 O (30 mg, 0.1 mM), H 2 L (8 mg, 0.02 mM), and a drop of HBF 4 were added to the solution of DEF (6 mL) in a sealed vial (15 mL). | [] | [] | ["[Zn 2 (L) 2 (DMF)(H 2 O) 2 ]·DMF", "C 54 H 58 N 2 O 12 Zn 2"] | ["Zn(NO 3 ) 2 \n6H 2 O--30 mg, 0.1 mM"] | [] | ["H 2 L--8 mg, 0.02 mM"] | ["90 °C"] | ["three days"] | ["DMF--6 mL", "EtOH--NaN", "H 2 O--NaN"]
1521-3765(20021115)8:22<5184::aid-chem5184>3.0.co;2-2 | Copper-metalated cross-polymer of 9VBA and DVB (template 1): Unmetalated template 1 (0.75 g) and CuCl 2 ¥2H 2 O (0.51 g) were taken up in methanol (25 mL). The reaction mixture was allowed to stir at room temperature for 24 h. Metalated polymer was isolated by filtration, washed with methanol (4  25 mL) and acetone (3  10 mL), powdered, and dried under vacuum. Template 1 was obtained as a green, amorphous powder (0.84 g) and was found to be insoluble in common solvents. | [] | [] | ["Copper-metalated cross-polymer of 9VBA and DVB", "template 1"] | ["CuCl 2 ¥2H 2 O--0.51 g"] | [] | [] | ["room temperature"] | ["24 h"] | ["methanol--25 mL"]
analscix.24.x19 | Na[Co(salen)(N 3 ) 2 ] was synthesized by adding 2 mmol of Co(NO 3 ) 2 ·6H 2 O in 20 mL of a methanol:acetone (1:1 v/v) mixture to the ligand solution prepared above. The resulting solution was stirred for 1 h. Then a 2 mL aqueous solution of NaN 3 (8 mmol) was added slowly under stirring at room temperature, and stirring was continued for 5 min. The resulting dark-brown solution was kept undisturbed at room temperature. Under these conditions Co(II) was apparently oxidized to Co(III). Brown single crystals of the title compound were obtained by slow evaporation. | [] | [] | ["Na[Co(salen)(N 3 ) 2 ]"] | ["Co(NO 3 ) 2 ·6H 2 O--2 mmol"] | [] | ["salen--ligand solution", "NaN 3--2 mL aqueous solution, 8 mmol"] | ["room temperature"] | ["1 h", "5 min"] | ["methanol:acetone--20 mL (1:1 v/v)"]
j.ica.2012.03.011 | 2.5. Preparation of {[Cd 2 (adp)(bpfp) 2 (H 2 O) 2 ](ClO 4 ) 2 2H 2 O} n (4) Cd(ClO 4 ) 2 H 2 O (58 mg, 0.185 mmol), bpfp (55 mg, 0.185 mmol) and adipic acid (35 mg, 0.185 mmol) were placed into 5 mL distilled H 2 O in a 15 mL glass vial, followed by 2 mL of 1.0 M NaOH solution. The glass vial was sealed and heated in an oil bath at 100 °C for 48 h, whereupon it was cooled slowly to 25 °C. Colorless blocks of 4 (68 mg, 59% yield based on Cd) were isolated after washing with distilled water and acetone, and drying in air. Anal. | [] | [] | ["{[Cd 2 (adp)(bpfp) 2 (H 2 O) 2 ](ClO 4 ) 2 \n2H 2 O} n"] | ["Cd(ClO 4 ) 2 \nH 2 O--58 mg, 0.185 mmol"] | [] | ["bpfp--55 mg, 0.185 mmol", "adipic acid--35 mg, 0.185 mmol"] | ["100 \n°C"] | ["48 h"] | ["distilled H 2 O--5 mL", "1.0 M NaOH solution--2 mL"]
zaac.201500053 | Synthesis of [Cu(1,4-BIYB) 2 (AQ-2,7-DA)] n ·3nH 2 O (2): The synthesis of 2 was similar to that for 1, except that 1,2-BIYB was replaced by 1,4-BIYB (0.1 mmol, 23.8 mg), and heated to 140 °C for 4 d. Blue block crystals of 2 were obtained. Yield 20.7 mg (27%) based on Cu. | [] | [] | ["[Cu(1,4-BIYB) 2 (AQ-2,7-DA)] n ·3nH 2 O"] | ["Cu--NaN"] | [] | ["1,4-BIYB--0.1 mmol, 23.8 mg"] | ["140 \nC"] | ["4 d"] | []
j.poly.2009.07.020 | 2.2.4. [Zn(acac) 2 (4,4 0 -bpy)] n (4) A colourless solution of btaH (0.260 g, 2.18 mmol) in dmf (5 mL) was added to a colourless solution of Zn(acac) 2 (0.287 g, 1.09 mmol) in dmf (15 mL). A colourless solution of 4,4 0 -bpy (0.102 g, 0.65 mmol) in dmf (5 mL) was ﬁnally added. The ﬁnal colourless solution was stirred for 10 min and ﬁltered off. X-ray quality crystals of 4 were formed in closed vials at 4 °C after 8 days (Yield: 0.30 g, 65%). The crystals were collected by ﬁltration and dried in air. Anal. Calc. for (4)(C 20 H 22 N 2 O 4 Zn, fw = 419.77): C, 57.22; H, 5.28; N, 6.67. Found: C, 57.02; H, 5.32; N, 6.63%. FT-IR (cm 1 , KBr pellets): 3423br, 3052m, 3003w, 2958w, 2909w, 1597vs, 1536s, 1512vs, 1460s, 1402vs, 1256s, 1220s, 1193m, 1080m, 1044w, 1005s, 919s, 865m, 825s, 761s, 737w, 667w, 652m, 625s, 573m, 552s, 509s, 412s. | ["4 °C"] | ["8 days"] | ["[Zn(acac) 2 (4,4 0 -bpy)] n", "(4)(C 20 H 22 N 2 O 4 Zn)"] | ["Zn(acac) 2--0.287 g, 1.09 mmol"] | [] | ["btaH--0.260 g, 2.18 mmol", "4,4 0 -bpy--0.102 g, 0.65 mmol"] | [] | ["10 min"] | ["dmf--5 mL"]
acs.cgd.7b00219 | Synthesis of {[Dy 2 (FDA) 2 (H 2 O) 10 ]·FDA·6H 2 O} n (Dy2). The mixture Dy(NO 3 ) 3 ·6H 2 O (0.0876 mg, 0.20 mmol) and H 2 FDA (0.0156 g, 0.1 mmol) is dissolved in 6 mL of distilled H 2 O with pH = 4.5 by addition of NaOH. After stirring for 0.5 h in air, it is heated (120 ° C) in a 20 mL Teﬂon-lined stainless steel autoclave for 120 h. | [] | ["120 h"] | ["{[Dy 2 (FDA) 2 (H 2 O) 10 ]·FDA·6H 2 O} n", "Dy2"] | ["Dy(NO 3 ) 3 ·6H 2 O--0.0876 mg, 0.20 mmol"] | ["NaOH--not specified"] | ["H 2 FDA--0.0156 g, 0.1 mmol"] | ["120 \nC"] | ["0.5 h"] | ["distilled H 2 O--6 mL"]
zaac.201200414 | Four Coordination Polymers with the Ligand 1-(3-Aminopropyl)-imidazole Synthesis of the Complexes {[Cu(api) 2 (H 2 O)]·(ClO 4 ) 2 ·CH 3 CN} n (1): A methanol solution (3 mL) of api (0.0125 g, 0.1 mmol) was added to a methanol solution (3 mL) of Cu(ClO 4 ) 2 ·6H 2 O (0.0372 g, 0.1 mmol), and the mixture was stirred.The resulted precipitate was dissolved in CH 3 CN (2 mL) and several drops of concentrated NH 3 ·H 2 O. The solution was diffused by ether slowly, from which blue crystals were obtained in several days. The crystal was efflorescent, and it changed from blue to violet in several hours. Yield: 45%. Anal. cacl. for C 14 H 27 Cl 2 CuN 7 O 9 : C 29.40, H 4.76, N 17.15; found: C 27.30, H 4.65, N 16.14. IR (KBr): 3442 (s), 3315 (m), 3261 (w), 3145 (w), 2954 (w), 1627 (w), 1532 (w), 1457 (w), 1104 (s), 1061(m), 843 (m), 611 (m) cm –1 . | [] | [] | ["{[Cu(api) 2 (H 2 O)]·(ClO 4 ) 2 ·CH 3 CN} n"] | ["Cu(ClO 4 ) 2 ·6H 2 O--0.0372 g, 0.1 mmol"] | ["NH 3 ·H 2 O--several drops"] | ["1-(3-Aminopropyl)-imidazole--0.0125 g, 0.1 mmol"] | [] | ["several days"] | ["methanol solution--3 mL", "CH 3 CN--2 mL"]
00958970701606549 | 2.1. Syntheses Ag[S 2 P(OC 2 H 5 ) 2 ] (0.146 g, 0.5 mmol) and bix dihydrate (0.138 g, 0.5 mmol) were dissolved in 10 mL of CH 2 Cl 2 and 2 mL of CH 3 OH. The mixture was stirred for 15 min and filtered. The filtrate was kept in air at room temperature. After a few days colorless block crystals of 1 were obtained in 85% yield. Anal. Calcd: C, 28.14; H, 3.21; N, 7.42%. Found: C, 28.32; H, 3.31; N, 7.29%. IR data (KBr pellet, cm 1 ): 3445s, 3119w, 2974w, 1618m, 1515m, 1444w, 1388w, 1233m, 1088w, 1041s, 1016s, 955s, 776s, 667s, 538s, 502w. | [] | [] | ["Ag[S 2 P(OC 2 H 5 ) 2 ]", "bix dihydrate"] | ["Ag[S 2 P(OC 2 H 5 ) 2 ]--0.146 g, 0.5 mmol"] | [] | ["bix dihydrate--0.138 g, 0.5 mmol"] | [] | [] | ["CH 2 Cl 2--10 mL", "CH 3 OH--2 mL"]
j.ica.2013.10.003 | mixed with 10 mL of distilled H 2 O and 0.5 mL of 1.0 M NaOH solution in a 23 mL Teﬂon-lined Parr acid digestion bomb. The bomb was sealed and heated at 120 °C for 20 h, and then was cooled slowly to 25 °C. Colorless blocks of 2 (64 mg, 30% yield based on Cd) were isolated after washing with distilled water, ethanol, and acetone and drying in air. Anal. Calc. for C 19 H 13 CdN 3 O 8 S 2:C, 41.06; H, 2.36; N, 7.56. Found: C, 40.65; H, 2.21; N, 7.41%. IR (cm 1 ): 3107 (w, br), 1702 (m), 1635 (w), 1601 (s), 1562 (s), 1505 (s), 1482 (m), 1427 (s), 1361 (s), 1325 (s), 1255 (s), 1197 (s), 1151 (s), 1110 (s), 1042 (s), 999 (m), 933 (m), 898 (m), 859 (m), 818 (m), 776 (s). | [] | [] | ["NaN"] | ["NaN--NaN"] | [] | [] | ["120 \nC"] | ["20 h"] | ["distilled H 2 O--10 mL", "1.0 M NaOH solution--0.5 mL"]
j.poly.2013.08.018 | Found: C, 42.77; H, 3.64; N, 12.20%. IR(cm 1 , KBr pellets): 2024.82s, 1640.42s, 1400.75m, 1271.02m, 826.33w, 668.57m, 546.30w. | [] | [] | [] | [] | [] | [] | [] | [] | []
j.molstruc.2005.08.008 | 2.4. Synthesis of Zn 3 (HL 2 ) 2 $1.5H 2 O 3 A mixture of 0.330 g of Zn(CH 3 COO) 2 $2H 2 O (1.5 mmol), 0.285 g of H 4 L 2 (1 mmol) and 15 ml of deionized water was sealed into a bomb equipped with a Teﬂon liner (20 ml), and then heated at 180 8C for 5 days. | [] | [] | ["Zn 3 (HL 2 ) 2 $1.5H 2 O"] | ["Zn(CH 3 COO) 2 $2H 2 O--0.330 g (1.5 mmol)"] | [] | ["H 4 L 2--0.285 g (1 mmol)"] | ["180 8C"] | ["5 days"] | ["deionized water--15 ml"]
ic8008915 | Syntheses. 3. Cyclen (0.1 g, 5.8 × 10 -4 mol) dissolved in methanol (20 mL) was added dropwise to a stirred solution of manganese(II) acetate (0.142 g, 1 equiv, 5.8 × 10 -4 mol) in methanol (20 mL), and the mixture was stirred for 5 min before the addition of sodium perchlorate (0.5 g). The solution was ﬁltered and allowed to stand in an open ﬂask overnight. The resulting long red needlelike crystals of 2 were ﬁltered and washed sparingly with methanol. FT-IR (KBr): δ 3439.1 (br, m), 3320.1 (m), 3243.2 (br, m), 2937.4 (m), 2887.8 (m), 1627 (w), 1533.7 (m), 1443.2 (m), 1108.8 (s), 1004.1 (m), 985.0 (m), 930.5 (w), 912.3 (w), 865.8 (w), 802.2 (m), 669.8 (w), 636.4 (w), 625.2 (m), 558.5 (w), 517.1 (w), 447.6 (w) cm -1 . Elem anal. Found: C, 25.94; H, 5.31; N, 12.74. | [] | [] | ["Cyclen", "2"] | ["manganese(II) acetate--0.142 g, 1 equiv, 5.8 × 10 -4 mol"] | [] | ["sodium perchlorate--0.5 g"] | [] | ["overnight"] | ["methanol--20 mL"]
c3ce41095a | Anal. calcd (%) for C 24 H 31 Cu 2 NO 16 (2?8H 2 O): C 40.23, H 4.36, N 1.95; found (%): C 40.35, H 4.34, N 2.73. IR data (KBr, cm 21 ): 3421(b), 2929(w), 1655(vs), 1600(m), 1571(m), 1408(vs), 1384(m), 1288(m), 1253(m), 1179(s), 1161(m), 1100(m), 1084(m), 993(w), 766(m).Method b. Compound 1 was exposed to air for about 15 h.This resulted in the formation of [Cu 2 (L)(H 2 O) 2 ] n (2), which remained as green crystals.X-ray crystallography Single-crystal X-ray data of 1 and 2 were collected on a SuperNova, Dual, Cu at zero, Atlas diffractometer. The crystal was kept at 100(1) K during data collection. The structures were solved by direct methods and refined by full-matrix leastsquares on F 2 with anisotropic displacement using the SHELXTL software package. | [] | ["15 h"] | ["Cu 2 (L)(H 2 O) 2"] | [] | [] | [] | [] | [] | []
c3ce41008k | Cyclic voltammograms were obtained with a CHI 660 electrochemical workstation at room temperature. A platinum gauze was used as counter electrode and an Ag/AgCl was used as reference electrode. A chemically bulk-modified carbon paste electrode (CPE) was used as working electrode.Synthesis of [Cu 4 (HL) 4 (SiW 12 O 40 )]?6H 2 O (1). A mixture of CuCl 2 ?2H 2 O (0.051 g, 0.3 mmol) or Cu(NO 3 ) 2 ?3H 2 O (0.072 g, 0.3 mmol), a-H 4 SiW 12 O 40 (0.144 g, 0.05 mmol), HL (0.021 g, 0.1 mmol), and water (8 mL) was placed in a sealed 18 mL Teflonlined stainless steel vessel and heated at 160 uC for four days.When the pH was adjusted to 4.3–4.7, only yellow block crystals of 1 were found. If the pH is higher than 4.7, both yellow crystals of 1 and dark blue crystals of 2 could be obtained. Yield: 0.086 g (42% based on tungsten). Elemental analysis found: C, 11.67; H, 1.02; N, 8.12; Cu, 6.18%. Calc. for compound 1,C 40 H 44 Cu 4 W 12 N 24 O 46 Si, (4085.26): C, 11.76; H, 1.09; N, 8.23; Cu, 6.22%. | [] | [] | ["[Cu 4 (HL) 4 (SiW 12 O 40 )]?6H 2 O"] | ["CuCl 2 ?2H 2 O--0.051 g, 0.3 mmol", "Cu(NO 3 ) 2 ?3H 2 O--0.072 g, 0.3 mmol"] | [] | ["HL--0.021 g, 0.1 mmol"] | ["160 uC"] | ["four days"] | ["water--8 mL"]
c3ce26998a | 6 1543 (m), 1259 (s), 1134 (m), 1085 (bs), 836 (m), 773 (m), 625 (m), 533 (w). {[Cd(µ 2 -L 2 ) 3 ](ClO 4 ) 2 } n (8) 8 was synthesized by the similar methods as 7 only using Cd(ClO 4 ) 2 ·6H 2 O (21.1 mg, 0.05 mmol) instead of Cd(BF 4 ) 2 ·6H 2 O. The resulting colorless needle-shaped crystals of 8 were washed several times by water and diethyl ether. The yield is 41 % based on Cd. Anal. Calc. for C 30 H 24 CdCl 2 N 18 O 8 (%): C 38.01 %; H, 2.55 %; 26.60 %. Found (%): C 38.23 %; H, 2.76 %; 26.78 %. FT-IR data (cm -1 ): 3148 (w), 1672 (s), 1639 (m), 1619 (m), 1542 (m), 1247 (m), 1117 (m), 832 (m), 776 (m), 626 (m), 533 (w). X-ray Crystallography. Diffraction intensities for complexes 1-8 were collected on a Bruker SMART 1000 CCD diffractometer with graphite-monochromated Mo-Kα radiation (λ = 0.71073 Å) by using the ω-φ scan technique. Lorentz polarization and absorption corrections were applied. The structures were solved by direct methods and refined with the full-matrix least-squares technique using the SHELXS-97 and SHELXL-97 programs. | [] | [] | ["{[Cd(µ 2 -L 2 ) 3 ](ClO 4 ) 2 } n", "C 30 H 24 CdCl 2 N 18 O 8"] | ["Cd(ClO 4 ) 2 ·6H 2 O--21.1 mg, 0.05 mmol"] | [] | [] | [] | [] | []
j.jssc.2014.04.017 | 2.3.3. Synthesis of [Zn 2 (344-pytpy)(bdc) 2 ] n  1.5n(H 2 O) (3) This compound was prepared in a similar procedure as 2,by using H 2 bdc (0.0166 g, 0.1 mmol) in place of H 2 ox and adjust the pH value of the mixture to 5.0. The colorless crystals of 3 were obtained, washed with distilled water (5 mL), and dried in air to give 0.0428 g (yield 53.7% based on Zn). Anal. calcd. (%) for C 36 H 25 N 4 O 9.5 Zn 2 : C, 54.29; H, 3.16; N, 7.03. Found: C, 54.66; H, 3.52; N, 7.21. IR (KBr, cm  1 ): 3451 (w), 3103 (m), 1680 (s), 1602 (s), 1546 (s), 1423 (m), 1285 (w), 1035 (s), 1113 (s), 940 (w), 881 (s), 780 (m), 732 (s), 526 (m). | [] | [] | ["[Zn 2 (344-pytpy)(bdc) 2 ] n  1.5n(H 2 O)", "C 36 H 25 N 4 O 9.5 Zn 2"] | [] | [] | ["H 2 bdc--0.0166 g, 0.1 mmol"] | [] | [] | ["distilled water--5 mL"]
acs.cgd.6b00747 | 1.16. Found: C, 34.05; H, 2.08, N, 1.28%. IR (KBr, cm −1 ): 3423(s), 3054(w), 1605(s), 1571(s), 1549(s), 1403(s), 1161(s), 1148(s), 1133(s), 1079(m), 1011(m), 808(m), 759(s), 567(s), 539(m). Synthesis of [Mn 3 L 2 (4,4'-bipy)(EtOH)(H 2 O) 2 ] n (6). A mixture of Mn(OAc) 2 4H 2 O (0.2 mmol), H 3 L (0.1 mmol), 4,4'-bipy (0.05 mmol), H 2 O (4 ml) and EtOH (1 ml) was placed in Teflon-lined stainless steel autoclave and heated to 160 ºC for 3 days, and then cooled to room temperature at a rate of 10 ºCh −1 . Colorless block crystals of 6 were obtained in 54% yield based on H 3 L. Anal. Calcd for Mn 3 C 42 H 44 N 2 O 18 P 2 (1091.56): C, 46.21; H, 4.06, N, 2.56. Found: C, 46.85; H, 4.44, N, 2.04%. IR (KBr, cm −1 ): 3441(s), 3054(w), 1600(s), 1574(s), 1553(s), 1419(m), 1392(s), 1223(m), 1203(s), 1135(s), 1088(m), 1053(m), 855(m), 814(s), 788(m), 759(s), 740(m), 632(m), 578(m), 559(s). Syntheses of [Mn(HL)(2,2'-bipy)(H 2 O)] n (7). A mixture of Mn(OAc) 2 4H 2 O (0.2 mmol), H 3 L (0.1 mmol), 2,2'-bipy (0.1 mmol), H 2 O (4 ml) and EtOH (1 ml) was placed in Teflon-lined stainless steel autoclave and heated to 180 ºC for 3 days, and then cooled to room temperature at a rate of 10 ºCh −1 . Light yellow block crystals of 7 were obtained in 43% yield based on H 3 L. Anal. Calcd for MnC 24 H 19 N 2 O 7 P (533.33): C, 54.05; H, 3.59, N, 5.25. Found: C, 54.55; H, 4.00, N, 5.02%. IR (KBr, cm −1 ): 3423(s), 3063(w), 1617(s), 1595(s), 1554(s), 1474(m), 1439(m), 1389(s), 1161(s), 1136(s), 1082(s), 1018(s), 839(m), 801(m), 764(s), 738(m), 651(m), 556(m). X-ray Crystallography. Single-crystal X-ray diffraction data for compounds 1−7 were collected on a Bruker Smart APEX-II CCD diffractometer using graphite- monochromatized Mo Kα radiation (λ = 0.71073 Å) using the φ-ω scan technique at room temperature. Data reduction was conducted with the Bruker SAINT package. Absorption correction was performed using the SADABS program. The structure was solved by the direct methods and refined on F 2 by full-matrix least-squares using SHELXL program 47 with anisotropic displacement parameters for all non-hydrogen atoms. Some disordered atoms (C78 and O33 in 4) were split over two sites, with a total occupancy of 1. Hydrogen atoms were introduced in calculations using the riding model. The crystallographic data and selected bond lengths for 1−7 are listed in Table 1 and Table S1, respectively. Crystallographic data for the structural analysis have been deposited with the Cambridge Crystallographic Data Center. CCDC 1481704-1481710 contain the details of 1−7. RESULTS AND DISCUSSION Synthesis. In this work, we capitalize H 3 L as primary ligand and two N-donor ligands as auxiliary ligand to garner good quality single crystals of compounds 1−7 under hydro(solvo)thermal conditions based on the following design (Scheme 2). Previously, we have prepared two 2-D silver(I) coordination polymers with symmetric or noncentrosymmetric architecture based on H 3 L by adjusting the metal-ligand ratio. | [] | [] | ["[Mn 3 L 2 (4,4'-bipy)(EtOH)(H 2 O) 2 ] n", "Mn 3 C 42 H 44 N 2 O 18 P 2"] | ["Mn(OAc) 2 \n4H 2 O--0.2 mmol"] | [] | ["H 3 L--0.1 mmol", "4,4'-bipy--0.05 mmol"] | ["160 ºC"] | ["3 days"] | ["H 2 O--4 ml", "EtOH--1 ml"]
cg8009157 | Synthesis of [Cd 3 (5-ATZ) 4 (MeCN) 2 (µ 2 -Cl) 2 ] n (2b). Compound 2b was synthesized from compound 2a (0.10 g) in a 25 mL Teﬂon reactor * To whom correspondence should be addressed. Tel: 86-22-23507950. Fax: 86-22-23508056. E-mail: jmzheng@nankai.edu.cn.CRYSTAL GROWTH & DESIGN 2009 VOL. 9, NO. 1 606–610 10.1021/cg8009157 CCC: $40.75  2009 American Chemical Society Published on Web 11/26/2008 (2.5 mL MeCN, 7.5 mL water), under autogenous pressure at 180 °C for 2 days, and then cooled to room temperature. Colorless crystals of 2b were obtained (0.06 g, yield: 38% based on Cd(II) in 2a). Anal. | [] | [] | ["[Cd3(5-ATZ)4(MeCN)2(µ2-Cl)2]n", "NaN"] | [] | [] | [] | ["180 °C"] | ["2 days"] | ["MeCN--2.5 mL", "water--7.5 mL"]
cg500353k | UO 2 (NO 3 ) 2 ·6H 2 O (depleted uranium, R. P. Normapur, 99%) and Ni(NO 3 ) 2 ·6H 2 O were purchased from Prolabo, Mn(NO 3 ) 2 ·4H 2 O was from Merck, and Cu(NO 3 ) 2 ·2.5H 2 O, Tb(NO 3 ) 3 ·5H 2 O, and Kemp’s triacid were from Aldrich. All were used without further puriﬁcation.[UO 2 (LH 2 ) 2 (H 2 O) 2 ]·2H 2 O(1). Kemp’s triacid (13 mg, 0.05 mmol), UO 2 (NO 3 ) 2 ·6H 2 O (25 mg, 0.05 mmol), Ni(NO 3 ) 2 ·6H 2 O (16 mg, 0.06 mmol), and demineralized water (1.2 mL) were placed in a 15 mL tightly closed glass vessel and heated at 140 °C under autogenous pressure, giving light yellow crystals of complex 1 in low yield within 2 weeks.[Hbipy][UO 2 (L)]·0.5H 2 O·0.25THF (2). Kemp’s triacid (13 mg, 0.05 mmol), UO 2 (NO 3 ) 2 ·6H 2 O (25 mg, 0.05 mmol), Mn(NO 3 ) 2 ·4H 2 O (13 mg, 0.05 mmol), 2,2′-bipyridine (8 mg, 0.05 mmol), demineralized water (0.9 mL), and THF (0.4 mL) were placed in a 15 mL tightly closed glass vessel and heated at 140 °C under autogenous pressure, giving light yellow crystals of complex 2 in low yield within 2 weeks. | [] | [] | ["UO 2 (LH 2 ) 2 (H 2 O) 2 ]·2H 2 O", "[Hbipy][UO 2 (L)]·0.5H 2 O·0.25THF"] | ["UO 2 (NO 3 ) 2 ·6H 2 O--25 mg, 0.05 mmol", "Ni(NO 3 ) 2 ·6H 2 O--16 mg, 0.06 mmol", "Mn(NO 3 ) 2 ·4H 2 O--13 mg, 0.05 mmol"] | [] | ["Kemp’s triacid--13 mg, 0.05 mmol", "2,2′-bipyridine--8 mg, 0.05 mmol"] | ["140 °C", "140 °C"] | ["2 weeks", "2 weeks"] | ["demineralized water--1.2 mL", "THF--0.4 mL"]
b705084b | [{Fe(L)(CN) 4 } 2 Ni(H 2 O) 2 ]·4H 2 OwithL= bpy (2) and phen (3).The synthetic procedure for 2 and 3 is the same, the only difference being the nature of the starting cyano-bearing iron( III) salt. XRay quality crystals of 2 (orange prisms) and 3 (orange plate-like crystals) appear in a test tube at the interface of chloroform–water solutions containing AsPh 4 [Fe(bpy)(CN) 4 ]·CH 3 CN (in the case of 2) or PPh 4 [Fe(phen)(CN) 4 ]·2H 2 O (in the case of 3) (0.05 mmol dissolved in 15 mL of CHCl 3 ) and [Ni(H 2 O) 6 ](NO 3 ) 2 (0.1 mmol dissolved in 10 mL of water). The yield for both compounds is ca. 20%. Its value is much improved (about 90%) by using water as solvent and the lithium derivatives of the starting cyanocontaining salts. Anal. Calcd for C 28 H 28 Fe 2 N 12 NiO 6 (2): C, 42.09; H, 3.53; N, 21.04. Found: C, 41.93, H, 3.45; N, 20.90%. Anal. Calcd for C 32 H 28 Fe 2 N 12 NiO 6 (3): C, 45.38; H, 3.33; N, 19.84. Found: C, 45.23; H, 3.18; N, 19.69%. IR stretching cyanide (KBr)/cm −1 : 2166m, 2163w and 2123m (2); 2173m, 2151m and 2123s (3). | [] | [] | ["{Fe(L)(CN) 4 } 2 Ni(H 2 O) 2 ]·4H 2 O", "C 28 H 28 Fe 2 N 12 NiO 6"] | ["AsPh 4 [Fe(bpy)(CN) 4 ]·CH 3 CN--0.05 mmol dissolved in 15 mL of CHCl 3", "[Ni(H 2 O) 6 ](NO 3 ) 2--0.1 mmol dissolved in 10 mL of water"] | [] | ["bpy--NaN"] | [] | [] | ["CHCl 3--15 mL", "water--10 mL"]
cg2013254 | Yield: 3.2 g (61.5%). M. P. > 300 °C.1 H NMR (200 MHz, d 6 -DMSO) δ 4.35 (s, 4H), 7.317.37 (m, 4H), 7.41 (s, 4H), 7.607.65 (m, 4H); 13 C NMR (50 MHz, d 6 -DMSO) δ 33.62, 114.83, 124.30, 130.08, 135.14, 135.22, 153.72. Elemental analysis for C 22 H 18 N 4 : Exptl C 78.88%, H 5.49%, N 16.92%; Calcd C 78.10%, H 5.32%, N 16.56%. | [] | [] | ["C 22 H 18 N 4"] | [] | [] | [] | [] | [] | []
j.saa.2015.04.048 | Synthesis of {[Zn(btb)(3-nph)](H 2 O)} n (2) A mixture of 3-H 2 nph (0.3 mmol, 63 mg), Zn(NO 3 ) 2 6H 2 O (0.5 mmol, 199 mg), btb (0.2 mmol, 58 mg) and 12 mL distilled water was stirred for 30 min. The mixture was transferred to a 25 mL Teﬂon-lined reactor and kept under autogenous pressure at 140 °C for 3 days. After the reactor was slowly cooled to room temperature at a rate of 5 °C/h, the colorless block single crystals of 2 were obtained in a yield of about 50.6 % based on Zn(NO 3 ) 2 6H 2 O. Anal. Calcd. for C 24 H 17 N 7 O 7 Zn (%): C 49.7, H 3.0, N 16.9; Found (%): C, 49.8; H, 2.7; N, 17.1. IR (KBr, cm 1 ): 3418 (m), 3096 (w), 1598 (w), 1525 (s), 1460 (w), 1352 (s), 1280 (m), 1228 (w), 1149 (m), 1056 (m), 975 (s), 827 (m), 785 (w), 752 (w), 673 (w), 536 (w).Synthesis of [Zn(btb)(4-nph)] n (3) The preparation of complex 3 was similar to that of 2 except that 3-H 2 nph (0.3 mmol, 63 mg) was used instead of 4-H 2 nph. | [] | [] | ["{[Zn(btb)(3-nph)]\n(H 2 O)} n", "C 24 H 17 N 7 O 7 Zn"] | ["Zn(NO 3 ) 2 \n6H 2 O--0.5 mmol, 199 mg"] | [] | ["3-H 2 nph--0.3 mmol, 63 mg"] | ["140 °C"] | ["3 days"] | ["distilled water--12 mL"]
s1600536806026316 | Experimental Bix dihydrate was prepared as described by Hoskins et al. (1997).Compound (I) was hydrothermally synthesized under autogenous pressure. A mixture of CuBr 2 (44.67 mg, 0.2 mmol), bix dihydrate (56 mg, 0.2 mmol), 4,4 0 -bipyridine (32 mg, 0.2 mmol) and H 2 O(8ml) was sealed in a stainless reactor with a Teﬂon liner, which was heated to 453 K for 2 d. After slow cooling to room temperature, white block-shaped crystals of (I) were obtained as the major phase by ﬁltration; these were washed with distilled water and ﬁnally dried in air. | [] | [] | ["Bix dihydrate"] | ["CuBr 2--44.67 mg, 0.2 mmol"] | [] | ["bix dihydrate--56 mg, 0.2 mmol", "4,4 0 -bipyridine--32 mg, 0.2 mmol"] | ["453 K"] | ["2 d"] | ["H 2 O--8 ml"]
cg801348n | Design) at 1.0 kOe for 1 and 2. Diamagnetic correction was applied from Pascal’s constants.Synthesis of [Mn 2 (µ 4 -L I )(H 2 O) 6 ] (1). A mixture of NaOH (0.040 g, 1.0 mmol) in H 2 O (5.0 mL) and H 4 L I (0.065 g, 0.25 mmol) in H 2 O (5.0 mL) was added to the aqueous solution (5.0 mL) of MnCl 2 · 4H 2 O (0.198 g, 1.0 mmol) with stirring. The resultant solution was heated in a stainless steel reactor with Teﬂon liner (25 mL) at 140 °C for 72 h and then was cooled at a rate of ca. 5 °Ch -1 to give colorless block crystals of 1 (yield: 20%, based on H 4 L). Elemental anal. Calcd (%) for C 10 H 20 O 14 Mn 2 : C, 25.33; H, 4.25. Found: C, 25.16; H, 4.31. IR (KBr) (400-4000 cm -1 ): 3402vs, 3259m, 2940m, 2885m, 1604s, 1409vs, 1325m, 1280m, 1240m, 1153w, 1066w, 1036w, 965m, 859m, 795m, 688w, 579w, 532w. | [] | [] | ["[Mn 2 (? 4 -L I )(H 2 O) 6 ]", "C 10 H 20 O 14 Mn 2"] | ["MnCl 2 \b4H 2 O--0.198 g, 1.0 mmol"] | [] | ["NaOH--0.040 g, 1.0 mmol", "H 4 L I--0.065 g, 0.25 mmol"] | ["140 \b0C"] | ["72 h"] | ["H 2 O--5.0 mL"]
j.synthmet.2011.05.014 | FT-IR (cm −1 ): 3055 (w), 2938 (m), 1631 (vs), 1547 (s), 1474 (s), 1370(s), 1282 (s), 1190 (s), 1167 (m), 1077 (m), 1029 (m), 839 (s), 749 (s), 730 (s), 460 (s).Calcd for C 84 H 80 Ce 2 N 12 O 25 (1937.840): C, 52.06; H, 4.16; N, 8.67.Found: C, 51.02; H, 4.29; N, 8.72.Molar optical rotation: [˛] 20 586 = −125.8 ◦ (ethanol).The synthesis routes of ligand and its metal coordination polymer are shown in Scheme 1.2.4.Crystallographic data collection and structure determination The wine single crystal with dimensions of 0.30 mm × 0.27 mm × 0.10 mm was mounted on a Bruker APEX2 CCD areadetector single-crystal diffractometer.All data were collected at 296(2) K with a graphite-monochromated Mo K␣ radiation ( = 0.71073 ˚ A) by using an ω/2 scan mode. | [] | [] | ["C 84 H 80 Ce 2 N 12 O 25"] | [] | [] | [] | [] | [] | []
chem.200600001 | dl-Malate dihydrates 10 and 11: [31] Compounds 10 (pink blue crystals, yield: 0.65 g, 61%) and 11 (green crystals, yield: 0.68 g, 64%) were synthesised similarly as above starting from CoCl 2 ·6H 2 O (98% Acros; 1.108 g, 4.66 mmol) and NiCl 2 ·6H 2 O (99.99% Sigma; 1.108 g, 4.66 mmol) with dl-malic acid (99+ % Acros; 0.937 g, 6.99 mmol). Elemental analyses, IR and UV data for the series of compounds are given in the Supporting Information.dl-Malate trihydrate (12): [35] Compound 12 (pink crystals, yield: 0.39 g, 35%) was synthesised in the same manner as above from [MnCl 2 ·4H 2 O] (99% Fluka; 0.922 g, 4.66 mmol) and dl-malic acid (99+ % Acros; 0.937 g, 6.99 mmol). Elemental analyses, IR and UV data are given in the Supporting Information. | [] | [] | ["dl-Malate dihydrates 10", "dl-Malate dihydrates 11", "dl-Malate trihydrate 12"] | ["CoCl 2 ·6H 2 O--1.108 g, 4.66 mmol", "NiCl 2 ·6H 2 O--1.108 g, 4.66 mmol", "[MnCl 2 ·4H 2 O]--0.922 g, 4.66 mmol"] | [] | ["dl-malic acid--0.937 g, 6.99 mmol"] | [] | [] | []
c2ce06479k | Synthesis of [Cu 5 (L) 2 (OH) 4 ]$H 2 O (2). The preparation of 2 was similar to that of 1 except for a change in the weight of NaOH (0.020 g, 0.50 mmol). Green crystals of 2 were collected in Table 1 Crystal data and structure reﬁnements for L and compounds 1–7 a , b L1 2 3 4 5 6 7 Formula C 14 H 13 O 5 PC 14 H 13 O 6 PCu C 28 H 26 O 15 P 2 Cu 5 C 28 H 22 O 11 P 2 Zn 3 C 52 H 40 N 4 O 12 P 2 Zn 3 C 28 H 24 O 12 P 2 Cd 3 C 14 H 14 O 7.5 PCd 2 C 38 H 32 N 4 O 7.5 PCd fw 292.21 371.75 982.13 792.51 1170.93 951.61 558.02 808.05 Crystal system Triclinic Monoclinic Monoclinic Monoclinic Orthorhombic Orthorhombic Monoclinic Triclinic Space group P  ı P2 1 P2 1 /cP2 1 /cP2 1 2 1 2 1 Pbca P2 1 /cP  ı a/  A 6.387(5) 5.1625(3) 13.6470(10) 15.076(5) 10.5652(2) 10.151(5) 14.8874(7) 11.2243(17) b/  A 6.888(5) 9.7839(6) 12.2255(5) 10.156(5) 17.5422(4) 9.687(5) 10.9755(4) 12.7247(8) c/  A 15.845(5) 14.7090(13) 10.0282(4) 19.074(5) 25.6946(6) 29.778(5) 9.8754(4) 13.065(2) a (  ) 79.079(5) 90 90 90 90 90 90 95.695(9) b (  ) 85.111(5) 90.773(6) 97.675(5) 99.099(5) 90 90 93.096(4) 102.674(13) g (  ) 82.479(5) 90 90 90 90 90 90 94.360(9) V/  A 3 677.3(8) 742.87(9) 1658.13(15) 2883.7(19) 4762.16(18) 2928(2) 1611.25(12) 1802.3(4) Z 22 2 4 4 4 4 2 D c /g cm 3 1.433 1.662 1.966 1.825 1.633 2.159 2.300 1.489 GOF on F 2 1.051 0.993 1.095 1.031 1.042 1.055 1.022 1.024 R 1 a [I > 2s(I)] 0.0504 0.0394 0.06 0.0468 0.0361 0.0280 0.0376 0.0497 wR 2 b [I > 2s(I)] 0.1278 0.0676 0.1329 0.0910 0.0674 0.0564 0.0777 0.1070 R int 0.0267 0.0336 0.0586 0.0514 0.0363 0.0320 0.0411 0.0501 Flack value 0.006(18) 0.010(8) a R 1 ¼ Sk¦F o ¦  ¦F c k/S¦F o ¦.b wR 2 ¼ ¦Sw(¦F o ¦ 2  ¦F c ¦ 2 )¦/S¦w(F o 2 ) 2 ¦ 1/2 .Fig. 1 (a) Crystal structure of L with hydrogen atoms omitted for clarity (30% probability displacement ellipsoids). (b) 2D layer formed by O–H/O hydrogen-bonding interactions in H 3 L. | [] | [] | ["[Cu 5 (L) 2 (OH) 4 ]$H 2 O"] | ["Co(NO 3 ) 2 .6H 2 O--0.0145g, 0.05 mmol"] | [] | ["NaOH--0.020 g, 0.50 mmol"] | [] | [] | ["ethanolic solution--10 mL", "DMF--45 mL"]
ic070291d | Preparation of [Ni(adp)(dpa)(H 2 O)] (2). NiCl 2 ‚6H 2 O (88 mg, 0.37 mmol), dpa (127 mg, 0.73 mmol), and adipic acid (54 mg, 0.37 mmol) were placed into 10 mL of distilled H 2 Oina23mL Teflon-lined Parr acid digestion bomb. The bomb was sealed and heated at 120 °C for 44 h, whereupon it was cooled slowly to 25 °C. Green blocks of 2 (91 mg, 63% yield based on Ni) were isolated after washing with distilled water, ethanol, and acetone and drying in air. Anal. Calcd for C 16 H 19 NiN 3 O 5 (2): C, 49.02; H, 4.89; N, 10.72%. Found: C, 48.67; H, 4.66; N, 10.56%. IR (KBr, cm -1 ): 3430 m, 3296 m, 3181 m, 3135 m, 3093 m, 3048 m, 2960 m, 2917 m, 2895 m, 1633 m, 1604 s, 1527 s, 1487 s, 1412 s, 1347 s, 1307 m, 1293 m, 1232 w, 1217 s, 1160 m, 1103 w, 1075 w, 1060 w, 1022 m, 977 w, 936 w, 899 w, 879 w, 815 m, 777 m, 727 w, 695 w, 680 w, 663 w, 641 w, 620 w, 596 m, 543 m, 467 w. | [] | [] | ["[Ni(adp)(dpa)(H 2 O)]", "C 16 H 19 NiN 3 O 5"] | ["NiCl 2 ‚6H 2 O--88 mg, 0.37 mmol"] | [] | ["dpa--127 mg, 0.73 mmol", "adipic acid--54 mg, 0.37 mmol"] | ["120 \nC"] | ["44 h"] | ["distilled H 2 O--10 mL"]
j.molstruc.2013.11.026 | 2.2. Syntheses [Mn(cipt)(m-BDC)H 2 O] n (1): A mixture of cipt (0.100 g, 0.3 mmol), Mn(SO 4 ) 2 H 2 O (0.051 g, 0.3 mmol), isophthalic acid (m-BDC) (0.100 g, 0.6 mmol) in distilled H 2 O (18 mL) was stirred at room temperature and adjusted the pH value to 6.0 with NaOH.The cloudy solution were put into a 30-mL Teﬂon-lined stainless vessel at 170 °C for 3 days and afterwards cooled to room temperature at a rate of 5 °C/h. The yellow crystals of compound 1 were obtained in 81% yield based on Mn.C 54 H 31 Cl 2 Mn 2 N 8 O 10 : calcd. C 57.26%, H 2.75%, N 9.89%; found: C 57.35%, H 2.89%, N 9.81%.[Zn(mip)(NDC)] n (2): Compound 2 was synthesized by a procedure similar to that used for 1 except for some syntheses condition. | [] | [] | ["[Mn(cipt)(m-BDC)] n", "C 54 H 31 Cl 2 Mn 2 N 8 O 10"] | ["Mn(SO 4 ) 2 ?H 2 O--0.051 g, 0.3 mmol"] | [] | ["cipt--0.100 g, 0.3 mmol", "isophthalic acid (m-BDC)--0.100 g, 0.6 mmol"] | ["170 \nC"] | ["3 days"] | ["distilled H 2 O--18 mL"]
j.poly.2013.03.003 | 4H, CH 2 –O); 7.26–7.31 (m, 6H, ArH); 7.56–7.77 (m, 10H, ArH). The solubility of 7 restricted the collection of 13 C NMR data .2.10. Synthesis of 1-hydroxy-8- (2-phenylselenoethoxy)anthracene- 9,10-dione (8) 2.10.1. Method A 0.07 g (0.11 mmol) of 2 was dissolved in 5 mL of CH 2 Cl 2 , and mixed with the acetonitrile solution containing 0.04 g (0.11 mmol) of Fe(ClO 4 ) 3 .H 2 O. The mixture was stirred for 2 h. All the solvents were evaporated under reduced pressure. The residue was dissolved in CH 2 Cl 2 (5 mL) resulting in an orange solution with an insoluble pale yellow solid. Compound 8 was isolated as an orange-yellow so- lid after performing a silica gel column with the orange CH 2 Cl 2 solution. A very small amount of 1,8-dihydro xyanthraquinone was also isolated. Yield is 0.042 g (90%). | [] | [] | ["1-hydroxy-8- (2-phenylselenoethoxy)anthracene- 9,10-dione", "8"] | ["Fe(ClO 4 ) 3 .H 2 O--0.04 g, 0.11 mmol"] | [] | ["2--0.07 g, 0.11 mmol"] | [] | ["2 h"] | ["CH 2 Cl 2--5 mL", "acetonitrile--not specified"]
ejic.201101181 | C 62 H 54 FeHg 2 I 4 N 12 O 8 (2059.83): calcd. N 8.16, C 36.14, H 2.62; found N 8.204, C 34.27, H 2.705.[{Hg(3-imntd)Cl 2 }·CHCl 3 ] n (3): A buffer layer of acetone (2 mL) was carefully layered over a solution of 3-imntd (6 mg, 0.0125 mmol) in CHCl 3 (10 mL). A solution of HgCl 2 (7 mg, 0.025 mmol) in acetone (2 mL) was layered over the buffer layer. | [] | [] | ["C 62 H 54 FeHg 2 I 4 N 12 O 8", "[{Hg(3-imntd)Cl 2 }·CHCl 3 ] n"] | ["HgCl 2--7 mg, 0.025 mmol"] | [] | ["3-imntd--6 mg, 0.0125 mmol"] | [] | [] | ["acetone--2 mL", "CHCl 3--10 mL"]
ic971493k | Microcrystalline samples were obtained by mixing a 0.3 M aqueous solution of (NH 4 ) 3 [Cr III (C 2 O 4 ) 3 ]‚3H 2 O with an equimolar aqueous solution of La III (NO 3 ) 3 ‚6H 2 O. The microcrystalline precipitate was filtered off, washed with water and acetone, and kept in a desiccator over silica gel until constant weight was achieved (7 days). With thermal gravimetry, the water molecules of crystallization for the conditioned, microcrystalline sample were quantitatively determined to give the formula [La III Cr III (ox) 3 (H 2 O) 4 ] 2 ‚12H 2 O. Anal. Calcd for C 12 H 40 Cr 2 La 2 O 44 : C, 11.35; H, 3.17; Cr, 8.19; La, 21.87. Found: C, 11.70; H, 3.15; Cr, 8.15; La, 22.20. The X-ray powder diffraction data showed this compound to be isostructural to the single-crystal one, and the X-ray powder diffraction data of the calcined compound, after a thermal gravimetric experiment, confirmed the 1:1 La III :Cr III ratio. | [] | [] | ["[La III Cr III (ox) 3 (H 2 O) 4 ] 2 ‚12H 2 O"] | ["(NH 4 ) 3 [Cr III (C 2 O 4 ) 3 ]‚3H 2 O--0.3 M aqueous solution", "La III (NO 3 ) 3 ‚6H 2 O--equimolar aqueous solution"] | [] | [] | [] | ["7 days"] | ["water--aqueous solution", "acetone--washing solvent"]
j.molstruc.2018.03.036 | Synthesis of [Cd(BTC)·2H 2 O] n (2): A mixture of Cd(NO 3 ) 2 $4H 2 O (0.092 g, 0.3 mmol), H 3 BTC (0.032 g, 0.15 mmol) and H 2 O (10 mL) was sealed into a 20 mL Teﬂon-lined stainless-steel reactor and heated at 140  C for 3 days under autogenous pressure, and then slowly cooling to room temperature at a rate of 2.2  C$h 1 . The obtained colourless block-like crystals of 2 were collected (yield: 37% based on Cd) after washing with ethanol and drying in air. | [] | [] | ["[Cd(BTC)]\b2H 2 O", "Cd(NO 3 ) 2 $4H 2 O"] | ["Cd(NO 3 ) 2 $4H 2 O--0.092 g, 0.3 mmol"] | [] | ["H 3 BTC--0.032 g, 0.15 mmol"] | ["140 \n C"] | ["3 days"] | ["H 2 O--10 mL"]
d0ra08485a | Synthesis of compound [Y 2 (H 2 O) 4 (pzc) 3 ]$NMP$5H 2 O (2Y).Compound 2Y was synthesized according to procedure used for compound 1La. The obtained colourless crystals were separated by the ltration, washed with DMF (3  1 mL) and dried on air.Yield 39 mg (83% based on Y). Elemental analysis calculated for C 23 H 33 N 7 O 22 Y 2 (M ¼ 1037.38 g mol 1 ): C, 29.5; H, 3.5; N, 10.5.Found: C, 29.8; H, 3.7; N, 10.4%. IR (KBr, cm 1 ): 3386 w, 3245 w, 3130 w, 2404 w, 1633 s, 1604 s, 1484 m, 1406 s, 1319 s, 1182 s, 1102 w, 1043 s, 931 w, 843 m, 780 m, 658 w, 521 m, 492 m. | [] | [] | ["[Y 2 (H 2 O) 4 (pzc) 3 ]$NMP$5H 2 O", "C 23 H 33 N 7 O 22 Y 2"] | [] | [] | [] | [] | [] | ["DMF--3 1 mL"]
j.molstruc.2014.04.038 | Preparation of [Co(btx)(ox)]2H 2 O(2) A mixture of CoCl 2 6H 2 O (0.0476 g, 0.2 mmol), (NH 4 ) 2 C 2 O 4 H 2 O (0.0284 g, 0.2 mmol), and btx (0.048 g, 0.2 mmol) was dissolved in 10 mL of distilled water and then was stirred in room temperature for 0.5 h. The resulting solution was sealed in a 25 mL Teﬂon-lined stainless steel vessel and heated at 160 °C for 2 days and then slowly cooled to room temperature. Orange-yellow crystals suitable for X-ray diffraction analysis were obtained when the reactor was cooled to room temperature from reaction temperature. The yield was 0.049 g (58%). Anal. Calcd. for C 14 H 16 CoN 6 O 6 (%): C, 39.73; H, 3.81; N, 19.86. Found: C, 39.68; H, 3.76; N, 19.83. IR (KBr, cm 1 ): 3479(m), 3137(w), 1618(s), 1520(m), 1440(w), 1358(w), 1314(w), 1274(w), 1119(m), 1014(m), 992(w), 806(w), 735(w), 680(w), 491(w). | [] | [] | ["[Co(btx)(ox)]\n2H 2 O", "C 14 H 16 CoN 6 O 6"] | ["CoCl 2 \n6H 2 O--0.0476 g, 0.2 mmol"] | [] | ["(NH 4 ) 2 C 2 O 4 \nH 2 O--0.0284 g, 0.2 mmol", "btx--0.048 g, 0.2 mmol"] | ["room temperature", "160 °C"] | ["0.5 h", "2 days"] | ["distilled water--10 mL"]
j.ica.2013.12.003 | 2.6. Synthesis of [Zn(o-phen)(1,3-HO 3 PC 8 H 8 PO 3 H)]H 2 O(5H 2 O) A solution of zinc(II) acetate dihydrate (0.10 g, 0.46 mmol), 1,10 phenanthroline (0.040 g, 0.22 mmol), m-xylene-diphosphonic acid (0.080 g, 0.30 mmol), and H 2 O (5 mL, 278 mmol) in the mole ratio 1:0.48:0.65:604 was stirred brieﬂy before heating to 120 °C for 48 h. The initial and ﬁnal pH values were 3 and 3, respectively. Colorless blocks suitable for X-ray diffraction were isolated in 30% yield. IR (KBr pellet, cm 1 ): 3503(m), 3058(w), 2911(w), 2368(w), 2344(w), 1637(w), 1623(w), 1607(w), 1586(w), 1517(m), 1489(m), 1427(m), 1267(m), 1186(m), 1135(s), 1095(m), 1051(s), 931(s), 866(w), 851(m), 807(m), 728(m), 706(m), 58(w), 594(w), 522(s), 481(m). Anal. Calc. for C 20 H 20 N 2 O 7 P 2 Zn: C, 45.5; H, 3.79; N, 5.31. Found: C, 45.6; H, 3.57; N, 5.71%. | [] | [] | ["[Zn(o-phen)(1,3-HO 3 PC 8 H 8 PO 3 H)]H 2 O", "C 20 H 20 N 2 O 7 P 2 Zn"] | ["zinc(II) acetate dihydrate--0.10 g, 0.46 mmol"] | [] | ["1,10 phenanthroline--0.040 g, 0.22 mmol", "m-xylene-diphosphonic acid--0.080 g, 0.30 mmol"] | ["120 °C"] | ["48 h"] | ["H 2 O--5 mL, 278 mmol"]
zaac.201200372 | Compound 4: Yield: 6 mg, 43% (based on Cu). C 9 H 6 Cu 2 I 2 N 6 (579.08): C 18.34 (calcd. 18.67); H 1.37 (1.04); N 14.38 (14.51)%.IR (KBr): ν ˜ = 3113 (w), 3022 (w), 2122 (s), 1618 (w), 1509 (w), 1438 (w), 1412 (m), 1367 (s), 1304 (w), 1269 (s), 1177 (m), 1115 (m), 1007 (s), 966 (w), 945 (m), 873 (m), 812 (s), 761 (m), 728 (m), 642 (w), 610 (m), 429 (w) cm –1 . | [] | [] | ["C 9 H 6 Cu 2 I 2 N 6"] | [] | [] | [] | [] | [] | []
cg070250s | (SRL), India, and used as received. The ligands H 2 S-his(1), 2 H 2 S-tyr (4), 3a and the complex [Cu 8 (S-his) 8 ‚(pyridine) 4 ]‚8H 2 O(1b) 2 were synthesized as before. | [] | [] | ["[Cu 8 (S-his) 8 ‚(pyridine) 4 ]‚8H 2 O", "H 2 S-his", "H 2 S-tyr"] | [] | [] | [] | [] | [] | []
j.ica.2011.03.033 | 3.5. Synthesis of [Rh(COD)L 1 ] 4 [ClO 4 ] 4 (2) TlClO 4 (86 mg, 0.284 mmol) was added to an acetonitrile solution (10 mL) of [RhCl(COD)] 2 (70 mg, 0.142 mmol) and the yellow mixture was stirred for 30 min. The TlCl was removed by Schlenk ﬁltration, then L 1 (64 mg, 0.284 mmol) was added to the ﬁltrate and the mixture was stirred for 16 h at room temperature. The resulting orange solution was concentrated under vacuum and 15 mL of diethyl ether were added with stirring to induce precipitation. Then it was dried in vacuum. Crystals were grown by layering hexane over dichloromethane solution of the complex. Yield: 134 mg (88%). Anal. Calc. for C 84 H 96 Cl 4 N 16 O 16 Rh 4 : C, 47.16; H, 4.52; N, 10.48. Found: C, 47.05; H, 4.32; N, 10.31%. IR (KBr pellet): m (COD) 2928 cm 1 ; m (ClO 4  ) 1084 cm 1 . | [] | [] | ["[Rh(COD)L 1 ] 4 [ClO 4 ] 4", "C 84 H 96 Cl 4 N 16 O 16 Rh 4"] | ["TlClO 4--86 mg, 0.284 mmol", "[RhCl(COD)] 2--70 mg, 0.142 mmol"] | [] | ["L 1--64 mg, 0.284 mmol"] | ["room temperature"] | ["30 min", "16 h"] | ["acetonitrile--10 mL", "diethyl ether--15 mL", "hexane--layering", "dichloromethane--solution"]
c5ra23638j | Synthesis of 1 A mixture of H 3 CAM (0.5 mmol), Dy(NO 3 ) 3 $5H 2 O (0.25 mmol), 1,10-phenanthroline$H 2 O or 2,2 0 -bipyridine (0.25 mmol) and 15 mL of H 2 OinaTeon-lined stainless steel autoclave (25 mL) was kept at 170  C for 6 days. Aer the autoclave had cooled to room temperature overnight, colourless plate crystals of 1 were harvested, these crystals were then washed with water and dried at ambient temperature. 65–75% yield based on Dy. Elemental analysis (%): calc. for C 21 H 21 Dy 2 N 3 O 21 (1): C, 25.83; H, 2.17; N, 4.30. Found: C, 25.80; H, 2.21; N 4.28. IR (KBr pellet, cm 1 ): 3520(s), 3454(b, s), 3152(b, s), 1590(vs), 1441(s), 1375(m), 1340(m), 1241(w), 1122(w), 1029(m), 973(w), 947(w), 893(w), 810(w), 730(m), 645(m), 579(w), 515(w), 496(w), 448(w).Crystallography A single crystal with dimensions of 0.12  0.25  0.35 mm 3 for 1, was chosen to collect data on a Bruker SMART APEX-CCD diﬀractometer with Mo-Ka radiation (l ¼ 0.71073 ˚ A) at 293(2) K. Empirical absorption corrections from 4 scan were applied.Cell parameters were obtained by the global renement of the positions of all collected reections. The direct method was used to solve the structure, which was then rened by a full matrix least-squares technique based on F 2 using a SHELXL 97 program.11 All non-hydrogen atoms were rened anisotropically, and all hydrogen atoms were rened as riding atoms.Selected crystallographic data and structure determination parameters for complex 1 are given in Table 1. | [] | [] | ["H 3 CAM", "Dy(NO 3 ) 3 $5H 2 O", "1,10-phenanthroline$H 2 O or 2,2 0 -bipyridine"] | ["H 3 CAM--0.5 mmol", "Dy(NO 3 ) 3 $5H 2 O--0.25 mmol"] | [] | ["1,10-phenanthroline$H 2 O or 2,2 0 -bipyridine--0.25 mmol"] | ["170 \n C"] | ["6 days"] | ["H 2 O--15 mL"]
00958972.2015.1125893 | 2.3. Synthesis of [Zn 5 ((R)-CIA) 3 (OH) 2 (H 2 O) 4 ]·NH 2 (CH 3 ) 2 ·4.5H 2 O (1-D) A mixture of (R)-H 3 CIA (26mg, 0.1mmol), Zn(NO 3 ) 2 ·6H 2 O (60mg, 0.2mmol), and pyrazine (80mg, 1mmol) was dissolved in a solvent mixture of DMF and H 2 O (3mL/1mL) in a screw-capped vial. The reaction mixture was heated at 100℃ for seven days and then cooled to room temperature. Colorless block crystals (33mg, 75%, based on (R)-H 3 CIA) were obtained after ltration. Elemental analysis calcd (%) for 1-D: C, 32.35; H, 2.64; N, 1.08. Found: C, 33.44; H, 2.72; N, 0.97. IR (solid KBr pellet, cm −1 ): 3342.4s, 1627.2s, 1588.8s, 1464.2s, 1425.6s, 1387.2s, 1299.2m, 1262.4m, 1130.2m, 1092.8w, 1054.4m, 1004.8w, 872.1w, 771.2m, and 721.6m. | [] | [] | ["[Zn 5 ((R)-CIA) 3 (OH) 2 (H 2 O) 4 ]·NH 2 (CH 3 ) 2 ·4.5H 2 O", "1-D"] | ["Zn(NO 3 ) 2 \n6H 2 O--60 mg, 0.2 mmol"] | [] | ["(R)-H 3 CIA--26 mg, 0.1 mmol", "pyrazine--80 mg, 1 mmol"] | ["100 ℃"] | ["seven days"] | ["DMF--3 mL", "H 2 O--1 mL"]
j.ica.2004.09.047 | • C); 509br, 490m, 475br, 453m, 443w, 393w, 354br. ESI MS (+): 561 [100] [Ag(dpph)] + ; 1150 [50] [Ag 2 (CN)(dpph) 2 ] + ; 1166 [10] [Ag 2 (CNO)(dpph) 2 ] + . Anal. Calc. for C 31 H 32 AgNOP 2 :C, 61.60; H; 5.34; N, 2.32. Found: C, 61.43; H, 5.54; N, 1.99%. K m (CH 2 Cl 2 ,10 3 M): 2 X 1 mol 2 cm 1 . | [] | [] | ["C 31 H 32 AgNOP 2 "] | [] | [] | [] | [] | [] | ["CH 2 Cl 2--10 \n3 M"]
c8nj05508d | IR (KBr, cm 1 ): 3481(vs), 3074(w), 2961(w), 2933(w), 2869(w), 1620(s), 1589(m), 1506(w), 1453(w), 1410(m), 1123(w), 1069(w), 892(w), 845(w), 826(w), 801(w), 779(w), 757(w), 732(w).Synthesis of {[Zn( i BuOip)(bpp)]2H 2 O} n (4). Procedures for the synthesis of 4 were similar to that used for 1, except that H 2 i BuOip (22 mg, 0.1 mmol) was used instead of H 2 EtOip.Colourless block crystals of 3 were obtained with a yield of 45% (based on Zn). Anal. calcd for C 25 H 30 N 2 O 7 Zn: C, 56.03%; H, 5.64%; N, 5.23%. Found: C, 55.67%; H, 5.68%; N, 5.28%. | [] | [] | ["{[Zn( i BuOip)(bpp)]2H 2 O} n", "C 25 H 30 N 2 O 7 Zn"] | [] | [] | ["H 2 i BuOip--22 mg, 0.1 mmol"] | [] | [] | []
j.ica.2008.07.002 | 2.2. Synthesis 2.2.1. Synthesis of the ligand (thio) 2 dapte The ((thio) 2 dapte) Schiff-base ligand was prepared according to the reaction presented in Scheme 1. To a solution of dapte [20] (0.276 g, 1 mmol) in EtOH (20 mL) was added, with continuous stirring, thiophenecarbaldehyde (0.228 g, 2 mmol). The mixture was stirred for about 30 min to give a yellow product of (thio) 2 dapte ligand, then ﬁltered off and washed with EtOH. Yield 0.315 g (68%). Anal. Calc. for C 24 H 20 N 2 S 4 : C, 62.0; H, 4.3; N, 6.0. | [] | [] | ["C 24 H 20 N 2 S 4"] | [] | [] | ["dapte--0.276 g, 1 mmol", "thiophenecarbaldehyde--0.228 g, 2 mmol"] | [] | ["30 min"] | ["EtOH--20 mL"]
ejic.201100213 | single crystals of 5 were obtained (yield: 0.155 g, 54% based on Zn). IR (KBr): ν ˜ = 2979 (s), 2936 (m), 2874 (w), 1493 (s), 1415 (m), 1291 (s), 1148 (s), 1111 (m), 1072 (s), 665 (m) cm –1 .C 8 H 14 N 8 Zn (287.66): calcd. C 33.40, H 4.91, N 38.95; found C 33.48, H 4.97, N 38.89.Supporting Information (see footnote on the first page of this article): The Zn–ET chain of compound 2 (Figure S1), the TGA curves of compounds 1–4 (Figure S2), the PXRD patterns of compounds 3 and 4 (Figure S3) and distances [Å] and angles [°] of hydrogen bonds for complexes 1–4 (Table S3).Acknowledgments This work was supported by the National Natural Science Foundation of China (Grant No. 20871048). | [] | [] | ["5", "C 8 H 14 N 8 Zn"] | [] | [] | [] | [] | [] | []
j.molstruc.2005.05.023 | FTIR data (cm K1 ): 3497(w), 3423(w), 3137(m), 3103(m), 3051(m), 1910(w), 1715(m), 1631(m), 1601(m), 1563(m), 1459(w), 1420(w), 1392(s), 1275(m), 1107(w), 995(w), 926(s), 894(vs), 823(w), 822(w), 759(w), 735(w), 689(m), 643(vs), 620(s), 541(m) and 418(m).2.2.2. (C 6 H 5 NO 2 ) 2 [(H 2 O) 6 DyCrMo 6 H 6 O 24 ]$4H 2 O 2 Pyridine-4-carboxylic acid (0.246 g, 2 mmol) and Dy(ClO 4 ) 3 (0.411 g, 1 mmol) were orderly added to the 50 mL water solution of Na 3 [CrMo 6 H 6 O 24 ]$8H 2 O (1.230 g, 1 mmol). The ﬁltrate was kept for three weeks at ambient conditions, then purple block crystals of compound 2 were isolated in about 35% yield (based on Dy). Anal. Calcd for 2: Cr, 3.24; Mo, 35.83; Dy, 10.11; C, 8.96; N, 1.74; H, 2.24 (%). Found: Cr, 3.44; Mo, 35.90; Dy, 9.82; C 8.79; N, 1.85; H, 2.42 (%). FTIR data (cm K1 ): 3324(s), 3097 (s), 2090(w), 2008(w), 1641(w), 1621(m), 1567(m), 1515(w), 1394(s), 1262(w), 1148(w), 1060(w), 1010(w), 945(s), 918(vs), 895(s), 832(w), 775(w), 647(vs), 537(m) and 411(m). | [] | [] | ["(C 6 H 5 NO 2 ) 2 [(H 2 O) 6 DyCrMo 6 H 6 O 24 ]$4H 2 O"] | ["Dy(ClO 4 ) 3--0.411 g, 1 mmol", "Na 3 [CrMo 6 H 6 O 24 ]$8H 2 O--1.230 g, 1 mmol"] | [] | ["Pyridine-4-carboxylic acid--0.246 g, 2 mmol"] | [] | ["three weeks"] | ["water--50 mL"]
j.poly.2014.08.051 | 2.3. Preparation of 1–4 For 1, 3 and 4:ACH 3 OH solution (5.0 mL) containing CuX 2 (X = Cl or Br) (0.1 mmol) was carefully layered above a CH 2 Cl 2 solution (5.0 mL) of TMPB or TPPB (0.05 mmol). Crystals of 1, 3 and 4 were formed over a period of 3–4 weeks. Single crystal suitable for X-ray diffraction analysis was selected from the resultant crystals.For 2, the only difference is that an intermediate buffer layer (4 mL) containing MeOH and CH 2 Cl 2 in 1:1 volume ratio was placed between the metal-rich solution layer and ligand-rich solution layer. | [] | [] | ["1", "3", "4"] | ["CuX 2 (X = Cl or Br)--0.1 mmol"] | [] | ["TMPB or TPPB--0.05 mmol"] | [] | ["3-4 weeks"] | ["ACH 3 OH solution--5.0 mL", "CH 2 Cl 2 solution--5.0 mL"]
j.ica.2011.01.061 | 2.2.2. Synthesis of {[Cd 1.5 (btrp)(SIP)(H 2 O) 2 ]2H 2 O} n (2) Colorless crystals of 2 were obtained by adopting the same synthetic procedure as 1 only with the use of Cd(NO 3 ) 2 4H 2 O instead of Zn(NO 3 ) 2 6H 2 O. Yield: 52% (based on Cd). Anal. Calc. for C 15 H 23 N 6 O 12 SCd 1.5 (680.08): C, 26.46; H, 3.38; N, 12.35. Found: C, 26.11; H, 3.63; N, 12.08%. | [] | [] | ["{[Cd 1.5 (btrp)(SIP)(H 2 O) 2 ]\n2H 2 O} n", "C 15 H 23 N 6 O 12 SCd 1.5"] | ["Cd(NO 3 ) 2 \n4H 2 O--NaN"] | [] | ["btrp--NaN", "SIP--NaN"] | [] | [] | []
j.molstruc.2007.07.016 | 42%). Anal. Calcd (%) for C 11 H 10 CdN 3 O 5 S 3 : C, 27.94; H, 2.13; N, 8.89. Found: C, 27.78; H, 2.04; N, 8.51.IR (KBr pellet, cm 1 ): 3193(m), 1579(vs), 1409(s), 1363(s), 1220(m), 1047(m), 811(m), 718(w), 627(w), 466(w). | [] | [] | ["C 11 H 10 CdN 3 O 5 S 3"] | [] | [] | [] | [] | [] | []
c3ce42426j | The synthesis of the title compounds The reactions were carried out in 30 mL Teflon-lined stainless steel vessels under autogenous pressure. The single crystals were collected by filtration, washed with distilled water and dried in air at an ambient temperature.[Zn 5 (OH) 2 (Hpth) 2 (pth) 2 (trz) 2 ]1.The colorless columnar crystals of 1 were obtained from a simple hydrothermal self-assembly of Zn(CH 3 COO) 2 ·2H 2 O (110 mg, 0.5 mmol), phthalic acid (83 mg, 0.5 mmol), N 2 H 4 ·H 2 O (0.2 mL) and H(trz) (36 mg, 0.5 mmol) in a 15 mL aqueous solution (pH = 8 adjusted by N 2 H 4 ) at 170 °C for 4 days. Yield: ca. 20% based on Zn( II). Anal. calcd C 36 H 24 N 14 O 10 Zn 5 1: C 37.94, H 2.123, N 17.21. Found: C 37.74, H 2.116, N 17.17%. IR (cm −1 ): 1645 m, 1577 m, 1499 s, 1442 s, 1393 m, 1220 m, 1078 m, 850 m, 693 m. | [] | [] | ["{[Zn 5 (OH) 2 (Hpth) 2 (pth) 2 (trz) 2 ]1"] | ["Zn(CH 3 COO) 2 \n2H 2 O--110 mg, 0.5 mmol"] | [] | ["phthalic acid--83 mg, 0.5 mmol", "N 2 H 4 \nH 2 O--0.2 mL", "H(trz)--36 mg, 0.5 mmol"] | ["170 \n°C"] | ["4 days"] | ["aqueous solution--15 mL"]
ejic.200601259 | Yield: 0.55 g, 93 %. IR (KBr): ν ˜ = 2219 (vs), 1631 (m), 1595 (s), 1502 (s), 1480 (s), 1455 (m) 1369 (m), 1292 (s), 1243 (s), 1185 (m) cm –1 .1 H NMR (300 MHz, CDCl 3 ): δ = 8.48 (d, 2 H), 7.75–7.71 (d, 4 H), 7.68–7.60 (d, 1 H), 7.49–7.52 (d, 2 H), 7.42–7.44 (d, 2 H) ppm. | [] | [] | [] | [] | [] | [] | [] | [] | []
j.ica.2008.07.012 | 2.2. Synthetic process 2.2.1. {[Cu(dps) 2  (SO 4 ) 2 ][Cu(dps)  Cl  (H 2 O) 2 ] 2  12H 2 O} n (1  12H 2 O) To a blue DMF mixture solution (5 mL) of CuSO 4  5H 2 O (0.03 mmol, 7.5 mg) and LiCl (0.02 mmol, 1 mg), 4,4 0 -dps (0.05 mmol, 11 mg) in methanol (3 mL) was carefully layered onto, and diethyl ether was then layered onto methanol solution. Blue crystals of {[Cu(dps) 2  (SO 4 ) 2 ][Cu(dps)  Cl  (H 2 O) 2 ] 2  12H 2 O} n (1  12H 2 O) were obtained in a few days and isolated by ﬁltration. | [] | [] | ["{[Cu(dps) 2 \n(SO 4 ) 2 ][Cu(dps) \nCl \n(H 2 O) 2 ] 2 \n12H 2 O} n (1 \n12H 2 O)"] | ["CuSO 4 \n5H 2 O--0.03 mmol, 7.5 mg", "LiCl--0.02 mmol, 1 mg"] | [] | ["4,4 0 -dps--0.05 mmol, 11 mg"] | [] | [] | ["DMF--5 mL", "methanol--3 mL", "diethyl ether--not specified"]
ic202029e | 1 H NMR (D 2 O): δ = 8.73, 8.54, 8.00, 4.29, 2.65, −2.92, −14.51. Crystals suitable for Xray diffraction were isolated from the reaction filtrate after cooling to −20 °C for several days. | ["-20 \nC"] | ["several days"] | [] | [] | [] | [] | [] | [] | []
c7ce00078b | [Cu II ĲL NHC –Cu I Cl)ĲNMP)]·(NMP) 2 ·(H 2 O) (Im-MOF-3). CuCl (102 mg, 1.05 mmol) and [H 2 L]Cl (120 mg, 0.349 mmol) were placed in a 20 ml vial and dissolved in 10.0 ml of NMP. The vial was placed in an oven at 120 °C for 20 h. Green rectangular crystals were collected and washed with NMP and cyclohexane. Yield: 105 mg (43.0%). Elemental analysis (CHN): calc. for [(C 22 H 21 ClCu 2 N 3 O 5 )·(C 5 H 9 NO)·(H 2 O) 2 ]: C 45.99, H 4.86, N 7.95; found (%): C 45.93, H 4.22, N 7.91. | [] | [] | ["[Cu II ĲL NHC –Cu I Cl)ĲNMP)]·(NMP) 2 ·(H 2 O)", "[(C 22 H 21 ClCu 2 N 3 O 5 )·(C 5 H 9 NO)·(H 2 O) 2 ]"] | ["CuCl--102 mg, 1.05 mmol"] | [] | ["[H 2 L]Cl--120 mg, 0.349 mmol"] | ["120 \nC"] | ["20 h"] | ["NMP--10.0 ml", "cyclohexane--not specified"]
ic500638z | Me2 LCuCl (8a). 8a was synthesized analogously to 8b and 8c, except using 2a instead of 2b and the reaction time was shortened to 30 min (longer times resulted in lower yields) (0.111 g, 76%). Single crystals suitable for X-ray diﬀraction were obtained from diﬀusion of Et 2 O into a concentrated MeCN solution at −20 °C. MS (ESI+, CH 3 OH): m/z = 490.64 [8a +Na + ] + .UV−vis (CH 2 Cl 2 ) λ max (ε,M −1 cm −1 ): 435 (1964); 655 (348) nm. EPR [9.64 GHz, THF/toluene (1:1), 2 K]: g x = 2.08, g y = 2.05, g z = 2.23; A ∥ (Cu): 165 × 10 −4 cm −1 ; A(N): 12.5 × 10 −4 cm −1 ; A(Cl): 12.5 × 10 −4 cm −1 . Unfortunately, repeated attempts to obtain satisfactory CHN analysis were unsuccessful. | [] | [] | ["Me2 LCuCl", "NaN"] | ["Me2 LCuCl--0.111 g, 76%"] | [] | [] | [] | ["30 min"] | ["MeCN--concentrated", "Et 2 O--NaN"]
s11243-018-0235-3 | Synthesis ofcompound 1 A mixture of Co(ClO 4 ) 2 ·6H 2 O (0.10mmol, 36.6mg), 1,4bib (0.10mmol, 21.0mg) and H 2 suc (0.10mmol, 11.8mg) in 5mL DMF/H 2 O (V:V 4:1) was placed in a 10mL glass vial, heated to 100°C for 3days, and then cooled to room temperature at a rate of 5°C/h. Pink block crystals of compound 1 were collected by ﬁltration and washed with water and DMF (Yield: 27.3mg, 54% based on Co). Anal. Calc. for C 16 H 18 CoN 4 O 6 (421.27): C, 45.62; H, 4.30; N, 13.30%. Found: C, 45.59; H, 4.19; N, 13.31%. IR (KBr, cm −1 ): 3432(w), 3147(w), 2780(w), 1720(w), 1618(w), 1535(m), 1384(s), 1272(w), 1074(m), 831(w), and 754(w). | ["room temperature"] | [] | ["compound 1"] | ["Co(ClO 4 ) 2 ·6H 2 O--0.10 mmol, 36.6 mg"] | [] | ["1,4bib--0.10 mmol, 21.0 mg", "H 2 suc--0.10 mmol, 11.8 mg"] | ["100°C"] | ["3 days"] | ["DMF/H 2 O--5 mL"]
00958970903164982 | 2.4. Synthesis of {[Zn(4,4 0 -bpy)(SC 6 H 4 CH 3 -4) 2 ] .H 2 O .0.5CH 3 OH} n (3) To prepare crystals of 3, 175 mg (0.56 mmol) of Zn(SPhMe-4) 2 and 54 mg (0.28 mmol) 4,4 0 -bpy  2H 2 O were dissolved in 6 g of a mixed DMF/CS 2 (weight ratio ¼ 4 : 2) solvent to form a yellow solution. The solution was then layered with methanol (5 mL). After 4–6 weeks, yellow block crystals were obtained. Yield: 40% [based on Zn(SPhMe-4) 2 ].Anal. Calcd for C 24.5 H 26 N 2 O 1.5 S 2 Zn (%): C, 58.62; H, 5.22; N, 5.58. Found: C, 58.49; H, 5.21; N, 5.63. IR (KBr, cm 1 ): 3427m, 3090w, 3058w, 3038w, 3013w, 2965w, 2918w, 2858w, 1676vs, 1606s, 1535m, 1487s, 1413m, 1387m, 1319w, 1257w, 1213m, 1088s, 1066m, 1043m, 1012m, 809s, 728w, 636m, 576w, and 491m. | [] | [] | ["{[Zn(4,4 0 -bpy)(SC 6 H 4 CH 3 -4) 2 ] .H 2 O .0.5CH 3 OH} n", "C 24.5 H 26 N 2 O 1.5 S 2 Zn"] | ["Zn(SPhMe-4) 2--175 mg (0.56 mmol)"] | [] | ["4,4 0 -bpy  2H 2 O--54 mg (0.28 mmol)"] | [] | ["4–6 weeks"] | ["DMF/CS 2--6 g", "methanol--5 mL"]
ic3011585 | Following ﬁltration, solvent was removed from the extract to yield 227 mg (34% yield) of pure product as a red-brown oil. | [] | [] | [] | [] | [] | [] | [] | [] | []
s0020-1693(03)00487-0 | Compound 3 can also be obtained through the following procedure: compound 1 (0.11 g, 0.25 mmol) was added to a solution of AgNO 3 (0.04 g, 0.25 mmol) in CH 3 CN (10 ml) and H 2 O (10 ml), the mixture was dissolved by dropwise a 25% aqueous NH 3 solution (0.5 ml). The resulting solution was ﬁltrated and kept in air for two weeks at room temperatur e, the colorless crystals of 3 suitable for X-ray diﬀraction were obtained. | ["room temperature"] | ["two weeks"] | [] | ["AgNO 3--0.04 g, 0.25 mmol"] | [] | ["compound 1--0.11 g, 0.25 mmol"] | [] | [] | ["CH 3 CN--10 ml", "H 2 O--10 ml", "25% aqueous NH 3 solution--0.5 ml"]
c1ce05817g | Anal. calcd for C 34 H 47 Cd 3 N 5 O 25 : C, 32.33; H, 3.75; N, 5.55%.Found: C, 32.42; H, 3.80; N, 5.69%. IR data (KBr, cm 1 ): 3429 (vs), 1655(w), 1610(s), 1547(w), 1383(s), 1106(m), 731(w). | [] | [] | ["C 34 H 47 Cd 3 N 5 O 25"] | [] | [] | [] | [] | [] | []
cg060173l | Anal. Calcd for C 12 H 10 N 6 O 6 Zn‚2H 2 O: C, 33.08; H, 3.24; N, 19.29.Found: C, 33.42; H, 3.12; N, 19.71. | [] | [] | ["C 12 H 10 N 6 O 6 Zn‚2H 2 O"] | [] | [] | [] | [] | [] | []
j.molstruc.2008.03.034 | This was then heated to 160 °C for 2 days. After the reactor was slowly cooled to room temperature, green block-shaped crystals were ﬁltered off and dried in air. Yield: 42% (based on Ni). Elemental analysis (%): Calcd. for (3): C 50.39, H 4.23, N 13.06. Found: C 50.48, H 4.19, N 13.13. IR (KBr): m (cm 1 ) = 3126(s), 3040(s), 2915(m), 1585(s), 1548(m), 1469(m), 1405(m), 1085(m), 840(m), 656(m). | [] | [] | [] | [] | [] | [] | ["160 \nC "] | ["2 days"] | []
s2053229616004587 | The reaction mixture was ﬁltered and the collected solid was puriﬁed on a silica-gel column using petroleum ether and ethyl acetate (3:1 v/v) as eluent to afford 4-(4-bromophenyl)pyridine. A mixture of CuI (0.09 g, 0.5 mmol), 4-(4-bromophenyl)pyridine (2.46 g, 10 mmol), imidazole (1.36 g, 2.0 mmol) and K 2 CO 3 (2.76 g, 2.0 mmol) in DMF (30 ml) in a 100 ml twonecked round-bottomed ﬂask under a nitrogen atmosphere was stirred at 423 K for 48 h. The reaction mixture was ﬁltered and the ﬁltrate was added to H 2 O (200 ml). The precipitate was ﬁltered off, washed with water and dried in a vacuum to afford the product in 80% yield. | [] | [] | ["4-(4-bromophenyl)pyridine"] | ["CuI--0.09 g, 0.5 mmol"] | ["K 2 CO 3--2.76 g, 2.0 mmol"] | ["4-(4-bromophenyl)pyridine--2.46 g, 10 mmol", "imidazole--1.36 g, 2.0 mmol"] | ["423 K"] | ["48 h"] | ["DMF--30 ml"]
c2dt32281a | Synthesis of [Cu II (phen) 2 (CN)](BF 4 )·(H 2 O) (6). A solution of [Cu II (phen) 2 (BF 4 )](BF 4 )·2H 2 O (0.1268 g, 0.2 mmol) in CH 3 CN (5 cm 3 ) was added to a solution of 2-ampy (0.0188 g, 0.2 mmol) in C 2 H 5 OH (5 cm 3 ). The mixture was refluxed for 48 hours and the color of the solution gradually changed from blue to green. The solution was allowed to evaporate slowly at room temperature in air, and green crystals of 6 were obtained in a yield of 0.0155 g (14% based on copper) after one week.Main FT-IR absorptions, (KBr pellets): v = 3072(w), 2932(w), 2129(s), 2110(s), 1637(m), 1518(m), 1494(m), 1384(m), 1146(s), 1084(vs), 1033(vs), 761(s) and 572(m). Anal. Calcd for CuC 25 H 18 BF 4 N 5 O: C, 54.12; H, 3.27; N, 12.62%. Found: C, 53.84; H, 3.34; N, 12.88%. UV/Vis in methanol: λ max (ε, L mol −1 cm −1 ) = 242 (2588) and 334 (1208) nm. ESI-MS (m/z): 212 ([Cu II (phen) 2 ] 2+ /2), 232 ([Cu II (phen) 2 (CH 3 CN)] 2+ /2), 423 ([Cu I (phen) 2 ] + ) and 449 ([Cu II (phen) 2 (CN)] + ). | [] | ["one week"] | ["[Cu II (phen) 2 (CN)](BF 4 )·(H 2 O)", "CuC 25 H 18 BF 4 N 5 O"] | ["[Cu II (phen) 2 (BF 4 )](BF 4 )·2H 2 O--0.1268 g, 0.2 mmol"] | [] | ["2-ampy--0.0188 g, 0.2 mmol"] | ["refluxed"] | ["48 hours"] | ["CH 3 CN--5 cm 3", "C 2 H 5 OH--5 cm 3"]
j.inoche.2012.06.018 | Found: C, 58.25%; H, 5.58%; N, 17.93%. FTIR (KBr, selected peaks): 1610, 1463, 1423cm −1 . Conductivity (CH 3 CN, ~1mM, 298K): Λ M =120Ω −1 cm 2 mol −1 .Absorption spectrum (λ max , nm, CH 3 CN (ε,M −1 cm −1 ): 640 (120), 470 (sh, 1700), 425 (sh, 2575), 391 (sh, 5380). ES-MS (CH 3 OH, m/z): Obs. 730.96; Calc. | [] | [] | [] | [] | [] | [] | [] | [] | []
j.ica.2005.12.015 | Anal. Calc. for C 28 H 27 AgClNO 4 P 2 : C, 52.00; H, 4.21; N, 2.17. Found: C, 51.95; H, 4.36; N, 2.11%. IR (nujol, cm 1 ): 2310w m(CN), 1099sbr, 620s m(ClO 4 ), 507m, 480m, 421w, 400w, 30w, 345w, 320w, 280w, 255w.1 H NMR (CD 3 CN, 293 K): d, 2.19 (s, 3H, CH 3MeCN ), 2.45 (s, 4H, CH 2dppe ), 7.5 (br, 20H, C 6 H 5dpp ). | [] | [] | ["C 28 H 27 AgClNO 4 P 2"] | [] | [] | [] | [] | [] | []
c6ra18428f | Synthesis of [Zn 2 (L)(5-AIP) 2 ]$2H 2 O (CP6). A similar process as described in CP4 was employed except that 5-H 2 AIP (0.018 g, 0.10 mmol) was used instead of 2,5-H 2 TPD. Colorless block crystals of CP6 were gained. Yield 11% based on Zn. IR (KBr pellet, cm 1 ): 3278m, 1685s, 1557s, 1484s, 1378m, 1331w, 1166s, 1059w, 964m. | [] | [] | ["[Zn 2 (L)(5-AIP) 2 ]$2H 2 O", "CP6"] | [] | [] | ["5-H 2 AIP--0.018 g, 0.10 mmol"] | [] | [] | []
s0022-4596(03)00306-2 | Single crystals were prepared using the reaction conditions described above but with 0.5 mmol of 4,4 0 bipyridine. After 7 days the reaction mixture was cooled down with 3  C/h. In this case large single crystals of the title compounds could be isolated which contain small crystals of the metal squarate hydrates as the second phase (Fe [34,35],Co[34,36],Ni[37,38]).2.2. Single crystal structure analysis All investigations were performed with an Imaging Plate Diffraction System (IPDS) from STOE & CIE. | [] | [] | [] | [] | [] | ["4,4 0 bipyridine--0.5 mmol"] | [] | ["7 days"] | []
chem.201400367 | SCOF-6(S) and SCOF-6(Se): These materials were synthesized by the slow diffusion of Fe(ClO 4 ) 2 ·9H 2 O (17.7 mg) and either NH 4 NCS (10.6 mg) or KNCSe (20.0 mg) into dpms (30.0 mg) in an H-shaped tube (ethanol). Large dark yellow-red block-shaped X-ray-quality crystals were afforded after 3–4 weeks. | [] | [] | ["SCOF-6(S)"] | ["Fe(ClO 4 ) 2 ·9H 2 O--17.7 mg"] | ["NH 4 NCS--10.6 mg"] | ["dpms--30.0 mg"] | [] | ["3-4 weeks"] | ["ethanol--H-shaped tube"]
acs.inorgchem.8b01684 | Anal. Calc. for C 7 H 5 N: C, 81.53; H, 4.89; N, 13.58%; found: C, 81.59; H, 4.86; N, 13.61%.4-(Thiophene-2-ylethynyl)pyridine, L1. To a solution of 4 ethynylpyridine, P1 (0.12 g, 1.16 mmol) in i Pr 2 NH/THF (120 cm 3 , 1:4 v/v) under an Ar atmosphere were added catalytic amounts of Pd(OAc) 2 (26 mg), CuI (27 mg), and PPh 3 (15.2 mg). The solution was stirred for 0.5 h and 2-iodothiophene (0.24 g, 1.16 mmol) was added. The reaction mixture was allowed to stir at reﬂux overnight at ∼70 °C. Silica TLC and IR spectroscopy were performed from time to time in order to follow the completion of the reaction. After drying the reaction mixture under vacuum, the crude residue was subjected to a silica gel column chromatography using hexane/CH 2 Cl 2 (2:8, v/ v) to aﬀord L1 as a yellow solid (0.18 g, 84%, mp 125.9 °C). IR (ATR, diamond): ν/cm −1 2203 ν (−CC−) . | [] | [] | ["C 7 H 5 N", "4-(Thiophene-2-ylethynyl)pyridine, L1"] | [] | ["Pd(OAc) 2--catalytic amounts", "CuI--catalytic amounts", "PPh 3--catalytic amounts"] | ["4 ethynylpyridine, P1--0.12 g, 1.16 mmol", "2-iodothiophene--0.24 g, 1.16 mmol"] | ["∼70 °C"] | ["overnight"] | ["i Pr 2 NH/THF--120 cm 3 , 1:4 v/v"]
j.jinorgbio.2008.06.015 | 2.5. Preparation of compound [{Cu(L 1 )} 2 (pz)](ClO 4 ) 2 (3) Cu(ClO 4 ) 2  6H 2 O (0.185 g, 0.50 mmol) was dissolved in a small volume of water (20–30 ml). Solid HL 1 (0.090 g, 0.50 mmol) was added and the reaction proceeded for 1 h. Then, a pyrazine aqueous solution (0.040 g, 0.50 mmol) was prepared in a minimum amount of solvent and poured into the copper-containing one. Drops of NaOH 1 M led the solution to pH 6. Two hour later, a light brown precipitate was ﬁltered off, washed with water and dried. (Yield: 60%). A U-tube was used to obtain single crystals: the bottom Scheme 1. | [] | ["Two hour"] | ["[{Cu(L 1 )} 2 (pz)](ClO 4 ) 2", "Cu(ClO 4 ) 2  6H 2 O"] | ["Cu(ClO 4 ) 2  6H 2 O--0.185 g, 0.50 mmol"] | ["NaOH 1 M--drops"] | ["HL 1--0.090 g, 0.50 mmol", "pyrazine--0.040 g, 0.50 mmol"] | [] | ["1 h"] | ["water--small volume"]
s11224-009-9486-0 | Synthesis of [CoL(bpp)] n (1) A mixture of CoCl 2 6H 2 O (0.119 g, 0.50 mmol), 1,3-bis (4-pyridyl)propane (0.050 g, 0.25 mmol), NaOH (0.040 g, 1.00 mmol), and 1,3-adamantanediacetic acid (H 2 L) (0.126 g, 0.50 mmol) was dissolved in 15 mL water. The solution was placed in a 25 mL Teﬂon-lined stainless-steel bomb. The bomb was heated to 433 K for 72 h. It was cooled to room temperature over 3 days. The pink block crystals of 1 suitable for X-ray diffraction analysis were isolated from the solution (yield: 48%). Elemental analyses: found (%): C, 64.49; H, 5.90; N, 5.65. C 27 H 30 CoN 2 O 4 Calcd. (%): C, 64.16; H, 5.98; N, 5.54. IR (cm -1 ): v = 3423 w, 2906 s, 2847 s, 1607 s, 1538 s, 1438 s, 1218 m, 1016 m, 826 m, 792 m, 675 m. | [] | ["3 days"] | ["[CoL(bpp)] n", "C 27 H 30 CoN 2 O 4"] | ["CoCl 2 ?6H 2 O--0.119 g, 0.50 mmol"] | ["NaOH--0.040 g, 1.00 mmol"] | ["1,3-adamantanediacetic acid (H 2 L)--0.126 g, 0.50 mmol", "1,3-bis (4-pyridyl)propane--0.050 g, 0.25 mmol"] | ["433 K"] | ["72 h"] | ["water--15 mL"]
s11426-017-9220-4 | FJI-Y5: Equivalent synthesis procedures were carried out employing DyCl 3 ·6H 2 O (100 mg, 0.27 mmol) to obtain the corresponding products. Block crystals of FJI-Y5 were isolated by filtration, washed with NMF, and air dried (yield: 78% based on metal). Elemental analysis: Anal. Calcd. (%) for FJI-Y5: C, 31.03; H, 3.42; N, 2.95. Found (after being exchanged by CH 2 Cl 2 and dried in vacuum): C, 32.86; H, 3.27; N, 2.88. The phase purity of the sample was determined by PXRD (Figure S1). | [] | [] | ["FJI-Y5"] | ["DyCl 3 ·6H 2 O--100 mg, 0.27 mmol"] | [] | [] | [] | [] | ["NMF--not specified"]
j.ica.2005.10.010 | 2.2. Synthesis of [Zn(SCN) 2 (api)] n (1) Amorphous 1 can be obtained by adding 50 mmol of api dropwise to a 50 mmol solution of Zn(SCN) 2 in 80 ml MeOH. The polymer precipitates immediately. The solvent is decanted oﬀ and the precipitate is washed with 30 ml MeOH. After drying in vacuum, 1 is obtained in a yield of 61%. Crystalline 1 can be prepared by reacting 100 mmol of api with 50 mmol of Zn(SCN) 2 in 80 ml MeOH. After stirring the reaction mixture for 4 h, the solvent is removed in vacuum and the oily residue is allowed to stand at room temperature. After 4 days colorless crystals of 1 in a yield of 8% are obtained. Further crystalline fractions yield mixtures of 1 an d [Zn(SCN) 2 (api) 2 ] n (2). | [] | [] | ["[Zn(SCN) 2 (api)] n"] | ["Zn(SCN) 2--50 mmol"] | [] | ["api--50 mmol"] | ["room temperature"] | ["4 h", "4 days"] | ["MeOH--80 ml"]
ic0500053 | C 12 H 14 O 4 NBr (316.15 g/mol). FD-MS (CDCl 3 ) m/z: 317 [M + ].1 H NMR (300 MHz, CDCl 3 ): δ 3.08 (m, 2H, β CH 2 ), 3.75 (s, 3H, OCH 3 ), 3.85 (dd, 2H, Br-CH 2 ), 4.83 (m, 1H, R CH), 5.18 (s, br, 1H, HO-Ph), 6.77 (d, 2H, H2-Ph + H6-Ph), 6.83 (d, br, 1H, NH), 6.97 (d, 2H, H3-Ph + H5-Ph). | [] | [] | ["C 12 H 14 O 4 NBr"] | [] | [] | [] | [] | [] | []
j.tet.2007.10.023 | 4.3.2. 3-Bromo-15-(ethoxyca rbonyl)-10,20-di-p-tolylporphyrin (H 2 P2-Br). Following a literature procedure 60,61 with modiﬁcations, a solution of 2 (286 mg, 413 mmol) in dry THF/MeOH (10:1, 16 mL) was treated with NaBH 4 (310 mg, 8.20 mmol) for 2 h. Saturated aqueous NH 4 Cl and CH 2 Cl 2 were added. The organic layer was separated, dried (Na 2 SO 4 ), and concentrated. The resulting dipyrromethane-dicarbinol and 3 (89.5 mg, 411 mmol) were dissolved in CH 2 Cl 2 (170 mL). The mixture was treated with Yb(OTf) 3 (341 mg, 550 m mol) under argon for 30 min. | [] | [] | ["3-Bromo-15-(ethoxycarbonyl)-10,20-di-p-tolylporphyrin (H 2 P2-Br)"] | [] | ["NaBH 4--310 mg, 8.20 mmol", "Yb(OTf) 3--341 mg, 550 mmol"] | [] | [] | ["2 h", "30 min"] | ["dry THF/MeOH--16 mL", "CH 2 Cl 2--170 mL"]
acs.inorgchem.7b01189 | Synthesis of Complexes. PbCl 2 (0.139 g, 0.5 mmol) and the corresponding ligand L I or HL II −HL VI (0.105, 0.113, 0.113, 0.120, 0.120, and 0.151 g, rerspectively; 0.5 mmol) were placed in the main arm of a branched tube. MeOH (15 mL) was carefully added to ﬁll the arms.The tube was sealed and immersed in an oil bath at 60 °C, while the branched arm was kept at ambient temperature. X-ray-suitable crystals were formed during the next days in the cooler arm and were ﬁltered oﬀ, washed with acetone and diethyl ether, and dried in air. | [] | ["next days"] | [] | ["PbCl 2 --0.139 g, 0.5 mmol"] | [] | ["L I--0.105 g, 0.5 mmol", "HL II--0.113 g, 0.5 mmol", "HL III--0.113 g, 0.5 mmol", "HL IV--0.120 g, 0.5 mmol", "HL V--0.120 g, 0.5 mmol", "HL VI--0.151 g, 0.5 mmol"] | ["60 °C"] | [] | ["MeOH--15 mL"]
acs.cgd.6b01364 | Synthesis of [Cu 4 Cl 6 (hmt)][Cu 3 (OH)(hmt)](H 2 O) 3 (1). A mixture of hmt (0.069 g, 0.5 mol), CuCl (0.098 g, 1.0 mmol), n-butanol (4.0 mL), and NH 3 ·H 2 O (2.0 mL) was sealed in a 20 mL vial at 120 °C for 4 days and then cooled to room temperature. Pale-yellow crystals of 1 were obtained (Yield: 60%). IR (KBr cm −1 ): 3450 (m), 3243 (w), 2970 (w), 2888 (w), 1623 (w), 1463 (m), 1227 (s), 1005 (s), 693 (m), 650 (w). Elemental analysis for C 12 H 31 Cl 6 Cu 7 N 8 O 4 (%): Calcd: C, 14.47; H, 3.09; N, 11.25. Found: C, 15.05; H, 3.18; N, 12.61.Synthesis of [(Cu 5 Cl 6 ) 2 (Cu 6 Cl 6 )(hmt) 4 ](hmt-CH 3 ) 2 (H 2 O) 2 (2). a).The mixture of hmt (0.075 g, 0.5 mmol), CuCl (0.098 g, 1.0 mmol), and methanol (4.0 mL) were placed in a 20 mL vial at 80 °C for 7−10 days and then cooled to room temperature. Colorless block crystals of 2 were obtained (yield: 60%). IR (KBr cm −1 ): 3430 (w), 2984 (w), 2960 (w), 2890 (w), 1659 (w), 1453 (m), 1372 (w), 1235 (s), 1028 (s), 706 (m), 669 (m). Elemental analysis for C 38 H 56 Cl 18 Cu 16 N 24 O 3 (%): Calcd: C, 17.88; H, 2.21; N, 13.17. Found: C, 18.05; H, 2.18; N, 13.61. | [] | [] | ["[Cu 4 Cl 6 (hmt)][Cu 3 (OH)(hmt)](H 2 O) 3 (1)", "[Cu 5 Cl 6 ) 2 (Cu 6 Cl 6 )(hmt) 4 ](hmt-CH 3 ) 2 (H 2 O) 2 (2)"] | ["CuCl--0.098 g, 1.0 mmol"] | [] | ["hmt--0.069 g, 0.5 mol", "hmt--0.075 g, 0.5 mmol"] | ["120 °C", "80 °C"] | ["4 days", "7−10 days"] | ["n-butanol--4.0 mL", "NH 3 ·H 2 O--2.0 mL", "methanol--4.0 mL"]
b110134j | yellow oil was puriﬁed by ﬂash chromatography on silica gel using THF as eluant. On removal of the solvent from the collected fractions a pale yellow solid was obtained (1.19 g, 95% yield). CHN, 1 H NMR and 13 C NMR spectra of this compound are reported in ref. 14. Mp: 50–52 ⬚C. EI ⫹ mass spectrum m/z: 248 [M ⫹ ⫺ CH 2 CN), 234 [M ⫹ ⫺ C 2 H 4 CN]. IR spectrum (KBr disk): ν 2922m, 2811m, 2244s, 1455m, 1422w, 1361s, 1305w, 1133m, 1105s, 1022m, 994w, 872w, 744w cm ⫺1 . | [] | [] | [] | [] | [] | [] | [] | [] | []
ic062269a | Synthesis of [Cd 2 (trz) 3 I] (8). A solution of CdI 2 (0.613 g, 1.674 mmol), 1,2,4-triazole (0.235 g, 3.402 mmol), and H 2 O (10.00 g, 556 mmol) in the mol ratio 0.49:1.00:163 was stirred briefly before heating to 180 °C for 48 h (initial and final pH values of 4.0 and 3.0, respectively). Colorless rods of 8 suitable for X-ray diffraction were isolated in 70% yield. IR (KBr pellet, cm -1 ): 3233 (b), 3123 (w), 2994 (w), 2892 (w), 1535 (w), 1502 (s), 1411 (w), 1301 (m), 1275 (m), 1153 (s), 1121 (m), 1069 (m), 1046 (m), 996 (w), 870 (w), 660 (m), 616 (s). | [] | [] | ["[Cd 2 (trz) 3 I]", "NaN"] | ["CdI 2--0.613 g, 1.674 mmol"] | [] | ["1,2,4-triazole--0.235 g, 3.402 mmol"] | ["180 \b0C"] | ["48 h"] | ["H 2 O--10.00 g, 556 mmol"]
s0277-5387(01)00965-2 | 2 .3 .9 . Synthesis of N,N,N%,N%-tetramethylethylenediammonium bis ( diethylmalonato ) dioxouranate ( VI ) (C 6 H 18 N 2 )[UO 2 (C 7 H 10 O 4 ) 2 ](8), yield 65%. Anal.Found: C, 34.76; H, 5.33; N, 3.91; U, 34.28. Calc. for C 20 H 38 N 2 O 10 U: C, 34.98; H, 5.58; N, 4.08; U, 34.66%.TG/DTA (°C) 386 (40.5% exo,UO 3 =40.6%). IR (KBr disk) w (cm −1 ): 3449 s (br), 1626 s, 1602 w, 1544 ms, 1464 w, 1409 s, 1280 s, 1200 w, 908 vs, 808 s, 698 s, 576 m.2 .3 .10 . Synthesis of piperazinium bis ( diethylmalonato ) aqua dioxouranate ( VI ) monohydrate (C 4 H 12 N 2 )[UO 2 (C 7 H 10 O 4 ) 2 (H 2 O)]·H 2 O(9), yield 85%. | [] | [] | ["N,N,N%,N%-tetramethylethylenediammonium bis ( diethylmalonato ) dioxouranate ( VI )", "C 6 H 18 N 2 )[UO 2 (C 7 H 10 O 4 ) 2 ](8)"] | [] | [] | [] | [] | [] | []
cm9032308 | Crystals of Ag 2 (4,4 0 -bipy) 2 (O 3 SCH 2 CH 2 SO 3 ) 3 4H 2 O can also be synthesized with no need for autoclaves by refluxing or stirring at room temperature. Reactions were carried out with the same ratio of reactants and crystals were filtrated after ca.60 h (refluxing) and 5 days (stirring) reaction time. The yield is 74.1% (0.40 g) with refluxing and 83.3% (0.45 g) with stirring (both yields again based on silver nitrate). | [] | [] | ["Ag 2 (4,4?-bipy) 2 (O 3 SCH 2 CH 2 SO 3 ) 3 4H 2 O"] | ["silver nitrate--NaN"] | [] | ["4,4?-bipy--NaN", "O 3 SCH 2 CH 2 SO 3 --NaN"] | ["room temperature"] | ["ca.60 h (refluxing)", "5 days (stirring)"] | []
s11243-013-9738-0 | [Co(L) 2 (BTEC) 0.5 ]H 2 O(3) Complex 3 was prepared in the same way as 1 except that H 4 BTEC was used instead of 1,2-H 2 BDC. Pink blockshaped crystals of 3 were gained. Yield: 9 % (based on Co).Elemental anal.(%) calcd. for C 39 H 29 CoN 10 O 9 :C, 55.97; H, 3.42; N, 16.27. Found (%): C, 55.72; H, 3.48; N, 16.66. IR (KBr), m/cm -1 : 3,234 m, 3,045 w, 1,670 s, 1,604 m, 1,519 m, 1,485 m, 1,369 s, 1,278 w, 1,205 w, 894 m, 846 w, 754 w.Preparation of the 2-CPE 2-CPE was fabricated as follows: Complex 2 (0.04 g) and graphite powder (0.6 g) were mixed and ground together by agate mortar and pestle for about 50 min to achieve an Scheme 1 L ligand and aromatic polycarboxylic acids in this paper 690 Transition Met Chem (2013) 38:689–697 123 even mixture, and then parafﬁn oil (0.2 mL) was added with stirring. The homogenized mixture was packed into a glass tube (4 mm inner diameter) to a length of 8 mm. The electrical contact was established with the copper stick and the surface of the 2-CPE was polished by weighing paper. | [] | [] | ["[Co(L) 2 (BTEC) 0.5 ]\nH 2 O", "C 39 H 29 CoN 10 O 9"] | [] | [] | ["H 4 BTEC--NaN"] | [] | [] | []
c5ra04559b | The synthetic method is similar to that of complex 1 except that the 1,3-bib (0.30 mmol, 0.063 g) was added as ancillary ligand. | [] | [] | [] | [] | [] | ["1,3-bib--0.30 mmol, 0.063 g"] | [] | [] | []
ja049069n | A blue powder of Cu[Au(CN) 2 ] 2 (pyridine) 2 was obtained immediately and was filtered and air-dried. Yield: 0.163 g, 75%. Anal. Calcd for C 14 H 10 N 6 Au 2 Cu: C 23.36, H 1.40, N 11.68. Found: C 23.52, H 1.44, N 11.58. IR (KBr): 3116(w), 3080(w), 2179(s), 2167(s), 2152(s), 2144(m), 1607(m), 1449(m), 1445(s), 1214(m), 1160(w), 1071(m), 1044(w), 1019(m), 758(s), 690(s), 642(m) cm -1 . Single crystals of 4 were obtained by slow evaporation of the remaining solution. The crystals and powder had identical IR spectra. The same product can also be obtained by vapor absorption of pyridine by several Cu[Au(CN) 2 ] 2 (solvent) x complexes. | [] | [] | ["Cu[Au(CN) 2 ] 2 (pyridine) 2", "C 14 H 10 N 6 Au 2 Cu"] | ["Cu--NaN", "Au--NaN"] | [] | ["CN--NaN"] | [] | [] | ["pyridine--NaN"]
b822506k | Synthesis of 3: NaOH (0.020 g, 0.50 mmol), rac-H 2 opa (0.152 g, 1.0 mmol) and bpp (0.099 g 0.50 mmol) were added slowly in turn to 10 mL copper nitrate (Cu(NO 3 ) 2 $6H 2 O, 0.148 g, 0.50 mmol) methanol solution and stirred under heating at 50  C for 2 h. The resulting solution was ﬁltered and stood in air at room temperature. Block blue crystals of 3 were obtained after a week (yield 28%). | ["room temperature"] | ["after a week"] | [] | ["Cu(NO 3 ) 2 $6H 2 O--0.148 g, 0.50 mmol"] | ["NaOH--0.020 g, 0.50 mmol"] | ["rac-H 2 opa--0.152 g, 1.0 mmol", "bpp--0.099 g, 0.50 mmol"] | ["50 \nC"] | ["2 h"] | ["methanol--10 mL"]
chem.201101998 | Synthesis of 4: For SCD a solution of CoCl 2 ·6H 2 O (0.5 mg, 0.002 mmol) and L (2.4 mg, 0.006 mmol) in DMF (1 mL) was diffused with diethyl ether, red crystals were obtained after 5 days. | [] | [] | ["4"] | ["CoCl 2 ·6H 2 O--0.5 mg, 0.002 mmol"] | [] | ["L--2.4 mg, 0.006 mmol"] | [] | ["5 days"] | ["DMF--1 mL", "diethyl ether--not specified"]
s0277-5387(98)00393-3 | (n54,5,6,8) has been intensively investigated in recent years [9–20], due to their tendency to bind metal ions both in water solution and the solid state. The presence of two 2.1. | [] | [] | [] | [] | [] | [] | [] | [] | []
om030393l | Preparation of [(tmeda) 1.5 Na(Ph 2 P) 2 CCH 2 ] 2 (3b). Elemental sodium (0.04 g, 1.76 mmol) was sublimed under vacuum to produce a sodium film within a standard Schlenk tube. To this was added a solution of 1 (0.70 g, 1.76 mmol) in THF (30 mL), and the mixture was treated ultrasonically for 30 min. The solution was filtered and the solvent removed in vacuo togive an oily orange solid, which was washed with light petroleum (2 × 5 mL). The solid was treated with tmeda (0.27 mL, 5.28 mmol) and recrystallized from cold (5 °C) toluene as orange blocks of 3b. Isolated yield: 0.54 g (52%).1 H NMR (d 8 THF, 22 °C): δ 1.91 (m, 4H, CH 2 ), 2.19 (s, 36H, NMe 2 ), 2.35 (s, 12H, NCH 2 ), 6.93-7.54 (m, 40H, Ph).13 C NMR (d 8 -THF, 24 °C): δ 31.2 (t, 1 J PC ) 18.6 Hz, CP 2 ), 34.6 (CH 2 ), 46.5 (NMe 2 ), 59.2 (NCH 2 ), 124.9 (p-Ph), 127.3 (m-Ph), 133.5 (o-Ph), 150.0 (ipso-Ph). | [] | [] | ["[(tmeda) 1.5 Na(Ph 2 P) 2 CCH 2 ] 2", "NaN"] | ["Elemental sodium--0.04 g, 1.76 mmol"] | [] | ["1--0.70 g, 1.76 mmol", "tmeda--0.27 mL, 5.28 mmol"] | [] | [] | ["THF--30 mL", "toluene--cold (5 °C)", "light petroleum--2 × 5 mL"]
b413473g | Preparations PPh 4 [Cr(ampy)(CN) 4 ] .H 2 O (1) and PPh 4 [Cr(phen)(CN) 4 ] .H 2 O .CH 3 OH (2). Compounds 1 and 2 were prepared by the same synthetic procedure, the only diﬀerence being in the nature of the organic ligand. In a typical experiment, concentrated hydrochloric acid (3.34 cm 3 , 20 mmol) was added to a dioxygen-free aqueous suspension (20 cm 3 ) of freshly prepared chromium( II) acetate (1.88 g, 5 mmol) with continuous stirring and under argon atmosphere. The resulting blue solution became brown when mixed with 2-aminomethylpyridine (1.08 g, 10 mmol). Then, the solution was stirred for 10 min.Potassium cyanide (2.60 g, 40 mmol), dissolved in a minimum amount of dioxygen-free hot water (10 cm 3 ), was added. A brown solid separated and was collected by ﬁltration in the open air while the mother liquor was poured into a concentrated aqueous solution containing PPh 4 Cl (3.75 g, 10 mmol). | [] | [] | ["PPh 4 [Cr(ampy)(CN) 4 ] .H 2 O", "PPh 4 [Cr(phen)(CN) 4 ] .H 2 O .CH 3 OH"] | ["chromium( II) acetate--1.88 g, 5 mmol"] | [] | ["2-aminomethylpyridine--1.08 g, 10 mmol", "PPh 4 Cl--3.75 g, 10 mmol"] | [] | ["10 min"] | ["dioxygen-free hot water--10 cm 3"]
j.molstruc.2007.12.032 | 2.2. Synthesis of [Co(oba)(dpa)] n (1) A mixture of Co(NO 3 )6H 2 O (0.1 mmol), H 2 oba (0.1 mmol), dpa (0.1 mmol) and triethylamine (1.2 mmol) and water (10 ml) was stirred for 20 min in air. The mixture was then transferred to a 23 ml Teﬂon reactor and kept at 140 °C for 5 days under autogenous pressure, and then cooled to room temperature at a rate of 5 °Ch 1 . Red crystals of 1 were obtained(yield: 69% based on Co). Elemental analysis. Calcd for C 24 H 17 N 3 O 5 Co: C, 59.27; H, 3.52; N, 8.64%. Found: C, 59.45; H,3.16; N, 8.77%. IR data (KBr cm 1 ): 3320(m), 1649(vs), 1458(s), 1510(s), 1486(s), 1402(w), 1335(s), 1254(w) , 1148(m), 1079(m), 1017(w), 870(m), 769(m), 721(w), 678(m). | [] | [] | ["[Co(oba)(dpa)] n", "C 24 H 17 N 3 O 5 Co"] | ["Co(NO 3 )6H 2 O--0.1 mmol"] | ["triethylamine--1.2 mmol"] | ["H 2 oba--0.1 mmol", "dpa--0.1 mmol"] | ["140 °C"] | ["5 days"] | ["water--10 ml"]
chem.201001872 | H 2 -BTDD·0.5H 2 O (2): A well-stirred mixture of compound 4 (7 g, 19.8 mmol), acetic acid (70 mL), and water (10 mL) was cooled in an ice/ water bath and a solution of sodium nitrite (2.9 g, 42 mmol) in water (10 mL) was added slowly while keeping the temperature below 10 8 C.The mixture was diluted with water (100 mL), the precipitate was removed by filtration, washed well with water and methanol, and dried under vacuum over P 4 O 10 . Yield 3.72 g (69 %); 1 H NMR (400 MHz, CF 3 COOD): d= 7.85 ppm (s, 4H); 13 C NMR (100 MHz,CF 3 COOD): d= 99.8, 131.1, 144.7 ppm; IR (KBr): n˜ = 3448 (br), 3129 (s), 2899 (s), 2803 (s), 1711 (w), 1595 (m), 1480 (s), 1416 (m), 1355 (s), 1218 (s), 1076 (m), 1004 (m), 919 (m), 860 (s), 633 (w), 431 cm 1 (w); elemental analysis calcd (%) for C 12 H 7 N 6 O 2.5 : C 52.37, H 2.56, N 30.54; found: C 52.45, H 2.52, N 29.91. | [] | [] | ["H 2 -BTDD·0.5H 2 O", "C 12 H 7 N 6 O 2.5"] | [] | [] | ["compound 4--7 g, 19.8 mmol"] | [] | [] | ["acetic acid--70 mL", "water--10 mL", "sodium nitrite--2.9 g, 42 mmol", "methanol--not specified"]
a:1020297206236 | Found: C, 45.41; H, 4.67; N, 6.29. IR (cm −1 ): 3134vs (br), 2874 (vs), 1635 (s), 1540 (vs), 1426 (vs), 1402 (vs), 1349 (m), 1307 (vs), 1271 (m), 1211 (m), 1190 (s), 1147 (m), 1108 (m), 1047 (m), 1036 (m), 994 (m), 957 (m), 860 (vs), 845 (vs), 810 (w), 781 (s), 732 (vs), 687 (s), 630 (vs), 559 (s), 424 (m).X-ray crystallography Suitable single crystals, which were selected under a polarizing microscope, were glued on ﬁne glass ﬁbres with epoxy cement and then mounted on a Bruker P4 diffractomerter with graphite-monochromated Mo K α radiation (λ = 0.71073 ˚ A) for cell determination and data collection. The lattice parameters were reﬁned from the 2θ values (10 ◦ –25 ◦ ) of 25 carefully centered reﬂections and the reﬂection intensities | [] | [] | ["NaN"] | [] | [] | [] | [] | [] | []
s0108270110037595 | The mixture was placed in a Teﬂon liner inside a Parr acid-digestion vessel (Model 4744; 45 ml). The vessel was sealed and heated to a temperature of 443 K inside a conventional laboratory oven. After two weeks, the vessel was removed from the hot oven and allowed to cool to room temperature on the laboratory bench before opening. A colorless solid material was obtained, submerged in the mother liquor. The mother liquor was decanted and the solid product rinsed four times with deionized water in order to remove any water-soluble starting materials and by-products. Most of the product had formed crystals in the form of long needles. A small amount of the product was stored in a scintillation vial with a small quantity of deionized water until a single crystal was chosen for X-ray structural analysis. | [] | [] | [] | [] | [] | [] | ["443 K"] | ["two weeks"] | []
ejic.201201272 | Step-by-Step Synthesis Synthesis of (4-H 2 pya) 3 [Al(OH) 6 Mo 6 O 18 ]·5H 2 O (1): To a solution of AlCl 3 ·6H 2 O (0.36 g, 1.5 mmol) in water (40 mL), was added glacial acetic acid (5 mL) and a solution of Na 2 MoO 4 ·2H 2 O (0.87 g, www.eurjic.org FULL PAPER 3.6 mmol) in water (10 mL), followed by a solution of 4-Hpya (0.0447 g, 0.3 mmol) in water (10 mL). The initial pH of the mixture was 3.30, and the mixture was heated for 1 h at 80 °C. Colorless crystals of 1 were rapidly obtained. Then, the crystals of 1 were collected to prepare compounds 2 and 3. | [] | [] | ["(4-H 2 pya) 3 [Al(OH) 6 Mo 6 O 18 ]\n5H 2 O", "AlCl 3 \n6H 2 O", "Na 2 MoO 4 \n2H 2 O", "4-Hpya"] | ["AlCl 3 \n6H 2 O--0.36 g, 1.5 mmol", "Na 2 MoO 4 \n2H 2 O--0.87 g, 3.6 mmol"] | [] | ["4-Hpya--0.0447 g, 0.3 mmol"] | ["80 \n°C"] | ["1 h"] | ["water--40 mL", "glacial acetic acid--5 mL"]
00958972.2012.716516 | 2.4. Synthesis of {[Co(bbtz) 2 (NCS) 2 ] .2DMF} n (3) A 5 mL DMF solution of Co(SCN) 2 (0.5 mmol) was added to a DMF solution (5 mL) of 1,4-bis(1,2,4-triazol-1-ylmethyl)benzene (bbtz) (1.0 mmol). Orange block-shaped crystals of 3 were obtained after one month at room temperature. Anal. Calcd for C 32 H 38 CoN 16 O 2 S 2 (3) (%): C, 47.93; H, 4.78; N, 27.96. Found: C, 47.84; H, 4.71; N, 28.04. IR data (cm 1 ): 3114w, 2092s, 1656s, 1522m, 1387m, 1343w, 1282m, 1208w, 1130m, 1017m, 988 m, 876w, 676 m, 624 m.2.5. X-ray structure determination Suitable single crystals of 1, 2, and 3 were carefully selected under an optical microscope and glued to thin glass fibers. The diffraction data were collected on a Rigaku Mercury CCD diffractometer with graphite monochromated Mo-Ka radiation. Intensities were collected by the !-scan technique. The structures were solved by direct methods and refined with full-matrix least-squares (SHELXTL) [39]. The parameters of crystal data collection and refinement of 1, 2, and 3 are given in table 1. Selected bond lengths and angles are listed in table 2. | [] | [] | ["{[Co(bbtz) 2 (NCS) 2 ]\n.2DMF} n", "C 32 H 38 CoN 16 O 2 S 2"] | ["Co(SCN) 2--0.5 mmol"] | [] | ["1,4-bis(1,2,4-triazol-1-ylmethyl)benzene (bbtz)--1.0 mmol"] | ["room temperature"] | ["one month"] | ["DMF--5 mL"]
j.solidstatesciences.2012.07.020 | Anal. Calcd. (%) for 1 C 72 H 49 N 8 O 19.5 Ce 2 : C, 53.43; H, 3.05; N, 6.92.Found (%): C, 53.45; H, 3.04; N, 6.91. IR (KBr): Ú ¼ 3420 (m), 3195 (m), 1690 (s), 1608 (s), 1541 (s), 1482 (s), 1448 (s), 1397 (s), 1256 (m), 1180 (m), 1077 (m), 840 (m), 744 (s), 523 (w), 415 (w) cm 1 . | [] | [] | ["C 72 H 49 N 8 O 19.5 Ce 2"] | [] | [] | [] | [] | [] | []
zaac.200600003 | Single crystals were obtained by slow evaporation of the solvent from a saturated CH 2 Cl 2 solution.Mp 211 °C; Calc. for C 16 H 20 Cl 6 Fe 2 N 4 (592.76 g/mol): C 32.42, H 3.40, Cl 35.89, N 9.45; Found: C 32.42, H 3.34, Cl 35.22, N 9.43 %. | [] | [] | ["C 16 H 20 Cl 6 Fe 2 N 4"] | [] | [] | [] | [] | [] | ["CH 2 Cl 2--saturated solution"]
chem.201304772 | {[Nd II (SRSR-Ind-Pybox)(dmf) 4 ][W V (CN) 8 ]} n ·5MeCN·4MeOH (4-SRSR) A 4:1 (v/v) mixture of MeCN and dmf was used as solvent. Nd(NO 3 ) 3 ·6H 2 O (17.4 mg, 0.04 mmol) and (SRSR)-Ind-Pybox (15.6 mg, 0.04 mmol) were dissolved together in 4.0 mL of this solvent, and then MeOH (2.0 mL) and CH 2 Cl 2 (2.0 mL) were added. The resultant mixture was stirred at room temperature for 25 min. A solution of [{(C 4 H 9 ) 4 N} 3 W(CN) 8 ] (44.6 mg, 0.04 mmol) in 2.0 mL of the solvent was then added. After stirring for a further 5 min, the solution was carefully layered with diethyl ether (8.0 mL) and left in the dark. | [] | [] | ["{[Nd II (SRSR-Ind-Pybox)(dmf) 4 ][W V (CN) 8 ]} n ·5MeCN·4MeOH", "4-SRSR"] | ["Nd(NO 3 ) 3 \n6H 2 O--17.4 mg, 0.04 mmol", "{[(C 4 H 9 ) 4 N} 3 W(CN) 8 ]--44.6 mg, 0.04 mmol"] | [] | ["(SRSR)-Ind-Pybox--15.6 mg, 0.04 mmol"] | [] | ["25 min", "5 min"] | ["MeCN--4.0 mL", "dmf--4.0 mL", "MeOH--2.0 mL", "CH 2 Cl 2--2.0 mL", "diethyl ether--8.0 mL"]
b910641c | Synthesis of [{Cu(phen)(H 2 O)}VO 2 (HO 3 PC 6 H 4 PO 3 )] (6). A reaction of V 2 O 5 (0.080 g, 0.440 mmol), cupric acetate hydrate (0.201 g, 0.864 mmol), 1,10-phenanthroline (0.083 g, 0.461 mmol), 1,4-phenyldiphosphonic acid (0.051 g, 0.214 mmol), H 2 O (5.00 mL, 277.47 mmol), and HF (0.100 mL, 2.90 mmol) with the mole ratio 2.06 : 4.14 : 2.15 : 1.00 : 1297 : 13.55 was stirred brieﬂy before heating to 120  C for 72h. Initial and ﬁnal pH values of 1.0 and 1.0, respectively, were recorded. Green blocks of 6 suitable for X-ray diffraction were isolated in 40% yield. IR (KBr pellet, cm 1 ): 3443(b), 1201(m), 1149(w), 993(w), 959(s), 930(s), 874(w), 847(w), 721(w), 625(w), 604(w), 580(w).Synthesis of [{Cu(phen)}VO 2 (HO 3 PC 6 H 4 PO 3 )] (7a). A mixture of V 2 O 5 (0.079 g, 0.434 mmol), cupric acetate hydrate (0.200 g, 0.860 mmol), 1,10-phenanthroline (0.084 g, 0.466 mmol), 1,4-phenyldiphosphonic acid (0.050 g, 0.210 mmol), H 2 O (5.00 mL, 277.47 mmol), and HF (0.400 mL, 11.60 mmol) with the mole ratio 2.07 : 4.10 : 2.22 : 1.00 : 1321 : 55.24 was stirred brieﬂy before heating to 120  C for 72 h (initial and ﬁnal pH values of 0.5 and 0.5, respectively). Blue plates of 7a were isolated in 65% yield which were suitable for X-ray diffraction. IR (KBr pellet, cm 1 ): 3448(b), 3062(w), 1585(w), 1521(w), 1431(w), 1387(w), 1192(m), 1149(m), 1067(w), 939(s), 852(w), 722(m), 629(w). | [] | [] | ["[{Cu(phen)(H 2 O)}VO 2 (HO 3 PC 6 H 4 PO 3 )]", "[{Cu(phen)}VO 2 (HO 3 PC 6 H 4 PO 3 )]"] | ["V 2 O 5--0.080 g, 0.440 mmol", "cupric acetate hydrate--0.201 g, 0.864 mmol"] | [] | ["1,10-phenanthroline--0.083 g, 0.461 mmol", "1,4-phenyldiphosphonic acid--0.051 g, 0.214 mmol"] | ["120 \nC"] | ["72h"] | ["H 2 O--5.00 mL, 277.47 mmol", "HF--0.100 mL, 2.90 mmol"]
s0108270113025377 | The mixture was sealed in a Parr Teﬂon-lined stainless steel vessel (10 ml) and heated to 433 K for 54 h. The reactant mixture was then cooled at a rate of 10 K h 1 , leading to the formation of red sheet-like crystals (yield 0.130 g, 85%, based on Mn). Analysis calculated for C 22 H 20 MnN 2 O 9 : C 51.63, H 3.91, N 5.48%; found: C 51.67, H 3.88, N 5.56%. | [] | [] | ["C 22 H 20 MnN 2 O 9"] | [] | [] | [] | ["433 K"] | ["54 h"] | []
b819559e | Microwave solvothermal syntheses of 1–3 Each single phase was obtained, respectively, from reaction mixtures of Mg(NO 3 ) 2 $6H 2 O (0.2564 g, 1.0 mmol), 1,2,4,5-benzenetetracarboxylic acid (C 10 H 6 O 8 ,H 4 BTEC, 0.0813 g, 0.32 mmol/0.1524 g, 0.6 mmol/0.1016 g, 0.4 mmol for 1/2/3), 4,4 0 trimethylene dipyridine (C 13 H 16 N 2 , BPP, 0.1983 g, 1.0 mmol/ 0.1983 g, 1.0 mmol/0.3965 g, 2.0 mmol for 1/2/3), H 2 O (5.0 mL), and ethanol (5.0 mL) with a pH value of 4.61/4.23/4.86 at 180/ 150/150  C for 1/2/3. Colorless crystals of 1/2/3 were collected with 0.0485/0.0065/0.0770 g (yield: 34.2/4.15/43.46%, based on H 4 BTEC). For C 5 H 7 MgO 7 (1): Anal. found/calcd.: C, 29.52/ 29.52 H, 3.47/3.47%. FT-IR (KBr, n max /cm 1 ): 3400 (s), 1622 (s), 1502 (m), 1403 (s), 1332 (m), 1286 (m), 1145 (m), 927 (w), 883 (w), 846 (w), 817 (w), 584 (w), 543 (w), 487 (w). UV/vis (diffuse reﬂectance, l max ): 293, 257 nm. For C 5 H 7 MgO 7 (2): Anal. found/ calcd.: C, 29.52/29.52; H, 3.38/3.47%. FT-IR (KBr, n max /cm 1 ): 3592 (s), 3237 (s), 1625 (s), 1486 (m), 1438 (m), 1402 (s), 1334 (m), 1151 (w), 923 (w) 875 (w), 829 (w), 759 (m), 715 (m), 576 (w), 526 (w), 443 (w). UV/vis (diffuse reﬂectance, l max ): 293, 267 nm. For C 5 H 8 MgO 8 (3): Anal. found/calcd.: C, 27.12/27.25; H, 3.70/ 4.10%. FT-IR (KBr, n max /cm 1 ): 3401 (s), 1589 (s), 1496 (m), 1388 (s), 1133 (w), 883 (w), 825 (w), 671 (w), 578 (w), 420 (w). UV/vis (diffuse reﬂectance, l max ): 304, 262 nm. | [] | [] | ["Mg 3 (H 4 BTEC) 2 (BPP) 2 (H 2 O) 2 (EtOH) 2"] | ["Mg(NO 3 ) 2 $6H 2 O--0.2564 g, 1.0 mmol"] | [] | ["1,2,4,5-benzenetetracarboxylic acid (H 4 BTEC)--0.0813 g, 0.32 mmol / 0.1524 g, 0.6 mmol / 0.1016 g, 0.4 mmol for 1/2/3", "4,4 0 trimethylene dipyridine (BPP)--0.1983 g, 1.0 mmol / 0.1983 g, 1.0 mmol / 0.3965 g, 2.0 mmol for 1/2/3"] | ["180/ 150/150 \nC"] | ["1/2/3"] | ["H 2 O--5.0 mL", "ethanol--5.0 mL"]
ja4005046 | Found: C, 21.13; H, 1.65; S, 15.75.For (μ-OH) 3 Sc-MOF synthesis, a wide range of conditions (temperature, pH, reaction time) were tested in order to obtain a pure phase. A mixture of (O 2 H 3 )Sc-MOF and (μ-OH) 3 Sc-MOF was obtained by addition of 3,5-DSBNa 2 (0.052 g, 0.16 mmol) to a solution of Sc(NO 3 ) 3 ·6H 2 O (0.05 g, 0.16 mmol, 6 mL of water); an aqueous 1 M solution of sodium hydroxide was added dropwise to adjust the pH to ∼2.8. The reaction mixture was magnetically stirred at room temperature for 15 min, placed into a Teﬂon-lined stainless steel autoclave, and heated at 220 °Catdiﬀerent reaction times. Due to the small amount of compound produced, this product could be only detected by powder X-ray diﬀraction; a few crystals of the (OH) 3 ScMOF were hand-selected and analyzed by single-crystal X-ray diﬀraction and IR spectroscopy. | ["220 \nC"] | [] | ["(OH) 3 ScMOF"] | ["Sc(NO 3 ) 3 ·6H 2 O--0.05 g, 0.16 mmol"] | [] | ["3,5-DSBNa 2--0.052 g, 0.16 mmol"] | ["room temperature"] | ["15 min"] | ["water--6 mL", "1 M sodium hydroxide solution--dropwise"]
cg801321e | Synthesis of {[Eu 3 (HPIDC) 4 (H 2 O) 8 ] · NO 3 · 4H 2 O} n (4). The procedure was the same as that for 1 except that Fe(NO 3 ) 3 · 9H 2 O was replaced by Eu(NO 3 ) 3 · 6H 2 O. Yield: 67% (based on Eu). Anal. Calcd for C 40 H 44 Eu 3 N 13 O 31 : C, 28.96; H, 2.67; N, 10.98%. Found: C, 28.68; H, 2.96; N, 11.18. IR data (KBr pellet, ν [cm -1 ]): 3221(b), 1640(s), 1583(vs), 1530(s), 1480(s), 1442(s), 1418(m), 1384(s), 1362(m), 1271(m), 1218(w), 1116(m), 979(w), 836(m), 806(m), 786(m), 708(m), 544(m).Synthesis of {[Tb 3 (HPIDC) 4 (H 2 O) 8 ] · Cl · 4H 2 O} n (5). The procedure was the same as that for 1 except that Fe(NO 3 ) 3 · 9H 2 O was replaced by TbCl 3 · 6H 2 O. Yield: 60% (based on Tb). Anal. Calcd for C 40 H 44 Tb 3 ClN 12 O 28 : C, 29.06; H, 2.68; N, 10.17%. Found: C, 29.41; H, 2.96; N, 10.07. IR data (KBr pellet, ν [cm -1 ]): 3299(b), 1580(vs), 1528(s), 1477(m), 1446(s), 1384(s), 1362(m), 1272(m), 1223(w), 1117(m), 981(w), 801(m), 708 (m), 635(w), 545(m). | [] | [] | ["{[Eu 3 (HPIDC) 4 (H 2 O) 8 ] · NO 3 · 4H 2 O} n", "C 40 H 44 Eu 3 N 13 O 31"] | ["Eu(NO 3 ) 3 · 6H 2 O--NaN"] | [] | ["HPIDC--NaN"] | [] | [] | []
chem.202001109 | 7CH 3 OH (SC 1 ) Under ultrasonic irradiation, 0.3 mmol of Ag 2 O (0.0695 g), 0.5 ml of NH 3 ·H 2 O and 6 ml of methanol added together. The brown turbid solution obtained after adding 0.3 mmol (0.082 g) of Fc(COOH) 2 to the last colorless solution. Then 0.3 mmol of triphenylphosphine (0.078 g) added to the solution and the colour changed to the sandy brown. The obtained suspension solution sealed and heated to 70˚C overnight. The orange crystals created with average yield as a product. Yield: ca. 65.8 mg, 53.7 %. 10.1002/chem.202001109 Accepted Manuscript Chemistry - A European Journal This article is protected by copyright. All rights reserved. | [] | [] | ["SC 1"] | ["Ag 2 O--0.0695 g, 0.3 mmol"] | [] | ["Fc(COOH) 2--0.082 g, 0.3 mmol", "triphenylphosphine--0.078 g, 0.3 mmol"] | ["70˚C"] | ["overnight"] | ["NH 3 ·H 2 O--0.5 ml", "methanol--6 ml"]
b210085c | Analysis found (calculated for C 45 H 37 AgO 2 P 2 ): C 71.2 (69.3), H 5.10 (4.78)%. NMR [d/ppm, CDCl 3 ;(C 6 H 5 )CH a LCH b CO 2 Ag{P(C 6 H 5 } 3 ) 2 ]: 1 H 7.51–7.15 [m, 35H, P(C 6 H 5 ) 3 ,C 6 H 5 ], 6.72 (d, 2H, J ab ~ 15.9 Hz, H a ,H b ); 13 C 173.6 (CO 2 ), 138.3, 136.8 (C 6 H 5 CHLCHCO 2 ), 134.0 [d, J ~ 16.5 Hz, P(C 6 H 5 ) 3 ], 132.7 [d, J ~ 26.5 Hz, P(C 6 H 5 ) 3 ], 129.9 [s, P(C 6 H 5 ) 3 ], 128.9 (C 6 H 5 CHLCHCO 2 ), 128.7 [d, J ~ 10.0 Hz, P(C 6 H 5 ) 3 ], 128.3 (d, J ~ 17.6 Hz, C 6 H 5 CHLCHCO 2 ), 128.1 (C 6 H 5 CHL CHCO 2 ), 127.3 (C 6 H 5 CHLCHCO 2 ), 126.3 (C 6 H 5 CHL CHCO 2 ), 125.2 (C 6 H 5 CHLCHCO 2 ); 31 P NMR (122 uC): 9.2 (s); 31 P (CDCl 3 –CH 2 Cl 2 solution, 225 uC): 8.0 (s). IR (cm 21 ): 1633 m [n(CLC)], 1541 s [n asym (CO 2 )], 1437 w [n sym (CO 2 )]. | [] | [] | ["C 45 H 37 AgO 2 P 2"] | [] | [] | [] | [] | [] | []
c5ce02473k | Synthesis of [CoĲHdpb) 2 (4,4′-bibp)] n (2) A mixture of H 2 dpb (0.20 mmol, 0.064 g), 4,4′-bibp (0.20 mmol, 0.058 g), CoĲNO 3 ) 2 ·6H 2 O (0.20 mmol, 0.058 g), NaOH (0.40 mmol, 0.016 g) and 8 mL of water was placed in a Teflon-lined stainless steel vessel, heated to 150 °C for 3 days, and then cooled (a descent rate of 5 °Ch −1 ) to room temperature. Pink block crystals of 2 were obtained. Yield of 51% (based on Co). Anal. (%) calcd. for C 58 H 40 CoNO 8 :C, 74.28; H, 4.29; N, 1.49. Found: C, 73.99; H, 4.31; N, 1.46. IR (KBr pellet, cm −1 ): 3123 (m), 1600 (s), 1515 (s), 1390 (vs), 1306 (m), 821 (m), 776 (s). | [] | [] | ["[Co(Hdpb) 2 (4,4′-bibp)] n", "C 58 H 40 CoNO 8"] | ["Co(NO 3 ) 2 ·6H 2 O--0.20 mmol, 0.058 g"] | ["NaOH--0.40 mmol, 0.016 g"] | ["H 2 dpb--0.20 mmol, 0.064 g", "4,4′-bibp--0.20 mmol, 0.058 g"] | ["150 °C"] | ["3 days"] | ["water--8 mL"]
acs.inorgchem.6b00447 | ∞ 1 [ErCl 3 (dpe)(thz) 2 ]·(dpe/thz) (9). ErCl 3 (0.3 mmol = 82 mg), 1,2-di(4-pyridyl)ethylene (C 12 H 10 N 2 , 0.6 mmol = 110 mg), and thiazole (C 3 H 3 NS, 0.9 mmol = 77 mg) were placed into an ampule, and synthesis was performed as described above. A mixture of slightly pink crystals and microcrystalline powder was yielded after reaction.Yield: 117 mg = 51%. MIR (ATR): (3053 w, 1606 vs, 1557 vw, 1504 m, 1428 m, 1384 m, 1307 vw, 1221 vw, 1074 m, 1047 m, 1015 s, 872 m, 829 s, 801 m, 737 m) cm −1 . Anal. Calcd (%) for C 51 H 45 Cl 6 Er 2 N 11 S 5 (M r = 1519.56 g mol −1 ): C, 40.31; N, 10.14; H, 2.98; S, 10.55. Found: C, 40.36; N, 9.77; H, 3.04; S, 9.91. | [] | [] | ["[ErCl 3 (dpe)(thz) 2 ]·(dpe/thz) ?", "C 51 H 45 Cl 6 Er 2 N 11 S 5"] | ["ErCl 3--0.3 mmol = 82 mg"] | [] | ["1,2-di(4-pyridyl)ethylene (C 12 H 10 N 2--0.6 mmol = 110 mg", "thiazole (C 3 H 3 NS--0.9 mmol = 77 mg"] | [] | [] | []
s1600536814013695 | Synthesis of the [Cu(µ 3 -I)(C 5 H 5 N 3 O)] n (I): CuI (1 g, 5.25 mmol) was dissolved in 50 ml of 3.5 M solution of KI. Pyrazine-2-carboxamide (0.6464 g, 5.25 mmol) was added and the solution was boiled. The almost clear solution was filtered quickly and boiled again. The solution was slowly cooled to room temperature and placed in a refrigerator for 20 minutes. Fine red needle crystals of (I) were filtered, washed with distilled water (50 ml), ethanol (10 ml) and diethylether (10 ml). Yield 1.33 g, 80.8%.Copper was determined gravimetrically as CuO. C, H and N were estimated on a CHN analyser Vario MICRO cube. Analysis calculated for C 5 H 5 N 3 O 1 I 1 Cu 1 (found): C 19.15 (19.52), H 1.61 (1.43), N 13.40 (13.68), Cu 20.27 (19.91). | [] | [] | ["[Cu(µ 3 -I)(C 5 H 5 N 3 O)] n", "C 5 H 5 N 3 O 1 I 1 Cu 1"] | ["CuI--1 g, 5.25 mmol"] | [] | ["Pyrazine-2-carboxamide--0.6464 g, 5.25 mmol"] | [] | ["20 minutes"] | ["3.5 M solution of KI--50 ml"]
ic061102e | Synthesis of [Cu 2 (trz)Cl 2 ] (2). A solution of CuCl 2 ‚2H 2 O (0.284 g, 1.666 mmol), 1,2,4-triazole (0.230 g, 3.330 mmol), and H 2 O (10.00 g, 556 mmol) in the mole ratio 0.50:1.00:167 was stirred briefly before heating to 180 °C for 48 h (initial and final pH values of 2.0 and 1.5, respectively). Black rods of 2 were isolated in 10% yield. IR (KBr pellet, cm -1 ): 3134(w), 1633(w), 1513(m), 1290(m), 1171(w), 1103(s), 1051(w), 994(w), 870(m), 652(m). | [] | [] | ["[Cu 2 (trz)Cl 2 ]", "Cu 2 (trz)Cl 2"] | ["CuCl 2 ‚2H 2 O--0.284 g, 1.666 mmol"] | [] | ["1,2,4-triazole--0.230 g, 3.330 mmol"] | ["180 \nC"] | ["48 h"] | ["H 2 O--10.00 g, 556 mmol"]
c2dt11965j | Synthesis of [Cu(tzc)( pyz)] n (2) Single crystals suitable for X-ray structure determination were prepared by reaction of Cu(CH 3 COO) 2 (36.3 mg, 0.2 mmol), tzc ethyl ester sodium salt (32.8 mg, 0.2 mmol) and pyrazine (96.1 mg, 1.2 mmol) in 3 mL of water in a closed snap vial without stirring at 100 °C. Blue block shaped single crystals of compound 2 were obtained after one day as a major phase. Bulk material was prepared by decanting the mother-liquor from the vial, and washing the crystals several times with water until only blue crystals of compound 2 remain. They were ﬁltered off and washed with ethanol and diethyl ether and dried in air. The purity was checked by X-ray powder diffraction (Fig. S2, ESI†). | [] | [] | ["[Cu(tzc)(pyz)] n"] | ["Cu(CH 3 COO) 2--36.3 mg, 0.2 mmol"] | [] | ["tzc ethyl ester sodium salt--32.8 mg, 0.2 mmol", "pyrazine--96.1 mg, 1.2 mmol"] | ["100 \nC"] | ["one day"] | ["water--3 mL"]
b701102d | for C 80 H 88 Cl 4 Co 2 N 24 O 24 : C, 47.35; H, 4.38; N, 16.57%; Found: C, 46.93; H, 4.37; N, 16.43%. IR (KBr, n/cm 21 ): 3707 w, 3338 w, 2970 w br, 1589 m, 1518 m, 1433 w, 1344 m, 1214 m, 1090 s, 1056 s, 1013 m, 1004 m, 903 w, 812 m, 729 w Preparation of {[Co(H 2 O)(SO 4 )(dpa) 2 ])?2H 2 O} (2) A mixture of CoSO 4 ?6H 2 O (104 mg, 0.370 mmol) and dpa (127 mg, 0.742 mmol) was suspended in 10 g H 2 O (555 mmol) in a 23 mL Teflon-lined acid digestion bomb, which was placed in a 120 uC oven for 48 h. The bomb was allowed to cool slowly to room temperature whereupon 184 mg (90% yield based on Co) magenta crystals of 2 were isolated after washing with distilled water, isopropanol, and acetone and drying in air. Anal. Calc. for C 20 H 24 CoN 6 O 7 S: C, 43.56; H, 4.39; N, 15.24%; Found: C, 42.82; H, 4.38; N, 14.99%. IR (KBr, n/cm 21 ): 3200 w br, 1588 s, 1519 s, 1488 m, 1440 w, 1341 m, 1210 m, 1154 m, 1066 s, 1006 s, 904 w, 815 w, 732 w, 661 w. | [] | [] | ["{[Co(H 2 O)(SO 4 )(dpa) 2 ])?2H 2 O}", "C 20 H 24 CoN 6 O 7 S"] | ["CoSO 4 ?6H 2 O--104 mg, 0.370 mmol"] | [] | ["dpa--127 mg, 0.742 mmol"] | ["120 uC"] | ["48 h"] | ["H 2 O--10 g"]
zaac.201200222 | Cu(C 6 F 3 H 2 COO) 2 (H 2 O) 2 (3): 2,4,6-trifluorobenzoic acid (100 mg, 0.57 mmol) and copper acetate monohydrate (57 mg, 0.28 mmol) were dissolved in deionized water (20 mL). After slow evaporation of the solvent a precipitate was formed, from which blue single crystals of 3 were isolated. X-ray powder diffraction patterns (Figure S4 in the Supporting Information) confirm that the sample is single phase. Elemental analysis for Cu(C 6 F 3 H 2 COO) 2 (H 2 O) 2 (449.74 g·mol –1 ): calcd.C, 37.39%, H, 1.79%, found C, 38.58 %, H, 2.38 %.Cu(C 6 F 3 H 2 COO) 2 (MeOH) (4): 2,4,6-trifluorobenzoic acid (100 mg, 0.57 mmol) and copper acetate monohydrate (57 mg, 0.28 mmol) were dissolved in methanol (20 mL). After slow evaporation of the solvent a precipitate was formed, from which turquoise single crystals of 4 were isolated. In the X-ray powder diffraction pattern (Figure S6 in the Supporting Information) a small amount of an unidentified impurity was observed. Elemental analysis for Cu(C 6 F 3 H 2 COO) 2 (CH 3 OH) (445.76 g·mol –1 ): calcd. C, 40.42%, H, 1.81%, found C, 37.17 %, H, 1.71%.Ag(C 6 F 3 H 2 COO)(H 2 O) (5): 2,4,6-trifluorobenzoic acid (100 mg, 0.57 mmol) and silver acetate (95 mg, 0.57 mmol) were dissolved in | [] | [] | ["Cu(C 6 F 3 H 2 COO) 2 (H 2 O) 2", "Cu(C 6 F 3 H 2 COO) 2 (MeOH)", "Ag(C 6 F 3 H 2 COO)(H 2 O)"] | ["copper acetate monohydrate--57 mg, 0.28 mmol", "copper acetate monohydrate--57 mg, 0.28 mmol", "silver acetate--95 mg, 0.57 mmol"] | [] | ["2,4,6-trifluorobenzoic acid--100 mg, 0.57 mmol", "2,4,6-trifluorobenzoic acid--100 mg, 0.57 mmol", "2,4,6-trifluorobenzoic acid--100 mg, 0.57 mmol"] | [] | [] | ["deionized water--20 mL", "methanol--20 mL", "NaN"]
c1ce06111a | 2.2. Syntheses of complexes 1–6 [(Me) 4 N] 2 [Pb 6 M 6 (m-BDC) 9 (OH) 2 ]$H 2 O (1: M ¼ K; 2: M ¼ Rb; 3: M ¼ Cs). Pb(CH 3 COO) 2 $3H 2 O (113 mg, 0.3 mmol), KNO 3 (50 mg, 0.5 mmol) and 1,3-H 2 BDC (166 mg, 1 mmol) in a mixed-solvent (10 ml) of DMF and methanol (v/v ¼ 2/1) were placed in a 20 ml vial. The sample was heated at 150  C and maintained at this temperature for 72 h. At a rate of 1.25  Ch 1 , the system was cooled to room temperature. Colorless crystals of 1 were obtained which were washed with distilled water and ethanol and dried in air (yield 75% based on Pb). Anal. calc. for 1 C 80 H 64 K 6 N 2 O 39 Pb 6 (3155.13): C, 30.45; N, 0.89; H, 2.04%. | [] | [] | ["[(Me) 4 N] 2 [Pb 6 K 6 (m-BDC) 9 (OH) 2 ]$H 2 O", "[(Me) 4 N] 2 [Pb 6 Rb 6 (m-BDC) 9 (OH) 2 ]$H 2 O", "[(Me) 4 N] 2 [Pb 6 Cs 6 (m-BDC) 9 (OH) 2 ]$H 2 O", "C 80 H 64 K 6 N 2 O 39 Pb 6"] | ["Pb(CH 3 COO) 2 $3H 2 O--113 mg, 0.3 mmol"] | [] | ["KNO 3--50 mg, 0.5 mmol", "1,3-H 2 BDC--166 mg, 1 mmol"] | ["150 \nC"] | ["72 h"] | ["DMF and methanol--10 ml"]
c3ce41105b | H 4 TCPS (6.4 mg, 0.0125 mmol) and Zn(NO 3 ) 2 ·6H 2 O (22 mg, 0.075 mmol) were ultrasonically dissolved in 1.4 mL N,N′-dimethylformamide (DMF) and 0.3 mL N-methyl-2pyrrolidone (NMP). The reaction mixture was then heated in an 85 °C oven for 48 h before it was allowed to cool to room temperature. Two different types of single crystals were identified. Beside PCN-511, another distinct crystal that appears to consist of colorless blocks was shown in the product. This impurity was identified as PCN-511, and no reaction producing phase-pure PCN-513 was identified.Synthesis of PCN-514 in DMF, Cd 4 (TCPS 4− ) 2 (DMF) 8 . PCN514·DMF crystals that are suitable for single crystal XRD were synthesized by the following route. H 4 TCPS (6.4 mg, 0.0125 mmol) and Cd(NO 3 ) 2 ·4H 2 O (23 mg, 0.075 mmol) were ultrasonically dissolved in 1.4 mL DMF and 0.3 mL NMP. | [] | [] | ["H 4 TCPS", "Zn(NO 3 ) 2 \n6H 2 O", "Cd 4 (TCPS 4− ) 2 (DMF) 8", "PCN-514·DMF"] | ["Zn(NO 3 ) 2 \n6H 2 O--22 mg, 0.075 mmol", "Cd(NO 3 ) 2 \n4H 2 O--23 mg, 0.075 mmol"] | [] | ["H 4 TCPS--6.4 mg, 0.0125 mmol"] | ["85 °C"] | ["48 h"] | ["N,N′-dimethylformamide (DMF)--1.4 mL", "N-methyl-2pyrrolidone (NMP)--0.3 mL"]
j.molstruc.2015.07.048 | 2.6. Synthesis of complex {Ag(mpyz) (L 2 )(H 2 O)} n (5) The synthesis of 5 was similar to that of 4, but with HL 2 (335.1 mg, 0.2 mmol) in place of HL 1 . Block-yellow crystals of 5 were obtained in 49% yield (based on Ag). Anal. Calc. (found) for AgC 15 H 18 N 3 O 5 : C, 42.07 (42.11); H, 4.24 (4.28); O, 18.68 (18.63); N, 9.81 (9.79)%. IR (KBr): n (cm 1 ) ¼ 3429 (m), 3103 (w), 3055 (w), 3024 (w), 2994 (w), 2950 (w), 2916 (w), 2871 (w), 1618 (s), 1571 (m), 1535 (s), 1471(m), 1435 (m), 1387 (s), 1349 (s), 1306 (w), 1267 (w), 1231 (w), 1209 (w), 1177 (w), 1142 (m), 1077 (m), 1036 (w), 988 (m), 863 (s), 830 (s), 795 (s), 749 (s), 696 (s), 648 (s), 575 (w). | [] | [] | ["{Ag(mpyz) (L 2 )(H 2 O)} n", "AgC 15 H 18 N 3 O 5"] | [] | [] | ["HL 2--335.1 mg, 0.2 mmol"] | [] | [] | []
c3dt53112k | {Sm(BCPBA)(H 2 O)} n (2). The yield was 57% based on Sm(III).Elemental Anal. (%) calcd for C 21 H 13 SmO 9 : C, 45.03%; H, 2.32%. Found: C, 45.02%; H, 2.30%.{Eu(BCPBA)(H 2 O)} n (3). The yield was 60% based on Eu(III).Elemental Anal. (%) calcd for C 21 H 13 EuO 9 : C, 44.90%; H, 2.32%. Found: C, 43.87%; H, 2.31%. | [] | [] | ["{Sm(BCPBA)(H 2 O)} n", "C 21 H 13 SmO 9"] | ["Sm(III)--NaN"] | [] | ["BCPBA--NaN"] | [] | [] | ["H 2 O--NaN"]
s11243-012-9688-y | Synthesis of [Ag 2 (bpp) 2 (H 2 O)](oba)5H 2 O(2) Synthesis of block-like colorless crystals of [Ag 2 (bpp) 2 (H 2 O)](oba)5H 2 O (2) followed the same procedure as for 1, except that H 2 pdc was replaced with H 2 ob. Anal.Calcd. for C 40 H 48 Ag 2 N 4 O 11 (%): C, 45.2; H, 5.0; N, 5.7.Found: C, 45.4; H, 4.9; N, 5.7. IR (KBr)/cm -1 : 3,415m, 3,073w, 2,926w, 2,861w, 1,600s, 1,552s, 1,499s, 1,456m, 1,421m, 1,399m, 1,312m, 1,289m, 1,266m, 1,251m, 1,219m, 1,211m, 1,161w, 1,075w, 1,007w, 891m, 865m, 850m, 829m, 809m, 791m, 777m, 659m, 512m, 508m, 496m. | [] | [] | ["[Ag 2 (bpp) 2 (H 2 O)](oba)·5H 2 O", "C 40 H 48 Ag 2 N 4 O 11"] | ["Ag--NaN"] | [] | ["bpp--NaN", "H 2 ob--NaN"] | [] | [] | []
j.ica.2009.03.011 | The resulting solution was ﬁltered and the ﬁltrate was kept at room temperature for several days, forming crystals of 2. Yields based on Cu: 34%. Anal. Calcd for [Cu(phen)(H 2 O) 2 ]  SO 4 (2): C, 38.35; H, 3.22; N, 7.45. Found: C, 38.43; H, 3.22; N, 7.20%. IR for 2 (KBr cm 1 ) 3449(br), 1516(m), 1424(m), 1146(s), 1106(s), 853(m), 720(m), 620(m). | [] | ["several days"] | ["[Cu(phen)(H 2 O) 2 ]  SO 4", "2"] | [] | [] | ["phen--NaN"] | [] | [] | []
cg301329c | Syntheses of the Compounds. [{Co(BrIP)(4-BPMP) 1.5 }·H 2 O] n (1). H 2 BrIP (45 mg, 0.18 mmol), 4-BPMP (100 mg, 0.37 mmol), and Co(NO 3 ) 2 ·6H 2 O (54 mg, 0.18 mmol) were dispersed in 6 mL of water and then sealed in a 14 mL Teﬂon-lined autoclave, which was heated at 398 K for 50 h. After slow cooling to room temperature, parallelepiped-shaped violet crystals, suitable for single crystal X-ray analysis, were obtained. Yield = 58%. Crystals were very stable in air at room temperature and insoluble in common polar and nonpolar solvents. Elemental analysis (%) calcd: C, 52.97; H, 5.28; N, 11.58.Found: C, 52.48; H, 5.65; N, 11.32. IR cm −1 (KBr): 3417 (br), 1620 (s), 1551 (s), 1428 (s), 1358 (m), 1292 (w), 1099 (m), 1027 (m), 745 (m), 665 (w), 581 (m), 477 (w).[{Zn 2 (BrIP) 2 (HBrIP)(H3-BPMP)}·4H 2 O] n (2). H 2 BrIP (73 mg, 0.30 mmol), 3-BPMP (80 mg, 0.30 mmol), and Zn(NO 3 ) 2 ·6H 2 O (88 mg, 0.30 mmol) were dispersed in 6.5 mL of water and then sealed in a 14 mL Teﬂon-lined autoclave, which was heated at 398 K for 80 h. After slow cooling to room temperature, block-shaped white crystals, suitable for single crystal X-ray analysis, were obtained. Yield = 42%. | [] | [] | ["[{Co(BrIP)(4-BPMP) 1.5 }·H 2 O] n"] | ["Co(NO 3 ) 2 ·6H 2 O--54 mg, 0.18 mmol"] | [] | ["H 2 BrIP--45 mg, 0.18 mmol", "4-BPMP--100 mg, 0.37 mmol"] | ["398 K"] | ["50 h"] | ["water--6 mL"]
cg1012439 | Preparation of [Ni(H 2 L) 2 (SO 4 )] 3 2H 2 O (4). A reaction mixture of H 2 L (21.0 mg, 0.1 mmol), NaOH (8.0 mg, 0.2 mmol), and NiSO 4 3 6H 2 O (13.2 mg, 0.05 mmol) in 10 mL of H 2 O was sealed in a 16 mL Teflon lined stainless steel container and heated at 180 °C for 3 days. After the reaction mixture was cooled to room temperature, green block crystals of 4 were collected by filtration and washed with water and ethanol several times with a yield of 72%. Anal. Calcd for C 24 H 24 N 8 O 6 SNi: C, 47.16; H, 3.96; N, 18.32. Found: C, 46.81; H, 4.12; N, 18.08. IR (KBr pellet, cm -1 ): 3394(m), 3141(w), 2850(w), 1626(w), 1510(m), 1489(w), 1348(w), 1267(w), 1174(w), 1133(vs), 1074(s), 1048(s), 946(m), 833(m), 653(m), 598(w), 530(w). | [] | [] | ["[Ni(H 2 L) 2 (SO 4 )] 3 2H 2 O", "C 24 H 24 N 8 O 6 SNi"] | ["NiSO 4 3 6H 2 O--13.2 mg, 0.05 mmol"] | [] | ["H 2 L--21.0 mg, 0.1 mmol"] | ["180 °C"] | ["3 days"] | ["H 2 O--10 mL"]
j.poly.2015.06.011 | 2.2.4. [Ag 2 (sac) 2 ( l -pbix) 2 ](4) A mixture of Na(sac)H 2 O (0.495 g, 2.41 mmol) and AgNO 3 (0.41 g, 2.41 mmol) was stirred in water (20 mL) at 70 °C for 30 min and then pbix (0.288 g, 1.20 mmol) was added to the mixture. The mixture was placed in a Pyrex bottle and heated at 120 °C for 96 h to obtain colorless crystals. Yield: 2.19 g, 43% (based on AgNO 3 ). Anal. Calc. for C 42 H 36 N 10 O 6 S 2 Ag 2 : C, 47.74; H, 3.43; N, 13.26; S, 6.07. Found: C, 47.64; H, 3.45; N, 13.36; S, 5.43%. IR (KBr, cm 1 ): 3113 (s), 3018 (m), 2943 (m), 1656 (vs), 1587 (s), 1514 (vs), 1483 (w), 1267 (vs), 1240 (vs), 1145 (vs), 954 (vs), 833(s), 767 (s), 754 (s), 661 (s). | [] | [] | ["[Ag 2 (sac) 2 ( l -pbix) 2 ](4)", "C 42 H 36 N 10 O 6 S 2 Ag 2"] | ["AgNO 3--0.41 g, 2.41 mmol"] | [] | ["Na(sac)H 2 O--0.495 g, 2.41 mmol", "pbix--0.288 g, 1.20 mmol"] | ["120 °C"] | ["96 h"] | ["water--20 mL"]
b702106b | Synthesis of [Tb(NIPH) 2 ]?0.5(4,49-H 2 bipy) (8) The title compound was prepared by the same procedure as 6.The yield was 65% based on Tb. Elemental analysis calcd (%) for C 21 H 11 N 3 O 12 Tb (656.25): C 38.44%; H 1.68%; N 6.40%; Found: C 38.96%; H 1.35%; N 6.86%.Synthesis of [Ho(NIPH) 2 ]?0.5(4,49-H 2 bipy) (9) The title compound was prepared by the same procedure as 6. | [] | [] | ["[Tb(NIPH) 2 ]?0.5(4,49-H 2 bipy)", "C 21 H 11 N 3 O 12 Tb"] | [] | [] | [] | [] | [] | []
s1600536803025649 | Experimental A solution of 2.0 mmol of taurine and 2.0 mmol of KOH in 10 ml anhydrous methanol was dropped into a solution of 1.0 mmol of 5formylsalicylaldehyde in 10 ml anhydrous methanol. The mixture was stirred and re¯uxed at 323 K for 2 h, and then was cooled to room temperature to give a yellow precipitate, which was collected by ®ltration, recrystallized from anhydrous methanol, washed successively with anhydrous methanol and ether, and dried in vacuo to yield 0.36 g of a yellow product. Analysis, found (%): C 32.85, H 3.12, N 6.27; C 12 H 14 K 2 N 2 O 7 S 2 requires (%): C 32.73, H 3.18, N 6.36. IR (KBr,  cm ÿ1 ): 1048.8, 1152.4, 1197.2 ( SO 3 ), 1636.2 ( C N), 3442.3 ( OÐH). 1.0 mmol of the ligand, the potassium salt of 2-{[(E)-(2hydroxy-5{[(2-sulfoethyl)imino]methyl}phenyl)methylidene]amino}1-ethanesulfonic acid, was dissolved in 25 ml of aqueous methanol. | [] | [] | ["taurine", "5formylsalicylaldehyde", "the potassium salt of 2-{[(E)-(2hydroxy-5{[(2-sulfoethyl)imino]methyl}phenyl)methylidene]amino}1-ethanesulfonic acid"] | [] | ["KOH--2.0 mmol"] | [] | ["323 K"] | ["2 h"] | ["anhydrous methanol--10 ml", "anhydrous methanol--10 ml", "aqueous methanol--25 ml"]
b909683c | Synthesis of complexes 1 and 2 [Ni(L)$Cl$H 2 O] n (1). The single crystals of complex 1 were prepared by solvothermal reaction: a mixture of NiCl 2 $6H 2 O (2 mmol) and sodium 1,2,4-triazolylacetate (Na + L  ) (4 mmol) in 15 mL EtOH:H 2 O (v:v ¼ 1:1) was sealed in a Teﬂon-lined stainless steel vessel (25 mL), heated at 140  C for 2 days under autogenous pressure, and then cooled to room temperature. Blue block crystals of 1 were harvested in ca. 25% yield based on Ni II ions. Anal. calcd for C 4 H 8 NiN 3 O 4 Cl: C, 18.75; H, 3.15; N, 16.40. | [] | [] | ["[Ni(L)ClH 2 O] n", "C 4 H 8 NiN 3 O 4 Cl"] | ["NiCl 2 6H 2 O--2 mmol"] | [] | ["sodium 1,2,4-triazolylacetate (Na + L)--4 mmol"] | ["140 \nC"] | ["2 days"] | ["EtOH:H 2 O--15 mL"]
b908995k | The reagents, Cd(NO 3 ) 2 ·4H 2 O (Aldrich 98%), Na 2 S 2 O 3 ·5H 2 O (Fluka 99%) and 4,4¢-bipyridine (Aldrich 98%) were used as received without any further puriﬁcation.Synthesis of [Na 2 (H 2 O) 8 ][Cd(C 10 H 8 N 2 )(S 2 O 3 ) 2 ]·2H 2 O, I. A mixture of Cd(NO 3 ) 2 ·4H 2 O (0.309 g, 1 mM) and Na 2 S 2 O 3 ·5H 2 O (0.496 g, 2 mM) was dissolved in 3 ml of distilled water and 4,4¢-bipyridine (0.156 g, 1 mM) was taken in 3 ml of EtOH. The alcoholic solution was layered carefully on top of the salt solution and kept at 5 ◦ C inside the refrigerator. Plate like crystals of I were obtained after ~72 h (yield = 90%). | [] | [] | ["[Na 2 (H 2 O) 8 ][Cd(C 10 H 8 N 2 )(S 2 O 3 ) 2 ]\b2H 2 O"] | ["Cd(NO 3 ) 2 \b4H 2 O--0.309 g, 1 mM", "Na 2 S 2 O 3 \b5H 2 O--0.496 g, 2 mM"] | [] | ["4,4¢-bipyridine--0.156 g, 1 mM"] | ["5 \bC"] | ["~72 h"] | ["distilled water--3 ml", "EtOH--3 ml"]
c2dt31935g | suitable for X-ray analysis were obtained in two weeks. Yield: 30% based on Cu II salt. Anal. Calcd for C 24 H 34 Cu 3 N 16 O 20 S 2 :C 25.71, H 3.06, N 19.98%. Found: C 25.62, H 3.18, N 19.92%. IR (KBr, cm −1 ): 3447(br), 3316(br), 3139(br), 1635(s), 1610(s), 1545(s), 1435(m), 1354(s), 1199(m), 1112(m), 1080(w), 1041(m), 726(m), 624(m).{[C U 3 (ATR) 4 (H 2 O) 2 (μ 3 -OH)(SIP)(HSIP)]·2CH 3 OH·2.75H 2 O} N (4).The synthetic procedures of 4 were almost similar to those of 2, except that the amount of atr ligand was doubled. Upon slow evaporation of the solvent at room temperature, blue block-shaped crystals of 4 suitable for X-ray analysis were obtained within a month. Yield: 35% based on Cu II salt. Anal. | [] | [] | ["[C U 3 (ATR) 4 (H 2 O) 2 (μ 3 -OH)(SIP)(HSIP)]·2CH 3 OH·2.75H 2 O] N", "C 24 H 34 Cu 3 N 16 O 20 S 2"] | [] | [] | ["ATR--doubled", "SIP--not specified", "HSIP--not specified"] | [] | [] | ["CH 3 OH--2", "H 2 O--2.75"]
acs.inorgchem.9b03576 | After that, MnBr 2 (0.0215 g, 0.1 mmol) was added to the abovementioned solution; the mixture was sealed in a 23 mL stainless steel reactor with a Teﬂon liner, and heated at 160 °C for 4320 min, and then, slowly cooled at 5 °C·h −1 to ambient temperature. Yellow-green triangle block crystals were obtained directly. Yield: 46% (based on UO 2 2+ ). Anal. Calcd for C 24 H 48 Mn 2 N 6 O 35 U 2 (%): C, 18.40; N, 5.36; H, 3.08. Found: C, 18.77; N, 5.29; H, 3.01. ICP (%): Mn, 7.01.Found: Mn, 5.76. IR (KBr pellet, cm −1 ): 3431 s, 1678 s, 1531 s, 1477 m, 1429 s, 1338 w, 1263 w, 1149 w, 1040 w, 933 m, 768 w, 706 w, 536 w, 449 w. | [] | [] | ["C 24 H 48 Mn 2 N 6 O 35 U 2"] | ["MnBr 2--0.0215 g, 0.1 mmol"] | [] | [] | ["160 \nC"] | ["4320 min"] | []
c6ob00092d | A suspension of cyclopropane 1 (0.27g, 0.001 mol) and anhydrous potassium acetate (0.1 g, 0.001 mol) in n-butanol (2 mL) was refluxed until the reaction was complete (TLC control). After cooling, the solvent was completely removed under vacuum, the resulting residue was then triturated with water (~ 3-4 mL), filtered and recrystallized from isopropanol-ethanol mixture (1:1) to give orange solid propenide 3e (0.298g, 77% yield). M.p. 107.5108ºC; 1 H NMR (400 MHz, DMSO-d 6 ), δ: 7.91 - 7.87 (m, 1H; CH Ar ), 7.85 - 7.79 (m, 1H; CH Ar ), 7.77 - 7.71 (m, 1H; CH Ar ), 7.68 - 7.64 (m, 1H; CH Ar ), 4.22 (t, 3 J = 6.4Hz, 2H; OCH 2 ), 1.69 - 1.57 (m, 2H; CH 2 ), 1.43 - 1.31 (m, 2H; CH 2 ), 0.90 (t, 3 J = 7.3Hz, 3H; CH 3 ); 13 C NMR (101 MHz, DMSO-d 6 ), δ: 189.64, 167.96, 162.89, 134.67, 134.15, 131.64, 131.12, 128.80, 116.67, 114.68, 65.03, 51.17, 29.79, 18.55, 13.53; HRMS–ESI (m/z) [M - K] + calcd for C 19 H 16 KN 4 O 3 345.0993, found 345.0992. Potassium 1,1,3,3-tetracyano-2-(2'(isobutoxycarbonyl)benzoyl)prop-2-en-1-ide (3f). | [] | [] | ["C 19 H 16 KN 4 O 3"] | ["cyclopropane 1--0.27g, 0.001 mol", "anhydrous potassium acetate--0.1 g, 0.001 mol"] | [] | [] | [] | [] | ["n-butanol--2 mL"]
ja064152r | Synthesis of N-(Pyridin-4-ylmethyl)nicotinamide (4-pmna). This ligand was readily prepared by the reaction of nicotinic chloride hydrochloride (13 g, 73 mmol) with 4-pycolylamine (7.4 mL, 73 mmol) in dry tetrahydrofuran (250 mL) in the presence of triethylamine (21 mL, 150 mmol) under N 2 . The product was recrystallized from acetone/ hexane to give an 83% yield (8.3 g): 1 H NMR (DMSO) δ 4.51 (d, J ) 6.0 Hz, 2H), δ 7.32 (d, J ) 5.5 Hz, 2H), δ 7.52 (dd, J ) 8.0 Hz; 5.0 Hz, 1H), δ 8.23 (d, J ) 8.0 Hz, 1H), δ 8.51 (d, J ) 5.5 Hz, 2H), δ 8.72 (d, J ) 5.0 Hz, 1H), δ 9.06 (s, 1H), δ 9.31 (t, J ) 6.0 Hz, 1H). | [] | [] | ["N-(Pyridin-4-ylmethyl)nicotinamide (4-pmna)"] | [] | [] | ["nicotinic chloride hydrochloride--13 g, 73 mmol", "4-pycolylamine--7.4 mL, 73 mmol", "triethylamine--21 mL, 150 mmol"] | [] | [] | ["dry tetrahydrofuran--250 mL", "acetone/hexane--recrystallized"]
ic035251y | Synthesis of {[Cu 2 (O 2 CCH 2 C 4 H 3 S) 4 µ-(BPP) 2 ]} n (2). A20mg (0.1 mmol) amount of the ligand BPP dissolved in 10 mL of ethanol was slowly added to 40 mL of a solution of [Cu 2 µ-(O 2 CCH 2 C 4 H 3 S) 4 ] (1) (70 mg, 0.1 mmol) in ethanol. The reaction mixture was kept under stirring at room temperature for 12 h, followed by reduction to one-fourth its original volume. The resulting light-blue powder was filtered off, washed with ethanol and acetone, and dried in air. Dark blue crystals suitable for X-ray analysis were grown after 4 weeks by slow evaporation of a DMSO solution. Yield: 60%. Mp: 160 °C (dec). Anal. Calcd for C 25 H 24 N 2 O 4 S 2 Cu: C, 55.18; H, 4.45; N, 5.15; Cu, 11.68. Found: C, 56.30; H, 4.61; N, 5.20; Cu, 11.74. IR (KBr, cm -1 ): ν(CH), 3078 (w), 3060 (w), 3044 (w); ν(CH 2 ), 2936 (w), 2863 (w); ν asym (COO), 1603 (sh); ν(CC/CN), 1618 (vs), 1505 (m), 1430 (m); ν sym (COO), 1368 (m), 1344 (m); δ oop (CH), 840 (w), 759 (m), 687 (m). It should be noted that the light-blue powder presents the same analytical and spectroscopy data as the dark blue crystals. In addition, complex 2 can be prepared in one step by direct reaction of CuCl 2 ‚2H 2 O and the sodium salt in the presence of BPP ligand.The yields are equivalent for both synthetic methods.X-ray Data Collection and Structure Determination. Singlecrystal X-ray diffraction measurement of complex 2 was carried out on an Enraf-Nonius CAD-4 diffractometer with a graphitemonochromated Mo KR radiation (λ ) 0.710 73 Å) at 293(2) K. | [] | [] | ["[Cu 2 (O 2 CCH 2 C 4 H 3 S) 4 µ-(BPP) 2 ] n", "C 25 H 24 N 2 O 4 S 2 Cu"] | ["[Cu 2 µ-(O 2 CCH 2 C 4 H 3 S) 4 ]--70 mg, 0.1 mmol"] | [] | ["BPP--20 mg, 0.1 mmol"] | [] | ["12 h"] | ["ethanol--10 mL"]
cg3004068 | Found: C, 28.43; H, 2.02; N, 11.08%. IR (KBr, ν/cm −1 ): 3433s, 2970w, 2361 m, 2341w, 1691w, 1549s, 1440w, 1391 m, 1368w, 1260s, 1181w, 1057 m, 1025w, 854w, 779w, 669w, 614w, 522w, 497w, 443w, 407w. | [] | [] | [] | [] | [] | [] | [] | [] | []
ejic.200400983 | {[Cd(sipa)(H-4,4⬘-bpy)(H 2 O)]·2H 2 O} n (2): A mixture of NaH 2 sipa (0.133 g, 0.5 mmol), Cd(NO 3 ) 2 ·4H 2 O (0.154 g, 0.5 mmol), 4,4⬘-bipyridine dihydrate (0.096 g, 0.5 mmol), and water (15 mL) was placed in a 25-mL Teflon-lined stainless autoclave and heated under autogenous pressure at 160 °C for 3 d. It was then cooled to room temperature over 24 h. Colorless sheet-like crystals of 2 were separated from the reaction mixture in about 35 % yield (0.10 g) based on NaH 2 sipa. C 18 H 18 CdN 2 O 10 S (566.80): calcd. C 38.14, H 3.20, N 4.94; found C 38.26, H 3.11, N 4.90. IR (KBr): ν ˜ = 3419 cm –1 m, 3089 m, 3055 m, 2567 w, 2156 w, 1603 s, 1552 s, 1495 m, 1437 m, 1373 s, 1308 w, 1221 s, 1103 m, 1036 s, 933 w, 877 w, 820 m, 769 w, 731 m, 675 w, 631 s, 580 w, 523 w, 447 w. | [] | ["24 h"] | ["[Cd(sipa)(H-4,4⬘-bpy)(H 2 O)]·2H 2 O", "C 18 H 18 CdN 2 O 10 S"] | ["NaH 2 sipa--0.133 g, 0.5 mmol", "Cd(NO 3 ) 2 ·4H 2 O--0.154 g, 0.5 mmol"] | [] | ["4,4⬘-bipyridine dihydrate--0.096 g, 0.5 mmol"] | ["160 °C"] | ["3 d"] | ["water--15 mL"]
ic1007473 | Preparation of 7, {[Cu 4 I 4 (L 4 ) 2 ] 3 CH 2 Cl 2 } n . A dichloromethane (2 mL) solution of L 4 (20.0 mg, 0.040 mmol) was allowed to diffuse slowly into an acetonitrile (2 mL) solution of CuI (7.67 mg, 0.040 mmol) in a capillary tube (i.d. 5 mm). Slow evaporation of the solution gave colorless crystalline 7 that proved suitable for X-ray analysis (yield: 65%). Mp: 206-208 °C. IR (KBr pellet): 3061, 3033, 2918, 2859, 2358, 2340, 1599, 1495, 1453, 1239, 1102, 1048, 1015, 753, 696, 585 cm -1 . HRMS (FAB) Calcd for C 28 H 32 CuO 4 S 2 [Cu(L 4 )] þ : 559.1038. Found: 559.1055. | [] | [] | ["7, {[Cu 4 I 4 (L 4 ) 2 ] 3 CH 2 Cl 2 } n"] | ["CuI--7.67 mg, 0.040 mmol"] | [] | ["L 4--20.0 mg, 0.040 mmol"] | [] | [] | ["dichloromethane--2 mL", "acetonitrile--2 mL"]
s41467-018-04152-5 | Synthesis of compound 2. Zirconium (ΙV) oxychloride octahydrate (ZrOCl 2 ·8H 2 O, 32.2 mg, 0.1 mmol) was ultrasonically dissolved in a mixed solvent of N,N-dimethylformamide (DMF, 8 mL) and formic acid (6 mL) in a 20 mL scintillation vial. H 4 abtc (35.8 mg, 0.1 mmol) was then added to the solution which was sonicated for 5 min before being moved to a preheated oven at 120 °C. The reaction was kept at 120 °C for 3 days and light orange solids were observed in the reaction glass vial upon cooling. These solids are either microcrystalline or crystals large enough for single crystal X-ray diffraction analysis. The solid samples were collected by centrifuge (or vacuum ﬁltration). The materials were washed with DMF and methanol with a Soxhlet extractor for 2 and 3 days, respectively, prior to the adsorption study. Yield: 74% (based on Zr). Compound 2 remained to be the only phase for the DMF:formic acid ratio (v:v) between 0 and 1.4 (total volume is 14 mL). Similar to the synthesis of compound 1, an amorphous gel would form beyond this range. Teﬂon lined vessels were used for all reactions where the ratio was less than 1. | [] | [] | ["compound 2"] | ["Zirconium (ΙV) oxychloride octahydrate (ZrOCl 2 \n8H 2 O)--32.2 mg, 0.1 mmol"] | [] | ["H 4 abtc--35.8 mg, 0.1 mmol"] | ["120 °C"] | ["3 days"] | ["N,N-dimethylformamide (DMF)--8 mL", "formic acid--6 mL"]
c4dt02571g | Compound 2. The mixture of Na 2 MoO 4 ·2H 2 O (0.48 g, 2.0 mmol), CuCl 2 ·2H 2 O (0.22 g, 1.3 mmol) and H 2 O (20 mL) was stirred for 30 min, and the pH value was also adjusted to 3–4, then phenylphosphonic acid (0.13 g, 0.8 mmol) and bipy (0.08 g, 0.50 mmol) were added in order with vigorous stirring.The resulting mixture was then transferred to a 30 mL Teflonlined autoclave and kept at 160 °C for 3 days (see Scheme 1). | [] | [] | ["NaN"] | ["Na 2 MoO 4 ·2H 2 O--0.48 g, 2.0 mmol", "CuCl 2 ·2H 2 O--0.22 g, 1.3 mmol"] | [] | ["phenylphosphonic acid--0.13 g, 0.8 mmol", "bipy--0.08 g, 0.50 mmol"] | ["160 °C"] | ["3 days"] | ["H 2 O--20 mL"]
cg0603570 | {[Co(L) 2 (H 2 O) 2 ](NO 3 ) 2 } ∞ (5). Yield: ∼30%. Anal. Calcd for C 36 H 36 CoN 10 O 8 : C 54.34, H 4.56, N 17.60; Found: C 54.39, H 4.33, N 17.74.IR (KBr, cm -1 ): 3116m, 2059w, 1663w, 1521s, 1406vs, 1384vs, 1320vs, 1290s, 1236s, 1109m, 1088vs, 1044w, 938m, 833m, 801m, 775m, 663s. | [] | [] | ["{[Co(L) 2 (H 2 O) 2 ](NO 3 ) 2 } ∞", "C 36 H 36 CoN 10 O 8"] | [] | [] | ["L--NaN"] | [] | [] | []
c3ce26684b | IR (KBr, cm 21 ): 3434 (s), 2821 (w), 1623 (vs), 1467 (w), 1318 (vs), 1022 (w), 794 (s), 493 (w). Elemental analysis for 5:C 6 H 15 O 13 Eu (M r : 447.14). Calcd.: C, 16.12; H, 3.38%. Found: C, 15.92; H, 3.19%. IR (KBr, cm 21 ): 3435 (s), 2822 (w), 1631 (vs), 1467 (m), 1317 (s), 1022 (w), 796 (s), 493 (w). Elemental analysis for 6: C 6 H 15 O 13 Gd (M r : 452.43). Calcd.: C, 15.93; H, 3.34%. Found: C, 15.62; H, 3.28%. IR (KBr, cm 21 ): 3452 (s), 2800 (w), 1631 (vs), 1466 (m), 1318 (s), 1023 (w), 795 (s), 489 (w). Elemental analysis for 7:C 6 H 15 O 13 Tb (M r : 454.10). Calcd.: C, 15.87; H, 3.33%. Found: C, 15.59; H, 3.21%. IR (KBr, cm 21 ): 3435 (s), 2823 (w), 1624 (vs), 1467 (w), 1319 (s), 1023 (w), 795 (s), 491 (w). | [] | [] | ["C 6 H 15 O 13 Eu", "C 6 H 15 O 13 Gd", "C 6 H 15 O 13 Tb"] | [] | [] | [] | [] | [] | []
j.inoche.2010.09.023 | H 2 BDT was synthesized according to reference [16a]. Reaction of terephthalonitrile with NaN 3 and Et 3 N·HCl in toluene yields a crude powder of H 2 BDT. The crystal of H 2 BDT (1) suitable for single-crystal X-ray analysis was unexpectedly afforded by the hydrothermal reaction of Zn(NO 3 ) 2 ·6H 2 O and powdered H 2 BDT in a molar ratio of 1:1 at 130 °C for six days [17] (Scheme 1). Anal. Calcd for C 8 H 6 N 8 :C, 44.86; H, 2.82; N, 52.32%. Found: C, 44.89; H, 2.80; N, 52.28%. | [] | [] | ["H 2 BDT (1)"] | ["Zn(NO 3 ) 2 \n6H 2 O--NaN"] | [] | ["H 2 BDT--NaN"] | ["130 \n°C"] | ["six days"] | ["toluene--NaN"]
s0020-1693(02)01352-x | 2.4. [ t BuN/B Ph /N t Bu]TiBn 2 (3) [ t BuN/B Ph /N t Bu]TiCl 2 (100 mg) was dissolved in 10 ml of C 6 H 5 CH 3 . The solution was immediately frozen and then slowly warmed; 0.280 ml of BnMgCl (2.06 M in THF) was added dropwise to the partially thawed solution. The mixture was allowed to warm to r.t. After stirring overnight, solvent was removed in vacuo to yield an orange solid. Pentane (10 ml) was added, and the mixture was filtered through Celite to remove LiCl.Solvent was removed in vacuo to yield 121.4 mg of bright orange crystalline solid (92.4% yield).1 H NMR (300 MHz, C 6 D 6 ,258C): d 1.166 (s, 18H), 2.149 (s, 4H), 6.8 /7.5 (m, 15H). | [] | [] | ["[ t BuN/B Ph /N t Bu]TiBn 2 (3)"] | ["[ t BuN/B Ph /N t Bu]TiCl 2--100 mg"] | [] | [] | [] | [] | ["C 6 H 5 CH 3--10 ml", "THF--2.06 M", "Pentane--10 ml"]
cg034237t | Synthesis of [Cu(4,4′-bipy)(dpa)] n (2). A mixture of H 2 dpa (0.12 g, 0.5 mmol), 4,4′-bipy (0.08 g, 0.5 mmol), Cu(NO 3 ) 2 ‚ 3H 2 O (0.12 g, 0.5 mmol), and NaOH (0.03 g, 0.75 mmol) with a molar ratio of about 2:2:2:3 in H 2 O (15.0 mL) was sealed in a Parr Teflon-lined stainless steel vessel and heated to 160 °C for 72 h, and then the reaction system was cooled to room temperature during 24 h. A larger amount of dark-blue crystals were obtained and collected by filtration, washed with water, and dried in air. Yield: 0.14 g (61%). Anal. Calcd. for C 24 H 16 CuN 2 O 4 (459.92): C, 62.67; H, 3.48; N, 6.09%. Found: C, 62.63; H, 3.51; N, 6.07%. IR (KBr pellet, cm -1 ): 3440 (vw, br), 1606 (s), 1584 (s), 1560 (m), 1535 (m), 1488 (m), 1403 (vs, br), 1367 (s), 1327 (m), 1220 (w), 1162 (w), 1148 (w), 1107 (vw), 1094 (vw), 1071 (w), 1046 (vw), 1008 (vw), 960 (vw), 853 (vw), 843 (w), 822 (m), 772 (m), 721 (m), 681 (w), 662 (vw), 641 (w), 590 (vw), 556 (w), 485 (w). | [] | ["24 h"] | ["[Cu(4,4′-bipy)(dpa)] n", "C 24 H 16 CuN 2 O 4"] | ["Cu(NO 3 ) 2 ‚ 3H 2 O--0.12 g, 0.5 mmol"] | ["NaOH--0.03 g, 0.75 mmol"] | ["H 2 dpa--0.12 g, 0.5 mmol", "4,4′-bipy--0.08 g, 0.5 mmol"] | ["160 °C"] | ["72 h"] | ["H 2 O--15.0 mL"]
acs.inorgchem.6b00019 | 1g Synthesis of H 6 TDPAT. 5-Aminoisophthalic acid (0.084 mol), NaOH (0.134 mol), and NaHCO 3 (0.104 mol) were added into 140 mL of H 2 O in a round-bottom ﬂask. The mixture was stirred at 0 °C for 30 min; then, 70 mL of 1,4-dioxane containing 0.02 mol of cyanuric chloride was slowly added with constant stirring. The ﬁnal mixture was reﬂuxed at 110 °C for 24 h. After cooling to room temperature, the solution was adjusted to pH = 1 with concentrated HCl. A white solid (11 g) was collected by centrifugation, washed with distilled water and EtOH, and dried in air. | [] | [] | ["H 6 TDPAT"] | [] | ["NaOH--0.134 mol", "NaHCO 3--0.104 mol", "cyanuric chloride--0.02 mol"] | ["5-Aminoisophthalic acid--0.084 mol"] | ["110 \nC"] | ["24 h"] | ["H 2 O--140 mL", "1,4-dioxane--70 mL"]
ic1016966 | Prismatic black crystals of 3 were obtained in 24 h. Isolated Yield: 32%. Anal. Calcd for 3,C 8 H 24 N 40 Cu 6 : C, 9.05; H, 2.78; N, 52.76. Found: C, 9.12; H, 2.86; N, 52.42. IR (KBr, cm -1 ): 2021, 2050, and 2080 for the azido groups.Synthesis of the Complex [Cu 6 (N 3 ) 12 (hmpz) 2 ] n (4). To a 10 mL methanolic solution of Cu(NO 3 ) 2 3 3H 2 O (1.00 mmol, 242 mg) and hmpz (0.33 mmol, 33 mg) an aqueous solution of NaN 3 (10.00 mmol; 650 mg) dissolved in 2 mL of water was added slowly. The mixture was stirred and heated at 50 °C for 15 min and filtered hot. Rod-shaped black crystals of 4 were obtained in 10 h. Isolated Yield: 58%. Anal. Calcd for 4,C 10 H 24 N 40 Cu 6 :C, 11.06; H, 2.23; N, 51.60. Found: C, 11.30; H, 2.41; N, 51.93. IR (KBr, cm -1 ): 2030, 2061, and 2079 for the azido groups.X-ray Crystallographic Data Collection and Refinements.Single crystal X-ray data for 1-4 were collected on a Bruker SMART APEX CCD diffractometer using the SMART/SAINT software.13 Intensity data were collected using graphite-monochromatized Mo-KR radiation (0.71073 A ˚ ) at 293 K. The structures were solved by direct methods using the SHELX-97 14 program incorporated into WinGX. | [] | [] | ["[Cu 6 (N 3 ) 12 (hmpz) 2 ] n", "3"] | ["Cu(NO 3 ) 2 3 3H 2 O--1.00 mmol, 242 mg"] | ["NaN 3--10.00 mmol, 650 mg"] | ["hmpz--0.33 mmol, 33 mg"] | ["50 \nC"] | ["15 min", "10 h"] | ["methanolic solution--10 mL", "aqueous solution--2 mL"]
c4dt00659c | Synthesis of {[Pb 2 (asba) 2 (bipy) 2 (H 2 O)]·2H 2 O} n (2). A mixture of Pb(NO 3 ) 2 (0.033 g, 0.100 mmol) and bipy (0.008 g, 0.050 mmol) in water–CH 3 CH 2 OH = 1 : 1 (6 ml) was added to a mixture of H 2 asba (0.022 g, 0.100 mmol) and NaOH (0.004 g, 0.100 mmol) in water (5 ml). The filtrate was kept at ambient temperature for several days to yield pale yellow needle-like crystals. The crystal loses crystallinity in air and transforms into {[Pb 2 (asba) 2 (bipy) 2 (H 2 O)]·H 2 O} n (2A) (yield: 21 mg; 71% based on bipy). Anal. calcd (%) for C 34 H 30 N 6 O 12 Pb 2 S 2 :C, 34.21; H, 2.51; N, 7.03. Found: C, 34.09; H, 2.43; N, 6.89.Selected IR data (KBr pellet, cm −1 ): 3390(s), 3312(w), 1613(s), 1563(s), 1505(s), 1439(s), 1417(s) 1374(vs) 1324(s), 1223(vs), 1148(vs), 1004(w), 830(s), 749(s), 706 (s), 648(w). | [] | [] | ["{[Pb 2 (asba) 2 (bipy) 2 (H 2 O)]\b2H 2 O} n", "C 34 H 30 N 6 O 12 Pb 2 S 2"] | ["Pb(NO 3 ) 2--0.033 g, 0.100 mmol"] | ["NaOH--0.004 g, 0.100 mmol"] | ["bipy--0.008 g, 0.050 mmol", "H 2 asba--0.022 g, 0.100 mmol"] | [] | ["several days"] | ["water–CH 3 CH 2 OH = 1 : 1--6 ml", "water--5 ml"]
j.poly.2006.12.047 | and dried in a vacuum (yield: 45% based on H 2 aip). Anal.Calc. for C 10 H 15 ZnN 5 O 7 : C, 31.39; H, 3.95; N, 18.31. | [] | [] | ["NaN"] | [] | [] | [] | [] | [] | []
s11243-015-9987-1 | The slurry was kept under magnetic stirring for 30 min at room temperature and then heated at 140 °C for 3 days.After this, the mixture was cooled to room temperature at a rate of 5 °C/h. Colorless block single crystals of 1, suitable for X-ray diffraction, were collected by ﬁltration and washed with deionized water. Yield: 65 % (based on CuCl 2 2H 2 O). Anal. Calcd. for C 9 H 6 CuN 4 (%): C, 46.3; H, 2.6; N, 24.0. Found (%): C, 46.5; H, 2.7; N, 23.8. IR (KBr, cm -1 ): 2100 (m), 1609 (m), 1520 (s), 1280 (m), 1150 (m), 974 (s), 822 (m), 671 (m), 528 (w), 476(w), 428 (w). | ["room temperature"] | [] | [] | ["CuCl 2 \n2H 2 O--NaN"] | [] | [] | ["140 \n°C"] | ["3 days"] | []
j.ica.2020.119656 | Calc. for C 28 H 22 N2O 8 (%): C: 65.36, H: 4.31, N: 5.45; found: C: 65.23, H: 4.33, N: 5.39.2.3.3. Synthesis of [Cu II 3 (L 1 ) 2 (Py) 5 ] n (C1) A mixture of Cu(OAc) 2 ·2H 2 O (0.1 g, 0.5 mmol), H 3 L 1 (0.235 g, 1 mmol) and pyridine (0.026 g, 0.1 mmol) in 5 mL of dimethylformamide (DMF) was stirred in methanol (MeOH, 10 mL) for 10 h resulting in a green solution. Green crystals were collected by ﬁ ltration after slow evaporation of the solution for about 10 days. (0.12 g, 45.7% yield on the basis of Cu(OAc) 2 ·2H 2 O). Selected FT-IR data, ν (cm −1 ): 2905, 2794, 2565, 1874, 1659, 1580 (CeN), 1507, 1399 (COO), 1220, 1112, 1013, 693. Anal. Calc. For C 49 H 43 N 7 O 8 Cu 3 : C: 56.13; H: 4.13; N: 9.35. | [] | ["about 10 days"] | ["C 28 H 22 N2O 8", "[Cu II 3 (L 1 ) 2 (Py) 5 ] n"] | ["Cu(OAc) 2 \n2H 2 O--0.1 g, 0.5 mmol"] | ["pyridine--0.026 g, 0.1 mmol"] | ["H 3 L 1--0.235 g, 1 mmol"] | [] | ["10 h"] | ["dimethylformamide (DMF)--5 mL", "methanol (MeOH)--10 mL"]
j.poly.2018.08.035 | 1483w, 1462w, 1435w, 1393w, 1376m, 1264s, 1222w, 1148m, 1099w, 1031m, 998w, 818w, 740m, 697m, 637m, 572w, 518w, 477w, 435w. 2.2.4. Synthesis of [Ag(DPEphos)(dicnq)]CF 3 SO 3 (4) Follow a similar procedure as for 1, DPEphos (0.2 mmol, 0.1067 g) and dicnq (0.2 mmol, 0.0565 g) were added into a mixture of CH 3 OH (5ml) and CH 2 Cl 2 (5ml) containing AgCF 3 SO 3 (0.2 mmol, 0.514 g). After slow evaporation of the filtrate at ambient temperature for four days, yellow and block crystals of the complex were obtained. Yields: 21％. Calc. for C 53 H 34 AgF 3 N 6 O 4 P 2 S: C, 59.01; H, 3.15; N, 6.68%. Found: C, 58.37; H, 3.29; N, 7.56%. IR(cm -1 , KBr pellets): 3437m, 3073w, 1636w, 1569w, 1510w, 1464m, 1436s, 1396w, 1376m, 1280w, 1257m, 1223m, 1149m, 1097w, 1073w, 1031s, 998w, 879w, 824w, 796w, 749m, 695m, 637m, 572w, 505m, 484w, 469w, 433w. | [] | [] | ["[Ag(DPEphos)(dicnq)]CF 3 SO 3"] | ["AgCF 3 SO 3--0.2 mmol, 0.514 g"] | [] | ["DPEphos--0.2 mmol, 0.1067 g", "dicnq--0.2 mmol, 0.0565 g"] | ["ambient temperature"] | ["four days"] | ["CH 3 OH--5 ml", "CH 2 Cl 2--5 ml"]
cg2008057 | C 42 H 44 N 4 O 9 Zn (814.18): calcd. C 61.90, H 5.40, N 6.88; found C 62.04, H 5.18, N 6.88. IR (KBr pellet): 3437(s,br), 3056(w), 1631(s), 1612(s), 1508(w), 1446(m), 1384(m), 1361(m), 1234(w), 1042(w), 825(w), 752(w) cm 1 . | [] | [] | ["C 42 H 44 N 4 O 9 Zn"] | [] | [] | [] | [] | [] | []
c4ce00072b | 2.2.2 [Ag 2 (2,5-dmpyz)(pma) 0.5 ] n (2). The synthesis of 2 was similar to that of 1, but with H 4 pma (25.4 mg, 0.1 mmol) in place of H 2 ndc and using methanol–ethanol (6 mL, v/v: 3/3) as solvent. The resultant solution was allowed to evaporate slowly in darkness at room temperature for several days to give yellow crystals of 2. (Yield: 65%, based on silver.) Anal.calc. (found) for Ag 2 C 11 H 9 N 2 O 4 : C, 29.43 (29.34); H, 2.02 (2.10); N, 6.24 (6.27)%. IR (KBr): ν (cm −1 ) = 3388 (m), 1569 (s), 1485 (m), 1452 (w), 1420 (w), 1377 (s), 1325 (m), 1292 (m), 1159 (m), 1136 (m), 1058 (m), 1032 (m), 925 (m), 860 (m), 800 (m), 758 (m), 660 (m).2.2.3 [Ag 4 (2,3-dmpyz) 2 (mpa) 2 ] n (3). The synthesis of 3 was similar to that of 1, but with H 2 mpa (16.6 mg, 0.1 mmol) in place of H 2 ndc and with 2,3-dmpyz in place of 2,5-dmpyz. | [] | [] | ["[Ag 2 (2,5-dmpyz)(pma) 0.5 ] n", "Ag 2 C 11 H 9 N 2 O 4", "[Ag 4 (2,3-dmpyz) 2 (mpa) 2 ] n"] | [] | [] | ["H 4 pma--25.4 mg, 0.1 mmol", "H 2 mpa--16.6 mg, 0.1 mmol"] | [] | ["several days"] | ["methanol–ethanol--6 mL, v/v: 3/3"]
j.poly.2017.06.040 | The solid H 3 L was ﬁltered off, washed with water and air-dried.Yield: 3.4 g, 54%.2.2.2. Synthesis of [Zn(HL)(bpy)(H 2 O)] (1) A mixture of H 3 L (32 mg, 0.1 mmol), bpy (16 mg, 0.1 mmol), Zn(CH 3 COO) 2 2H 2 O (22 mg, 0.1 mmol), 2 mL DMF, and 6 mL water was sealed in a 15 mL Teﬂon reactor and heated at 100 °C for 72 h. | [] | [] | ["[Zn(HL)(bpy)(H 2 O)]", "NaN"] | ["Zn(CH 3 COO) 2 \n2H 2 O--22 mg, 0.1 mmol"] | [] | ["H 3 L--32 mg, 0.1 mmol", "bpy--16 mg, 0.1 mmol"] | ["100 °C"] | ["72 h"] | ["DMF--2 mL", "water--6 mL"]
15533174.2012.753617 | Synthesis Synthesis of [Zn(Hcnpi)(phen) 2 ]·(H 2 O) (1) The yellow block crystals of 1 were obtained by the hydrothermal self-assembly of Zn(OAc) 2 ·2H 2 O (0.1 mmol), H 3 cnpi (0.1 mmol), phen (0.2 mmol), NaOH (0.1 mmol) ethanol (4 mL), and H 2 O (4 mL) in a 23 mL Teﬂon liner stainless steel 1013 Downloaded by [Emory University] at 20:26 19 November 2014 | [] | [] | ["[Zn(Hcnpi)(phen) 2 ]·(H 2 O)", "NaN"] | ["Zn(OAc) 2 \n2H 2 O--0.1 mmol"] | ["NaOH--0.1 mmol"] | ["H 3 cnpi--0.1 mmol", "phen--0.2 mmol"] | [] | [] | ["ethanol--4 mL", "H 2 O--4 mL"]
chem.201302455 | Synthesis of MOF-3: Zn(NO 3 ) 2 ·6H 2 O (6 mg, 0.02 mmol), H 2 L 3 (7.9 mg, 0.02 mmol), and 1,4-di(pyridin-4-yl)benzene (4.6 mg, 0.02 mmol) were placed in an 8 mL scintillation vial. DMF (3 mL) was added and the mixture was stirred for 10 min at room temperature. The reaction vial was then tightly capped, placed in a programmable oven, and heated at 120 8C for 24 h. It was then slowly cooled to room temperature at a rate of 15 8Ch 1 . Colorless crystals of the product (8 mg, 58%) were collected by filtration and washed with fresh DMF (2  3 mL). FTIR: n ˜ =2362 (s), 2330 (s), 2202 (s), 1995 (m), 1873 (w), 1605 (m), 1555 (s), 1371 (s), 1228 (m), 1123 (w), 1026 (m), 847 (m), 795 (s), 717 (s), 675 (m), 609 (w), 487 cm 1 (w); elemental analysis calcd (%) for C 41 H 26 N 2 O 5 Zn[L 3 Zn(dpb)] (activated sample): C 71.16, H 3.79, N 4.05; found: C 71.52, H 4.02, N 4.41. | [] | [] | ["MOF-3", "Zn(NO 3 ) 2 \n6H 2 O"] | ["Zn(NO 3 ) 2 \n6H 2 O--6 mg, 0.02 mmol"] | [] | ["H 2 L 3--7.9 mg, 0.02 mmol", "1,4-di(pyridin-4-yl)benzene--4.6 mg, 0.02 mmol"] | ["120 8C"] | ["24 h"] | ["DMF--3 mL"]
ic501991e | Solid CaCl 2 ·2H 2 O (14.0 mg, 95.23 μmol) was added to the resulting colorless solution, and after a few minutes of stirring, a white precipitate was formed. After stirring the mixture for 15 min, precipitation was completed by cooling the mixture to 4 °C for 12 h. The white powder was ﬁltered oﬀ, washed with H 2 O (2 mL), dried under a vacuum, and collected (yield, 20.0 mg, 37%). Anal. Calcd for C 21 H 18 CaN 4 O 7 ·H 2 O·KCl (571.03): C, 44.17; H, 3.53; N, 9.81. Found: C, 44.32; H, 3.50; N, 9.68. This can be cocrystallized with the reported trinuclear compound [{Ca(tpaa)(OH 2 )} 2 {Ca(OH 2 ) 4 }] by slow evaporation of an aqueous solution of tpaa 3− (pH 8), in the presence of 1 equiv of CaCl 2 ·2H 2 O. | [] | [] | ["CaCl 2 ·2H 2 O", "C 21 H 18 CaN 4 O 7 ·H 2 O·KCl"] | ["CaCl 2 ·2H 2 O--14.0 mg, 95.23 μmol"] | ["H 2 O--2 mL"] | [] | ["4 \nC"] | ["15 min", "12 h"] | ["H 2 O--2 mL"]
s0108270106054412 | Experimental Uranyl nitrate hexahydrate (135 mg, 0.269 mmol) and 4,4 0 -bipyridine (42 mg, 0.269 mmol) were dissolved in water (3 ml). The solution was placed in a tightly sealed vessel and heated at 453 K for two days under autogenous pressure. Crystals of (I) were formed during slow cooling of the solution. | [] | [] | ["(I)"] | ["Uranyl nitrate hexahydrate--135 mg, 0.269 mmol"] | [] | ["4,4 0 -bipyridine--42 mg, 0.269 mmol"] | ["453 K"] | ["two days"] | ["water--3 ml"]
cg100179q | The mixture was allowed to react for 3 days at room temperature. The white precipitate obtained was filtered and then washed with methanol and diethyl ether prior to its recrystallization from methanol/acidified water to afford 9 3 CH 3 OH and 10 at low (<15 °C) and higher temperature (>20-25 °C), respectively. Both the crystals differed significantly in their habits. While 9 3 CH 3 OH grew in the form of big cuboidal blocks, crystals of 10 developed as an aggregate of thick needles. | [] | [] | [] | [] | [] | [] | [] | ["3 days"] | []
j.ica.2009.12.046 | 2.2.3. [CoCl 2 (HFlu) 2 ]2C 2 H 5 OH (3) Red crystals of 3 were obtained by slow evaporation of water– ethanol solution containing CoCl 2 6H 2 O (0.047 g, 0.2 mmol) and HFlu (0.122 g, 0.4 mmol). Yield: 60%. Anal. Calc. for C 30 H 36 Cl 2 CoF 4 N 12 O 4 : C, 43.14; H, 4.31; N, 20.13. Found: C, 43.02; H, 4.54; N, 19.92%. IR (cm 1 ): 3266(s), 2977(m), 1618(s), 1522(s), 1501(s), 1419(s), 1276(s), 1199(m), 1125(s), 1087(s), 967(m), 865(m), 677(m), 651(m). | [] | [] | ["[CoCl 2 (HFlu) 2 ]?2C 2 H 5 OH", "C 30 H 36 Cl 2 CoF 4 N 12 O 4"] | ["CoCl 2 ?6H 2 O--0.047 g, 0.2 mmol"] | [] | ["HFlu--0.122 g, 0.4 mmol"] | [] | [] | ["water–ethanol solution--NA"]
j.ica.2008.10.014 | [Cu 2 (AtNO 2 ) 2 (NH 3 ) 6 ](5): Copper(II) nitrate trihydrate (242 mg, 1.0 mmol) was dissolved in 2 mL hot water and combined with a hot solution of 5-nitriminotetrazole (260 mg, 2 mmol) in 10 mL ammonium hydroxide solution (25%). The solution was reﬂuxed for 5 min. After cooling to room temperature and waiting for 1 day, the product started to precipitate forming blue crystals (203 mg, yield 64%). m.p.: 220 °C (dec.); IR (KBr, cm 1 ): ~ m ¼ 3332 (s), 3242 (s), 3168 (s), 2605 (w), 2477 (w), 2362 (w), 2346 (w), 2294 (w), 2175 (w), 2019 (w), 1934 (w), 1891 (w), 1762 (w), 1733 (w), 1627 (m), 1462 (s), 1462 (s), 1399 (s), 1371 (s), 1303 (s), 1251 (s), 1237 (s), 1214 (m), 1153 (m), 1135 (w), 1094 (m), 1026 (s), 866 (m), 753 (m), 738 (m), 721 (w), 699 (w), 636 (w), 482 (w); Anal. calc. for C 2 H 18 Cu 2 N 18 O 4 , 485.38: C, 4.95; H, 3.74; Cu, 26.18; N, 51.94; O, 13.19. Found: C, 4.98; H, 3.42; N, 51.93%; impact sensitivity: > 50 J; friction sensitivity: > 360 N. | [] | ["1 day"] | ["Cu 2 (AtNO 2 ) 2 (NH 3 ) 6", "C 2 H 18 Cu 2 N 18 O 4"] | ["Copper(II) nitrate trihydrate--242 mg, 1.0 mmol"] | [] | ["5-nitriminotetrazole--260 mg, 2 mmol"] | [] | ["5 min"] | ["hot water--2 mL", "ammonium hydroxide solution--10 mL"]
c1dt10224a | [Cu(py) 4 IBr]·2py. Copper(I) iodide (0.190 g, 1.0 mmol), iodine (0.127 g, 0.5 mmol) and pyridine (0.44 g, 5.6 mmol) were ground together with a mortar and pestle. To the resulting mixture was added copper( II) bromide (0.223 g, 1.0 mmol) and further pyridine (0.674 g, 8.5 mmol). The mixture was ground until homogeneous and the resulting dark green product was allowed to stand in air with evaporative loss of excess pyridine until the mass of product was slightly greater than required for [Cu (py) 4 IBr]·2py (yield 1.512 g). A portion of this product (1.379 g) was dissolved in pyridine (10 ml) with gentle heating. Large dark-green crystals formed upon slow cooling of the resulting solution; crystals for the X-ray work were taken directly from the reaction mixture and kept wet with mother liquor until being transferred to the diffractometer. | [] | [] | ["[Cu(py) 4 IBr]·2py"] | ["Copper(I) iodide--0.190 g, 1.0 mmol", "copper( II) bromide--0.223 g, 1.0 mmol"] | [] | ["pyridine--0.44 g, 5.6 mmol"] | [] | [] | ["pyridine--10 ml"]
c5ce02294k | [NiĲphen) 3 ] 2 ĳ(UO 2 ) 4 ĲTDC) 6 ]ĳUO 2 ĲNMP) 2 ĲNO 3 ) 2 ]·NMP (4).H 2 TDC (17 mg, 0.10 mmol), UO 2 ĲNO 3 ) 2 ·6H 2 O (50 mg, 0.10 mmol), NiĲNO 3 ) 2 ·6H 2 O (29 mg, 0.10 mmol), 1,10phenanthroline (54 mg, 0.30 mmol), NMP (0.3 mL), and demineralized water (0.7 mL) were placed in a 15 mL tightly closed glass vessel and heated at 140 °C under autogenous pressure, giving light yellow crystals of complex 4 overnight (35 mg, 53% yield based on H 2 TDC). Anal. calcd for C 123 H 87 N 17 Ni 2 O 43 S 6 U 5 : C, 37.02; H, 2.20; N, 5.97. Found: C, 37.33; H, 2.31; N, 5.46%. | [] | [] | ["[Ni(phen) 3 ] 2 (UO 2 ) 4 (TDC) 6 UO 2 (NMP) 2 (NO 3 ) 2 ·NMP", "C 123 H 87 N 17 Ni 2 O 43 S 6 U 5"] | ["UO 2 (NO 3 ) 2 ·6H 2 O--50 mg, 0.10 mmol", "Ni(NO 3 ) 2 ·6H 2 O--29 mg, 0.10 mmol"] | [] | ["H 2 TDC --17 mg, 0.10 mmol", "1,10-phenanthroline--54 mg, 0.30 mmol"] | ["140 \nC"] | ["overnight"] | ["NMP--0.3 mL", "demineralized water--0.7 mL"]
c4ce00712c | Synthesis of [Me 2 NH 2 ][In(BPDC) 2 ]·DMA (InOF-3) AmixtureofIn(NO 3 ) 3 (0.10 mmol, 33 mg) and H 2 BPDC (0.20 mmol, 48 mg, H 2 BPDC = biphenyl-3,3′-dicarboxylic acid) in N,N′ -dimethylacetamide (DMA) (5 ml) with additional HNO 3 (0.1 ml, 65 wt%) was sealed in a 23 ml glass vial, which was heated at 120 °C for 4 days, then cooled down to room temperature. For charge equilibrium, the DMA solvent molecul es are decomposed into disordered Me 2 NH 2 + cations during the reaction. After being washe d with fresh acetone, t he colorless crystals were obtained in ca. ~30% yield based on the H 2 BPDC ligand. Elemental analysis was calculated for InOF-3: C, 56.06%; H, 4.57%; N, 3.85%. Found: C, 56.59%; H, 4.74%; N, 3.74%.‡ Synthesis of [MeNH 3 ][In(BPDC) 2 ]·NMF·H 2 O (InOF-4) AmixtureofIn(NO 3 ) 3 (0.10 mmol, 33 mg) and H 2 BPDC (0.20 mmol, 48 mg) in N-methylformamide (NMF) (3 ml) and MeCN (3 ml) w ith additional HNO 3 (0.1 ml, 65 wt%) was sealed in a 23 ml glass vial, which was heated at 85 °Cfor 5 days, then cooled down to room temperature. The distorted MeNH 3 + cations, which are the byproduct of in situ decomposition of the NMF solvent, locate inside the solvent accessible void, thus lea ding to charge equilibrium. After being washed with fresh acet one, the colorless crystals were obtained in ca. | [] | [] | ["[Me 2 NH 2 ][In(BPDC) 2 ]·DMA (InOF-3)", "[MeNH 3 ][In(BPDC) 2 ]·NMF·H 2 O (InOF-4)"] | ["In(NO 3 ) 3--0.10 mmol, 33 mg"] | [] | ["H 2 BPDC--0.20 mmol, 48 mg"] | ["120 \nC", "85 \nC"] | ["4 days", "5 days"] | ["N,N′ -dimethylacetamide (DMA)--5 ml", "N-methylformamide (NMF)--3 ml", "MeCN--3 ml"]
s10876-019-01534-7 | A-Rigaku D/max-3B X-ray diffractometer, used in a stepscan mode, was used to collect the power diffraction data.Synthesis of HCPs 1 and 2 {[Tb 2 (DMSO) 6 ][L Cu ] 3 5CH 3 OH} n (1) HCP-1 was synthesized by the inter-diffusion method at room temperature. 1.5 mL methanol solution of Tb(NO 3 ) 3 6H 2 O (0.0461 g, 0.1 mmol) was slowly added into 1 mL DMSO solution of L Cu (0.0623 g, 0.1 mmol) with 1 mL DMSO and methanol mixed solvent as the buffer solution. The blue crystals of 1 were recovered by ﬁltration, washed with methanol, and dried in air. Yield: 0.0479 g, 58% (based on Cu). Anal. Calcd. (%) for C 59H 74 Cu 3 Tb 2 N 6 O 35 S 6 (2128.05): C, 33.30; H, 3.51; N, 3.95. | [] | [] | ["[Tb 2 (DMSO) 6 ][L Cu ] 3 5CH 3 OH"] | ["Tb(NO 3 ) 3 6H 2 O--0.0461 g, 0.1 mmol"] | [] | ["L Cu--0.0623 g, 0.1 mmol"] | ["room temperature"] | [] | ["DMSO--1 mL", "methanol--1.5 mL"]
j.poly.2016.07.026 | Yield: 0.010 g (17%). Anal. Calc. for C 26 H 30 N 4 CuO 8 (MW = 614.91): C, 52.92; H, 5.12; N, 9.49. Found: C, 52.88; H, 5.03; N, 9.21%. IR (cm 1 ): 3522.34 (m), 3268.75 (m), 2939.95 (s), 1689.34 (m), 1568.81 (w), 1470.46 (s), 1420.61 (w), 1370.18 (w), 1270.86 (m), 1235.18 (s), 1158.04 (s), 1055.84 (s), 929.521 (s), 809.956 (s), 754.995 (m), 697.141 (m). | [] | [] | ["C 26 H 30 N 4 CuO 8 "] | [] | [] | [] | [] | [] | []
cg101355d | pH of the solution was adjusted to 2.0-3.0 by adding hydrochloric acid, and the solution was stirred for another hour. The above solution was then sealed in Teflon-lined stainless-steel vessels under autogenous pressure at 140 °C for 3 days and cooled to room temperature within a day. Colorless crystals of 4 were separated and dried on a filter paper. Yield: 57% (based on Me 10 Q[5]). Anal. Calcd for Na 2 K 2 Mo 8 C 40 H 62 N 20 O 42 (M = 2386.7): C, 20.11; H, 2.59; N, 11.73; Found: C, 20.21; H, 2.62; N, 11.53. | [] | ["1 hour"] | ["Me 10 Q[5]"] | ["Na--2", "K--2", "Mo--8"] | ["hydrochloric acid--pH adjusted to 2.0-3.0"] | [] | ["140 \n°C"] | ["3 days"] | []
cg201708x | Then aqueous NH 3 solution (25%, 1 mL) was dropped into the mixture to give a clear solution under ultrasonic treatment. The resultant solution was allowed to evaporate slowly in darkness at room temperature for several days to give brown crystals of 1 (Yield: 73%, based on cadmium). They were washed with a small volume of cold ethanol. Anal. Calcd (found) for CdC 18 H 19 N 3 O 6 : C, 44.51 (44.13); H, 3.94 (3.89); N, 8.65 (8.71) %. IR (KBr): ν(cm −1 ) = 3370 (m), 3130 (m), 1603 (s), 1559 (s), 1505 (s), 1486 (s), 1448 (s), 1410 (s), 1284 (m), 1227 (m), 1140 (m), 1085 (w), 1072 (w), 1036 (w), 1018 (w), 997 (w), 957 (w), 868 (m), 844 (m), 817 (m), 758 (s), 720 (m), 702 (s), 688 (m), 652 (m), 635 (m), 587 (m), 488 (m), 442 (m). | ["room temperature"] | ["several days"] | ["CdC 18 H 19 N 3 O 6"] | [] | [] | [] | [] | [] | ["aqueous NH 3 solution--25%, 1 mL", "cold ethanol--small volume"]
ja803783c | Cu 24 (5-allyloxo-mBDC) 24 (EtOH) 12 (DEF) 6 (H 2 O) 6 · (DEF) 16 , MOP17. Equimolar amounts of H 2 5-allyloxo-mBDC, (0.0187 g, 0.084 mmol) and Cu(NO 3 ) 2 · 2.5H 2 O (0.019 g, 0.082 mmol) in a solvent mixture of DEF/ethanol (1.2:0.8 mL) were placed in a glass tube (10 mm diameter and 140 mm length). The tube was sealed under vacuum and heated at a constant rate of 1 °C min -1 to 100 °C for 20 h and then cooled at a constant rate of 0.1 °C min -1 to room temperature in a stepwise fashion (80 °C for 4 h and 60 °C for 4 h). The blue rhombic plate-shaped crystals were washed with 3 × 2 mL of DEF and 2 × 1 mL of cyclohexane (yield: 16 mg, 48% based on H 2 5-allyloxo-mBDC). Anal. Calcd for C 398 H 518 N 22 O 160 Cu 24 ) Cu 24 (5-allyloxo-mBDC) 24 (DEF) 22 (EtOH) 12 (H 2 O) 6 :C, 49.30; H, 5.39; N, 3.18%. Found: C, 49.55; H, 4.94; N, 3.38%. | ["80 \n°C", "60 \n°C"] | ["4 h", "4 h"] | ["Cu 24 (5-allyloxo-mBDC) 24 (EtOH) 12 (DEF) 6 (H 2 O) 6 · (DEF) 16", "Cu 24 (5-allyloxo-mBDC) 24 (DEF) 22 (EtOH) 12 (H 2 O) 6"] | ["Cu(NO 3 ) 2 \n2.5H 2 O--0.019 g, 0.082 mmol"] | [] | ["H 2 5-allyloxo-mBDC--0.0187 g, 0.084 mmol"] | ["100 \n°C"] | ["20 h"] | ["DEF/ethanol--1.2:0.8 mL"]
00958972.2013.786831 | The title compound chemically bulk-modiﬁed CPEs was used as the working electrode.2.2. Synthesis of [Cu(H 2 O) 2 (C 12 H 10 N 4 )] 2 SiW 12 O 40 ·9H 2 O(1) K 4 [α-SiW 12 O 40 ]·17H 2 O (0.67 g, 0.2 mmol), CuCl 2 ·2H 2 O (0.08 g, 0.4 mmol), and 1,10-phenanthroline-5,6-diamine (0.08 g, 0.4 mmol) were dissolved in 10 mL of distilled water and stirred for 45 min. The pH of the mixture was adjusted to 6.0 and then sealed in a 25 mL Teﬂon-lined autoclave. After heating at 170 °C for 48 h, the reactor was slowly cooled to room temperature. Yellow-green crystals of 1 were obtained in 75% yield based on W. | [] | [] | ["[Cu(H 2 O) 2 (C 12 H 10 N 4 )] 2 SiW 12 O 40 ·9H 2 O", "K 4 [α-SiW 12 O 40 ]·17H 2 O"] | ["CuCl 2 \n2H 2 O--0.08 g, 0.4 mmol"] | [] | ["1,10-phenanthroline-5,6-diamine--0.08 g, 0.4 mmol"] | ["170 °C"] | ["48 h"] | ["distilled water--10 mL"]
j.poly.2020.114706 | [Mn 2 (dpppO 2 ) 4 I 2 ]l 2 H 2 O (2H 2 O). To a solution of MnI 2 (15 mg, 0.05 mmol) in EtOH (1 mL), the solution of L (45 mg, 0.1 mmol) in CH 3 CN (1 mL) was added. The mixture was stirred at ambient temperature for 1 h, to the resulting solution, diethyl ether (10 mL) was then added and the precipitate formed was centrifuged and dried on air. Off-white powder. Yield: 62 mg (51%). FT-IR (KBr, cm 1 ): 513 (vs), 542 (m), 554 (s), 669 (w), 698 (s), 721 (vs), 735 (m), 745 (m), 756 (m), 781 (w), 820 (m), 997 (w), 1070 (w), 1096 (m), 1121 (m), 1144 (vs), 1192 (w), 1202 (w), 1342 (w), 1437 (vs), 1485 (w), 1589 (w), 2872 (w), 2893 (w), 2920 (w), 3019 (w), 3053 (w). Anal. Calcd for C 108 H 106 I 4 Mn 2 O 9 P 8 (2413.16): C, 53.7; H, 4.4. Found: C, 53.5; H, 4.4.4.3. Photophysical measurements Photoluminescence spectra were recorded on a Fluorolog 3 spectrometer (Horiba Jobin Yvon) with a cooled PC177CE-010 photon detection module equipped with an R2658 photomultiplier.Fig. 4. (a) Excitation spectrum of 1 at k em = 530 nm at 300 K; (b) Emission spectrum of 1 at the different excitations (k ex = 280–500 nm).Fig. 5. CIE chromaticity diagram illustrating emission color of 1 and 2H 2 O at 300 K.Fig. 6. (a) Excitation spectrum of 2H 2 Oatk em = 665 nm at 300 K; (b) Emission spectrum of 2H 2 O at the different excitations (k ex = (300–500 nm). | [] | [] | ["[Mn 2 (dpppO 2 ) 4 I 2 ]l 2 H 2 O", "C 108 H 106 I 4 Mn 2 O 9 P 8"] | ["MnI 2--15 mg, 0.05 mmol"] | [] | ["L--45 mg, 0.1 mmol"] | ["ambient temperature"] | ["1 h"] | ["EtOH--1 mL", "CH 3 CN--1 mL", "diethyl ether--10 mL"]
0095897031000135298 | Synthesis of [Cu(bzac) 2 (4,4 0 -azpy)]  H 2 O (1) [Cu(bzac) 2 (4,4 0 -azpy)]  H 2 O was prepared from Cu(bzac) 2 and 4,4 0 -azpy. A 95% ethanol solution (20 mL) of 4,4 0 -azpy (0.184 g, 1 mmol) and DMF solution (10 mL) of [Cu(bzac) 2 ] (0.386 g, 1 mmol) were mixed and stirred for 10 min, and the resulting solution was allowed to stand at room temperature. After two weeks, green prismatic crystals of [Cu(bzac) 2 (4,4 0 -azpy)]  H 2 O(1) suitable for X-ray diffraction were obtained.Yield 86%. Elemental analysis confirmed the organic content (Found: C, 61.02; H, 4.71; N, 9.46%. Calcd. for C 30 H 28 CuN 4 O 5 : C, 61.27; H, 4.80; N, 9.53%). | [] | [] | ["[Cu(bzac) 2 (4,4 0 -azpy)] ? H 2 O"] | ["Cu(bzac) 2--0.386 g, 1 mmol"] | [] | ["4,4 0 -azpy--0.184 g, 1 mmol"] | ["room temperature"] | ["two weeks"] | ["95% ethanol solution--20 mL", "DMF solution--10 mL"]
j.jssc.2015.11.010 | 2.4. Synthesis of Cd(bzgluO)(phen)  H 2 O] n (3) A mixture of Cd(OAc) 2  2H 2 O (0.0532 g, 0.2 mmol), H 2 bzgluO (0.0502 g, 0.2 mmol), phen (0.0396 g, 0.2 mmol) and H 2 O (10 mL) as starting materials were sealed in 23 mL Teﬂon-lined stainless steel reactor and heated to 140 °C for 7 days and then slowly cooled to room temperature. Colorless block-shaped crystals of compound 3 were obtained after the reactor was cooled to room temperature from reaction temperature. Yield: ∼65% (based on Cd). Anal. calc. for C 24 H 21 CdN 3 O 6 (%): C, 51.67; H, 3.77; N, 7.47. | [] | [] | ["Cd(bzgluO)(phen)  H 2 O] n", "C 24 H 21 CdN 3 O 6"] | ["Cd(OAc) 2  2H 2 O--0.0532 g, 0.2 mmol"] | [] | ["H 2 bzgluO--0.0502 g, 0.2 mmol", "phen--0.0396 g, 0.2 mmol"] | ["140 \nC"] | ["7 days"] | ["H 2 O--10 mL"]
ic051016z | Synthesis of 3Cu. Neat ethylenediamine (0.33 g; 5.50 mmol) was added to a suspension of 2,5-dihydroxybenzaldehyde (1.50 g; 10.86 mmol) and Cu(O 2 CCH 3 ) 2 (1.00 g; 5.51 mmol) in 200 mL of THF. The reaction mixture was heated to reflux for 18 h whereupon a brown precipitate formed. The insoluble material was isolated by filtration, triturated with CH 3 OH and Et 2 O, and dried in vacuo.Yield: 1.04 g (2.87 mmol, 53%). Single crystals of 3Cu‚DMF were grown from DMF at rt. MALDI-MS [C 16 H 14 CuN 2 O 4 ] + : m/z ) 362. | [] | [] | ["3Cu"] | ["Cu(O 2 CCH 3 ) 2--1.00 g; 5.51 mmol"] | [] | ["2,5-dihydroxybenzaldehyde--1.50 g; 10.86 mmol", "ethylenediamine--0.33 g; 5.50 mmol"] | ["reflux"] | ["18 h"] | ["THF--200 mL", "DMF--neat"]
cg070437j | The solution was stirred overnight and concentrated to 10 mL. 1-Butanol (10 mL) was added, and the solution was further concentrated resulting in the formation of a tan precipitate. X-ray quality crystals were grown from the slow diffusion of a CHCl 3 solution of L layered with benzene into a MeCN solution of AgX.{[Ag(L)](BF 4 )} ∞ ,1.Yield: 72%. Anal. Calc. for C 11 H 11 N 3 SAgBF 4 ‚ H 2 O: C, 30.73; H, 3.05; N, 9.77; S, 7.46. Found: C, 30.64; H, 2.64; N, 10.15; S, 7.06%. Selected IR (KBr)/cm -1 : 3030 (w)(L), 2927 (w) (L), 1604 (m)(L), 1417 (m)(L), 1058 (s, br) (BF 4 ).{[Ag(L)](ClO 4 )} ∞ ,2.Yield: 65%. Anal. Calc. for C 11 H 11 N 3 SAgClO 4 : C, 31.12; H, 2.61; N, 9.90; S, 7.55. Found: C, 30.77; H, 2.61; N, 9.87; S, 7.23%. Selected IR (KBr)/cm -1 : 3029 (w)(L), 2927 (w)(L), 1603 (m)(L), 1417 (m)(L), 1109 (s, br) (ClO 4 ), 1017 (m) (L), 627 (s). | [] | [] | ["{[Ag(L)](BF 4 )} ∞", "{[Ag(L)](ClO 4 )} ∞"] | ["AgX--not specified"] | [] | ["L--not specified"] | [] | [] | ["1-Butanol--10 mL", "CHCl 3--not specified", "benzene--not specified", "MeCN--not specified"]
acs.cgd.0c00247 | Compound 3. H 2 bcbpCl 2 (23 mg, 0.05 mmol), Eu(NO 3 ) 3 ·6H 2 O (45 mg, 0.1 mmol), and LiClO 4 (42 mg, 0.4 mmol) were added to a mixed solution of deionized water and acetonitrile (1/5 mL) in a 23 mL Teﬂon-lined stainless-steel autoclave. The resultant solution was heated at 140 °C for 5 days. After the mixture was cooled to room temperature, yellow prismatic crystals (11 mg) were obtained. IR (KBr disk; ν,cm −1 ): 3310 (m), 3118 (w), 1633 (m), 1603 (m), 1557 (m), 1538 (m), 1491 (w), 1410 (m), 1384 (s), 1319 (m), 1249 (w), Table 1. Crystal Data and Data Collection and Reﬁnement Parameters for Compounds 1−3 1 (Tb) 2 (Gd) 3 (Eu) formula C 72 H 48 ClN 14 O 40 Tb 3 C 72 H 48 ClN 14 O 40 Gd 3 C 72 H 48 ClN 14 O 40 Eu 3 formula wt 2261.45 2256.44 2240.57 temp (K) 296 (2) 296 (2) 296(2) wavelength (Å) 0.71073 0.71073 0.71073 cryst syst monoclinic monoclinic monoclinic space group Cc Cc Cc a (Å) 24.011(12) 24.006(8) 24.127(13) b (Å) 19.545(10) 19.585(7) 19.599(10) c (Å) 22.693(12) 22.639(11) 22.748(18) α (deg) 90 90 90 β (deg) 116.203(6) 116.178(4) 116.110(5) γ (deg) 90 90 90 V (Å 3 ) 9555(9) 9552(6) 9659(11) Z 444 D c (Mg/m 3 ) 1.572 1.569 1.541 μ (mm −1 ) 2.315 2.178 2.042 no. of data collected 30529 26238 29464 no. of unique data (R int ) 17333 15461 16171 no. of params 1152 1152 1152 GOF on F 2 1.022 1.032 1.008 R1 a (I >2σ(I)) 0.0575 0.0648 0.0513 wR2 b 0.1552 0.1583 0.1283 a R1 = ∑¦¦F o ¦ − ¦F c ¦¦/∑¦F o ¦. | [] | [] | ["C 72 H 48 ClN 14 O 40 Tb 3", "C 72 H 48 ClN 14 O 40 Gd 3", "C 72 H 48 ClN 14 O 40 Eu 3"] | ["H 2 bcbpCl 2 --23 mg, 0.05 mmol", "Eu(NO 3 ) 3 ·6H 2 O--45 mg, 0.1 mmol", "LiClO 4 --42 mg, 0.4 mmol"] | [] | [] | ["140 °C"] | ["5 days"] | ["deionized water--1/5 mL", "acetonitrile--1/5 mL"]
c4ce00375f | Synthesis of compound [M n(H 2 L)(H 2 O) 2 ][(H 2 O) 2 ](1).H 4 L (0.0887 g, 0.3333 mmol), MnSO 4 ·H 2 O (0.1127 g, 0.6666 mmol), and6mLofwaterweremixedandstirredinaTeflon-lined autoclave. Afterward, it was sealed and heated at 160 °Cfor 3daysandallowedtocooltoroomtemperatureoveratime period of 24 hours. Pale pink block crystals (0.086 g) were collected in a satisfying yield (38%, based on the metal source) and washed with deionized water. Elemental analysis (%) calcd for C 8 H 18 MnO 10 P 2 (391.10): C 24.57, H 4.64; found: C 24.53, H 4.70. IR (KBr, cm −1 ): 3528.3 (s, sh), 3385.1 (s, b), 2929.5 (s, sh), 2459.8 (m, b), 1640.3 (m), 1480.3 (m), 1387.1 (w), 1354.1 (m), 1260.9 (s), 1193.7 (s), 1133.0 (vs), 1034.6 (vs), 895.6 (vs), 739.5 (w), 625.5 (m), 591.4 (s), 495.0 (m).Synthe sis of compound [Co(H 2 O) 6 ][H 2 L][(H 2 O) 2 ](2).Equal moles of H 4 L (0.0665 g), Co(ac) 2 ·4H 2 O (0.0623 g), and 3 mL of water were mixed and stirred in a Teflon-lined autoclave.Afterward, it was seal ed and heated at 160 ° C for 3 days and cooled to room t emperature over a time p eriod of 24 hours.Pink prism crystals were collected in a satisfying yield (64%, based on the metal source) and washed with deionized water. | [] | ["24 hours", "24 hours"] | ["[M n(H 2 L)(H 2 O) 2 ][(H 2 O) 2 ](1).H 4 L", "C 8 H 18 MnO 10 P 2", "[Co(H 2 O) 6 ][H 2 L][(H 2 O) 2 ](2)"] | ["MnSO 4 ·H 2 O--0.1127 g, 0.6666 mmol", "Co(ac) 2 ·4H 2 O--0.0623 g"] | [] | ["H 2 L--0.0887 g, 0.3333 mmol", "H 4 L--0.0665 g"] | ["160 °C", "160 ° C"] | ["3 days", "3 days"] | ["water--6mL", "water--3 mL"]
s1600536807016777 | (1 mmol, 0.156 g). The mixture was reﬂuxed for 8 h and ﬁltered, and the ﬁltrate was kept in a CaCl 2 desiccator. After a few days, colourless crystals were obtained. CHN elemental analysis, calculated: C 48.91, H 2.85, N 5.70%; found: C 48.62, H 2.96, N 5.87%. | [] | ["a few days"] | [] | [] | [] | [] | [] | ["8 h"] | []
j.jssc.2017.09.023 | 2.5. Synthesis of [Zn 2 L(OH)]·0.5H 2 O (1) Zn(NO 3 ) 2 ·6H 2 O (30 mg, 0.1 mmol) and H 3 L (18 mg, 0.05 mmol) were mixed in 8 mL acetonitrile/water (1:1, v/v). The mixture was placed in a Teﬂonlined stainless steel vessel and heated at 140 °C for 48 h, then cooled to room temperature over 24 h. Colorless crystals of 1 were obtained and collected by ﬁltration, washed with water and then dried in air. Yield: 57% (based on H 3 L) Anal. Calcd (%): C, 41.45; H, 2.30; N, 8.06. Found (%): C, 40.85; H, 2.42; N, 8.34. IR (KBr, cm −1 ):3494(s), 3037(s), 2342(m), 1977(s), 1888(m), 1853(s), 1633(s), 1570(m), 1529(m), 1488(m), 1405(w), 1356(m), 1019(m), 936(s), 874(w), 839(m), 791(s), 764(w), 729(s), 591(s), 543(s), 467(s). | [] | [] | ["[Zn 2 L(OH)]\b0.5H 2 O", "C 41.45 H 2.30 N 8.06 Zn 2"] | ["Zn(NO 3 ) 2 \b6H 2 O--30 mg, 0.1 mmol"] | [] | ["H 3 L--18 mg, 0.05 mmol"] | ["140 \b0C"] | ["48 h"] | ["acetonitrile/water--8 mL"]
c5ce01302j | 9b,c Synthesis of complexes 1–6 {[Ln 2 Ĳ1,5-NDS) 3 ĲIP) 4 ĲH 2 O) 2 ]·9H 2 O} n (Ln = Pr 1,Sm2,Eu3,Gd 4,Dy5,Tb6). A mixture of LnĲNO 3 ) 3 ·6H 2 O (0.1 mmol) (Ln = Pr 1,Sm2,Eu3,Gd4,Dy5 and Tb 6), 1,5-naphthalenedisulfonate (0.15 mmol, 0.0498 g), 1H-imidazoĳ4,5-f ]ĳ1,10]phenanthroline (0.1 mmol, 0.0220 g), 10 mL of H 2 O and an aqueous solution of NaOH (1 mol L −1 , 0.10 mL) was sealed into a 25 mL Teflon-lined stainless steel autoclave. The mixture was heated at 180 °C for 3 days. Block-shaped crystals were collected. Yield: 56%–62%. For 1, anal. calc. for C 82 H 62 N 16 O 29 S 6 Pr 2 : C, 44.57; N, 10.14; H, 2.83%. Found: C, 44.33; N, 9.97; H, 3.16%. Selected IR (KBr pellet, cm −1 ): 3420(vs), 1613(m), 1579(m), 1542(m), 1425(m), 1395(s), 1268(s), 1226(s), 1198(s), 1168(s), 1144(vs), 1082(m), 1033(vs), 1021(vs), 792(s), 767(m), 734(m), 611(vs), 567(m), 522(w), 467(w), 415(w). For 2, anal. calc. for C 82 H 62 N 16 O 29 S 6 Sm 2 :C, 44.19; N, 10.06; H, 2.80%. Found: C, 43.85; N, 9.88; H, 3.22%. | [] | [] | ["{[Ln 2 Ĳ1,5-NDS) 3 ĲIP) 4 ĲH 2 O) 2 ]·9H 2 O} n", "C 82 H 62 N 16 O 29 S 6 Ln 2"] | ["LnĲNO 3 ) 3 ·6H 2 O--0.1 mmol"] | [] | ["1,5-naphthalenedisulfonate--0.15 mmol, 0.0498 g", "1H-imidazoĳ4,5-f ]ĳ1,10]phenanthroline--0.1 mmol, 0.0220 g"] | ["180 °C"] | ["3 days"] | ["H 2 O--10 mL", "NaOH solution--1 mol L −1 , 0.10 mL"]
ic1005456 | Synthesis of the Complex [Cu 7 L 2 (N 3 ) 12 ] n (3). To a 30 mL methanolic solution of [Cu 2 (OAc) 4 3 (H 2 O) 2 ] (7.00 mmol, 1.397 g) and HL (2.00 mmol) was added an aqueous solution (1 mL) of excess NaN 3 (12.00 mmol, 0.780 g) with constant stirring. During stirring, a dark-blue-colored, fine crystalline precipitate of 3 was separated. The mixture was then filtered. Blue-colored, plateshaped, diffraction quality single crystals of 3 were obtained after a few days on slow evaporation of the filtrate. The IR spectra of the fine crystalline precipitate and that of single crystals were identical. | [] | [] | ["[Cu 7 L 2 (N 3 ) 12 ] n"] | ["[Cu 2 (OAc) 4 3 (H 2 O) 2 ]--7.00 mmol, 1.397 g"] | ["NaN 3--12.00 mmol, 0.780 g"] | ["HL--2.00 mmol"] | [] | [] | ["methanol--30 mL", "water--1 mL"]
s11243-014-9808-y | After cooling, green platelet crystals were isolated. Yield: ca. 30 % (based on Ni). Elemental analysis (%) calcd for C 14 H 26 N 2 Ni 3 O 19 P 4 (2): C, 20.4; H, 3.2; N, 3.4. Found: C, 20.4; H, 3.2; N, 3.2. IR (KBr pellet, cm -1 ): 3,618 s, Scheme 1 The structure of risedronic acid Table 1 Crystal data and structure reﬁnement parameters for 1–2 12 Empirical formula C 8 H 14 Cu 2 N 2 O 8 P 2 C 14 H 26 N 2 Ni 3 O 19 P 4 Fw 455.23 826.38 Cryst system triclinic triclinic Space group P - 1 P - 1 a,A ˚ 5.5020 (11) 6.4255 (13) b,A ˚ 9.3340 (19) 10.189 (2) c,A ˚ 13.333 (3) 12.003 (2) a, deg 99.18 (3) 72.70 (3) b, deg 91.75 (3) 79.74 (3) c, deg 98.22 (3) 80.89 (3) V,A ˚ 3 668.0 (2) 733.7 (3) Z 21 T, K 293 (2) 293 (2) Crystal size (mm) 0.270 9 0.090 9 0.040 0.20 9 0.20 9 003 q calcd ,gcm -3 2.263 1.870 l,mm -1 3.467 2.206 F(000) 456 420 Data/restraints/ parameters 2,994/2/202 2,577/17/213 Limiting indices -7 B hB6 -7 B hB7 -11 B kB12 -12 B kB12 -17 B lB17 -14 B lB12 GOF on F 2 1.121 1.125 R 1 a , wR 2 b [I [ 2r(I)] 0.0,460, 0.1062 0.0779, 0.2144 R 1 a , wR 2 b (all data) 0.0682, 0.1397 0.1121, 0.2675 a R 1 = P ¦¦F o ¦ - ¦F c ¦¦/ P ¦F o ¦ b wR 2 = [ P w(F o 2 - F c 2 ) 2 / P w(F o 2 ) 2 ] 1/2 Transition Met Chem 123 | [] | [] | ["Ni(II) complex"] | ["Ni--NaN"] | [] | ["NaN--NaN"] | [] | [] | ["NaN--NaN"]
c3dt50460c | Elem. anal. calcd (%) for C 16 H 20 Mn 2.5 N 17 O 6 : C, 28.1; H, 2.95; N, 34.8. Found: C, 28.4; H, 3.27; N, 35.2. Main IR bands (KBr, cm −1 ): 3424m, 2084s [ν(N 3 − )], 1657m, 1622m [ν as (COO)], 1562m, 1469w, 1448w, 1378s [ν s (COO)], 1275w, 1170w, 1136w, 882w. | [] | [] | ["C 16 H 20 Mn 2.5 N 17 O 6"] | [] | [] | [] | [] | [] | []
c1dt10917k | Synthesis of [DyNa(C 3 H 7 CO 2 ) 4 ] [10] A mixture of DyCl 3 ·6H 2 O (0.25 mmol), glycerol (0.5 mmol), NaO 2 CC 3 H 7 (1.25 mmol), NaN 3 (0.75 mmol) in 20 ml MeOH/MeCN (1 : 1 v/v) was put into a round-bottomed ﬂask and reﬂuxed for 3 h. Then the mixture was allowed to cool, ﬁltered and the ﬁltrate left to evaporate slowly. Colourless crystals in 80% yield were isolated after one week, washed with ethanol and dried in air. Elemental analysis (%) Found (calc. for DyNaC 16 H 28.4 O 8.2 ): C, 35.74 (35.75); H, 5.28 (5.33); N, 0.03 (0.00). IR (KBr), n/cm -1 = 3489(m/b), 2960(w), 1606(s), 1581(s), 1502(w), 1456(s), 1412(w), This journal is © The Royal Society of Chemistry 2011 Dalton Trans., 2011, 40, 12210–12216 ¦ 12211 Downloaded on 19 March 2013 Published on 06 September 2011 on http://pubs.rsc.org ¦ doi:10.1039/C1DT10917K View Article Online 1384(w), 1351(w), 1315(m), 1259(m), 1107(w), 945(w), 892(m), 776(m), 715(m), 690(w), 635(w), 522(w), 450(w). | [] | ["one week"] | ["[DyNa(C 3 H 7 CO 2 ) 4 ]", "DyNaC 16 H 28.4 O 8.2"] | ["DyCl 3 ·6H 2 O--0.25 mmol"] | [] | ["glycerol--0.5 mmol", "NaO 2 CC 3 H 7--1.25 mmol", "NaN 3--0.75 mmol"] | ["reflux"] | ["3 h"] | ["MeOH/MeCN--20 ml (1 : 1 v/v)"]
acs.cgd.5b01124 | Synthesis of [Co 3 (L 1 ) 2 (4,4′-bipy) 3 (H 2 O) 4 ] n (2). The preparation of 2 was similar to that of 1 by using N,N′-dimethylformamide (DMF) in place of NMP. Pink block-shaped crystals of 2 were obtained in 50% yield (based on H 3 L 1 ), washed with deionized water, and dried in air.Anal. Calcd for C 68 H 50 N 6 O 18 Co 3 (1415.93): C, 57.38; H, 3.72; N, 5.71%. Found: C, 57.68; H, 3.56; N, 5.94%. IR (cm −1 ) (KBr): 3447(s), 2927(m), 1706(m), 1614(m), 1562(s), 1457(w), 1374(s), 1309(m), 1212(m), 1099(w), 981(m), 850(m), 724(s).Synthesis of {[Co 2 (L 1 )(4,4′-bibp)(μ 3 -OH)(H 2 O)]·H 2 O} n (3). The preparation of 3 was similar to that of 2 except that 4,4′-bibp was used instead of 4,4′-bipy. Purple block-shaped crystals of 3 were obtained in 43% yield (based on H 3 L 1 ), washed with deionized water, and dried in air. Anal. Calcd for C 37 H 28 N 4 O 10 Co 2 (806.49): C, 55.21; H, 3.58; N, 6.78%. Found: C, 55.10; H, 3.50; N, 6.95%. IR (cm −1 ) (KBr): 3449(w), 3146(w), 1565(s), 1518(w), 1400(s), 1300(w), 1249(m), 1123(w), 1068(m), 951(m), 812(m). | [] | [] | ["[Co 3 (L 1 ) 2 (4,4′-bipy) 3 (H 2 O) 4 ] n", "C 68 H 50 N 6 O 18 Co 3", "{[Co 2 (L 1 )(4,4′-bibp)(μ 3 -OH)(H 2 O)]·H 2 O} n", "C 37 H 28 N 4 O 10 Co 2"] | ["H 3 L 1--NaN"] | [] | ["4,4′-bipy--NaN", "N,N′-dimethylformamide (DMF)--NaN", "4,4′-bibp--NaN"] | [] | [] | ["NMP--NaN", "deionized water--NaN"]
c4ta05794e | A solution of manganese( II) acetate tetrahydrate (3.676 g, 15.0 mmol) in H 2 0 (10 mL) were added, and the insert was placed in an autoclave, sealed and reacted for 24 h at 110  Cina preheated furnace. Filtration in a Schlenk apparatus yielded orange-red material and a little amount of colourless precipitate. The material was washed with copious amounts of water during which the main component changed its colour to orange and the colourless substance dissolved and washed away and subsequently with methanol (colour change to darkorange) under inert conditions. The substance was le to stand under methanol for three days, during which the methanol was decanted and replaced once per day, before it was dried at 200  C in dynamic vacuum. Yield: 2.009 g (88%). Accessibility of the void volume was conrmed by nitrogen gas adsorption, see right hand side of Fig. S1.† Results and discussion Synthesis and initial characterisation The CPO-27–Cu material was synthesised using the solvothermal synthesis technique. Aer 3 days at 60  C the material was collected by ltration under inert conditions. Using an optical microscope very small, ne and intertwined dark reddish-brown needle shaped crystals were observed at high magnication (115). Scanning electron microscopy (SEM) was carried out on the material, and the results can be seen in Fig. 3. | ["200 \nC"] | [] | ["manganese( II) acetate tetrahydrate", "CPO-27–Cu"] | ["manganese( II) acetate tetrahydrate--3.676 g, 15.0 mmol"] | [] | [] | ["110 \nC", "60 \nC"] | ["24 h", "three days"] | ["H 2 O--10 mL", "methanol--copious amounts"]
ejic.201900159 | Full Paper (Ph o-C), 129.2 (Ph m-C), 126.9 (Ph p-C), 123.2 (Dipp m-C), 122.9 (Dipp p-C), 43.0 (N–CH 2 –), 36.8 (Ph–CH 2 –), 28.8 (CH(CH 3 ) 2 ), 24.2 (CH(CH 3 ) 2 ). MS (DEI): m/z (%) 308 (40, [M] + ), 265 (25, [C 18 H 21 N 2 ] + ), 203 (10, [C 13 H 19 N 2 ] + ), 188 (80, [C 12 H 16 N 2 ] + ), 172 (15, [C 11 H 12 N 2 ] + ), 161 (45, [C 10 H 13 N 2 ] + ;[C 11 H 15 N] + ), 146 (25, [C 11 H 14 ] + ;[C 10 H 12 N] + ), 130 (20, [C 10 H 10 ] + ;[C 9 H 8 N] + ), 104 (20, [C 8 H 8 ] + ;[C 7 H 6 N] + ), 91 (100, [C 7 H 7 ] + ; [C 6 H 5 N] + ), 78 (5, [C 6 H 6 ] + ), 65 (5, [C 5 H 5 ] + ), 39 (10, [C 3 H 3 ] + ), 29 (20, [C 2 H 5 ] + ); IR (pure, ν ˜ /cm –1 ): 3203 (w), 3058 (w), 3027 (w), 2957 (m), 2928 (m), 2866 (m), 1661 (s), 1629 (m), 1603 (m), 1584 (m), 1495 (w), 1479 (w), 1461 (m), 1452 (m), 1428 (m), 1398 (m), 1381 (m), 1362 (m), 1324 (w), 1306 (w), 1256 (m), 1235 (m), 1187 (m), 1157 (m), 1070 (w), 1057 (w), 1028 (w), 991 (m), 935 (w), 831 (w), 793 (m), 779 (m), 769 (m), 746 (s), 701 (s), 662 (m). Elemental anal. (C 21 H 28 N 2 , 308.46): Calcd.: C 81.77, H 9.15, N 9.08; found C 81.64, H 9.12, N 9.09. | [] | [] | ["C 21 H 28 N 2"] | [] | [] | [] | [] | [] | []
ic800506g | Anal. Calcd for C 15 H 16 Cl 3 N 4 ORu (M r ) 475.74 g/mol): C, 37.87; H, 3.39; N, 11.78; Cl, 22.36. Found: C, 37.80; H, 3.08; N, 11.56; Cl, 22.06. ESI-MS (negative) in MeOH: m/z 476 [M - H] , 443 [M - MeOH - H] , 326 [RuCl 3 (Hind) - H] . IR (KBr), selected bands, cm -1 : 433 (m), 660 (vs), 750 (vs), 1002 (s), 1086 (vs), 1242 (s), 1356 (s), 1509 (s), 1627 (vs), 3352 (sh, vs), 3510 (sh, m). X-ray diffraction quality single crystals of 4 · MeOH were obtained directly from the reaction vessel. | [] | [] | ["C 15 H 16 Cl 3 N 4 ORu"] | [] | [] | [] | [] | [] | ["MeOH--NaN"]
c3ce40239h | Synthesis of carboxylate armed macrocyclic ligand H 6 L A solution of H 2 L9 (1.236 g, 3 mmol), ethyl chloroacetate (0.735 g, 6 mmol) and K 2 CO 3 (3.312 g, 24 mmol) in DMF (150 ml) was refluxed for 20 h and then filtered. The solvent was evaporated and the residue was obtained. Then the residue was hydrolyzed with sodium hydroxide, and the H 6 L was obtained. Yield: 65%. | [] | [] | ["H 6 L"] | [] | [] | ["H 2 L9--1.236 g, 3 mmol", "ethyl chloroacetate--0.735 g, 6 mmol", "K 2 CO 3--3.312 g, 24 mmol"] | ["reflux"] | ["20 h"] | ["DMF--150 ml"]
j.poly.2020.114838 | Single crystals of synthesized Cd(II) complex were grown from saturated solution of N,N-dimethyl formamide (DMF).Complex 1: Yield: 83%, 1 H NMR (400 MHz, DMSO d 6 , d in ppm): 7.82 (s, 1H, –CH), 7.09 (s, 2H, –CH). FT IR ( m cm 1 , KBr): 3577–3274 { m (NAH) asymmetric and symmetric stretching modes}, 2255 and 2198 ( m CN stretching), 1602 ( m N-H bending scissoring vibration), 1396 { m (C@C) absorption band}, 1099 and 946 { m (=CS 2 ) group, 876 { m (CA S) band}. Anal. Calc. for C 10 H 11 CdN 5 OS 2 : C, 57.25; H, 3.90; N, 12.60. Found: C, 57.21; H, 3.93; N, 12.62%. | [] | [] | ["Cd(II) complex"] | [] | [] | [] | [] | [] | ["N,N-dimethyl formamide (DMF)--saturated solution"]
c003986a | Anal. calcd for C 45 H 44 O 20 N 6 Cd 2 : C 44.53, H 3.65, N 6.92%; found C , 44.70, H 3.77, N 6.78%. IR (KBr, cm 1 ): 3417 (s), 2631 (m), 2519 (m), 1697 (s), 1618 (s), 1575 (s), 1505 (s), 1441 (s), 1364 (s), 1328 (s), 1284 (s), 1247 (s), 1196 (m), 1156 (w), 1112 (m), 1070 (m), 1012 (m), 930 (w), 858 (m), 831 (w), 767 (s), 733 (m), 706 (m), 681 (m), 645 (m), 620 (m), 526 (m). | [] | [] | ["C 45 H 44 O 20 N 6 Cd 2"] | [] | [] | [] | [] | [] | []
j.poly.2013.08.036 | 2.3.5. Synthesis of [Cu 4 (L) 2 (pbib) 2 (H 2 O) 4 ]8H 2 O(4) The preparation of 4 was similar to that of 3 except that pbib (0.024 g, 0.1 mmol) was used instead of Him. Blue crystals of 4 were obtained by evaporation of the solution for 10 days at room temperature (yield 56%). Anal. Calc. for C 72 H 92 N 12 O 28 Cu 4 (M r = 1827.74): C, 47.31; H, 5.07; N, 9.20. Found: C, 48.05; H, 4.73; N, 9.16%. IR data (KBr, cm 1 ): 3422 (w), 3127 (w), 2932 (m), 1528 (w), 1500 (m), 1448 (m), 1427 (m), 1382 (w), 1326 (w), 1242 (m), 1213 (s), 1108 (w), 1006 (s), 957 (s), 911 (s), 897 (s), 858 (s), 809 (w), 736 (w), 657 (w), 620 (m), 599 (m), 532 (m). | [] | [] | ["[Cu 4 (L) 2 (pbib) 2 (H 2 O) 4 ]\n8H 2 O"] | [] | [] | ["pbib--0.024 g, 0.1 mmol"] | [] | ["10 days"] | []
c0ce00475h | Preparation of Cel-Na(H 2 O) 5 Bulk material. Cel (3.2 g) is dissolved in 32 mL of 1.0 N NaOH with gentle heating. Solubility is reduced by adding 1.0 mL of 2.5 N NaOH followed by subsequent addition of crystalline seeds of the hydrate. Without seeding, crystals will grow slowly over time. Crystallization is allowed to occur for 30 minutes at room temperature. The sample is then cooled in an ice bath for an additional 30 minutes and the crystals are collected by suction ﬁltration and rinsed with cold 0.02 N NaOH (2  8 mL). The solids are allowed to dry for 1–2 minutes under suction on the ﬁlter and then transferred to a 20 mL scintillation vial. The vial is left open and stored inside of a 53% RH humidity chamber with low CO 2 until it reaches constant weight. Thereafter, the sample remains in the controlled humidity chamber, but with a cap for further protection. The humidity chamber is prepared ahead of time and consists of a dessicator, the bottom of which is ﬁlled with a supersaturated solution of Mg(NO 3 ) 2 . A 20 mL vial containing 2 mL of concentrated NaOH solution is left in the chamber to capture CO 2 . The surface area of the NaOH solution is kept very small relative to the surface and volume of the salt solution so that it does not affect the humidity in the chamber. | [] | ["30 minutes", "1-2 minutes"] | ["Cel-Na(H 2 O) 5"] | [] | [] | ["Cel--3.2 g"] | [] | ["30 minutes"] | ["1.0 N NaOH--32 mL", "2.5 N NaOH--1.0 mL", "0.02 N NaOH--2-8 mL", "ice bath--cold"]
ic060129v | {[Zn(pyt) 2 (H 2 O) 2 ]‚(DMF) 2 } n (2). A water solution (5 mL) of Zn(OAc) 2 ‚2H 2 O (22 mg, 0.1 mmol) was carefully layered onto a CHCl 3 /DMF medium (6 mL), below which was placed Hpyt solid (18 mg, 0.1 mmol) at the bottom of a straight glass tube. Upon slow evaporation of the solvents, pale yellow lamellar crystals were produced after 3 weeks in a yield of 51% (15 mg, on the basis of Hpyt). Anal. Calcd for C 20 H 26 ZnN 8 O 6 S 2 : C, 39.77; H, 4.34; N, 18.55. Found: C, 39.86; H, 4.20; N, 18.44. IR (cm -1 ): 3412b, 3202s, 1670s, 1617s, 1544w, 1493w, 1427s, 1373vs, 1219w, 1169s, 1091m, 1060w, 1012m, 953w, 841m, 719m, 701m, 663w, 545w, 524w, 489w.[Cd(pyt)(HCOO)] n (3). The same method as that for 1 was used except the metal salt was replaced by Cd(OAc) 2 ‚2H 2 O (27 mg, 0.1 mmol), affording colorless sheet single crystals in a 57% yield (19 mg, on the basis of Hpyt). Anal. Calcd for C 8 H 5 CdN 3 O 3 S: C, 28.63; H, 1.50; N, 12.52. Found: C, 28.47; H, 1.74; N, 12.61. IR (cm -1 ): 1612s, 1564vs, 1480w, 1423vs, 1392s, 1342s, 1213m, 1146m, 1077w, 1053w, 996w, 842m, 786m, 705m, 524m. | [] | [] | ["{[Zn(pyt) 2 (H 2 O) 2 ]‚(DMF) 2 } n", "C 20 H 26 ZnN 8 O 6 S 2"] | ["Zn(OAc) 2 ‚2H 2 O--22 mg, 0.1 mmol"] | [] | ["Hpyt--18 mg, 0.1 mmol"] | [] | ["3 weeks"] | ["CHCl 3 /DMF medium--6 mL"]
s0020-1693(01)00449-2 | After 2 h the bomb was cooled to 180°Cat5°Ch −1 then after 6 h the bomb was cooled at 4°Ch −1 to room temperature. The brown crystals (168 mg, 72%) were collected, washed with water and air-dried. Anal.Found: C, 42.0; H, 2.7; N, 7.8. [Mn(C 9 H 4 O 6 )(C 9 H 8 N 3 Br)(H 2 O)] requires C, 41.6; H, 2.7; N, 8.1%).IR (KBr) 1698s, 1615s, 1582m, 1558m, 1546sh, 1520w, 1476w, 1434m, 1408w, 1373s, 1331s, 1317sh, 1289w, 1236m, 1204w, 1182m, 1157sh, 1099m, 1061w, 1035w, 989w, 880m br, 801m, 791m, 760m, 689m and 668m (cm −1 ); TGA: Above 220°C decomposition occurred.6 .10 .[ Zn 3 ( C 9 H 3 O 6 ) 2 ( C 9 H 9 N 3 ) 3 ( H 2 O ) 3 ] · 4 H 2 O (16) H 3 BTC (104 mg, 0.495 mmol), zinc acetate (165 mg, 0.752), compound 6 (120 mg, 0.754) and sodium acetate trihydrate (130 mg, 0.955 mmol) were placed in a bomb with water (10 ml). The resulting mixture was heated at 100°Ch −1 to 230°C. After 2 h the bomb was cooled to 180°Cat5°Ch −1 then after 6 h the bomb was cooled at 4°Ch −1 to room temperature. The pH of the mother liquor was 4.6 and the solid was collected by ﬁltration.The product (265 mg, 50%) was washed with water and dried in air. Anal. Found: C, 44.3; H, 3.7; N, 9.5.[Zn 3 (C 9 H 3 O 6 ) 2 (C 9 H 9 N 3 ) 3 (H 2 O) 3 ] .4H 2 O requires C, 44.5; H, 3.8; N, 10.4%. IR (KBr) 3477s br, 1632sh, 1616s, 1569m, 1508w, 1439s, 1409w, 1356br, 1291w, 1245m, 1159w, 1124w, 1101w, 1079w, 1055w, 1019w, 780m, 768m, 731m, 693w, 669w, 640w, 619w, 587w, 570w, 551w, 496w, 477w and 411w (cm −1 ); TGA: an endothermic mass loss of 9.5% occurs between room temperature and 170°C (for the dehydration of the heptahydrate a mass loss of 10.3% is required).6 .11 .[ Zn ( C 9 H 4 O 6 )( C 9 H 9 N 3 )( H 2 O )] (17) H 3 BTC (106 mg, 0.505 mmol), zinc acetate (112 mg, 0.510 mmol), compound 6 (120 mg, 0.754 mmol), acetic acid (0.1 ml) and water (9.9 ml) were placed in a bomb.The resulting mixture was heated at 100°Ch −1 to 230°C. After 2 h the bomb was cooled to 180°Cat5°C h −1 then after 6 h the bomb was cooled at 4°Ch −1 to room temperature. The pH of the mother liquor was 3.4 and the solid (135 mg, 59%) was collected by ﬁltration. Anal. Found: C, 48.1; H, 3.2; N, 8.4.[Zn(C 9 H 4 O 6 )(C 9 H 9 N 3 )(H 2 O)] requires C, 48.0; H, 3.3; N, 9.3%. IR (KBr) 3450br, 1710m, 1619s, 1579m, 1559sh, 1508w, 1441s, 1369s, 1332sh, 1245m, 1187w, 1159w, 1099w, 1085w, 1053w, 1024w, 1004w, 964w, 935w, 909w, 878w, 784m, 768w, 754m, 724w, 694m, 678m, 646w, 639w, 620w, 593w, 578w, 554w and 416w (cm −1 ).6 .12 .[ Zn ( C 9 H 5 O 6 ) 2 ( C 9 H 9 N 3 )] (18) H 3 BTC (104 mg, 0.495 mmol), zinc acetate (104 mg, 0.474), compound 6 (109 mg, 0.685 mmol), acetic acid (1.0 ml) and water (9.0 ml) were placed in a bomb. The resulting mixture was heated at 100°Ch −1 to 230°C. M.J. Plater et al./ Inorganica Chimica Acta 319 (2001) 159 – 175 174 After 2 h the bomb was cooled to 180°Cat5°Ch −1 then after 6 h the bomb was cooled at 4°Ch −1 to room temperature. The pH of the mother liquor was 3.1 and the solid (190 mg, 60%) was collected by ﬁltration.Anal. Found: C, 50.4; H, 3.0; N, 6.4. [Zn(C 9 H 5 O 6 ) 2 (C 9 H 9 N 3 )] requires C. 50.5; H, 3.0; N, 6.5%. IR (KBr) 3460br, 3117m, 1719s, 1698s, 1655w, 1637sh, 1618s, 1577m, 1563sh, 1544sh, 1509w, 1442m, 1430sh, 1383w, 1362w, 1336w, 1323w, 1288m, 1258w, 1243w, 1213m, 1173w, 1160sh, 1114w, 1100w, 1056w, 1027w, 965w, 936w, 912w, 846w, 799w, 774m, 745m, 705w, 692w, 675m, 649w, 618w, 557w, 444w and 417w (cm −1 ).6 .13 .[ Zn ( C 9 H 4 O 6 )( C 9 H 8 N 3 Br )( H 2 O )] (19) H 3 BTC (116 mg, 0.552 mmol), zinc acetate dihydrate (122 mg, 0.556 mmol), compound 7 (140 mg, 0.587) and water (10 ml) were placed in a bomb. After sealing this bomb was heated to 220°C. After 2 h the bomb was cooled at 5°Ch −1 to 180°C then after 6 h the bomb was cooled at 5°Ch −1 to 20°C. The colourless solid (229 mg, 78%) was collected by ﬁltration, washed with water and air dried. Anal. Found: C, 41.6; H, 2.4; N, 7.9. [Zn(C 9 H 4 O 6 )(C 9 H 8 N 3 Br)(H 2 O)] requires C, 41.5; H, 2.5; N, 8.1%. IR (KBr) 3418br, 3099m, 1708s, 1625s, 1580s, 1520sh, 1510w, 1439s, 1375sh, 1354s, 1323w, 1251s, 1232w, 1209w, 1188m, 1158w, 1099m, 1051w, 990m, 947w, 934w, 881m, 863w, 788m, 755m, 723m, 680s, 638w, 623w, 558w and 419w (cm −1 ).6 .14 .[ Zn ( C 9 H 4 O 6 )( C 9 H 8 N 4 O 2 )( H 2 O )] (20) H 3 BTC (98 mg,), zinc acetate dihydrate (103 mg, 0.468 mmol), compound 8 (95 mg, 0.463 mmol) and water (10 ml) were placed in a 23 ml bomb. After sealing the bomb was heated to 220°C. After 2 h the bomb was cooled at 5°Ch −1 to 180°C then after 6 h the bomb was cooled at 5°Ch −1 to 20°C. The colourless solid (179 mg, 78%) was collected by ﬁltration, washed with water and air dried. Anal. Found: C, 43.4; H, 2.5; N, 10.7. [Zn(C 9 H 4 O 6 )(C 9 H 8 N 4 O 2 )(H 2 O)] requires C, 43.6; H, 2.9; N, 11.3%. IR (KBr) 1697s, 1625s, 1580m, 1541m, 1529sh, 1503m, 1444s, 1411w, 1372sh, 1348vs, 1248s, 1232m, 1187m, 1162w, 1099m, 1068w, 1053w, 1033w, 961w, 946w, 882m, 836m, 794m, 755m, 740sh, 720m and 680 cm −1 ; TGA: a mass loss of 4.0% occurs between 140 and 220°C (For the dehydration of the monohydrate a mass loss of 3.6% is required). Above 250°C decomposition occurred.6 .15 .[ Zn 2 ( C 9 H 4 O 6 ) 2 ( C 10 H 8 N 3 F 3 ) 2 ] · 2 H 2 O (21) H 3 BTC (45.3 mg, 0.216 mmol), zinc acetate dihydrate (47.3 mg, 0.215 mmol), compound 9 (49 mg, 0.216 mmol) and water (10 ml) were placed in a 23 ml bomb.After sealing the bomb was heated at 100°Ch −1 to 230°C. After 2 h the bomb was cooled at 5°Ch −1 to 180°C then after a further 6 h the bomb was cooled at 4°Ch −1 to 20°C. The solid (52 mg, 47%) was collected by ﬁltration, washed with water and dried in air. Anal.Found: C, 44.3; H, 2.9; N, 7.7. [Zn 2 (C 9 H 4 O 6 ) 2 (C 10 H 9 N 3 F 3 ) 2 ]·2H 2 O requires C, 43.9; H, 2.9; N, 8.1%.IR (KBr) 3553sh, 3463sh, 3412br, 3296m, 3238sh, 3133m, 3097m, 1707sh, 1697s, 1635s, 1561s, 1439s, 1386sh, 1372s, 1332sh, 1278s, 1219m, 1180s, 1161m, 1131s, 1102w, 1062s, 1024w, 976w, 935w, 915w, 858w, 843w, 796m, 755s, 730m, 697m, 646w, 621w, 605w, 575w, 541w, 521w, 459w and 414w (cm −1 ); TGA: an endothermic mass loss of 3.4% occurs between 60 and 180°C (Dehydration of the tetrahydrate would require a mass loss of 3.5%. Above 280°C decomposition occurred.6 .16 .[ Zn ( C 9 H 4 O 6 )( C 13 H 17 N 3 )( H 2 O )] ·H 2 O (22) H 3 BTC (52 mg, 0.248 mmol), zinc acetate (54 mg, 0.246 mmol), compound 10 (53 mg, 0.246 mmol) and water (10 ml) were placed in a 23 ml bomb. After sealing this was heated at 100°Ch −1 to 220°C. After 2 h the bomb was cooled at 5°Ch −1 to 180°C then after a further 6 h the bomb was cooled at 4°Ch −1 to 20°C.The white solid (110 mg, 85%) was collected by ﬁltration, washed with water and dried in air. Anal. Found: C, 49.5; H, 4.5; N, 7.6. [Zn(C 9 H 4 O 6 )(C 13 H 17 N 3 )(H 2 O)]· H 2 O requires C, 50.4; H, 4.8; N, 8.0%. IR (KBr) 3553m, 3413br, 1708, 1655w, 1637m, 1617s, 1575sh, 1561m, 1507w, 1475w, 1457w, 1436m, 1376m, 1366m, 1316w, 1291w, 1250m, 1231m, 1181w, 1156w, 1111w, 1054w, 1021w, 1005w, 980w, 964w, 955w, 939w, 902w, 885w, 854w, 838w, 788w, 760w, 732w, 689w and 670w (cm −1 ).6 .17 .[ Co ( C 9 H 4 O 6 )( C 13 H 17 N 3 )( H 2 O )] ·H 2 O (23) H 3 BTC (50 mg, 0.238 mmol), cobalt acetate (60 mg, 0.241 mmol), compound 10 (51 mg, 0.237 mmol) and water (10 ml) were placed in a 23 ml bomb. After sealing this was heated at 100°Ch −1 to 220°C. After 2 h the bomb was cooled at 5°Ch −1 to 180°C then after a further 6 h the bomb was cooled at 4°Ch −1 to 20°C.A pink solid (101 mg, 82%) was collected by ﬁltration, washed with water and dried in air. Anal. Found: C, 50.5; H, 4.7; N, 7.5. [Co(C 9 H 4 O 6 )(C 13 H 17 N 3 )(H 2 O)]· H 2 O requires C, 51.0; H, 4.9; N, 8.1%. IR (KBr) 3549s, 3478br, 3420br, 3131m, 3073w, 2969m, 1709m, 1686w, 1655w, 1637w, 1613s, 1561m, 1553m, 1501w, 1459m, 1436m, 1384m, 1365m, 1311w, 1289w, 1250m, 1231m, 1181m, 1156w, 1112w, 1102w, 1069w, 1054w, 1019w, 1001w, 980w, 962w, 939w, 898w, 848w, 809w, 787m, 760m, 730m, 690w and 669m (cm −1 ). M.J. Plater et al./ Inorganica Chimica Acta 319 (2001) 159 – 175 175 6 .18 .[ Co ( C 9 H 4 O 6 )( C 13 H 17 N 4 O 2 )( H 2 O )] (24) H 3 BTC (54 mg, 0.257 mmol), cobalt acetate (64.4 mg, 0.259 mmol), compound 11 (67 mg, mmol) and water (10 ml) were placed in a 23 ml bomb. After sealing this was heated at 100°Ch −1 to 220°C. After 2 h the bomb was cooled at 5°Ch −1 to 180°C then after a further 6 h the bomb was cooled at 4°Ch −1 to 20°C.The red solid (115 mg, 81%) was collected by ﬁltration, washed with water and dried in air. The solid formed is a mixture of red crystals and a ﬁne red solid Anal.Found: C, 48.65; H, 3.91; N, 10.29. [Co(C 9 H 4 O 6 )(C 13 H 17 N 4 O 2 )(H 2 O)] requires C, 48.4; H, 4.2; N, 10.3%); Red crystals: IR (KBr) 3430s, 3017br, 1695s, 1633sh, 1610m, 1578m, 1571m, 1542w, 1524m, 1474w, 1465w, 1442m, 1399w, 1374s, 1335s, 1320sh, 1293w, 1237m, 1183m, 1158w, 1103m, 1066w, 1051w, 1029w, 1017w, 953w, 941w, 881m, 860w, 839m, 817w, 793m, 760m, 696w, 669m, 644w and 613w (cm −1 ); Fine red solid IR (KBr) 3010w, 2971s, 2932w, 2922w, 2892w, 1638w, 1619w, 1594m, 1572w, 1541s, 1524s, 1511sh, 1468s, 1427m, 1397w, 1367s, 1288m, 1272w, 1250m, 1213s, 1156w, 1101w, 1058w, 1044w, 1017m, 992w, 970w, 936w, 902w, 862m, 836m, 801s, 753m, 725w, 692m, 679m, 623w, 600w, 543w, 463w and 409w (cm −1 ).References [1] E. Coronado, M.R.St J. Foreman, C.J. Go´mez-Garcia, M.J.Plater, A.M.Z. Slawin, J. Chem. Soc., Dalton Trans. (1999) 4209.[2] St.M.R.J. Foreman, T. Gelbrich, M.B. Hursthouse, M.J. Plater, Inorg. Chem. Commun. 3 (2000) 234.[3] O.M. Yaghi, H. Li, T.L. Groy, J. Am. Chem. Soc. 118 (1996) 9096.[4] S.S.-Y. Chui, S.M.-F. Lo, J.P.H. Charmant, A.G. Orpen, I.D.Williams, Science 283 (1999) 148.[5] S.O.H. Gutschke, A.M.Z. Slawin, P.T. Wood, J. Chem. Soc., J.Chem. Comm. (1995) 2197.[6] X.S. Tan, D.F. Xiang, W.X. Tang, K.B. Yu, Polyhedron 16 (1997) 1411.[7] J. Cano, G. De Munno, J. Sanz, R. Ruiz, F. Lloret, J. Faus and M. Julve, J. Chem. Soc., Dalton Trans. (1994) 3465.[8] J. Cano, G. De Munno, J.L. Sanz, R. Ruiz, J. Faus, F. Lloret, M. Julve, A. Caneschi J. Chem. Soc., Dalton Trans. (1997) 1915.[9] Bruker, SMART , SAINT and SADABS , Bruker AXS Inc., Madison, WI, 1999.[10] G.M. Sheldrick, Acta Crystallogr., Sect. A 46 (1990) 467.[11] A.M. Duisenberg, J. Appl. Crystallogr. 25 (1992) 92.[12] R. Hooft, B.V. Nonius, COLLECT : data collection software, 1998.[13] Z. Otwinowski, W. Minor, in: C.W. Carter Jr, R.M. Sweet (Eds.), DENZO . Methods in Enzymology: Macromolecular Crystallography, Part A, vol. 276, Academic Press, New York, 1997, pp. 307–326.[14] S. Mackay, C.J. Gilmore, C. Edwards, M. Tremayne, N. Stewart, K. Shankland, MAXUS : a computer program for the solution and reﬁnement of crystal structures from diffraction data.[15] (a) R.H. Blessing, Acta Crystallogr., Sect. A 51 (1995) 33; (b) R.H. Blessing, J. Appl. Crystallogr. 30 (1997) 421.[16] D.L. Jameson, L.E. Guise, Tetrahedron Lett. 32 (1991) 1999.[17] A.J. Amoroso, A.M. Cargill Thompson, J.C. Jeffery, P.L. Jones, J.A. McCleverty, M.D. Ward, J. Chem. Soc., J. Chem. Comm.(1994) 2751.[18] W.R. Thiel, J. Eppinger, Chem. Eur. J. 3 (1997) 696.[19] W.R. Thiel, M. Angstl, T. Priermeier, Chem. Ber. 127 (1994) 2373.[20] A. Satake, T. Nakata, J. Am. Chem. Soc. 120 (1998) 10391.. | [] | [] | ["[Mn(C 9 H 4 O 6)(C 9 H 8 N 3 Br)(H 2 O)]", "[Zn 3(C 9 H 3 O 6)2(C 9 H 9 N 3)3(H 2 O)3]·4H 2 O", "[Zn(C 9 H 4 O 6)(C 9 H 9 N 3)(H 2 O)]", "[Zn 3(C 9 H 3 O 6)2(C 9 H 9 N 3)3(H 2 O)3]·4H 2 O", "[Zn(C 9 H 4 O 6)(C 9 H 9 N 3)(H 2 O)]", "[Zn(C 9 H 5 O 6)2(C 9 H 9 N 3)]", "[Zn(C 9 H 4 O 6)(C 9 H 8 N 3 Br)(H 2 O)]", "[Zn(C 9 H 4 O 6)(C 9 H 8 N 4 O 2)(H 2 O)]", "[Zn 2(C 9 H 4 O 6)2(C 10 H 8 N 3)2]·2H 2 O", "[Zn(C 9 H 4 O 6)(C 13 H 17 N 3)(H 2 O)]·H 2 O", "[Zn(C 9 H 4 O 6)(C 13 H 17 N 4 O 2)(H 2 O)]", "[Co(C 9 H 4 O 6)(C 13 H 17 N 3)(H 2 O)]·H 2 O", "[Co(C 9 H 4 O 6)(C 13 H 17 N 4 O 2)(H 2 O)]"] | ["Mn--NaN", "Zn acetate--165 mg, 0.752", "Zn acetate--104 mg, 0.474", "Zn acetate--112 mg, 0.510", "Zn acetate--103 mg, 0.468", "Zn acetate dihydrate--122 mg, 0.556", "Zn acetate dihydrate--60 mg, 0.241", "Zn acetate dihydrate--64.4 mg, 0.259", "Zn acetate dihydrate--47.3 mg, 0.215", "Zn acetate dihydrate--54 mg, 0.246", "Zn acetate dihydrate--50 mg, 0.238", "Zn acetate dihydrate--51 mg, 0.237"] | [] | ["C 9 H 4 O 6--NaN", "H 3 BTC--104 mg, 0.495 mmol", "H 3 BTC--106 mg, 0.505 mmol", "H 3 BTC--104 mg, 0.495 mmol", "H 3 BTC--45.3 mg, 0.216 mmol", "H 3 BTC--52 mg, 0.248 mmol", "H 3 BTC--50 mg, 0.238 mmol", "H 3 BTC--54 mg, 0.257 mmol", "H 3 BTC--52 mg, 0.246 mmol", "H 3 BTC--49 mg, 0.216 mmol", "H 3 BTC--50 mg, 0.238 mmol", "H 3 BTC--53 mg, 0.246 mmol"] | ["220°C", "230°C", "220°C", "230°C", "230°C", "220°C", "220°C", "220°C", "220°C", "230°C", "230°C", "220°C"] | [] | ["water--10 ml", "water--10 ml", "water--10 ml", "water--10 ml", "water--10 ml", "water--10 ml", "water--10 ml", "water--10 ml", "water--10 ml", "water--10 ml", "water--10 ml", "water--10 ml"]
15533174.2010.522537 | Pr(NO 3 ) 3 ·6H 2 O (43.5 mg, 0.1 mmol). The resulting colorless mixture was allowed to stand at room temperature. Good quality colorless crystals of 1 were obtained after one month. Yield: 58.2%. Anal. calcd.(%) for C 63.5 H 54 O 25.5 N 10 S 4 Pr 2 : C, 42.96; H, 3.09; N, 7.89; S, 7.23. Found: C, 42.86; H, 3.01; N, 8.06; S, 7.63. IR (cm −1 , KBr): 3381 (m), 3284 (m), 3179 (s), 2364 (m), 1938 (w), 1603 (s), 1560 (m), 1404 (s), 1336 (s), 1257 (s), 1177 (s), 1103 (m), 1021 (w), 891 (s), 837 (m), 784 (s), 721 (s), 706 (s), 664 (w), 626 (m), 511 (s), 470 (w). | [] | [] | ["Pr(NO 3 ) 3 ·6H 2 O"] | ["Pr(NO 3 ) 3 ·6H 2 O--43.5 mg, 0.1 mmol"] | [] | [] | [] | ["one month"] | []
ic048251m | [Na 2 {Ru 2 (3,6-DTBCat) 4 }](6′). A single crystal, [{Na(THF) 2 } 2 Ru 2 (3,6-DTBCat) 4 ](6′ s ), easily loses the cocrystallized solvents under vacuum. The polycrystalline sample formulated as [Na 2 {Ru 2 (3,6DTBCat) 4 }] was obtained by drying the single crystals under vacuum. Yield: 62%. Anal. Calcd for C 56 H 80 Na 2 O 8 Ru 2 (6′): C, 59.56; H, 7.14. Found: C, 58.99; H, 7.69. The complex is diamagnetic. UV-vis-NIR (λ max /nm (/M -1 ‚cm -1 ) in THF): 293 (17 800), 514 (12 700), 700 (sh). | [] | [] | ["Na 2 {Ru 2 (3,6-DTBCat) 4 }"] | ["Ru--not specified", "Na--not specified"] | [] | ["3,6-DTBCat--not specified"] | [] | [] | ["THF--not specified"]
cg300649e | Synthesis and Characterization of CPs. [{Cu(μ-L1)(SO 4 )(H 2 O) 3 }.H 2 O] ∝ CP1 is synthesized by adding carefully a DMF− ethanol solution of L1 (30 mg, 0.086 mmol) to an aqueous solution of CuSO 4 ·5H 2 O (10.76 mg, 0.043 mmol) and the solution is left for slow evaporation at room temperature. DMF/Water/Ethanol are taken in a 1:2:2 ratio of total volume 20 mL. After two week X-ray quality plate shaped green crystals are obtained. The crystals are washed in distilled water and ﬁnally with methanol and characterized by elemental analysis, X-ray powder diﬀraction (XRPD) and FT-IR. Yield: 67.4% (17 mg, 0.029 mmol). Elemental analysis calcd for C 18 H 24 CuN 6 O 10 S (%): C 37.27, H 4.17, N 14.49. Found: C 38.09, H 3.75, N 15.04. FTI.R (KBr pellet): 3286(s, urea N−H stretch), 3084(aromatic C−H stretch), 1693 (s, urea CO stretch), 1606 (s, N−H bend), 1572s, 1483s, 1431s, 1296s, 1219, 1111s (vs, SO 4 2− ν asymm S−O), 1064 (w, SO 4 2 ν symm, S−O), 607w cm −1 . | [] | [] | ["[{Cu(μ-L1)(SO 4 )(H 2 O) 3 }.H 2 O]"] | ["CuSO 4 ·5H 2 O--10.76 mg, 0.043 mmol"] | [] | ["L1--30 mg, 0.086 mmol"] | [] | ["two week"] | ["DMF−ethanol solution--1:2:2 ratio of total volume 20 mL", "aqueous solution--not specified"]
j.ica.2004.09.049 | Anal. Calc. for C 12 H 11 N 2 O 2 (215.23): C, 66.96; H, 5.11; N, 13.01. Found: C, 67.05; H, 5.14; N, 12.97%.IR (KBr pellet): 3390 (s), 3329 (s), 3226 (m), 3049 (w), 2867(m), 2756 (m), 2607(m), 2566(m), 2487(m), 1685 (s), 1598 (s), 1574 (m), 1539 (w), 1488 (vw), 1439 (w), 1412 (m), 1337 (vw), 1310 (s), 1270 (s), 1216 (s), 1170 (s), 1122 (m), 1085 (vw), 1064 (m), 1003 (m), 852 (m), 805 (s), 779(s), 767 (m), 727 (w), 700 (m), 627 (m), 609 (s), 522 (m), 507 (m). | [] | [] | ["C 12 H 11 N 2 O 2"] | [] | [] | [] | [] | [] | []
j.solidstatesciences.2010.09.018 | 2.2.2. [Zn 2 (bta)(phen) 2 (H 2 O)] n (2) A mixture of H 4 bta (0.066 g, 0.2 mmol), Zn(NO 3 ) 2 $6H 2 O (0.118 g, 0.4 mmol), NaOH (0.032 g, 0.8 mmol), phen (0.144 g, 0.8 mmol) and H 2 O (10 mL) was heated in a 25-mL Teﬂon-lined vessel at 180  C for 3 days, followed by slow cooling (5  Ch 1 ) to room temperature. | [] | [] | ["{[Zn 2 (bta)(phen) 2 (H 2 O)] n", "2"] | ["Zn(NO 3 ) 2 $6H 2 O--0.118 g, 0.4 mmol"] | [] | ["H 4 bta--0.066 g, 0.2 mmol", "phen--0.144 g, 0.8 mmol"] | ["180 \nC"] | ["3 days"] | ["H 2 O--10 mL"]
cg900579s | [Zn 3 (pbda) 3 (phen) 2 ] n (2). A solution of DMF (10 mL) containing H 2 pbda (43 mg, 0.20 mmol), 1,10-phenanthroline (phen, 40 mg, 0.20 mmol), Zn(NO 3 ) 2 3 6H 2 O (60 mg, 0.20 mmol), and N,N-dimethylbenzenamine (0.04 mL) was sealed in a reactor of 23 mL and heated at 75 C for 72 h, then cooled to room temperature. The crystals were washed with ethanol (3  3mL),DMF(3 3 mL), and DMSO (3  3 mL), respectively, to give compound 2 in a yield of 65% (52.2 mg, based on the H 2 pbda). Element analysis for Zn 3 C 60 H 40 N 4 O 12 (%), calcd: C 59.74, H 3.32, N 4.65; found, C 59.44, H 3.01, N 4.56. | [] | [] | ["[Zn 3 (pbda) 3 (phen) 2 ] n", "Zn 3 C 60 H 40 N 4 O 12"] | ["Zn(NO 3 ) 2 3 6H 2 O--60 mg, 0.20 mmol"] | ["N,N-dimethylbenzenamine--0.04 mL"] | ["H 2 pbda--43 mg, 0.20 mmol", "1,10-phenanthroline (phen)--40 mg, 0.20 mmol"] | ["75 C"] | ["72 h"] | ["DMF--10 mL", "ethanol--3  3mL", "DMF--3 3 mL", "DMSO--3  3 mL"]
j.jssc.2017.11.035 | Mp = 215 °C. Anal. calcd. (%) for C 13 H 18 CdClN 5 S 3 : C 29.80, H 3.46, N 13.36, S 18.36; found: C 30.09, H 3.45, N 13.35, S 17. 95. Selected IR (KBr, cm −1 ): ν (-CH 2 - of spacer) 3155 −2941 (m), ν (CN) 2059 (s), 1564 (s), 1471 (s), 1417 (s), 1230 (s), 1181 (m), 767 (m), 724 (s), 687 (s), ν (C˭S) 521(m), 473 (m). UV–Vis spectrum (DMF , λmaxin n m ): 276(π → π*in L). Fluorescence: The complex was excited at 282 nm and emission was observed at 550.2 nm. | [] | [] | ["C 13 H 18 CdClN 5 S 3"] | [] | [] | [] | [] | [] | []
ic961476f | Compound 2 was obtained by the same procedure as 1, except that the following starting materials were used: MnCl 2 ‚3H 2 O (3 mmol, 0.59 g), 3-acetylpyridine (8 mmol, 0.97 g), and sodium azide (8 mmol, 0.58 g). The resulting solution was left in a refrigerator in the dark for several weeks to grow well-formed yellow crystals of the [Mn(3-acpy) 2 (N 3 ) 2 ] n complex. Anal. Calcd for MnC 14 H 14 N 8 O 2 : C, 44.11; H, 3.70; N, 29.39; Mn, 14.41. Found: C, 44.1; H, 3.6; N, 29.7; Mn, 14.2. | [] | [] | ["[Mn(3-acpy) 2 (N 3 ) 2 ]", "MnC 14 H 14 N 8 O 2"] | ["MnCl 2 ‚3H 2 O--3 mmol, 0.59 g"] | [] | ["3-acetylpyridine--8 mmol, 0.97 g", "sodium azide--8 mmol, 0.58 g"] | [] | ["several weeks"] | []
cg501073e | Syntheses. [Zn(L) 2 (p-bix)] n (1). Complex 1 was synthesized solvothermally in a Te ﬂon-lined stainless steel container by heating a mixture of 3,5-diiodobenzoic acid (0.0112 g, 0.03 mmol), 1,4bis(imidazol-1-ylmethyl)-benzene (p-bix) (0.0071 g, 0.03 mmol), Zn(NO 3 ) 2 ·6H 2 O (0.0089 g, 0.03 mmol), NaOH (0.0012 g, 0.03 mmol), and 1 mL of methanol in 6 mL of distilled water at 140 °C for 3 days under autogenous pressure. Subsequent cooling to room temperature yielded colorless block crystals of 1 (75% yield based on zinc). Anal. Calc. for C 28 H 20 I 4 N 4 O 4 Zn (1049.45): C, 32.04; H, 1.92; N, 5.34%. Found: C, 32.09; H, 1.96; N. 5.28%. IR (KBr, cm −1 ): 3437 (m), 3112 (m), 1605 (s), 1532 (vs), 1417 (m), 1359 (s), 1247 (m), 1107 (s), 785(m), 721 (m), 653 (w). | [] | [] | ["[Zn(L) 2 (p-bix)] n", "C 28 H 20 I 4 N 4 O 4 Zn"] | ["Zn(NO 3 ) 2 \n6H 2 O--0.0089 g, 0.03 mmol"] | ["NaOH--0.0012 g, 0.03 mmol"] | ["3,5-diiodobenzoic acid--0.0112 g, 0.03 mmol", "1,4bis(imidazol-1-ylmethyl)-benzene (p-bix)--0.0071 g, 0.03 mmol"] | ["140 °C"] | ["3 days"] | ["methanol--1 mL", "distilled water--6 mL"]
zaac.200900043 | Preparation of { [Pb(PDT) 4 ][PbBr 3 ] 2 } n 1 3-(2-Pyridyl)-5,6-diphenyl-1,2,4-triazine (0.310 g, 1 mmol) was placed in one arm of a branched tube and lead(II) bromide (0.367 g, 1 mmol) in the other. Methanol was carefully added to fill both arms, the tube sealed and the ligand-containing arm immersed in a bath at 60 °C while the other was at ambient temperature. After 10 days, crystals had been deposited in the cooler arm which were filtered off and dried in air, yield: 65 % (Found: C: 41.20, H: 2.46, N: 9.40 %, calculated for C 80 H 56 Br 6 N 16 Pb 3 :C: 40.98, H: 2.39, N: 9.56 %).IR (selected bonds): ν ⫽ 701m, 1078m, 1248s, 1388m, 1442s, 1500s, 3055w cm ⫺1 ; 1 H NMR ([D 6 ]DMSO, δ): 7.65 (m, 10 H), 7.75 (t, 1 H), 8.20 (t, 1 H), 8.60 (d, 1 H) and 8.85 (d, 1 H). | [] | [] | ["{ [Pb(PDT) 4 ][PbBr 3 ] 2 } n", "C 80 H 56 Br 6 N 16 Pb 3"] | ["lead(II) bromide--0.367 g, 1 mmol"] | [] | ["3-(2-Pyridyl)-5,6-diphenyl-1,2,4-triazine--0.310 g, 1 mmol"] | ["60 \nC"] | ["10 days"] | ["Methanol--filled both arms"]
s0020-1693(02)01207-0 | 3.1.4.10. Zn[O( i Pr 2 SiOpy) 2 ] 2 (NCS) 2 . Addition of a solution of Zn(NCS) 2 (0.009 g) in EtOH (1 cm 3 )to neat I (0.043 g) gave an immediate white precipitate.Yield: 59%, m.p. 118 8C. Anal. Calc. for C 46 H 72 N 6 O 6 S 2 Si 4 Zn: C, 52.9; H, 7.0; N, 8.1. Found: C, 52.3; H, 7.0; N, 7.6%. IR (cm 1 ): 2054vs[n(NC), thiocyanate].3.1.4.11. Ag[O( i Pr 2 SiOpy) 2 ](NO 3 ). Addition of a solution of AgNO 3 (0.017 g) in a mixture of isopropanol (0.5 cm 3 ) and EtOH (2 cm 3 )toI (0.043 g) in isopropanol (0.5 cm 3 )gave brown/gold crystals after 2 days. Yield: 52%, m.p. 138 8C. Anal. Calc. for C 22 H 36 AgN 3 O 6 Si 2 : C, 43.9; H, 6.0; N, 7.0. Found: C, 44.2; H, 6.0; N, 6.9%.3.1.5. Complexes of ligand II 3.1.5.1. Mn[O( i Pr 2 SiOCH 2 py) 2 ] 2 Cl 2 . Addition of MnCl 2 ×/4H 2 O (0.02 g) in EtOH (1 cm 3 ) to a solution of II (0.092 g) in isopropanol (1 cm 3 )gave, after 24 h, colourless crystals suitable for X-ray studies. Yield: 77%, m.p. 143 /144 8C. Anal. Calc. for C 48 H 80 Cl 2 MnN 4 O 6 Si 4 : C, 55.1; H, 7.7; N, 5.4. Found: C, 55.1; H, 7.7; N, 5.1%. | [] | [] | ["Zn[O( i Pr 2 SiOpy) 2 ] 2 (NCS) 2", "Ag[O( i Pr 2 SiOpy) 2 ](NO 3)", "Mn[O( i Pr 2 SiOCH 2 py) 2 ] 2 Cl 2"] | ["Zn(NCS) 2--0.009 g", "AgNO 3--0.017 g", "MnCl 2 ×/4H 2 O--0.02 g"] | [] | ["I--0.043 g", "I--0.043 g", "II--0.092 g"] | [] | ["24 h"] | ["EtOH--1 cm 3", "isopropanol--0.5 cm 3", "EtOH--2 cm 3", "EtOH--1 cm 3", "isopropanol--1 cm 3"]
ic200182e | [Sr(bp18c6)]. The preparation of this compound followed the same procedure as that described for the Pb(II) analogue by using triethylamine (0.247 g, 2.439 mmol), H 2 bp18c6 3 4HCl 3 5H 2 O (0.310 g, 0.399 mmol), and Sr(ClO 4 ) 2 3 H 2 O (0.130 g, 0.427 mmol) in 10 mL of 2-propanol (yield 0.230 g, 93%). HR-MS (ESI þ )calcd.for[C 26 H 35 N 4 O 8 Sr] þ 619.1506; found 619.1505. IR: 1717 ν(CdO), 1591 ν(CdN) py cm 1 . | [] | [] | ["[Sr(bp18c6)]", "C 26 H 35 N 4 O 8 Sr"] | ["Sr(ClO 4 ) 2 3 H 2 O--0.130 g, 0.427 mmol"] | [] | ["H 2 bp18c6 3 4HCl 3 5H 2 O--0.310 g, 0.399 mmol", "triethylamine--0.247 g, 2.439 mmol"] | [] | [] | ["2-propanol--10 mL"]
anie.200705263 | C,H,N analysis (%) calcd for C 56 H 74 O 6 CoN 4 : C 70.19, H 7.78, N 5.85; found: C 69.80, H 7.93, N 5.25; IR (KBr pellet): n˜ = 2980 (s), 1663 (s), 1581 (s) 1519 (s), 1479 (s), 1446 (s), 1245 (m), 1108 (m), 657 cm 1 (m).Crystals of 2 were obtained by diffusion in a test tube over three weeks of an aqueous solution of Co(CH 3 COO) 2 ·4H 2 O (124 mg, 0.5 mmol) into an ethanol solution of 3,5-di-tert-butyl-1,2-catechol (111 mg, 0.5 mmol) and 4,4’-bipyridyl (78 mg, 0.5 mmol). C,H,N analysis (%) calcd for C 38 H 48 O 4 CoN 2 : C 69.6, H 7.38, N 4.27; found: C 69.35, H 7.59, N 4.21; IR (KBr pellet): n˜ = 3436.3 (s) 2961 (s), 1608.7 (s), 1586 (s), 1484 (m), 1414 (m), 806 cm 1 (m).Crystal data of 2:C 38 H 48 O 4 CoN 2 , M r = 656 gmol 1 , monoclinic, C2/c (no. 15); a = 10.560(5), b = 32.544(10), c = 10.979(5) , b = 99.57(5)8, V= 4923.1(3)  3 ; Z = 4, 1 = 1.067 gcm 3 , m = 1.488 mm 1 , final R 1 = 0.098, wR 2 = 0.165 for I > 4 s(I); 5087 reflections, 1737 unique reflections (753 observed) X-ray diffraction data were recorded under synchrotron irradiation (l = 0.977 ) at the BM16 Spanish beamline of ESRF with a CCD detector at 150 K. The structure was solved by direct methods and refined by full-matrix least-squares techniques on F 2 with SHELX-97. | [] | [] | ["C 56 H 74 O 6 CoN 4", "C 38 H 48 O 4 CoN 2"] | ["Co(CH 3 COO) 2 \n4H 2 O--124 mg, 0.5 mmol"] | [] | ["3,5-di-tert-butyl-1,2-catechol--111 mg, 0.5 mmol", "4,4’-bipyridyl--78 mg, 0.5 mmol"] | [] | ["three weeks"] | ["ethanol solution--not specified", "aqueous solution--not specified"]
om010601e | Synthesis of [Ag 4 (µ 4 -hmt)(µ 4 -η 2 -nda) 2 ]‚2H 2 O (1). On a solution of hmt (0.070 g, 0.50 mmol) in CH 2 Cl 2 (5 mL) was carefully layered a solution of Ag 2 (nda) (0.430 g, 1.00 mmol) in the MeCN solution (5 cm 3 ). After standing of the mixture for three weeks in the dark, pale yellow crystals [ca. 64% yield based on silver] were yielded. Anal. Calcd for C 30 H 28 Ag 2 N 4 O 10 , 1: C, 43.93; H, 3.44; N, 6.83. Found: C, 44.01; H, 3.41; N, 6.89. IR (KBr, cm -1 ) for 1: 3463m, br, 2923m, 2879m, 2017w, 1649w, 1460m, 1371m, 1239s, 1146s, 1113vs, 1087vs, 1006s, 930w, 813s, 688m, 630s, 510m. TGA analysis of 1 shows a weight loss starting at 230 °C. | [] | [] | ["[Ag 4 (µ 4 -hmt)(µ 4 -η 2 -nda) 2 ]‚2H 2 O", "C 30 H 28 Ag 2 N 4 O 10"] | ["Ag 2 (nda)--0.430 g, 1.00 mmol"] | [] | ["hmt--0.070 g, 0.50 mmol"] | [] | ["three weeks"] | ["CH 2 Cl 2--5 mL", "MeCN solution--5 cm 3"]
c0dt00864h | The purity was checked by XRPD measurements (see Fig. S11† in the ESI). Calculated for C 8 H 4 MnN 8 (267.11): C 35.97, H 1.51, N 41.95; found: C 35.98, H 1.51, N 42.10. IR (KBr): n max = 3434 (br), 3066 (w), 2306 (m), 2286 (m), 2263 (m), 2247 (s), 2182 (vs), 1626 (w), 1570 (w), 1453 (w), 1424 (w), 1349 (m), 1314 (m), 1072 (w), 1060 (w), 974 (w), 956 (w), 945 (w), 769 (w), 747 (w), 672 (w), 527 (w), 499 (w) cm -1 (see Fig. S19† in the ESI). | [] | [] | ["C 8 H 4 MnN 8"] | [] | [] | [] | [] | [] | []
c4ce01722f | IR data (in KBr, cm −1 )for2: 3 419(m), 3145(m), 3088(m), 2960(w), 2925(m), 2868(m), 2758(w), 2679(w), 2635(w), 2578(w), 2516(w), 2428(w), 1961(w), 1838(w), 1614(s), 1581(s), 1504(m), 1380(s), 1297(s), 1161(m), 1130(m), 1007(m), 890(w), 820(s), 744(s), 649(w), 619(w), 548(m). Compound 2 can also be achiev ed f rom 1. 50 mmo l, 0.43 70 g Co(NO 3 ) 2 ·6H 2 Oand 0.50 mmol, 0.0838 g H 2 BDC mixed with 1.0 ml [PMI]Br by a similar process as that of compound 1, or with the same amounts of the raw materials at 160 °C. | [] | [] | ["Compound 2"] | ["Co(NO 3 ) 2 ·6H 2 O--0.43 70 g"] | [] | ["H 2 BDC--0.0838 g"] | ["160 °C"] | [] | ["[PMI]Br--1.0 ml"]
magnetochemistry5030041 | Catena-[Cd( µ 1,5 -dca) 2 (4-MOP-NO) 2 ] ( 3 ): colorless needle (yield: 0.31 g, 63%). Characterization: Anal. calcd for C 16 H 14 CdN 8 O 4 (494.76 g/mol): C, 38.8; H, 2.9; N, 22.6%. Found: C, 38.6; H, 2.8; N, 22.8%. 3115 (w), 3051 (w), 2292 (m), 2241 (m), 2166 (s), 1624 (m), 1569 (w), 1499 (s), 1460 (w), 1439 (m), 1355 (m), 1300 (s), 1257 (m), 1198 (s), 1118 (w), 1015 (s), 924 (w), 855 (s), 756(s), 661 (w), 546 (w), 509 (m), 461 (m), 411 (w). | [] | [] | ["Catena-[Cd( µ 1,5 -dca) 2 (4-MOP-NO) 2 ]", "C 16 H 14 CdN 8 O 4"] | ["Cd--NaN"] | [] | ["4-MOP-NO--NaN"] | [] | [] | []
s160053680400546x | reactor and heated to 433 K for 60 h, yielding yellow crystals of (I) suitable for X-ray analysis. | [] | [] | [] | [] | [] | [] | ["433 K"] | ["60 h"] | []
ch16547 | C 33 H 35 YO 10 (680.54) requires C 58.24, H 5.18, Y 13.06 %.[La(mbp) 3 (H 2 O)] Method A: Similarly to the synthesis protocol used for [Y(mbp) 3 (H 2 O)], the reaction between Na(mbp) (0.21 g, 0.98 mmol) and LaCl 3 6H 2 O (0.12 g, 0.33 mmol) yielded [La (mbp) 3 (H 2 O)] (0.20 g, 85 %) upon drying as a colourless powder. | [] | [] | ["C 33 H 35 YO 10", "C 58.24 H 5.18 Y 13.06"] | ["LaCl 3 6H 2 O--0.12 g, 0.33 mmol"] | [] | ["Na(mbp)--0.21 g, 0.98 mmol"] | [] | [] | []
s1600536806040050 | Experimental All reagents were of analytical grade and used without further puriﬁcation. N-(2-Pyridylmethyl)imidazole (pymim) was prepared by the general procedure of Chiu et al. (2005). A solution of pymim (0.4 mmol, 64 mg) in MeOH (4 ml) was carefully diffused into a solution of CoSO 4 7H 2 O (0.2 mmol, 56 mg) in MeOH (4 ml). After allowing the mixture to stand for several days, yellow crystals of (I) suitable for X-ray diffraction analysis were obtained (yield 45%).Analysis, found: C 42.33, H 4.39, N 16.42%; calculated for [Co(C 9 H 9 N 3 ) 2 (H 2 O) 2 SO 4 ] n : C 42.44, H 4.35, N 16.50%. | [] | [] | ["[Co(C 9 H 9 N 3 ) 2 (H 2 O) 2 SO 4 ] n"] | ["CoSO 4 \n7H 2 O--0.2 mmol, 56 mg"] | [] | ["N-(2-Pyridylmethyl)imidazole (pymim)--0.4 mmol, 64 mg"] | [] | ["several days"] | ["MeOH--4 ml"]
b301076g | Anal. Calcd. for C 18.5 H 15 MnN 2 O 5 : C, 55.51; H, 3.78; N, 7.00; Mn, 13.73. Found: C, 55.55; H, 3.83; N, 6.98; Mn, 13.79%. IR (KBr pellet, cm 1 ): n ¼ 3430(br), 3095(w), 3059(m), 2924(w), 2848(w), 1682(s), 1605(s), 1568(s), 1547(s), 1479(m), 1446(s), 1394(s), 1327(w), 1277(w), 1259(w), 1221(m), 1157(w), 1103(m), 1070(s), 1045(s), 1007(s), 960(w), 937(w), 914(m), 881(w), 833(m), 812(s), 741(s), 721(s), 660(m), 629(s), 573(m), 509(w), 428(m).3. The preceding procedure was utilized with the use of pphthalic acid instead. 0.28 g of light yellow prismatic crystals were collected in 37% yield (based on Mn). Anal. Calcd. for C 18 H 12 MnN 2 O 4 : C, 57.62; H, 3.22; N, 7.47; Mn, 14.64. | [] | [] | ["C 18.5 H 15 MnN 2 O 5", "C 18 H 12 MnN 2 O 4"] | [] | [] | ["pphthalic acid--NaN"] | [] | [] | []
ejic.201100213 | Synthesis of [Zn 2 (MT) 3 (IN)] (1): An aqueous mixture (10.0 mL) of CH 3 CN (2.0 mL), ZnCl 2 (0.136 g, 1.0 mmol), IN (0.062 g, 0.5 mmol), and NaN 3 (0.065 g, 1.0 mmol) was placed in a 23.0 mL Teflon-lined stainless-steel autoclave and heated at 150 °C for 3 d and then cooled to room temperature at 5 °C/h. Colorless prismatic single crystals of 1 were obtained (yield: 0.100 g, 40% based on Zn). IR (KBr): ν ˜ = 3094 (w), 3069 (w), 2986 (w), 2861 (w), 1634 (s), 1560 (m), 1500 (m), 1389 (s), 1107 (w), 1060 (m) cm –1 . | [] | [] | ["[Zn 2 (MT) 3 (IN)]", "ZnMTIN"] | ["ZnCl 2--0.136 g, 1.0 mmol"] | ["NaN 3--0.065 g, 1.0 mmol"] | ["IN--0.062 g, 0.5 mmol"] | ["150 \nC"] | ["3 d"] | ["CH 3 CN--2.0 mL", "H 2 O--10.0 mL"]
j.jorganchem.2011.02.003 | 2.2. Synthesis of 3 N [Ph 3 SnCu(CN) 2 $(3-mpy) 2 ], 2 A solution of 90 mg (0.3 mmol) of K 3 [Cu(CN) 4 ]in30mLH 2 Owas added, under gentle stirring, to a solution of 189 mg (0.95 mmol) of Ph 3 SnCl in 30 mL acetonitrile and 0.15 mL (2 mmol) of 3-mpy in 30 mL acetonitrile. After one week colorless prismatic crystals started growing from the initially clear solution, af ter ﬁltration, washing with small cold quantity of H 2 O and acetonitrile and overnight drying, 50 mg (23.5% referred to K 3 [Cu(CN) 4 ]) of yellow crystals were obtained. | [] | ["overnight"] | ["3 N [Ph 3 SnCu(CN) 2 $(3-mpy) 2 ]"] | ["K 3 [Cu(CN) 4 ]--90 mg, 0.3 mmol", "Ph 3 SnCl--189 mg, 0.95 mmol"] | [] | ["3-mpy--0.15 mL, 2 mmol"] | [] | ["one week"] | ["H 2 O--30 mL", "acetonitrile--30 mL"]
ic101294s | Found: C, 32.05; H, 2.51; N, 3.46. IR (cm -1 ): 1613 m, 1572 w, 1536 w, 1433 m, 1366 s, 1100 w, 939 w, 768 s, 716 m, 702 vs, 662 w, 556 m, 459 s, 426 s. | [] | [] | [] | [] | [] | [] | [] | [] | []
b503964a | [K 2 Cd{U(C 2 O 4 )}·5H 2 O]·4H 2 O, SPA-2. A solution of K 4 U(C 2 O 4 ) 4 was prepared from U(C 2 O 4 ) 2 ·6H 2 O(0.2g, 0.4 mmol) and K 2 (C 2 O 4 )·H 2 O (0.15 g, 0.8 mmol) in H 2 O (12 mL) at 80 ◦ C. A solution of Cd(NO 3 ) 2 ·4H 2 O (0.12 g, 0.4 mmol) in H 2 O(5mL)wasdropwiseaddedtothishot solution with slow stirring which yielded immediately a pink microcrystalline precipitate of SPA-2 (0.215 g; 68%). The singlephase composition of the powder was checked by XRPD. Larger single crystals of SPA-2 were obtained within 3 weeks by slow interdiffusion of the two aqueous solutions in an H-shaped tube (total volume 60 mL). These were washed with EtOH and dried in air (160 mg; 50%). Anal. (%) Calcd. for C 8 H 18 O 25 CdK 2 U: C, 10.19; H, 1.92; K, 8.29; Cd, 11.92; Found: C, 10.35; H, 1.92; K, 7.83; Cd, 11.47. IR (KBr, cm −1) : 3482 (s), 1654 (s), 1458 (m), 1438 (m), 1303 (m), 907 (w), 800 (m), 486 (m). | [] | [] | ["[K 2 Cd{U(C 2 O 4 )}·5H 2 O]·4H 2 O"] | ["U(C 2 O 4 ) 2 ·6H 2 O--0.2g, 0.4 mmol", "Cd(NO 3 ) 2 ·4H 2 O--0.12 g, 0.4 mmol"] | [] | ["K 2 (C 2 O 4 )·H 2 O--0.15 g, 0.8 mmol"] | ["80 \b0C"] | [] | ["H 2 O--12 mL"]
j.ica.2009.02.013 | The UV–Vis spectra were measured on UV-3600 UV–VIS–NIR spectrophotometer (SHIMADZU Corp.).2.2. Synthesis of complexes 1–4 2.2.1. [Zn(L 1 ) 2 Cl 2 ](1) The reaction of L 1 (0.1 mmol) with ZnCl 2 (0.1 mmol) in a mixed solution of methanol and acetonitrile (v/v = 1:1, 5 ml) for a few minutes afforded the white solid, which was then ﬁltered. The resulting solution was kept at room temperature. Colorless single crystals suitable for X-ray analysis were obtained by slow evaporation of the solvent after several days (yield: ca. 40% based on L 1 ).Anal. Calc. for C 26 H 22 N 6 ZnCl 2 : C, 56.52; H, 4.02; N, 15.22. Found: C, 56.70; H, 3.65; N, 14.82%. IR (KBr pellet, cm 1 ): 3097m, 3068w, 3008w, 2934w, 1758w, 1593m, 1514s, 1464m, 1438s, 1390m, 1297m, 1263m, 1189s, 1149w, 1098w, 1051w, 996m, 922m, 836w, 751s, 655w, 586w, 497w, 421w. | [] | ["several days"] | ["[Zn(L 1 ) 2 Cl 2 ]", "C 26 H 22 N 6 ZnCl 2"] | ["ZnCl 2--0.1 mmol"] | [] | ["L 1--0.1 mmol"] | [] | ["a few minutes"] | ["methanol--5 ml", "acetonitrile--5 ml"]
c4ce02148g | Compound 2 was obtained as purple needle crystals in a 52% yield based on CuĲ II). Anal. calcd for C 34 H 52 CuN 4 O 11 (M r = 756.34): C, 53.99; H, 6.93; N, 7.41. Found: C, 53.85; H, 6.98; N, 7.32. IR (cm −1 ): 3750(w), 3443(m), 3366(m), 2935(m), 1626(s), 1566(s), 1450(m), 1366(s), 1267(m), 1204(w), 1175(m), 1138(w), 1067(w), 1017(w), 860(w), 776(w), 718(m), 593(w).X-ray crystallography Crystallographic diffraction data for compounds 1 and 2 were recorded on an Oxford Diffraction Gemini R CCD with graphite-monochromated Mo Kα radiation (λ = 0.71073 Å) at 293 K. All the structures were solved by the direct method of SHELXS-97 and refined by full-matrix least-squares techniques using the SHELXL-97 program within WINGX. | [] | [] | ["C 34 H 52 CuN 4 O 11"] | [] | [] | [] | [] | [] | []
om400633z | Synthesis of [Au 2 Cl 2 (L2)] (8). To a solution of L2 (0.1771 g, 0.15 mmol) in CH 2 Cl 2 (20 mL) was added [AuCl(tht)] (0.1282 g, 0.30 mmol), and the mixture was stirred for 1 h. Afterward, the solution was evaporated to ca. 5 mL and hexane was added (15 mL) to obtain a yellow solid: 93% yield (0.094 g). | [] | [] | ["[Au 2 Cl 2 (L2)]", "Au 2 Cl 2"] | ["[AuCl(tht)]--0.1282 g, 0.30 mmol"] | [] | ["L2--0.1771 g, 0.15 mmol"] | [] | ["1 h"] | ["CH 2 Cl 2--20 mL", "hexane--15 mL"]
c0dt01723j | Synthesis of [Mn III (vanoph)(DMF)(H 2 O)]ClO 4 (1) To prepare compound 1, a methanol solution (20 mL) of Mn( II) perchlorate hexahydrate (1 mmol, 0.362 g) was added to a methanol solution (1 mmol) of H 2 vanoph. The reaction mixture was reﬂuxed for 1.5 h. Crystalline compounds started to separate after cooling the resulting solution. The product was recrystallised from DMF solution to obtain single crystals suitable for X-ray diffraction. | [] | [] | ["[Mn III (vanoph)(DMF)(H 2 O)]ClO 4", "Mn( II) perchlorate hexahydrate"] | ["Mn( II) perchlorate hexahydrate--1 mmol, 0.362 g"] | [] | ["H 2 vanoph--1 mmol"] | ["reflux"] | ["1.5 h"] | ["methanol--20 mL", "DMF--recrystallised"]
j.ica.2005.12.019 | 2.1.3. CuBr:dppe:MeCN (2:1:2) (1¦1) (3) dppe (0.400 g, 1.0 mmol) was added at room temperature to an acetonitrile solution (20 ml) of CuCl (0.429 g, 3.0 mmol). After the addition, the solution was stirred for 12 h and then ﬁltered. The colorless micro-crystalline precipitate was washed with acetonitrile to give complex 3 in 50% yield; m.p. 215–220 C. It is insoluble in most common organic solvents, a few substantial crystals being obtained from the mother liquor on standing. IR (nujol, cm 1 ): 3042w (CH arom ), 2290w, 2263w (CN), 1586w, 1569w (CC), 552w, 514w, 484w, 21 6w, 203w. Anal. Calc. for C 30 H 30 Br 2 Cu 2 N 2 P 2 : C, 46.95; H, 3.94; N, 3.65. Found: C, 47.03; H, 4.07; N, 3.53%. | [] | [] | ["CuBr:dppe:MeCN", "C 30 H 30 Br 2 Cu 2 N 2 P 2"] | ["CuCl--0.429 g, 3.0 mmol"] | [] | ["dppe--0.400 g, 1.0 mmol"] | ["room temperature"] | ["12 h"] | ["acetonitrile--20 ml"]
c1ce05846k | Synthesis of [Mn 2 (L) 2 (H 2 O) 4 ]$(C 6 H 6 O)$5H 2 O (2) Freshly prepared crystals of complex 1 were suspended in a 0.1 M aqueous solution (2 mL) of phenol for eight days at room temperature to obtain complex 2. Elemental Anal. Found: C, 36.23; H, 5.01%. Calcd. for C 22 H 36 Mn 2 O 20 : C, 36.18; H, 4.97%.IR (cm 1 ): 3439(s), 1565(s), 1427(s), 1400(s), 1373(s), 1317(m), 1288(m), 1269(s), 1228(s), 1163(m), 1099(w), 1032(m), 989(m), 939(m), 887(m), 814(m), 766(m), 702(s), 604(m), 492(m). | [] | [] | ["[Mn 2 (L) 2 (H 2 O) 4 ]$(C 6 H 6 O)$5H 2 O", "C 22 H 36 Mn 2 O 20"] | [] | [] | ["phenol--0.1 M, 2 mL"] | ["room temperature"] | ["eight days"] | []
j.molstruc.2005.01.034 | 2.2.1. Synthesis of Zn(H 3 L).2H 2 O(1) A mixture of 1.0 mmol of zinc(II) acetate, 0.5 mmol of H 5 L and 10.0 ml of deionized water was sealed into an autoclave equipped with a Teﬂon liner (25 ml), and then heated at 180 8C for 5 days. The initial and ﬁnal PH values are 2.5 and 2.0, respectively. Colorless crystals of 1 were recovered in a ca. 48% yield (base on zinc). Elemental analysis for 1 C 20 H 34 N 2 O 20 P 4 Zn 2 : C, 27.33; H, 4.21; N, 3.12%. Calcd: C, 27.39; H, 3.91; N, 3.19. IR data (KBr, cm K1 ): 3412 s, 3010 w, 2957 w, 1718 m, 1650 m, 1417 w, 1331 m, 1253 m, 1143 vs, 1029 m, 1015 m, 924 w, 761 w, 598 w, 504 w, 466 w. | [] | [] | ["Zn(H 3 L).2H 2 O"] | ["zinc(II) acetate--1.0 mmol"] | [] | ["H 5 L--0.5 mmol"] | ["180 8C"] | ["5 days"] | ["deionized water--10.0 ml"]
00958972.2011.575132 | 2.3.2. {[Cd 3 (suc) 3 (IP) 3 ] .8H 2 O} n (2). Complex 2 was synthesized by a method similar to that of 1, using H 2 suc (0.1 mmol) instead of H 2 bpea, giving pale yellow crystalline product 2 in 45% yield based on Cd. Calcd: C, 41.08; H, 3.58; and N, 11.27. Found: C, 41.01; H, 3.22; and N, 11.28. IR (KBr, cm –1 ): 3555(s), 1607(m), 1481(s), 1232(m), and 759(m). | [] | [] | ["[Cd 3 (suc) 3 (IP) 3 ]\n8H 2 O", "C, 41.08; H, 3.58; and N, 11.27"] | [] | [] | ["H 2 suc--0.1 mmol"] | [] | [] | []
anie.200460076 | Crystals of 2 were washed thoroughly with CH 3 CN and Et 2 O and dried in vacuo. Yield: 6.2 mg, 24%. Elemental analysis: calcd for C 60 H 48 Cu 8 I 4 N 12 S 8 W 2 (%): C 27.96, H 1.88, N 6.52, I 19.71, Cu 19.73, W 14.27; found: C 27.89, H 1.86, N 6.64, I 19.41, Cu 19.52, W 13.78; IR (KBr pellet): n˜ = n(W-S br ), 439 (s) cm 1 . | [] | [] | ["2"] | [] | [] | [] | [] | [] | ["CH 3 CN--NaN", "Et 2 O--NaN"]
00958972.2014.991919 | analysis were isolated in 72% yield (Based on W). Anal. Calcd for C 30 H 26 N 6 W 12 Cu 2 O 40 Si (%): C, 10.38; H, 0.75; N, 2.42; W, 63.54; Cu, 3.66; Si, 0.81. Found: C, 10.33; H, 0.54; N, 2.48; W, 63.76; Si, 0.70. | [] | [] | ["C 30 H 26 N 6 W 12 Cu 2 O 40 Si"] | [] | [] | [] | [] | [] | []
ncrs-2014-0127 | Source of material Daidzein (50g,0.197 mol) wasadded to 400mLsulfuric acid, and allowed to react at 333 Kfor 1h.The solution was added to 2Lice water and the reaction continued for 2h.Filtration afforded aresidue. Theresidue was washed with saturated NaCl solution untilthe pH adjusted to 7and just dissolvedinwater at 358 K. Theintermediate sodium 2-hydroxy-5-(7-hydroxy-4-oxo-4Hchromen-3-yl)benzenesulfonate was obtained by recrystallization from saturated solution. Then, KI (5.8 g, 0.042 mol),K 2 CO 3 (7.0 g, 0.042 mol), ethyl2-chloroacetate (8.58 g, 0.07 mol), and the intermediate (5 g, 0.014 mol) were added to N,N-dimethylformamide (DMF, 50 mL) and stirred for 16 hat 333 K. The mixture was filtrated. The residue waswashedwith 80 mL DMF. After recrystallization from amixed solvent (water : ethanol :ethyl acetate =6:1:1)for more than three days, the title product was obtained. NMR spectra were re corded on an Advance III 300 NMR instrument (Bruker, Germany). | [] | ["more than three days"] | ["Daidzein"] | [] | [] | [] | ["333 K", "358 K"] | ["1h", "2h", "16h"] | []
cg500751e | Synthesis of {[Zn 2 (L 2 )(4-abpt)(H 2 O)]·3H 2 O} n (6). A mixture of Zn(NO 3 ) 2 ·6H 2 O (60 mg, 0.20 mmol), H 4 L 2 (23 mg, 0.05 mmol), 4abpt (12 mg, 0.05 mmol), H 2 O (4.0 mL), and DMF (2.0 mL) was sealed in a 15 mL Teﬂon-lined reactor and heated at 85 °C for 72 h. Colorless crystals of 6 were obtained with 40.1% yield (18.1 mg, 0.02 mmol) based on H 4 L 2 . Anal. Calcd for C 36 H 32 N 6 O 14 Zn 2 : C, 47.86; H, 3.57; N, 9.30.Found: C, 46.30; H, 3.65; N, 9.17. IR (KBr, cm −1 ): 3414m, 3372w, 2943w, 1653w, 1618s, 1571s, 1456m, 1410w, 1372s, 1260m, 1043m, 781s, 745s. | [] | [] | ["{[Zn 2 (L 2 )(4-abpt)(H 2 O)]·3H 2 O} n", "C 36 H 32 N 6 O 14 Zn 2"] | ["Zn(NO 3 ) 2 ·6H 2 O--60 mg, 0.20 mmol"] | [] | ["H 4 L 2--23 mg, 0.05 mmol", "4abpt--12 mg, 0.05 mmol"] | ["85 °C"] | ["72 h"] | ["H 2 O--4.0 mL", "DMF--2.0 mL"]
s10904-016-0385-8 | To isolate single crystals of [Pb(l-2-pinh)N 3 H 2 O] n (1), H-2-pinh (0.23 g, 1 mmol) was placed in one arm of a branched tube, while Pb(CH 3 COOH) 2 (0.32 g, 1 mmol) and sodium azide (0.07 g, 1 mmol) were placed in the other. Methanol was then carefully added to ﬁll both arms, and the tube was sealed. The ligand-containing arm was immersed in a bath at 60 °C, while the other arm was left at ambient temperature. After 2 weeks, crystals (m.p. 175 °C) suitable for X-ray structure determination were deposited in the arm kept at ambient temperature. They were then ﬁltered off, washed with acetone and ether, and air dried (yield: 73 %). Analysis: Found; C: 29.20, H: 2.20, N: 19.80 %. calcd. for C 12 H 11 N 7 O 2 Pb: C: 29.27, H: 2.25, N: 19.91 %). | [] | [] | ["[Pb(l-2-pinh)N 3 H 2 O] n"] | ["Pb(CH 3 COOH) 2--0.32 g, 1 mmol"] | [] | ["H-2-pinh--0.23 g, 1 mmol", "sodium azide--0.07 g, 1 mmol"] | ["ambient temperature"] | ["2 weeks"] | ["methanol--filled both arms"]
j.molstruc.2015.07.048 | 2.3. Synthesis of complex {Ag 2 (tpyz) (L 2 ) 2 } n (2) The synthesis of 2 was similar to that of 1, but with HL 2 (335.3 mg, 0.2 mmol) in place of HL 1 . Plate-colorless crystals of 2 were obtained in 47% yield (based on Ag). Anal. Calc. (found) for Ag 2 C 21 H 18 N 4 O 8 : C, 37.64 (37.72); H, 2.71 (2.64); O, 19.10 (19.13); N, 8.36 (8.29) %. IR (KBr): n (cm 1 ) ¼ 3415 (m), 3104 (w), 3053 (w), 3023 (m), 2987 (w), 2915 (w), 2854 (w), 1609 (s), 1569 (s), 1533 (s), 1465 (m), 1440 (m), 1390 (s), 1350 (s), 1310 (s), 1265 (m), 1164 (w), 1143 (m), 1072 (w), 1033 (w), 1000 (w), 968 (w), 941 (w), 863 (s), 830 (s), 796 (s), 747 (s), 700 (s) 648 (s), 575 (w). | [] | [] | ["{Ag 2 (tpyz) (L 2 ) 2 } n", "Ag 2 C 21 H 18 N 4 O 8"] | [] | [] | ["HL 2--335.3 mg, 0.2 mmol"] | [] | [] | []
ejic.201501431 | s), 3142 (vs), 2982 (m), 2930 (m), 2751 (m), 2675 (s), 2599 (m), 2484 (s), 1703 (s), 1617 (s), 1560 (m), 1512 (m), 1397 (vs), 1245 (s), 1073 (s), 1016 (m), 758 (s), 843 (m), 674 cm –1 (m). C 27 H 27 N 6 O 11 Zn (676.92): calcd. C 47.86, H 2.50, N 12.41; found C 48.03, H 2.40, N 12.15. | [] | [] | ["C 27 H 27 N 6 O 11 Zn"] | [] | [] | [] | [] | [] | []
c2ce26063h | Preparation of {(H 3 O)[Cd(EIMDC)]} n (6) A mixture of Cd(NO 3 ) 2 ?4H 2 O (0.1542 g, 0.5 mmol), H 3 EIMDC (0.0921 g, 0.5 mmol), ethanol (3 mL) and deionized water (3 mL) was adjusted to pH ca. 4 with 1 M sodium hydroxide and transferred into a 25 mL Teflon-lined reactor then sealed. This mixture was then heated to 180 uC for 5 days under autogenous pressure. After the mixture was cooled to room temperature at a rate of 4 uCh 21 , colorless block crystals were collected in 53.6% yield. Anal. calcd for C 7 H 9 N 2 O 6 Cd (%): C, 25.49; H, 2.73; N, 8.50. Found (%): C, 25.34; H, 2.58; N, 8.42. IR data (solid KBr pellet cm 21 ): 3411(br), 2982(w), 1571(m), 1469(vs), 1387(m), 1354(m), 1283(w), 1119(m), 859(w), 810(w), 780(w), 654(w), 542(w), 488(w). | [] | [] | ["{(H 3 O)[Cd(EIMDC)]} n", "C 7 H 9 N 2 O 6 Cd"] | ["Cd(NO 3 ) 2 ?4H 2 O--0.1542 g, 0.5 mmol"] | [] | ["H 3 EIMDC--0.0921 g, 0.5 mmol"] | ["180 uC"] | ["5 days"] | ["ethanol--3 mL", "deionized water--3 mL"]
s00775-018-1613-1 | [V V O(8HQ–H)(L4–2H)] Yield: 20mg, 18%. Anal. calc. for C 21 H 15 N 4 O 4 V: C, 57.54; H, 3.45; N, 12.78; found: C, 57.4; H, 3.6; N, 12.6.Method 2 [V V O(8HQ–H)(L4–2H)] was additionally synthesized by the following procedure that allowed to get a higher yield: 0.375mmol of L4 (86mg), 0.375mmol of NH 4 VO 3 (45mg) and 0.375mmol of 8HQ (55mg) were suspended in 13 mL of methanol. The red solution was heated at reﬂux for 24h and rotaevaporated. To the solid 3mL of methanol were added and the solution was slowly evaporated yielding black-violet crystals. The solid was ﬁltered oﬀ, washed three times with 1mL portions of methanol and dried under vacuum for 24h. | [] | ["24 h"] | ["V V O(8HQ–H)(L4–2H)", "C 21 H 15 N 4 O 4 V"] | ["NH 4 VO 3--45 mg"] | [] | ["L4--86 mg", "8HQ--55 mg"] | ["reflux"] | ["24 h"] | ["methanol--13 mL"]
b920308g | Then the reaction system was cooled to room temperature during 24 h, and blue block crystals of 2 were obtained. Yield: 15.1 mg (48%). Elemental analysis (%): calcd for C 24 H 20 Cu 2 NO 11 : C 46.08, H 3.22, N 2.24; found C 46.01, H 3.31, N 2.29. IR (cm -1 ): 3433 m, 2937 m, 1613 s, 1576 m, 1446 m, 1323 s, 1266 m, 1056 m, 779 m, 725 m. | [] | [] | ["C 24 H 20 Cu 2 NO 11"] | ["NaN--NaN"] | [] | ["NaN--NaN"] | ["room temperature"] | ["24 h"] | ["NaN--NaN"]
1521-3765(20020517)8:10<2239::aid-chem2239>3.0.co;2-7 | Synthesis of 3D-[Fe(N 3 ) 2 (4,4'-bpy)] (II): Deep red polyhedral crystals of II were grown from the same reaction as described above for I. A pure | [] | [] | ["3D-[Fe(N 3 ) 2 (4,4'-bpy)]"] | [] | [] | [] | [] | [] | []
s0036023619040077 | EXPERIMENTAL Synthesis. Aqueous solutions of cobalt(II) chloride hexahydrate (0.238 g, 0.001 mol), nickel(II) chloride hexahydrate (0.238 g, 0.001 mol), copper(II) chloride dihydrate (0.242 g, 0.001 mol) were separately mixed with NA (0.244 g, 0.002 mol), thereupon an aqueous salt solution (0.232 g, 0.001 mol) of the Na 2 [Hg(SCN) 4 ] complex presynthesized as described in [15] from a mixture of acidified aqueous Hg(NO 3 ) 2 ⋅ H 2 O and NaSCN solutions was added to each mixture. Reagents of chemically pure grade were used for synthesis without preliminary purification. The mixtures of solutions were allowed to stand at room temperature for 5 days. This resulted in the formation of crystalline precipitates, which were washed with cold water, filtered out, and dried in the air. The yield was 65% for I, 60% for II, and 63% for III.For complexes I and II, single crystals suitable for X-ray diffraction analysis were grown from a mixture of dilute aqueous solutions of the initial reagents by means of thermal evaporation in the air at 298 K. | [] | [] | ["NaN"] | ["cobalt(II) chloride hexahydrate--0.238 g, 0.001 mol", "nickel(II) chloride hexahydrate--0.238 g, 0.001 mol", "copper(II) chloride dihydrate--0.242 g, 0.001 mol", "Na--0.244 g, 0.002 mol", "Na 2 [Hg(SCN) 4 ] complex--0.232 g, 0.001 mol"] | [] | [] | [] | ["5 days"] | ["water--NaN"]
acs.cgd.0c00878 | [Co(L)(1,2,4,5-btec) 0.5 (H 2 O) 2 ] n , 2. Red crystals of 2 were prepared by following similar hydrothermal procedures for 1, except the reaction was carried out in 5 mL of aqueous NaOH (0.02 M). Yield: 0.045 g (86%). Anal. Calcd for C 21 H 23 CoN 4 O 8 (MW = 518.36): C, 48.66; H, 4.47; N, 10.81%. Found: C, 48.38; H, 4.37; N, 10.77%. FTIR (cm −1 ): 3059(s), 2938(s), 1671(w), 1625(w), 1560(s), 1484(w), 1430(w), 1391(s), 1337(m), 1290(m),1138(m), 1109(s), 980(s), 911(s), 820(m). | [] | [] | ["[Co(L)(1,2,4,5-btec) 0.5 (H 2 O) 2 ] n", "C 21 H 23 CoN 4 O 8"] | [] | [] | ["L--NaN", "1,2,4,5-btec--NaN"] | [] | [] | ["aqueous NaOH (0.02 M)--5 mL"]
c7dt02282d | Synthesis of Li 2 [C 34 H 30 N 6 O 13 Mn 2 ], (complex 1) To an aqueous solution (5 mL) of ligand Li 3 cbda (0.188 g, 0.5 mmol), MnCl 2 ·4H 2 O (0.097 g, 0.49 mmol) was added.The resulting mixture was stirred for 15 minutes to obtain a transparent solution. The pH of the solution was then adjusted to ∼6.5 by adding aq. NaOH solution dropwise.Stirring was continued at room temperature (25 °C) for 24 hours. After this, the reaction mixture was filtered, and the filtrate was subjected to slow evaporation. The appeared yellow crystals were washed thoroughly with MeOH. The obtained crystals were suitable for X-ray diﬀraction study (Table 2). | [] | [] | ["Li 2 [C 34 H 30 N 6 O 13 Mn 2 ]", "C 34 H 30 N 6 O 13 Mn 2"] | ["MnCl 2 ·4H 2 O--0.097 g, 0.49 mmol"] | [] | ["Li 3 cbda--0.188 g, 0.5 mmol"] | ["room temperature (25 °C)"] | ["15 minutes", "24 hours"] | ["water--5 mL", "MeOH--not specified"]
chem.201301744 | Synthesis of [Cu 2 ACHTUNGTRENNUNG( d -PGA) 4 ]·4CH 3 CN (2): Compound 2 was synthesized by using the same method as for 1, but with d-pyroglutamic acid (d-PGA) instead of l-pyroglutamic acid (l-PGA). Similarly, after 2 days blue rod-shaped crystals suitable for single-crystal X-ray diffraction studies were obtained.ACHTUNGTRENNUNG[Cu 8 ACHTUNGTRENNUNG( l -PGA) 16 ](1a): Compound 1 was taken out from the mother liquor and allowed to stand at room temperature for 1 day in N 2 atmosphere. | [] | [] | ["[Cu 2 (d-PGA) 4 ]·4CH 3 CN", "[Cu 8 (l-PGA) 16 ]"] | [] | [] | ["d-PGA--not specified", "l-PGA--not specified"] | [] | ["2 days", "1 day"] | ["CH 3 CN--4"]
ic0618854 | (Et 3 NH)[Fe III (ox)Cl 2 ], 1b. The synthesis of 1b was similar to that of 1a except that the amount of triethylamine used was 0.20 mL (1.4 mmol). Some brick red precipitates were formed immediately and then dissolved by stirring. Yellow green block crystals were obtained in an 80% yield. Anal. (%) Calcd for C 8 H 16 NO 4 Cl 2 Fe: C, 30.31; N, 4.42; H, 5.09. Found: C, 29.96; N, 4.24; H, 5.09. IR (cm -1 ): ν 3137w, 2984w, 2948w, 1697m, 1608s, 1472w, 1399w, 1349w, 1307w, 805m.(Me 4 N)[Fe III (ox)Cl 2 ], 2. The synthesis of 2 was similar to that of 1a, but tetramethyl ammonium hydroxide (1.2 mL 10% aqueous solution) was used instead of triethylamine. Bright green needle crystals were harvested in a 70% yield. Anal. (%) Calcd for C 6 H 12 NO 4 Cl 2 Fe: C, 24.94; N, 4.85; H, 4.19. Found: C, 24.52; N, 5.03; H, 4.40. IR (cm -1 ): ν 3398w, 3054w, 2972w, 1695s, 1606s, 1484s, 1350w, 1308w, 946w, 805m. | [] | [] | ["(Et 3 NH)[Fe III (ox)Cl 2 ], 1b"] | [] | [] | ["Et 3 NH--0.20 mL (1.4 mmol)"] | [] | [] | []
cg801022h | Synthesis of the Rare Earth Complexes. The procedure for synthesizing 1-3 is described below (the others are included in the Supporting Information). | [] | [] | [] | [] | [] | [] | [] | [] | []
s10904-018-0852-5 | 2.2.2 [HgCl(2,5pydcH)(DMF)] n (2) A solution of 2,5-pydcH 2 (0.20g, 1.20mmol) in 15mL DMF was added dropwise to a solution of HgCl 2 (0.30g, 1.10mmol) in 10mL H 2 O. The clear solution was allowed to stand in a dark place for 1 week. The pale yellow crystals were ﬁltered oﬀ and washed with a small amount of DMF. Upon standing in air, decomposition of the crystals, due to the partial elimination of DMF molecules was observed. Protective layer of Paratone-N oil prevented elimination of DMF molecules from the crystal of 2 during the single crystal data collection. Yield: 40% (based on HgCl 2 ). Anal. Calcd for HgClC 10 H 11 N 2 O 5 (DMF molecule included): C, 25.29; H, 2.33; N, 5.89; Hg, 42.20. Anal. Calcd for HgClC 7 H 4 NO 4 (without DMF molecule): C, 20.91; H, 1.00; N, 3.48; Hg, 49.98. Found: C, 22.69; H, 1.78; N 4.75; Hg, 47.89. | [] | [] | ["[HgCl(2,5pydcH)(DMF)] n"] | ["HgCl 2--0.30 g, 1.10 mmol"] | ["Paratone-N oil--protective layer"] | ["2,5-pydcH 2--0.20 g, 1.20 mmol"] | [] | ["1 week"] | ["DMF--15 mL", "H 2 O--10 mL"]
j.jssc.2015.06.039 | Single crystals of 1 were grounded and heated in an air conduction furnace during 4 h at 140 °C. At this temperature the sample becomes amorphous (Fig. S12, ESI†) and a color change is observed from intense azure blue to Prussian blue. This amorphous phase is stable at RT. Addition of distilled water to it results in a second change of color (from Prussian blue to pale azure blue) that corresponds to the appearance of a crystalline product (Fig. 5). | [] | [] | ["1"] | [] | [] | [] | ["140 \nC"] | ["4 h"] | []
c4dt00995a | Syntheses of [Mn 3 (L) 2 (bib) 3 (H 2 O) 4 ]·2H 2 O (2). Compound 2 was synthesized in a similar way to that described for 1, except that Co(CH 3 COO) 2 ·2H 2 O was replaced by Mn(CH 3 COO) 2 ·4H 2 O (12.2 mg, 0.05 mmol). Colorless crystals were obtained (yield: 47%). Anal. calcd for C 54 H 50 N 8 O 20 Mn 3 : C, 53.78; H, 4.15; N, 9.29%. Found: C, 53.69; H, 4.31; N, 9.54%. IR (KBr, cm −1 ): 3148(s), 2542(w), 1688(vs), 1558(s), 1356(s), 1331(w), 1228(w), 1057(s), 936(m), 889(w), 829(m), 726(w), 678(m), 627(w). | [] | [] | ["[Mn 3 (L) 2 (bib) 3 (H 2 O) 4 ]·2H 2 O"] | ["Mn(CH 3 COO) 2 ·4H 2 O--12.2 mg, 0.05 mmol"] | [] | [] | [] | [] | []
c7ra00337d | Synthesis of [Zn((S)-cna)$2H 2 O] (CCP-4). The preparation of CCP-4 was the same as that of CCP-3 except that (S)-H 2 cna (26.0 mg, 0.1 mmol) was used instead of (R)-H 2 cna. Colorless crystals of CCP-4 were obtained in 53% yield (based on Zn(NO 3 ) 2 $6H 2 O). Elemental analysis (%) calcd for CCP-4 (C 14 H 14 O 7 Zn) (359.62): C, 46.76; H, 3.92. Found: C, 46.64; H, 3.65. IR (KBr, cm 1 ): 3373.4 (s), 3190.8 (s), 1549.4 (s), 1486.1 (s), 1400.9 (s), 1334.6 (m), 1205.7 (s), 1132.2 (m), 1114.6 (m), 1043.5 (m), 957.9 (w), 891.1 (m), 808.3 (w). | [] | [] | ["[Zn((S)-cna)$2H 2 O]", "CCP-4", "C 14 H 14 O 7 Zn"] | ["Zn(NO 3 ) 2 $6H 2 O--NaN"] | [] | ["(S)-H 2 cna--26.0 mg, 0.1 mmol"] | [] | [] | []
chem.201404611 | Compound R-1 was obtained using R-cyampH 2 ·HCl as the starting material. Yield: 8.5 mg (22.8% based on R-cyampH 2 ·HCl). Elemental anal. calcd. for C 11 H 22 Co 2 NO 6 P: C 31.98, H 5.37, N 3.39; found: C 31.45, H 5.39, N 3.28 %. IR (KBr, cm 1 ): 3416(m), 3262(m), 2925(s), 2854(m), 1617(m), 1377(m), 1321(w), 1121(s), 1041(s), 929(w), 861(w), 800(w), 662(w), 623(w), 572(w). | [] | [] | ["R-1"] | [] | [] | ["R-cyampH 2 ·HCl--N/A"] | [] | [] | []
acs.cgd.5b00698 | the reaction solution into the mounting oil. For combustion analysis, they are pumped dry on a vacuum line for several minutes or dry nitrogen is blown over the material; exposure to ambient air is minimized as much as possible. The coordination compounds are very stable to light if kept in sealed tubes containing the reaction solution (in one case for over a year with no evidence of degradation), but crystals will discolor and turn from transparent to opaque if left in the ambient air for more than a few minutes. | [] | [] | [] | [] | [] | [] | [] | [] | []
b707228g | Synthesis of [Hg 2 (m-bpo)I 4 ] 2 (2), [Hg(m-bpo)Br 2 ] n (3) and [Hg(m-bpo)(NO 2 ) 2 ] n (4) Compounds 2–4 were prepared via a method analogous to that used for compound 1.Compound 2. [Reactant materials: bpo, mercury( II) iodide].Product. Yellow crystals, dp 267 uC. Yield: 0.104 g, 55%. | [] | [] | ["[Hg 2 (m-bpo)I 4 ] 2", "[Hg(m-bpo)Br 2 ] n", "[Hg(m-bpo)(NO 2 ) 2 ] n"] | ["mercury( II) iodide--NaN", "mercury( II)--NaN"] | [] | ["bpo--NaN"] | [] | [] | []
j.micromeso.2016.05.026 | Preparation of [Cd(biimb)(NDC) 0.5 Cl]·3H 2 O (4) MANUS CRIP T ACCEP TED ACCEPTED MANUSCRIPT 6 A mixture of biimb (29.0 mg, 0.10 mmol), CdCl 2 ·2.5H 2 O (22.8 mg, 0.10 mmol), H 2 NDC (21.6 mg, 0.10 mmol), DMF (3 ml) and H 2 O (3 ml) was sealed in a Teflon-lined stainless steel container and heated at 90 °C for 4 days. After being cooled to room temperature, colorless block crystals of 4 were obtained in 59% yield based on CdCl 2 ·2.5H 2 O. Anal. Calcd (%) for C 22 H 23 N 6 O 5 ClCd: C, 44.09; H, 3.87; N, 14.02. Found: C, 44.03; H, 3.85; N, 14.13. IR (KBr pellet, cm -1 ): 3487 (s), 3110 (m), 1634 (m), 1608 (m0, 1550 (s), 1504 (vs), 1432 (m), 1400 (s), 1354 (s), 1322 (m), 1270 (m), 1238 (s), 1185 (w), 1108 (m), 1069 (s), 1016 (m), 925 (m), 886 (w), 847 (m), 808 (m), 789 (m), 756 (m), 754 (m), 659 (s). 2. 6. | [] | [] | ["[Cd(biimb)(NDC) 0.5 Cl]·3H 2 O", "C 22 H 23 N 6 O 5 ClCd"] | ["CdCl 2 \b2.5H 2 O--22.8 mg, 0.10 mmol"] | [] | ["biimb--29.0 mg, 0.10 mmol", "H 2 NDC--21.6 mg, 0.10 mmol"] | ["90 \b0C"] | ["4 days"] | ["DMF--3 ml", "H 2 O--3 ml"]
s0020-1693(99)00401-6 | Bacteria were cultured for 24 h at 35°C, yeast for 48 h at 30°C and mold were cultured for one week at 25°C, then the growth of microorganism was observed.When no growth of microorganism was observed in the medium containing the lowest concentration of test | [] | [] | [] | [] | [] | [] | ["35°C", "30°C", "25°C"] | ["24 h", "48 h", "one week"] | []
j.poly.2007.03.041 | The crystals were collected by ﬁltration, washed with cold diethylether and vacuum dried. Yield: 73%. Alternatively, complex 2 can be synthesized from complex 3 by the addition of [PPh 4 ]Br or [PPh 4 ]Cl in aqueous solution. IR (cm 1 ): 1588 (pz), 1108s (DMSO–S), 420m m(Ru–S), 342, 328s m(Ru–Cl).1 H NMR (CD 3 CN/ppm): 12.6 (br, DMSO–S), 5.6 (vbr, pz H 2,6 ), 1.6 (br, pz H 3,5 ), 7.95, 7.74 (phenyl protons). Anal. Calc. for C 30 H 30 Cl 4 N 2 OPSRu: C, 48.6; H, 4.05; N 3.78. Found: C, 48.4; H, 3.84; N, 3.87%. | [] | [] | [] | [] | ["[PPh 4 ]Br--not specified", "[PPh 4 ]Cl--not specified"] | [] | [] | [] | []
j.jssc.2018.12.026 | 2.5. Synthesis of [Ca(H 2 L)(H 2 O) 2 ] n (4) The colorless prism crystals of 4 were obtained according to a similar procedure to 1 excepted that Ca(NO 3 ) 2 ·4H 2 O (23.6 mg, 0.1 mmol) was used and 2d HCl (2 M) was added. Yield: 13.9 mg (56.7%, based on H 4 L). Anal. calcd for C 18 H 14 N 2 O 12 Ca: C, 44.09; H, 2.88; N, 5.71. Found: C, 44.01; H, 2.94; N, 5.62%. IR (KBr, cm -1 ): 3358(s), 2929(s), 2595(w), 1729(s), 1627(s), 1507(s), 1412(s), 1257(s), 1121(m), 838(w), 769(w), 649(w) (Fig. S1). | [] | [] | ["[Ca(H 2 L)(H 2 O) 2 ] n", "C 18 H 14 N 2 O 12 Ca"] | ["Ca(NO 3 ) 2 \n4H 2 O--23.6 mg, 0.1 mmol"] | [] | ["2d HCl--2 M"] | [] | [] | []
cg100093n | Synthesis of catena-{[ZnCl 2 L] 3 0.5CH 2 Cl 2 3 0.5H 2 O} n (1c). In a similar manner, a solution of the ligand L (31.8 mg, 0.05 mmol) in CH 2 Cl 2 (2 mL), a buffer layer of CH 3 CN/toluene/CH 2 Cl 2 (v/v/v 1:1:1, 6 mL), and a solution of ZnCl 2 (6.8 mg, 0.05 mmol) in CH 3 CN (2 mL) were in turn placed carefully into a glass tube. Yellow crystals were obtained after 10 days. Yield: 21.2 mg, 55%. Anal. Calc for ZnCl 2 L: C, 66.88; H, 6.40; N, 9.07%. Found: C, 66.58; H, 6.38; N, 9.03%. IR (KBr, cm -1 ): 2960, 2867, 1635 (ν CdN ), 1603, 1573, 1457, 1441, 1364, 1297, 1257, 1185, 1114, 801, 700. | [] | [] | ["catena-{[ZnCl 2 L] 3 0.5CH 2 Cl 2 3 0.5H 2 O} n", "ZnCl 2 L"] | ["ZnCl 2--6.8 mg, 0.05 mmol"] | [] | ["L--31.8 mg, 0.05 mmol"] | [] | ["10 days"] | ["CH 2 Cl 2--2 mL", "CH 3 CN--2 mL", "toluene--2 mL"]
j.ica.2010.05.021 | 2.3. Synthesis of complex 2 A mixture of Cd(CH 3 COO) 2 2H 2 O (0.1052 g, 0.5 mmol), pyzcaH (0.062 g, 0.5 mmol), atrH (0.0425 g, 0.5 mmol) and triethylamine (0.14 ml, 1 mmol) in a molar ratio of 1:1:1:2 was taken in deionized water (10 mL). After transferring the solution into a 23 mL Teflon-lined stainless steel vessel it was heated at 160 °C for 72 h. The mixture was cooled to room temperature. After washing with water and drying in air colorless block shaped crystals were isolated. Yield: 70%. Anal. Calc. for {[Cd 2 (pyzca) 3 (atr)(H 2 O)]H 2 O} n (714.19): C, 26.9; H, 2.11; N, 21.57. Found: C, 26.72; H, 2.12; N, 21.43%. IR study of 2 indicates carboxylate coordination [25].IR (cm 1 ): 3747, 3651, 3624, 3570, 3521, 3451, 3444, 3335, 2943, Table 1 Crystallographic data and details of structure reﬁnements for complexes 1 and 2. | [] | [] | ["{[Cd 2 (pyzca) 3 (atr)(H 2 O)]H 2 O} n", "714.19"] | ["Cd(CH 3 COO) 2 2H 2 O--0.1052 g, 0.5 mmol"] | ["triethylamine--0.14 ml, 1 mmol"] | ["pyzcaH--0.062 g, 0.5 mmol", "atrH--0.0425 g, 0.5 mmol"] | ["160 \nC"] | ["72 h"] | ["deionized water--10 mL"]
ic801329g | Block-shaped single crystals suitable for X-ray analysis were obtained by recrystallization of this product from ethanol. Anal.Calcd (%) for C 96 H 156 Cl 12 N 12 O 12 Zn 6 .H 2 O: C, 46.01; H, 6.35; N, 6.71. Found: C, 46.26; H, 6.31; N, 6.71. IR (KBr pellet/cm -1 ): 3561(s), 3215(m), 3112(w), 2859(w), 1610(s), 1551(s), 1442(w), 1376(m), 1341(m), 1252(w), 1210(w), 1125(w), 1032(w), 948(w), 859(w), 793(w), 763(w), 713(w), 524(w), 453(w).X-ray Data Collection and Structure Determinations. Single crystal X-ray diffraction studies of 1-5 were performed at room temperature on a Bruker Smart Apex single crystal diffractometer using the φ-ω scan method. The data were collected using graphite monochromated Mo KR radiation (λ ) 0.71073 Å). Unit cell dimensions were obtained with least-squares reﬁnements, and multiscan absorption corrections were applied using the SADABS program. All of the structures were solved by direct methods using the program SHELXS86 in the winGX package 24 Crystallographic data are summarized in Table 1, and the elected bond lengths and angles are given in Table 2, respectively. | [] | [] | ["[ZnL·H 2 O] n ·2nH 2 O", "C 96 H 156 Cl 12 N 12 O 12 Zn 6"] | [] | [] | [] | [] | [] | ["ethanol--NaN"]
j.ica.2006.09.021 | 2.5. Synthesis of ½ðH 2 OÞZnð4; 4 0 -bpyÞ 2 ½As III 8 V IV 14 O 42 ðH 2 OÞ 2H 2 O ð4Þ A mixture of V 2 O 5 (1 mmol), As 2 O 3 (1 mmol), Zn(MeCO 2 ) 2 Æ 2H 2 O(2 mmol), 4,4 0 -bipy (0.3 mmol), and H 2 O (5 ml) in a molar ratio 1:1:2:0.3:278 was heated at 160 C for 7 days. After cooling to room temperature at 10  Ch 1 the black block crystals of 4 isolated in 23.4% yield (based on V). Anal. Calc. for C 20 H 26 As 8 N 4 O 47 V 14 Zn 2 : C, 9.56; H, 0.88; N, 2.23; V, 28.37; As, 23.84; Zn, 5.20. Found: C, 9.59; H, 0.95; N, 2.32; V, 28.46; As, 22.69; Zn, 5.09%. | [] | [] | ["½ðH 2 OÞZnð4; 4 0 -bpyÞ 2 ½As III 8 V IV 14 O 42 ðH 2 OÞ 2H 2 O", "C 20 H 26 As 8 N 4 O 47 V 14 Zn 2"] | ["V 2 O 5--1 mmol", "As 2 O 3--1 mmol", "Zn(MeCO 2 ) 2 Æ 2H 2 O--2 mmol"] | [] | ["4,4 0 -bipy--0.3 mmol"] | ["160 C"] | ["7 days"] | ["H 2 O--5 ml"]
b911881k | Synthesis of [Cu II 2 (L 2 ) 4 (Mo 8 O 26 )]$3H 2 O (4) The synthesis of 4 was similar to 3 except that pH was adjusted to 5.0 with 1 M HCl and 1 M NaHCO 3 solution. Violet crystals of 4 were collected in 51% yield based on CuSO 4 . Elemental Anal. | [] | [] | ["[Cu II 2 (L 2 ) 4 (Mo 8 O 26 )]$3H 2 O"] | [] | [] | [] | [] | [] | []
inorganics6040115 | 3.3. Preparation of {[Zn(H 2 O) 4 (pyz)][Zn(tdpd) 2 (pyz)]·6(H 2 O)} n (2·10H 2 O) and Transformation to [Zn 2 (tdpd) 2 (H 2 O) 2 (pyz)] n (2·2H 2 O) An aqueous solution of zinc acetate dihydrate (20 mmol) and H 2 tdpd (40 mmol) was transferred to a glass tube, then an ethanol solution of pyz (40 mmol) was poured into the glass tube without mixing the two solutions. Colorless crystals began to form at the ambient temperature in 1 week. | [] | [] | ["{[Zn(H 2 O) 4 (pyz)][Zn(tdpd) 2 (pyz)]·6(H 2 O)} n", "[Zn 2 (tdpd) 2 (H 2 O) 2 (pyz)] n"] | ["zinc acetate dihydrate--20 mmol"] | [] | ["H 2 tdpd--40 mmol", "pyz--40 mmol"] | ["ambient temperature"] | ["1 week"] | ["aqueous solution--not specified", "ethanol solution--not specified"]
a908910a | [Ag(BPDH)]NO 3 1. All procedures, for example synthesis and recrystallization, were carried out in the dark. A deionized aqueous solution (2 ml) of AgNO 3 (17.0 mg, 0.1 mmol) was added dropwise to a stirred solution of BPDH (24.2 mg, 0.1 mmol) in deionized water (3 ml) at room temperature. After ﬁltration, the clear ﬁltrate was allowed to stand at 5 ⬚C for several days, and colourless crystals were collected in 58% yield.Single crystals suitable for X-ray diﬀraction analysis were obtained by slow evaporation from the ﬁltrate at 5 ⬚C. 1 H NMR (CD 3 CN, 25 ⬚C): δ 2.88 (s, 4 H); 3.00 (s, 4 H); 7.27 (d, 4 H) and 8.32 (s, 4 H). Found: C, 40.74; H, 4.27; N, 16.74. Calc. for C 14 H 18 AgN 5 O 3 : C, 40.80; H, 4.40; N, 16.99%. | [] | [] | ["Ag(BPDH)"] | ["AgNO 3--17.0 mg, 0.1 mmol"] | [] | ["BPDH--24.2 mg, 0.1 mmol"] | [] | [] | ["deionized water--2 ml"]
c0ce00750a | Synthesis of dimethyl 4,4 0 -(but-2-ene-2,3-diyl)dibenzoate (2a trans,2bcis) With vigorous stirring TiCl 4 (2.7 mL, 0.025 mol) was added slowly to a cold (0  C) suspension of Zn–Cu couple (3.32 g) in THF (50 mL). The mixture was then reﬂuxed for 1 h, cooled to ambient temperature, followed by the addition of a solution of methyl 4-acetylbenzoate (2.0 g, 0.011 mol) in THF (10 mL). The reaction mixture was further reﬂuxed for 12 h. After cooling to ambient temperature, the reaction mixture was quenched with 10 mL of saturated K 2 CO 3 (aq) and extracted with Et 2 O. The organic layer was washed with brine, dried over MgSO 4 . After MgSO 4 was ﬁltered off, the solvents were removed to give the crude product, which was puriﬁed by silica gel column chromatography (eluted with CH 2 Cl 2 ) to give a trans/cis mixture of compound 2 (1.0 g, 55% yield) as a light yellow oil. The two isomers can be separated through chromatography and isolated as white or light yellow solids, although it is not necessary for the next step. 2b: 1 H NMR (CDCl 3 , 400 MHz, 25  C) d 7.74 (d, J ¼ 8.4 Hz, 4H), 7.00 (d, J ¼ 8.4 Hz, 4H), 3.85 (s, 6H), 2.18(s, 6H); 13 C NMR (CDCl 3 , 400 MHz, 25  C) d 167.1, 149.3, 133.8, 129.3, 127.8, 52.2, 21.5. Anal. calcd for C 20 H 20 O 4 : C, 74.06; H, 6.21. | [] | [] | ["dimethyl 4,4 0 -(but-2-ene-2,3-diyl)dibenzoate (2a trans,2bcis)"] | ["Zn–Cu couple--3.32 g", "TiCl 4--2.7 mL, 0.025 mol"] | [] | ["methyl 4-acetylbenzoate--2.0 g, 0.011 mol"] | ["0 \nC", "ambient temperature"] | ["1 h", "12 h"] | ["THF--50 mL"]
c5ce00768b | Synthesis of ĳAg 4 Ĳ2-btz) 5 KĲSiW V W 11 VI O 40 )]·13H 2 O (3). A mixture of H 4 ĳSiW 12 O 40 ]·14H 2 O (0.35 g, 0.11 mmol), AgNO 3 (0.18 g, 1.1 mmol), and 2-btz (0.05 g, 0.3 mmol) was dissolved in 10 mL of H 2 O at room temperature. The pH of the mixture was adjusted to about 1.5 by using 1.0 mol L −1 HNO 3 and KOH. Then the suspension was placed into a Teflon-lined autoclave and kept under autogenous pressure at 160 °C for 4 days. After slow cooling to room temperature, red block crystals were filtered and washed with distilled water (35% yield based on W). Anal. calcd for C 45 H 71 Ag 4 KN 15 O 53 SiW 12 (4375): C 12.35, H 1.64, N 4.80. Found: C 12.40, H 1.61, N 4.85. IR (solid KBr pellet, cm −1 ): 3542(s), 3123(w), 1624(s), 1562(w), 1505(m), 1456(w), 1350(w), 1275(m), 1213(w), 1140(m), 1019(w), 966(s), 918(s), 873(w), 795(s), 718(w). | [] | [] | ["ĳAg 4 Ĳ2-btz) 5 KĲSiW V W 11 VI O 40 )]·13H 2 O", "3", "C 45 H 71 Ag 4 KN 15 O 53 SiW 12"] | ["H 4 ĳSiW 12 O 40 ]·14H 2 O--0.35 g, 0.11 mmol", "AgNO 3--0.18 g, 1.1 mmol"] | ["HNO 3--1.0 mol L −1", "KOH--NaN"] | ["2-btz--0.05 g, 0.3 mmol"] | ["160 \nC"] | ["4 days"] | ["H 2 O--10 mL"]
ejic.201900398 | Synthesis of γ-CD-Ca: γ-CD (130 mg, 0.1 mmol) and CaCl 2 (44 mg, 0.4 mmol) were ultrasonically dissolved in distilled water (1.5 mL).Aqueous solution (25 mass%) of NH 3 (480 μL, 6.4 mmol) was added to the obtained solution. MeOH (ca. 10 mL) was allowed to vapor diffuse into the solution during four weeks. Colorless unions of lamellar crystals (124 mg, 81 %), suitable for X-ray crystallographic analysis, were filtered and washed with MeOH (3 × 10 mL), before Eur. J. Inorg. Chem. 0000, 0–0 www.eurjic.org © 0000 Wiley-VCH Verlag GmbH & Co. KGaA, Weinheim6 being left to dry in air. Elemental analysis (mass%) calculated for [Ca(C 48 H 80 O 40 ) 2 ]Cl 2 ·2CH 3 OH·16H 2 O: C 38.5, H 6.6; found C 38.4, H 6.7. This elemental analysis data corresponds to 11.5 mass% solvent in the composition and agrees with thermogravimetric analytical data that show a weight loss 11.5 mass% at 225 °C. IR, ν/cm –1 :3389 (s), 2932 (m), 1651 (m), 1417 (m), 1371 (w), 1159 (m), 1081 (w), 1026 (s), 941 (w), 858 (w), 758 (w), 708 (w), 584 (m), 530 (w). | [] | [] | ["[Ca(C 48 H 80 O 40 ) 2 ]Cl 2 ·2CH 3 OH·16H 2 O"] | ["CaCl 2--44 mg, 0.4 mmol"] | ["NH 3--480 μL, 6.4 mmol"] | ["γ-CD--130 mg, 0.1 mmol"] | [] | ["four weeks"] | ["distilled water--1.5 mL", "MeOH--ca. 10 mL"]
j.jssc.2008.09.023 | 2.2. Synthesis of compounds I and II In 2 (SeO 3 ) 2 C 2 O 4  4H 2 O(I). A mixture of In(NO 3 ) 3  6H 2 O (96 mg, 0.25 mmol) and SeO 2 (28 mg, 0.25 mmol) in 9 mL of distilled water were stirred for 10 min followed by addition of the oxalic acid (32 mg, 0.5 mmol). After stirring for another 30 min, the resultant mixture was sealed into an autoclave equipped with a Teﬂon liner (15 mL) and heated at 140 1 C for 3 days. The autoclave was then cooled at 10 1C/h to room temperature. Colorless plate-shaped crystals of I were obtained in 83% yield based on indium. The product consisted of single crystals and no crystals with other shapes were observed, suggesting that the product was phasepure. The initial and ﬁnal pH values of the solution did not show appreciable change and were close to 3. Elemental and ICP analysis results for compound I,C 2 H 8 In 2 O 14 Se 2 : In, 35.75; Se, 25.45; C, 3.88; H, 1.43%. Calcd.: In, 35.68; Se, 24.54; C, 3.73; H, 1.25%. | [] | [] | ["In 2 (SeO 3 ) 2 C 2 O 4 ? 4H 2 O"] | ["In(NO 3 ) 3 ? 6H 2 O--96 mg, 0.25 mmol"] | [] | ["SeO 2--28 mg, 0.25 mmol", "oxalic acid--32 mg, 0.5 mmol"] | ["140 1 C"] | ["3 days"] | ["distilled water--9 mL"]
j.ica.2013.03.041 | 2.2.3. Synthesis of {[Zn 3 (dpe) 4 ( l -OOCC 2 H 5 ) 4 ](dpe)(ClO 4 ) 2 } n (2) doped with Cu 2+ (2a) and Mn 2+ (2b) An aqueous solution (10 mL) of Zn(NO 3 ) 2 6H 2 O (0.313 g, 1.0 mmol) was added to a solution of dpe (0.184 g, 1.0 mmol) in ethanol (10 mL). Subsequently, an aqueous solution (10 mL) of NaCOOCH 2 CH 3 (0.201 g, 2.0 mmol) was added, followed by KClO 4 (0.152 g, 1.0 mmol) and 0.003 g (0.002 mmol) of Cu(NO 3 ) 2 3H 2 O (or 0.003 g Mn(NO 3 ) 2 4H 2 O (0.002 mmol)) under continuous stirring. Next, a few drops of CH 3 CH 2 COOH 98% were added, yielding a clear colorless solution, which was allowed to stand unperturbed for the slow evaporation of the solvent at room temperature. After several days, colorless crystals of 2a (or 2b) were obtained. The crystals were ﬁltered, washed with the mother liquor and dried in air. Yield ca. 66% (ca. 58% for 2b). The IR spectra of 2a and 2b are similar to that of 2. | [] | ["several days"] | ["{[Zn 3 (dpe) 4 ( l -OOCC 2 H 5 ) 4 ](dpe)(ClO 4 ) 2 } n doped with Cu 2+", "{[Zn 3 (dpe) 4 ( l -OOCC 2 H 5 ) 4 ](dpe)(ClO 4 ) 2 } n doped with Mn 2+"] | ["Zn(NO 3 ) 2 ?6H 2 O--0.313 g, 1.0 mmol", "Cu(NO 3 ) 2 ?3H 2 O--0.003 g, 0.002 mmol", "Mn(NO 3 ) 2 ?4H 2 O--0.003 g, 0.002 mmol"] | ["CH 3 CH 2 COOH 98%--a few drops"] | ["dpe--0.184 g, 1.0 mmol", "NaCOOCH 2 CH 3--0.201 g, 2.0 mmol", "KClO 4--0.152 g, 1.0 mmol"] | [] | [] | ["ethanol--10 mL"]
s10870-008-9444-5 | Synthesis of the Complex Fifteen milliliters of H 2 O solution containing Cd(ClO 4 ) 2  6H 2 O (0.1205 g, 0.287 mmol) and sodium azide (0.0187 g, 0.288 mmol) was added into 20 mL hot ethanol solution of 2,2 0 -bipyridine-3,3 0 -diol (0.0549 g, 0.292 mmol), and the mixed solution was stirred for a few minutes. Then dilute H 2 O solution of NaOH was added into the mixed solution J.-M. Li (&) Chemistry and Chemical Engineering College, Shanxi Datong University, Datong 037008, People’s Republic of China e-mail: jinminli1957@yahoo.com.cn 123 J Chem Crystallogr (2009) 39:143–146 DOI 10.1007/s10870-008-9444-5 until a little deposition appeared. The yellow single crystals were obtained after allowing the ﬁltrate to stand at room temperature for one week with a yield 21% based on H 2 L ligand. IR (cm -1 ): 2061s, 1624m, 1584m, 1458s, 1276s. | [] | ["one week"] | ["Complex"] | ["Cd(ClO 4 ) 2 \n6H 2 O--0.1205 g, 0.287 mmol"] | [] | ["sodium azide--0.0187 g, 0.288 mmol", "2,2 0 -bipyridine-3,3 0 -diol--0.0549 g, 0.292 mmol"] | [] | [] | ["H 2 O--15 mL", "ethanol--20 mL"]
cg020060b | Synthesis of the Single Crystal of Er 4 (btec) 3 (H 2 O) 12 ‚ 12H 2 O. Agarose waspurchased from Prolabo and used without further purification.Dilute aqueous solutions of hydrated erbium(III) chloride and thesodiumsaltof1,2,4,5-benzenetetracarboxylic acid were allowed to slowly diffuse, in an U-shaped tube, across agaragar gel media at room temperature. After a few weeks of diffusion, single crystals were obtained.Anal. Calc. for Er 4 (btec) 3 (H 2 O) 12 ‚12H 2 O (found): Er 36.1% (36.6); C 19.5% (19.5); O 41.5% (41.4); H 2.9% (2.4). Yield is almost 100%.Full details of the X-ray structure determination of Er 4 (btec) 3 (H 2 O) 12 ‚12H 2 O (CCDC no. 194697) and of Ni 3 (btc) 2 (H 2 O) 14 ‚4H 2 O (CCDC no. 151345) have been deposited with the Cambridge Crystallographic Data Center and can be obtained, on request, from the authors and the reference to this publication. | [] | [] | ["Er 4 (btec) 3 (H 2 O) 12 ‚ 12H 2 O"] | ["hydrated erbium(III) chloride--not specified"] | [] | ["sodium salt of 1,2,4,5-benzenetetracarboxylic acid--not specified"] | [] | [] | ["water--not specified"]
cg800991t | Synthesis of Rb(Hip)(H 2 ip), 3. RbI (102 mg, 0.48 mmol) and H 2 ip (81 mg, 0.49 mol) were dissolved in methanol (10 mL), and pyridine (0.5 mL, 6.20 mmol) was added. Slow evaporation over a period of 1 week gave single crystals of the product. Anal.: C, 45.85; H, 2.50%. | [] | ["1 week"] | ["Rb(Hip)(H 2 ip)"] | ["RbI--102 mg, 0.48 mmol"] | [] | ["H 2 ip--81 mg, 0.49 mol"] | [] | [] | ["methanol--10 mL", "pyridine--0.5 mL, 6.20 mmol"]
j.ica.2015.04.028 | Alternatively, the compound was obtained in a 2:1 water/methanol mixture using a ﬁltered solution of Hg(NO 3 ) 2 in aqueous HNO 3 4 N (0.5 mmol in 20 mL) and the ligand solved in methanol (0.5 mmol in 10 mL). After mixing and stirring for 30 min at room temperature, the ﬁnal solution was left for slow evaporation. The microcrystalline precipitate obtained was checked by powder X-ray diffraction to conﬁrm the crystal cell. | [] | [] | [] | ["Hg(NO 3 ) 2 --0.5 mmol in 20 mL"] | [] | [] | ["room temperature"] | ["30 min"] | ["methanol--0.5 mmol in 10 mL", "aqueous HNO 3 4 N--0.5 mmol in 10 mL"]
acs.inorgchem.6b00077 | The reaction resulted in bright-orange octahedral crystals (Figure 1b) with a yield of 47%.Pu(PDA) 2 (3). PuO 2 (0.0173 mmol, 4.7 mg) and concentrated HBr (50 μL) were added to a 10 mL PTFE liner. The open liner was placed inside a box furnace preheated to 130 °C and dried to a dark-purple residue. PDAH 2 ·H 2 O (0.0436 mmol, 0.0117 g) and water (200 μL) were added to the 10 mL PTFE liner and then sealed into a Parr 4749 autoclave. The reaction was heated to 180 °C for 1 day and then allowed to cool at a rate of 5 °C/h, yielding golden crystals with blocklike habit (Figure 1c). This reaction was run in an inertatmosphere glovebox. | [] | [] | ["Pu(PDA) 2", "PDAH 2 ·H 2 O"] | ["PuO 2--0.0173 mmol, 4.7 mg"] | [] | ["PDA--0.0436 mmol, 0.0117 g"] | ["180 °C"] | ["1 day"] | ["water--200 μL"]
ic000185a | The copper salts were stored in a glovebox. Deionized water was used for all hydrothermal syntheses. Reactions were performed in 23 mL Teflon-lined stainless steel Parr bombs at 150 °C under autogenous pressure.Vibrational Spectroscopy. Fourier transform infrared spectra of compounds 1-4 were obtained using a Perkin-Elmer 1760 FTIR spectrometer. Single crystals were ground with KBr to form pellets, and spectra were recorded from 4000 to 400 cm -1 . Raman spectra were obtained using a Nicolet 760 FT Raman spectrometer with a laser power ranging between 0.17 and 0.24 W for 16-48 scans. In the case of 1, the sample was ground with KBr to prevent thermal decomposition in the laser. | [] | [] | [] | [] | [] | [] | ["150 \nC"] | [] | ["deionized water--NaN"]
ic901224f | Slow evaporation of the resulting solution at room temperature afforded black crystals of 3 after a week. Yield: 75%. Anal.Calcd for C 35 H 30 FeMnN 8 O 5 : C, 55.74; H, 3.98; N, 14.86.Found: C, 55.33; H, 3.87; N, 15.01. IR (KBr, cm -1 ): 2118(ν -CN ) and 2130 (ν μ-CN ).Preparation of [Mn((S,S)-Salcy)Fe(bpca)(CN) 3 3 H 2 O] n (4).Complex 4 was afforded in a similar procedure to that for 3, except that [Mn((S,S)-Salcy)(H 2 O) 2 ]ClO 4 was used. Yield: 70%. | [] | [] | ["3", " [Mn((S,S)-Salcy)Fe(bpca)(CN) 3 3 H 2 O] n"] | [] | [] | [] | ["room temperature"] | ["a week"] | []
cg200308k | Preparation of {[Yb 2 ClL(HCOO)(DMF)] 3 1.5H 2 O} n (3). Compound 3 (red prisms) was prepared in the same way as 1, except using YbCl 3 3 6H 2 O (4 mg, 0.01 mmol) instead of NdCl 3 3 6H 2 O. Yield: 5 mg (63%, based on YbCl 3 ). Anal. Calcd. for C 60 H 47 N 9 ClO 16.5 Yb 2 : C, 46.81; H, 3.08; N, 8.19. Found: C, 46.51; H, 3.18; N, 8.25. IR (KBr disk): 3425 (m), 2824 (w), 1656 (m), 1594 (m), 1543 (s), 1466 (s), 1383 (m), 1265 (m), 1114 (m), 1019 (w), 912 (w), 770 (w), 687 (m), 665 (w), 504 (w) cm 1 . | [] | [] | ["{[Yb 2 ClL(HCOO)(DMF)] 3 1.5H 2 O} n", "C 60 H 47 N 9 ClO 16.5 Yb 2"] | ["YbCl 3 3 6H 2 O--4 mg, 0.01 mmol"] | [] | [] | [] | [] | []
j.molstruc.2017.10.041 | 2.3. Synthesis of [Cd(TPBA-4)(NO 3 ) 2 ]·2.2Me 2 CO·0.32H 2 O(3) A mixture of Cd(NO 3 ) 2 $4H 2 O (23.1 mg, 0.075 mmol) and TPBA-4 (36.0 mg, 0.075 mmol) in 5 mL of methanol and 2 mL of benzyl alcohol was sealed in a stainless steel vessel and placed in an oven, then directly heated to 80  C and kept for 3 days. After the mixture was cooled to room temperature over 12 h, the crystalline products of 2 were ﬁltered. The single crystals of 3 suitable for X-ray structure analysis were offered by slow diffusion of acetone into the clear ﬁltrate in 20% yield based on Cd. Anal. Calcd. (%) for C 33.53 H 37.71 Cd 1 N 8 O 11.50 : C, 47.42; H, 4.48; N, 13.20. Found: C, 47.55; H, 4.56; N, 13.15. FT-IR (KBr pellet, cm 1 ): 3563br, 3055 m, 1710s, 1643 m, 1548 m, 1429 m, 1384s, 1290s, 1025 m, 799 m, 721 m. | [] | ["12 h"] | ["[Cd(TPBA-4)(NO 3 ) 2 ]\n2.2Me 2 CO\n0.32H 2 O", "C 33.53 H 37.71 Cd 1 N 8 O 11.50"] | ["Cd(NO 3 ) 2 $4H 2 O--23.1 mg, 0.075 mmol"] | [] | ["TPBA-4--36.0 mg, 0.075 mmol"] | ["80 \nC"] | ["3 days"] | ["methanol--5 mL", "benzyl alcohol--2 mL"]
acs.inorgchem.6b02674 | Zn(NO 3 ) 2 ·6H 2 O (1 mmol, 0.297 g) was dissolved in 15 mL of water in a separate beaker. After that, 4 mL of Zn(II) solution was slowly layered with the 8 mL of the above-mentioned mixed ligand solution in a crystal tube using 3 mL of buﬀer solution (1:1 of H 2 O and MeOH), where the buﬀer solution behaves as the junction between the two solutions. The tube was sealed and kept undisturbed at room temperature. The white-colored block-shaped crystals suitable for Xray diﬀraction analysis was obtained after 4 weeks. The crystals were separated manually and washed with methanol−water (1:1) mixture and dried under air (Yield 62%). Anal. Calc. for C 20 H 20 N 2 O 9 SZn (%): C, 45.34; H, 3.80; N, 5.29. Found: C, 45.38; H, 3.83; N, 5.25. IR spectra (in cm −1 ): ν(H 2 O), 3479; ν(CH-Ar), 3064; ν(CC), 1620− 1433; ν(SO), 1108(s) and ν(C-O), 1203. | ["room temperature"] | ["4 weeks"] | ["C 20 H 20 N 2 O 9 SZn"] | ["Zn(NO 3 ) 2 \n6H 2 O--1 mmol, 0.297 g"] | [] | [] | [] | [] | ["water--15 mL", "H 2 O--4 mL", "MeOH--8 mL", "methanol−water (1:1) mixture--wash"]
c2dt30362k | Synthesis of 1,3-bis(1,2,4-triazol-4-yl)adamantane (tr 2 ad). A solution of 1,3-di aminoadamantane (1.66 g, 10 mmol), DMF azine (4.27 g, 30 mmol) and TsOH·H 2 O (0.30 g) in 30 mL of DMA was gently reﬂuxed for 20 h (external bath temperature 180 °C). The solvent was evaporated under a reduced pressure at 50–60 °C and the solid residue was triturated with 20 mL of CH 3 CN, yieldin g a colorless powdery precipitate. The product was ﬁltered off, washed thoroughly with acetonitrile and dried in air at 80 °C. The yield of pure crystalline triazole was 2.24 g (83%). Mp = 270–272 °C. | ["80 °C"] | [] | ["1,3-bis(1,2,4-triazol-4-yl)adamantane (tr 2 ad)"] | [] | ["TsOH·H 2 O--0.30 g"] | ["1,3-diaminoadamantane--1.66 g, 10 mmol", "DMF azine--4.27 g, 30 mmol"] | ["180 °C"] | ["20 h"] | ["DMA--30 mL", "CH 3 CN--20 mL"]
chem.201302025 | Synthesis of [Zn 2 ACHTUNGTRENNUNG(Mn–TCPP)ACHTUNGTRENNUNG(DPNI)]·0.5 DMF·EtOH·5.5 H 2 O (CZJ-1): A mixture of MnOH  H 4 TCPP (44 mg, 0.05 mmol), ZnACHTUNGTRENNUNG(NO 3 ) 2 ·6H 2 O (44.5 mg, 0.15 mmol), DPNI (42 mg, 0.1 mmol), and 1.0m nitric acid (150 mL, 0.15 mmol) in a mixed solvent of DMF (3 mL) and EtOH (7 mL) was sealed in a screw-cap vial and heated at 80 8 C for two days. | [] | [] | ["[Zn 2 (Mn–TCPP)(DPNI)]·0.5 DMF·EtOH·5.5 H 2 O", "CZJ-1"] | ["MnOH  H 4 TCPP--44 mg, 0.05 mmol", "ZnACHTUNGTRENNUNG(NO 3 ) 2 ·6H 2 O--44.5 mg, 0.15 mmol"] | [] | ["DPNI--42 mg, 0.1 mmol", "1.0m nitric acid--150 mL, 0.15 mmol"] | ["80 8 C"] | ["two days"] | ["DMF--3 mL", "EtOH--7 mL"]
s1600536806036397 | Experimental Ag 2 O (0.1 mmol, 23.2 mg) and 5-bromosalicylic acid (0.1 mmol, 21.7 mg) were dissolved in an aqueous ammonia solution (10 ml, 30%), and stirred for ca 15 min, giving a clear colorless solution. To this solution was added acetonitrile (5 ml). The mixture was stirred for 1 h, and the resulting yellow solution was allowed to stand in the dark at room temperature for 11 d. Yellow block-shaped crystals formed by slow evaporation of the solvent. These were then dried in a vacuum desiccator over anhydrous CaCl 2 (yield 78%). Elemental analysis calculated for C 7 H 4 AgBrO 3 : C 25.90, H 1.12%; found: C 25.95, H 1.24%. | [] | ["11 d"] | ["Ag 2 O", "5-bromosalicylic acid", "C 7 H 4 AgBrO 3"] | ["Ag 2 O--0.1 mmol, 23.2 mg"] | [] | ["5-bromosalicylic acid--0.1 mmol, 21.7 mg"] | [] | ["1 h"] | ["aqueous ammonia solution--10 ml, 30%", "acetonitrile--5 ml"]
om2012419 | [Rh(bdmpza)Cl 3 ] − Li + (Li-1). A round-bottom flask was charged with Li-bdmpza (487.1 mg, 1.9 mmol), RhCl 3 ·H 2 O (503.0 mg, 1.9 mmol), and 30 mL of ethanol. After gentle heating for 8 h the solvent was removed under vacuum. The solid was washed with methylene chloride (3 × 5 mL) by filtration. The solid was then dissolved in THF, and insoluble impurities were removed. THF solvent was evaporated under vacuum, yielding 0.428 g (48%) of product. | [] | [] | ["Rh(bdmpza)Cl 3 "] | ["RhCl 3 ?H 2 O--503.0 mg, 1.9 mmol"] | [] | ["Li-bdmpza--487.1 mg, 1.9 mmol"] | [] | ["8 h"] | ["ethanol--30 mL", "methylene chloride--15 mL", "THF--unknown"]
j.molstruc.2017.10.036 | Wash the cake three times with dimethylformamide and two times with water, vacuum drying 1 day under the condition of 100  C, and white solid is obtained.1 H NMR (600 MHz, DMSO-d 6 , ppm): d 6.78 (s, 2H, AreH); 2.99 (d, 2H, J ¼ 18 Hz, AreCH 2 ); 2.71 (s, 2H, AreCH 2 ); 2.68 (s, 2H, AreCH 2 ); 2.03 (s, 6H, AreCH 3 ). IR (KBr pellet,cm 1 ):3428(m), 2916.70(m), 2264.61(m), 1637.78(m), 1510.68(m), 1462.05(w), 1408.32(m), 1259.88(m), 1198.80(m), 1091.26(m), 1045.66(m), 996.95(m), 952.14(m), 900.29(m), 852.30(w), 763.68(w), 737.72(m),606.86(m), 499.20(w), 473.08(m), 453.97(w)). | ["100 \nC"] | ["1 day"] | [] | [] | [] | [] | [] | [] | ["dimethylformamide--three times", "water--two times"]
c2ce25439e | Synthesis of [Zn(L)(biim)]?3H 2 O (1). A mixture of Zn(CH 3 COO) 2 ?2H 2 O (0.022 g, 0.10 mmol), H 2 L (0.027 g, 0.10 mmol), biim-4 (0.019 g, 0.10 mmol), NaOH (0.008 g, 0.2 mmol), EtOH (3 mL) and water (5 mL) was sealed in a Teflon-lined stainless steel autoclave reactor (15 mL) and heated at 160 uC for 3 days. After gradually cooling to room temperature at a rate of 10 uCh 21 , colorless block crystals of 1 were obtained in a 42% yield based on Zn( II). Anal. Calcd for C 96 H 116 Zn 4 N 20 O 32 (M r = 2323.57): C, 49.62; H, 5.03; N, 12.06%. Found: C, 49.78; H, 5.12; N, 12.22%. IR data (KBr, cm 21 ): 3428 (s), 3124 (m), 3064 (m), 2931 (s), 2863 (s), 1919 (s), 1666 (w), 1628 (w), 1529 (w), 1411 (w), 1378 (w), 1245 (w), 1204 (m), 1178 (m), 1105 (w), 1023 (s), 949 (s), 848 (m), 788 (w), 752 (w), 667 (w), 507 (s), 453 (w).Synthesis of [Co(L)(biim-4) 0.5 ] (2). The preparation of 2 was similar to that of 1 except that Co(CH 3 COO) 2 ?4H 2 O (0.025 g, 0.10 mmol) was used instead of Zn(CH 3 COO) 2 ?2H 2 O. The purple block crystals of 2 were collected in a 39% yield based on Co( II). Anal. Calcd for C 19 H 16 CoN 3 O 5 (M r = 425.28): C, 53.66; H, 3.79; N, 9.88%. Found: C, 53.78; H, 3.60; N, 9.95%. IR data (KBr, cm 21 ): 3437 (m), 3125 (m), 3066 (m), 2932 (s), 1671 (w), 1616 (w), 1576 (w), 1523 (w), 1413 (w), 1379 (w), 1244 (w), 1204 (m), 1178 (m), 1127 (m), 1103 (m), 1023 (s), 946 (s), 846 (m), 787 (m), 669 (m), 591 (s), 508 (s), 458 (m). | [] | [] | ["[Zn(L)(biim)]?3H 2 O", "C 96 H 116 Zn 4 N 20 O 32"] | ["Zn(CH 3 COO) 2 ?2H 2 O--0.022 g, 0.10 mmol"] | ["NaOH--0.008 g, 0.2 mmol"] | ["H 2 L--0.027 g, 0.10 mmol", "biim-4--0.019 g, 0.10 mmol"] | ["160 uC"] | ["3 days"] | ["EtOH--3 mL", "water--5 mL"]
j.molstruc.2007.07.009 | 2.2. Preparation of 1 In a typical experiment, pdcH 2 (0.04 g, 0.25 mmol) in an aqueous solution (6 mL) of NaOH (0.040 g, 1 mmol) was mixed with 5-ph-2,4 0 -bpy (0.023 g, 0.1 mmol) in EtOH (2 mL); the mixture was then added to an aqueous solution (2 mL) of Ni(NO 3 ) 2 Æ6H 2 O (0.073 g, 0.25 mmol). The new mixture was placed in a 15-mL Teﬂon-lined autoclave and heated at 150 C for 4 d. The autoclave was then cooled over a period of 12 h at a rate of 4 Kh 1 . Dark green block crystals of 1 deposited on the walls of containers were collected and air-dried. Yield: 40%. Anal. Found (%): C, 66.83; H, 4.28; N, 9.80; Calcd for C 39 H 29 N 5 O 5 Ni (%): C, 66.31; H, 4.14; N, 9.91. IR (KBr, cm 1 ): 3419 s, 3064 vs. 1649 s, 1608 s, 1570 m, 1467 m. | [] | ["12 h"] | ["pdcH 2"] | ["NaOH--0.040 g, 1 mmol", "Ni(NO 3 ) 2 Æ6H 2 O--0.073 g, 0.25 mmol"] | [] | ["5-ph-2,4 0 -bpy--0.023 g, 0.1 mmol"] | ["150 \nC"] | ["4 d"] | ["EtOH--2 mL"]
s1600536810039176 | Experimental The title compound was synthesized by mixing of boiling aqueous solutions, one containing 1 mmol of pyridazine-3,6-dicarboxylic acid, the other - 1 mmol of lithium hydroxide (Aldrich). The mixture was boiled under reflux for 3 h and after cooling to room temperature, filtered and left to crystallize. Few days later, colourless single crystals in the form of thin plates were found after evaporation to dryness. They were extracted, washed with cold ethanol and dried in the air. | ["room temperature"] | ["Few days"] | [] | [] | [] | ["pyridazine-3,6-dicarboxylic acid--1 mmol", "lithium hydroxide (Aldrich)--1 mmol"] | ["boiling under reflux"] | ["3 h"] | ["boiling aqueous solutions"]
b804578j | Synthesis of [Cu(L2)(BIE)] (3) The preparation of 3 was similar to that of 2 except that H 2 L2 (49.8 mg, 0.30 mmol) was used instead of H 2 L1 as the organic acid ligand. The initial and ﬁnal pH values for 3 were 6.11 and 6.05, respectively. Blue crystals of 3 were collected in a 75% yield (based on CuCO 3 ). Anal. Calcd for C 18 H 18 CuN 4 O 5 (M r ¼ 433.90): 49.82; H, 4.18; N, 12.91. Found: C, 49.99; H, 4.08; N, 13.11. IR (cm 1 ): 3116 (m), 3034 (w), 2875 (w), 1575 (s), 1394 (s), 1297 (w), 1107 (m), 950 (m), 837 (w), 749 (m), 706 (m), 657 (m). | [] | [] | ["[Cu(L2)(BIE)]"] | [] | [] | ["H 2 L2--49.8 mg, 0.30 mmol"] | [] | [] | []
c0ce00365d | chemicals were of reagent grade and are commercially available and were used without further puriﬁcation. | [] | [] | [] | [] | [] | [] | [] | [] | []
acs.cgd.7b01165 | 8 opposite directions. DI-H 2 O was added to the Falcon tube until the water level was even with the upper rim of the top 2 mL vial. A small amount (~ 0.5 mL) of a [UO 2 (NO 3 ) 2 ]·6H 2 O (83 mmol/L, 0.04 mmol) solution was placed at the bottom of the upper 2 mL vial using a syringe and needle. The water between the two vial openings served as a buffer zone to make the reactants diffuse at a slow rate. Enough water was added for the two solutions to be in contact with each other. The conical tube was then capped while the vials inside remained uncapped. Within three weeks single crystals had grown in form of small yellow rectangular blocks. Anal. calcd. for Na 2 U 2 C 24 O 25 H 30 (3) C, 23.24%; H, 2.44%. Found C, 24.32%; H, 2.34%. FTIR: 3010 (w), 2970 (w), 2360 (w), 2320 (w), 1740 (s), 1530 (m), 1510 (m), 1370 (s), 1220 (s), 920 (m), 881 (w), 843 (s), 742 (m), 667 (w), 536 (s). Yield: 13.1 mg (0.00111 mmol), 5.6%. Synthesis of disodium uranyl glutarate octa-hydrate Na 2 [[UO 2 ] 2 (Glut) 3 ]·8H 2 O (4): The reaction of [UO 2 (NO 3 ) 2 ]·6H 2 O in aqueous solution with Na 2 Glut/Na 2 TPNO 2 , also in aqueous solution, resulted in the growth of single crystals in form of large yellow cubes: A 2 mL scintillation vial, completely filled with a solution of Na 2 Glut (170 mmol/L, 0.34 mmol) in H 2 O, was turned upside down and lowered into a 15 mL Falcon PPE conical tube whose bottom part was filled with enough DI-H 2 O so that the vial opening was completely immersed in the water. Then, another 2mL scintillation vial, nearly filled with water, was lowered into the 15 mL conical tube resting atop of the first 2 mL vial, so that the two vial openings point into opposite directions. DI-H 2 O was added to the Falcon tube until the water level was even with the upper rim of the top 2 mL vial. A small amount (~ 0.5 mL) of a [UO 2 (NO 3 ) 2 ]·6H 2 O (83 mmol/L, 0.04 mmol) solution was placed at the bottom of the upper 2 mL vial using a syringe and needle. The water between the two vial openings served as a buffer zone to make the reactants diffuse at a Page 8 of 74 ACS Paragon Plus Environment Crystal Growth & Design 1 2 3 4 5 6 7 8 9 10 11 12 13 14 15 16 17 18 19 20 21 22 23 24 25 26 27 28 29 30 31 32 33 34 35 36 37 38 39 40 41 42 43 44 45 46 47 48 49 50 51 52 53 54 55 56 57 58 59 60 | [] | ["three weeks"] | ["Na 2 U 2 C 24 O 25 H 30", "disodium uranyl glutarate octa-hydrate Na 2 [[UO 2 ] 2 (Glut) 3 ]·8H 2 O"] | ["[UO 2 (NO 3 ) 2 ]·6H 2 O--0.04 mmol"] | [] | ["Na 2 Glut--0.34 mmol", "Na 2 TPNO 2--NaN"] | [] | [] | ["DI-H 2 O--NaN", "H 2 O--NaN"]
c3ce41202d | Synthesis of 4–8 [Fe(NCS) 2 (Hbpmdc) 2 ](ClO 4 ) 2 ·2H 2 O (4). Compound 4 was prepared by layering a THF solution (1 mL) of bpmdc (50 mg, 0.112 mmol) over a filtered aqueous mixture (1 mL) of Fe(ClO 4 ) 2 ·xH 2 O (41 mg, 0.112 mmol) and potassium thiocyanate (22 mg, 0.226 mmol). Yellow s ingle crystals (66 mg) were obtained (yield: 91%). Anal. calcd. for C 50 H 78 N 10 O 18 Cl 2 FeS 2 (1298.1): C, 46.26, H, 6.06, N, 10.79; found C, 46.34, H, 6.10, N, 11.01. IR (ATR, cm −1 ): 3400(m), 2872(w), 2074(s), 1612(m), 1560(m), 1459(m), 1422(s), 1352(s), 1277(m), 1078(s), 1019(m), 9 86(m), 933(m), 813(m), 790(w), 721(w), 621(m). | [] | [] | ["[Fe(NCS) 2 (Hbpmdc) 2 ](ClO 4 ) 2 ·2H 2 O"] | ["Fe(ClO 4 ) 2 ·xH 2 O--41 mg, 0.112 mmol"] | [] | ["bpmdc--50 mg, 0.112 mmol"] | [] | [] | ["THF--1 mL", "aqueous mixture--1 mL"]
cg400174r | Synthesis of [Nd(cpia)(H 2 O) 2 ]·4H 2 O (2). Yield: 37.9% based on Nd. Elemental analysis (%) calcd for C 12 H 22 NdNO 13 (532.6): C 27.06, H 4.16, N 2.63; found: C 27.22, H 4.05, N 2.70. IR (KBr pellet, cm −1 ): 3388 (s), 2909 (w), 1613 (s), 1577 (s), 1521 (s), 1463 (s), 1423 (s), 1345 (m), 1273 (m), 1239 (s), 1191 (m), 1136 (w), 1070 (m), 982 (m), 950 (m), 852 (w), 806 (m), 721 (m), 606 (w), 429 (w). | [] | [] | ["[Nd(cpia)(H 2 O) 2 ]\b4H 2 O", "C 12 H 22 NdNO 13"] | [] | [] | [] | [] | [] | []
zaac.202000001 | s, 20 H, H1, H6, H7).13 C{ 1 H} NMR (CDCl 3 ): δ = 32.3–32.0 (several s or m), 28.0–27.9 (several s or m), 27.2 (s), 27.1–26.9 (several s or m), 26.3–25.7 ppm (several s or m).31 P{ 1 H} NMR (CDCl 3 ): δ = –5.7 ppm (s). IR: ν ˜ = 2937 (m, νCH), 2915 (m, νCH), 2855 (m, νCH), 1455 (w, νPC), 1436 (w, νPC), 1113 (w), 843 (w), 689 cm –1 (w). MS (ESI(+), DCM/acetonitrile): m/z = 739.1 [M–Cl] + , 597.2 [AgL 2 ] + , 351.1 [AgL] + ;L=1a.C 26 H 52 Ag 2 Cl 2 P 4 : calcd. C 40.28, H 6.76%; found C 40.29, H 6.82%. | [] | [] | ["C 26 H 52 Ag 2 Cl 2 P 4"] | [] | [] | [] | [] | [] | []
ejic.200800279 | CO 2 Detection: The CO 2 developed during the UV irradiation was analysed by an IR detector from Leybold-Heraeus (Binos 1.2). Before the quantiative analysis, the detector was calibrated with argon and a mixture of 4% CO 2 in air.Synthesis of Cs 2 (NH 4 ) 6 [Ti 4 (O 2 ) 4 (Hcit) 2 (cit) 2 ]Cl 2 ·8H 2 O (1): As a typical experiment, titanium(IV) chloride (2.2 mL, 20 mmol) was added dropwise to distilled water (30 mL) and the mixture cooled in an ice bath. After hydrolysis, hydrogen peroxide (30%) (20 mL, 0.19 mol) and citric acid monohydrate (4.2 g, 20 mmol) were added. After being warmed to room temperature, the solution was treated with cesium carbonate (3.26 g, 10 mmol). The pH value was then adjusted to 2 by the addition of ammonia (33%). The desired product 1 crystallized as red-orange needles from a water/THF mixture at 4 °C after several days. Yield: 13.4 g (87.4%). M.p. ⬎ 200 °C (dec.).1 H NMR (250 MHz, D 2 O, 25 °C): δ = 2.3–3.6 (CH 2 ) ppm.13 C MAS NMR (400 MHz, 25 °C): δ = 183.4, 181.1 (cit, COO); 177.9, 176.8 (Hcit, COO); 87.4 (cit, C-O); 85.8 (Hcit, C-O); 46.0 (cit, CH 2 ); 42.6 (Hcit, CH 2 ) ppm. Raman: ν ˜ = 2927 [ν(C– H)], 896 [ν(O–O)], 632 [ν(Ti–O 2 )]. C 24 H 58 Cl 2 Cs 2 N 6 O 44 Ti 4 (1663.0): calcd. C 17.3, H 3.5, N 5.1; found C 17.5, H 3.2, N 5.0 CCDC-680943 contains the supplementary crystallographic data for this paper. These data can be obtained free of charge from The www.eurjic.org © 2008 Wiley-VCH Verlag GmbH & Co. KGaA, Weinheim Eur. J. Inorg. Chem. 2008, 3264–32683268 Cambridge Crystallographic Data Centre via www.ccdc.cam.ac.uk/ data_request/cif.Supporting Information (see footnote on the first page of this article): Raman spectra of the residue after 39 h of UV irradiation and treatment with H 2 O 2 , 13 C NMR spectrum of 1-phenylethanol, and UV/Vis spectrum of complex 1.Acknowledgments We are grateful to the Deutsche Forschungsgemeinschaft (SFB 558 “Metall-Substrat-Wechselwirkungen in der heterogenen Katalyse”) for financial support.[1] W. Bahnemann, M. Muneer, M. M. Haque, Catal. Today 2007, 124, 133–148.[2] T. E. Doll, F. H. Frimmel, Catal. Today 2005, 101, 195–202.[3] C. Dominguez, J. Garcia, M. A. Pedraz, A. Torres, M. A. Galan, Catal. Today 1998, 40,85–101.[4] F. Arsac, D. Bianchi, J. M. Chovelon, C. Ferronato, J. M.Herrmann, J. Phys. Chem. A 2006, 110, 4213–4222.[5] W. Xu, D. Raftery, J. Phys. Chem. B 2001, 105, 4343–4349.[6] P. Bouras, E. Stathatos, P. Lianos, Appl. Catal. B: Environ.2007, 73,51–59.[7] M. Maeda, T. Yamada, J. Phys.: Conf. Ser. 2007, 61, 755–759.[8] T. Tachikawa, M. Fujitsuka, T. Majima, J. Phys. Chem. C 2007, 111, 5259–5275.[9] N. Serpone, J. Phys. Chem. B 2006, 110, 24287–24293.[10] G. K. Boreskov, A. A. Ivanov, O. M. Ilyinich, V. G. Ponomareva, Reaction Kinet. Catal. Lett. 1975, 3,1–8.[11] Y. Ohko, K. Hashimoto, A. Fujisima, J. Phys. Chem. A 1997, 101, 8057–8062.[12] M. Rohe, K. Merz, Chem. Commun. 2008, 7, 862–864.[13] N. Mahata, K. V. Raghavan, V. Vishwanathan, Appl. Catal. A: General 1999, 182, 183–187.[14] S. Anniballi, F. Cavani, A. Guerrini, B. Panzacchi, F. Trifiro, C. Fumagalli, R. Leanza, G. Mazzoni, Catal. Today 2003, 78, 117–129.[15] M. J. Kakihana, M. Tada, M. Shiro, V. Petrykin, M. Osada, Y.Nakamura, Inorg. Chem. 2001, 40, 891–894.[16] Y.-F. Deng, Z.-H. Zhou, H.-L. Wan, K.-R. Tsai, Inorg. Chem.Commun. 2004, 7, 169–172.[17] H. Goto, Y. Hanada, T. Ohno, M. Matsumura, J. Catal. 2004, 225, 223–229.[18] S. Campestrini, F. Di Furia, Tetrahedron 1994, 50, 5119–5130.Received: March 17, 2008 Published Online: June 13, 2008 | [] | [] | ["Cs 2 (NH 4 ) 6 [Ti 4 (O 2 ) 4 (Hcit) 2 (cit) 2 ]Cl 2 ·8H 2 O", "C 24 H 58 Cl 2 Cs 2 N 6 O 44 Ti 4"] | ["titanium(IV) chloride--2.2 mL, 20 mmol"] | ["ammonia (33%)--adjust pH to 2"] | ["hydrogen peroxide (30%)--20 mL, 0.19 mol", "citric acid monohydrate--4.2 g, 20 mmol", "cesium carbonate--3.26 g, 10 mmol"] | ["room temperature"] | ["several days"] | ["distilled water--30 mL"]
b919813j | {[MnL 2 2 (NCS) 2 ]$(CH 3 CH 2 OH)} n (7). Ligand L 2 (125 mg, 0.30 mmol) and Mn(OAc) 2 $4H 2 O (74 mg, 0.30 mmol) were stirred in CH 3 CH 2 OH solution (15 mL) at room temperature for 0.5 h. To the resulting clear yellow solution was added an aqueous solution (1 mL) of KSCN (30 mg, 0.30 mmol) and a large amount of yellow precipitate was formed immediately. | [] | [] | ["[MnL 2 2 (NCS) 2 ]$(CH 3 CH 2 OH)", "NaN"] | ["Mn(OAc) 2 $4H 2 O--74 mg, 0.30 mmol"] | ["KSCN--30 mg, 0.30 mmol"] | ["L 2--125 mg, 0.30 mmol"] | ["room temperature"] | ["0.5 h"] | ["CH 3 CH 2 OH--15 mL", "aqueous solution--1 mL"]
c7nj04823h | Mg 0.715 Co 0.285 Li 2 (3,5-pdcH) 2 (DMF) 2 (2). The reaction of a mixture of MgCl 2 6H 2 O (46 mg, 0.18 mmol), CoCl 2 6H 2 O (27 mg, 0.11 mmol), LiNO 3 (36 mg, 0.52 mmol), LiOHH 2 O (7 mg, 0.17 mmol), 3,5-pdcH 3 H 2 O (118 mg, 0.68 mmol) and 4 mL DMF at 150 1C for 5 days resulted in light-purple rhombic crystals with a yield of B70 mg, 46%. Elemental analysis (%): calc. for C 16 H 18 N 6 O 10 Co 0.285 Mg 0.715 Li 2 : C, 38.25%; H, 3.61%; N, 16.73%; Co, 3.34%; Mg, 3.46%; found: C, 36.44%; H, 3.89%; N, 16.19%. ICP results (%): Co, 4.25%; Mg, 3.21%. | [] | [] | ["Mg 0.715 Co 0.285 Li 2 (3,5-pdcH) 2 (DMF) 2"] | ["MgCl 2 ?6H 2 O--46 mg, 0.18 mmol", "CoCl 2 ?6H 2 O--27 mg, 0.11 mmol", "LiNO 3--36 mg, 0.52 mmol", "LiOH?H 2 O--7 mg, 0.17 mmol"] | [] | ["3,5-pdcH 3 ?H 2 O--118 mg, 0.68 mmol"] | ["150 \nC"] | ["5 days"] | ["DMF--4 mL"]
cm9901921 | Preparation of Co(chxn) 3 [Al 2 P 3 O 12 ]‚xH 2 O Powder Samples.The sample of Co((()chxn) 3 [Al 2 P 3 O 12 ]‚xH 2 O used for the powder diffraction experiments was synthesized from a gel with composition 1.00 Al 2 O 3 :1.00 P 2 O 5 :50.0 H 2 O:1.00 TMAOH: 0.27 Co((()chxn) 3 Cl 3 . Pseudoboehmite was combined with half the required H 2 O and stirred. The phosphoric acid was added dropwise while stirring. The resulting gel was aged while stirring for ∼20 h. A solution of TMAOH in the remaining water was then added dropwise. The ground Co((()chxn) 3 Cl 3 was slowly added. After 15 min of stirring, the gel was transferred to a Teflon-lined Parr acid digestion vessel and heated at 100 °C. The vessel was cooled after 112 h, and the contents was slurried in distilled water. The light brown orange product was then recovered by filtration. | [] | [] | ["Co(chxn) 3 [Al 2 P 3 O 12 ]‚xH 2 O"] | ["Co((()chxn) 3 Cl 3--0.27"] | [] | [] | ["100 °C"] | ["112 h"] | ["water--50.0 H 2 O", "TMAOH--1.00"]
zaac.201200207 | Die Zersetzungstemperaturen von 1 und 2 liegen bei 240 und 235 °C. Die Verbindungen 3·2DMF·EtOH und 4·2DMF·EtOH verlieren bereits bei Raumtemperatur Lösungsmittel, die Zersetzungstemperaturen betragen 210 °C (3) und 213 °C (4).In den IR-Spektren von 1 und 2 findet man im Bereich der ν(MoO)-Schwingungen ein sehr ähnliches Muster von vier Banden (1: 880, 838, 815, 763 cm –1 , 2: 883, 848, 826, 773 cm – 1 ), während 3 und 4 nur drei Banden zeigen (3: 872, 827 und 771 cm –1 , 4: 876, 829 und 780 cm –1 ). Die Unterschiede in der Anzahl der IR-aktiven ν(MoO)-Banden sind dabei auf unterschiedliche Koordinationsmodi der MoO 4 -Baugruppen zurückzuführen. Im Fall von 1 und 2 agieren die MoO 4 -Gruppen als μ 2 -verbrückende Baueinheiten, die näherungsweise C 2v -Lokalsymmetrie besitzen. Im Gegensatz dazu haben die MoO 4 -Einheiten in 3 und 4 eine μ 3 -verbrückende Funktion und näherungsweise lokale C 3v -Symmetrie. | [] | [] | [] | [] | [] | [] | [] | [] | []
ejic.201100960 | Compound 3: The solids 1 (1.000 g, 2.696 mmol) and S 8 (0.086 g, 2.682 mmol) were stirred in thf (20 mL) for 4 h. The solvent was concentrated in vacuo to approximately 1–2 mL, and addition of diethyl ether (30 mL) resulted in a pale yellow solid 3. The product was collected by suction filtration, washed with diethyl ether (5 mL) and dried in vacuo. Yield: 1.028 g (95%). | [] | [] | ["Compound 3"] | ["1--1.000 g, 2.696 mmol", "S 8--0.086 g, 2.682 mmol"] | [] | [] | [] | ["4 h"] | ["thf--20 mL", "diethyl ether--30 mL"]
c3ce40828k | Synthesis of [Zn 2 (HL) 2 (PBIB)]?2H 2 O (7). A mixture of H 3 L (39.23 mg, 0.1 mmol), Zn(CH 3 COO) 2 ?2H 2 O (33.05 mg, 0.15 mmol), PBIB (23.75 mg, 0.1 mmol), NaOH (8 mg, 0.2 mmol) and water (8 mL) was placed in a Teflon reactor (15 mL) and heated at 140 uC for 72 h. After the mixture had been cooled to room temperature at a rate of 10 uCh 21 , colorless crystals of 7 were obtained in a yield of 47% based on Zn( II). Anal. calcd for C 58 H 44 N 4 O 16 Zn 2 (M r = 1183.81): C, 58.85; H, 3.75; N, 4.73. | [] | [] | ["[Zn 2 (HL) 2 (PBIB)]?2H 2 O", "C 58 H 44 N 4 O 16 Zn 2"] | ["Zn(CH 3 COO) 2 ?2H 2 O--33.05 mg, 0.15 mmol"] | ["NaOH--8 mg, 0.2 mmol"] | ["H 3 L--39.23 mg, 0.1 mmol", "PBIB--23.75 mg, 0.1 mmol"] | ["140 uC"] | ["72 h"] | ["water--8 mL"]
poc.1527 | The mixture was worked-up as in Method A. The reaction time and the yields of 1a–c are presented in Table 1.Method C A mixture of chloride 4b,c (0.1 mmol), anhydrous THF (7 ml) and 60% NaH in parafﬁn (40 mg, 1 mmol) was reﬂuxed with stirring until the initial chloride disappeared (TLC monitoring). The workup was similar to that in Method A. The reaction time and the yields of 1b,c are presented in Table 1.Methylation of benzoazacrown ether 6c. A mixture of azacrown ether 6c (15 mg, 44 mmol), 60% NaH (35 mg, 0.88 mmol) in parafﬁn, MeI (27 ml, 0.44 mmol) and anhydrous THF (4 ml) was reﬂuxed for 30 min. The reaction mixture was diluted with water and extracted with benzene. The extracts were washed with water and concentrated in vacuo and the residue was passed through a thin Al 2 O 3 layer using benzene and then EtOAc as the eluents. The yield of 1c was 9 mg (58%). | [] | [] | [] | [] | [] | [] | [] | [] | []
j.poly.2009.04.049 | 2.2.3. [Ni(ip)(bpe) 2 (H 2 O) 2 ] 2 (CH 3 OH)(H 2 O) 3 (3) The same synthetic method as that for 1 was used except that Co(NO 3 ) 2 6H 2 O and H 3 btc were replaced by Ni(ClO 4 ) 2 6H 2 O (37 mg, 0.1 mmol) and H 2 ip (17 mg, 0.1 mmol), respectively. Blue prism crystals of 3 were obtained in 51% yield (17 mg, based on bpe). Anal. Calc. for C 65 H 66 Ni 2 N 8 O 16 : C, 58.58; H, 4.99; N, 8.41%. | [] | [] | ["[Ni(ip)(bpe) 2 (H 2 O) 2 ] 2 (CH 3 OH)(H 2 O) 3", "C 65 H 66 Ni 2 N 8 O 16"] | ["Ni(ClO 4 ) 2 6H 2 O--37 mg, 0.1 mmol"] | [] | ["H 2 ip--17 mg, 0.1 mmol"] | [] | [] | []
c9ce00194h | [Ni(en) 2 ][Ni 6 (en) 3 (µ 3 -OH) 3 (1,3-bdc)(H 2 O) 2 (B-α-PW 9 O 34 )]·9H 2 O (2). 2 was obtained employing a similar procedure to that for 1, except that Tris (0.40g, 3.31 mmol) was replaced by 1,3-bdc (0.20g, 1.20 mmol). Yield: ca. 35% (94 mg) based on Na 9 [A-α-PW 9 O 34 ]·nH 2 O. Elemental analysis calcd (%) for 2: C, 6.42; N, 4.16; H, 2.01. Found: C, 6.59; N, 4.01; H, 2.32. IR (KBr Pellet, cm -1 ): 3441 (s), 3281 (s), 2965 (s), 2880 (m), 1617 (s), 1558 (s), 1436 (m), 1391 (m), 1345 (w), 1113 (w), 1035 (s), 946 (s), 849 (s), 803 (s), 706 (s), 590 (s), 514 (s), 414 (m). | [] | [] | ["[Ni(en) 2 ][Ni 6 (en) 3 (µ 3 -OH) 3 (1,3-bdc)(H 2 O) 2 (B-α-PW 9 O 34 )]·9H 2 O", "NaN"] | [] | [] | ["1,3-bdc--0.20g, 1.20 mmol"] | [] | [] | []
ja205976v | Synthesis of Fe 2 (dobdc). Anhydrous ferrous chloride (1.1 g, 9.0 mmol), 1,4-dihydroxyterephthalic acid (0.71 g, 3.6 mmol), DMF (300 mL), and methanol (36 mL) were added to a 500 mL Schlenk flask. The reaction mixture was heated at 393 K and stirred for 18 h to afford a red-orange precipitate. The solid was collected by filtration and washed with 100 mL of DMF to yield 2.0 g (91%) of Fe 2 (dobdc) 3 4DMF. Anal. Calcd. for C 20 H 30 Fe 2 N 4 O 10 : C, 40.16; H, 5.06; N, 9.37. Found: C, 40.26; H, 5.08; N, 9.24. A sample of this compound (1.9 g, 3.3 mmol) was soaked in 100 mL of DMF at 393 K for 24 h after which the solvent was decanted, and the solid was then soaked in 100 mL of methanol at 343 K for 24 h. The methanol exchange was repeated three times, and the solid was collected by filtration to yield 1.25 g (87%) of Fe 2 (dobdc) 3 4MeOH as a yellow-ochre powder. Anal.Calcd. for Fe 2 C 12 H 18 O 10 : C, 33.21; H, 4.18. Found: C, 33.42; H, 4.09.A sample of this compound was fully desolvated by heating under dynamic vacuum (<10 μbar) at 433 K for 24 h to yield Fe 2 (dobdc) as a light green powder. Anal. Calcd. for Fe 2 C 8 H 2 O 6 : C, 31.42; H, 0.66. | ["393 K", "343 K"] | ["24 h", "24 h"] | ["Fe 2 (dobdc)"] | ["anhydrous ferrous chloride--1.1 g, 9.0 mmol"] | [] | ["1,4-dihydroxyterephthalic acid--0.71 g, 3.6 mmol"] | ["393 K"] | ["18 h"] | ["DMF--300 mL", "methanol--36 mL"]
cg300220q | Synthesis of Ligand L. The compound L was prepared in 75% yield by using 3,3′,5,5′-tetrabromo-1,1′-biphenyl (5.64 g, 12.0 mmol), 20 imidazole (6.54 g, 96.0 mmol), K 2 CO 3 (8.84 g, 64.0 mmol), and anhydrous CuSO 4 (64.0 mg, 0.40 mmol) following the previously reported procedures used for synthesis of 1,3,5-tris(7-azaindol-1-yl)benzene. | [] | [] | ["L"] | ["CuSO 4 --64.0 mg, 0.40 mmol"] | [] | ["3,3′,5,5′-tetrabromo-1,1′-biphenyl--5.64 g, 12.0 mmol", "20 imidazole--6.54 g, 96.0 mmol", "K 2 CO 3--8.84 g, 64.0 mmol"] | [] | [] | []
jssc.2000.8689 | Yield: 260 mg, 76%. IR (cm\): CH  Cl  , 2237 (w), 2189 (s); KBr, 3076 (w), 2968 (m), 2929 (w), 2873 (w), 2232 (w), 2200 (s), 2162 (w), 2123 (w), 1578 (w), 1460 (m), 1253 (br, s), 1154 (s), 1029 (s), 763 (w), 636 (s). | [] | [] | [] | [] | [] | [] | [] | [] | []
j.jssc.2012.06.005 | following metal salts: LiNO 3 , NaNO 3 , KNO 3 , RbNO 3 , and CsNO 3 .The reactions were performed at 50 1C for 3 day. The reaction products were recovered by ﬁltration, washed with excess DMF, and dried in air for 1 d. | [] | ["1 d"] | [] | ["LiNO 3--NaN", "NaNO 3--NaN", "KNO 3--NaN", "RbNO 3--NaN", "CsNO 3--NaN"] | [] | [] | ["50 \b0C"] | ["3 day"] | ["DMF--excess"]
c1dt10158g | [Zn(dnpdc)(phen)] n (4). A mixture of H 2 dnpdc (0.10 mmol, 0.033 g), Zn(NO 3 ) 2 (0.10 mmol, 0.030 g), and phen (0.10 mmol, 0.02 g) in DMF/H 2 O (3/3 mL) and three drops of ethyl glycol was stirred for 30 min and then was heated in a 23 mL Teﬂonlined autoclave at 110 ◦ C for 3 days. Colorless prism crystals were collected. Yield: 84% based on H 2 dnpdc. Elemental analysis calc. | [] | ["3 days"] | ["[Zn(dnpdc)(phen)] n", "H 2 dnpdc", "Zn(NO 3 ) 2", "phen"] | ["Zn(NO 3 ) 2--0.10 mmol, 0.030 g"] | [] | ["H 2 dnpdc--0.10 mmol, 0.033 g", "phen--0.10 mmol, 0.02 g"] | ["110 \nC"] | ["30 min"] | ["DMF/H 2 O--3/3 mL", "ethyl glycol--three drops"]
j.ica.2004.11.023 | 2.2.10. [ { HB(tz) 3 } Ag { P(p-tolyl) 3 } ](10) Compound 10 was prepared similarly to compound 3, by using AgNO 3 (0.170 g, 1.0 mmol), P(p-tol) 3 (0.304 g, 1.0 mmol) and K[HB(tz) 3 ] (0.255 g, 1.0 mmol) in methanol solution (50 ml). Re-crystallization from diethyl ether gave complex 10 as a micro-crystalline solid in 83% yield. M.p. 119–122 C.1 H NMR (CDCl 3 , 293 K): d 2.38 (s, 9H, CH 3 ), 7.22–7.46 (mc, 12H, CH), 7.79 (s, 3H, 3- or 5-CH), 8.26 (s, 3H, 3- or 5-CH). | [] | [] | ["{ HB(tz) 3 } Ag { P(p-tolyl) 3 }", "Compound 10"] | ["AgNO 3--0.170 g, 1.0 mmol"] | [] | ["P(p-tol) 3--0.304 g, 1.0 mmol", "K[HB(tz) 3]--0.255 g, 1.0 mmol"] | [] | [] | ["methanol solution--50 ml"]
ch19215 | Interestingly, CuL1 was typically prepared in the presence of nitric acid rather than acetic acid (DMF, water, ethanol, and 1 drop of 70 % HNO 3 ,858C). These conditions however did not yield either the Co or Ni-based MOFs, but repeating the reaction with a lower dilution of HNO 3 (1 M) yielded maroon coloured crystals of a different, 2-fold interpenetrated 2D MOF [Co(L1)(H 2 O)(C 2 H 5 OH)] n (b-CoL1) after 1 day. The nickel variant [Ni(L1)(H 2 O)(C 2 H 5 OH)] n (b-NiL1) could also be isolated as light blue/teal coloured crystals. Single crystal X-ray crystallography confirmed the interpenetrated structure for both materials which, as a result, are close-packed and lack solvent accessible porous regions. | [] | [] | ["CuL1", "[Co(L1)(H 2 O)(C 2 H 5 OH)] n", "[Ni(L1)(H 2 O)(C 2 H 5 OH)] n"] | ["Cu--NaN", "Co--NaN", "Ni--NaN"] | [] | ["L1--NaN"] | [] | ["1 day"] | ["DMF--NaN", "water--NaN", "ethanol--NaN", "70 % HNO 3--1 drop", "1 M HNO 3--NaN"]
c4ce02074j | Synthesis of bmimb 4,4′-Dibromobiphenyl (1.55 g, 5.0 mmol), 4-methyl-1H-imidazole (4.10g,50.0mmol),K 2 CO 3 (2.07g,15.0mmol)andCuI(0.19g, 1.0 mmol) were mixed in a 10 mL ceramic crucible. The mixture was irradiated for 30 seconds in the microwave oven (570 W) to obtain a melted, homogeneous mixture. The reaction was completed within 60 seconds and cooled to room temperature.The mixture was transferred into a 100 mL beaker containing deionized water (50 mL), and then NH 3 ĴH 2 O(4mL)andEDTA (0.18 g, 0.5 mmol) were added. The mixture was stirred for 24 h at room temperature and then filtered and washed with water. The crude product obtained was recrystallized from methanol to yield bmimb as a white powder. Yield: 1.13 g (73%). m.p. 246.3–247.1 °C. Anal. calcd. (%) for C 20 H 18 N 4 : C 76.41, H 5.77, N 17.82; found: C 76.43, H 5.73, N 17.79. | [] | [] | ["bmimb"] | ["CuI--0.19g, 1.0 mmol"] | [] | ["4,4′-Dibromobiphenyl--1.55 g, 5.0 mmol", "4-methyl-1H-imidazole--4.10g,50.0mmol", "EDTA--0.18 g, 0.5 mmol"] | [] | ["24 h"] | ["deionized water--50 mL", "NH 3 ĴH 2 O--4mL", "methanol--recrystallized"]
b908995k | Synthesis of [Cd 2 (C 10 H 8 N 2 ) 3 (S 2 O 3 ) 2 ], IV. Cd(NO 3 ) 2 ·4H 2 O (0.309 g, 1 mM) and Na 2 S 2 O 3 ·5H 2 O (0.496 g, 2 mM) were dissolved in 3 ml of distilled water. Then, 4,4¢-bipyridine (0.312 g, 2 mM) was added and the mixture was stirred continuously for 30 min at room temperature. This mixture was transferred into a 7 ml Teﬂon-lined autoclave and heated at 75 ◦ C for 12 h to result in plate like crystals (yield = 90%). | ["75 \nC"] | ["12 h"] | ["[Cd 2 (C 10 H 8 N 2 ) 3 (S 2 O 3 ) 2 ]", "NaN"] | ["Cd(NO 3 ) 2 \n4H 2 O--0.309 g, 1 mM"] | [] | ["Na 2 S 2 O 3 \n5H 2 O--0.496 g, 2 mM", "4,4¢-bipyridine--0.312 g, 2 mM"] | ["room temperature"] | ["30 min"] | ["distilled water--3 ml"]
cg070080j | [Cu 2 (3-PyBim) 2 (OAc) 4 ] (10). A solution of Cu(OAc) 2 · H 2 O (0.02 g, 0.1 mmol) in CH 3 CN(2 mL) was layered onto a solution of 3-PyBim (0.02 g, 0.1 mmol) in mixed CHCl 3 -CH 3 OH (5 mL, v/v ) 1:1) in a test tube. The solution was left to stand for several weeks at room temperature, and green crystals were obtained. Anal. calcd for C 16 H 15 CuN 3 O 4 : C, 50.99; H, 4.01; N, 11.15. Found: C, 49.68; H, 4.05; N, 10.72%. IR (KBr, cm -1 ): 3418m, 3179m, 1619s, 1429s, 1205w, 1130w, 1039m, 959w, 817w, 743m, 691m. | [] | [] | ["Cu 2 (3-PyBim) 2 (OAc) 4"] | ["Cu(OAc) 2 \nH 2 O--0.02 g, 0.1 mmol"] | [] | ["3-PyBim--0.02 g, 0.1 mmol"] | ["room temperature"] | ["several weeks"] | ["CH 3 CN--2 mL", "mixed CHCl 3 -CH 3 OH (v/v 1:1)--5 mL"]
b008135n | Compound 5. Compound 5 was prepared similarly to 2, by using AgNO 3 (0.170 g, 1 mmol), Ph 3 P (0.787 g, 3 mmol), and Na[B(im) 4 ] (0.302 g, 1 mmol). It was recrystallized from CHCl 3 –diethyl ether (yield 66%). mp 223 ⬚C (decomp.). 1 H NMR (CDCl 3 , 293 K): δ 6.75 (s, 4H, 4- or 5-CH), 6.84 (s, 4H, 4- or 5-CH), 6.94 (s, 4H, 2-CH), 7.26–7.32 (m, 30H, C 6 H 5 ). | [] | [] | ["Compound 5"] | ["AgNO 3--0.170 g, 1 mmol"] | [] | ["Ph 3 P--0.787 g, 3 mmol", "Na[B(im) 4 ]--0.302 g, 1 mmol"] | [] | [] | ["CHCl 3 –diethyl ether--N/A"]
15533174.2016.1186086 | Compound II. Similar to compound I, a mixture of MnCl 2 ¢4H 2 O (20 mg, 0.1 mmol), furan-2,5-dicarboxyl acid (48 mg,0.23 mmol), several droplets of triethylamine, and DMF(5 mL) was stirred for 30 min with the molar ratio of 1MnCl 2 ¢4H 2 O: 2.3 FDA: 645 DMF. Then, i t was sealed in the autoclave, put into the oven, and crystallized at 140  C for 48 h. After naturally cooled to the room temperature, pink crystals were isolated by ﬁltration, washed thoroughly with DMF, and ﬁnally dried in air at 60  Covernight.The yield was 54% (based on the Mn). Elemental anal. found (calcd, %): C, 37.84(38.62) ; H 3.56(3 .44); N 2.91( 3.01).FTIR (KBr pallet, 4000–400 cm ¡1 ): 3445, 3121, 3041, 2981, 2949, 2809, 1590, 1471, 1418, 1372, 1208, 1162, 1098, 1063, 1018, 958, 867, 828, 786, 621, 5 72, 498. | [] | ["48 h"] | [] | ["MnCl 2 ¢4H 2 O--20 mg, 0.1 mmol"] | ["triethylamine--several droplets"] | ["furan-2,5-dicarboxyl acid--48 mg, 0.23 mmol"] | ["140  C"] | ["30 min"] | ["DMF--5 mL"]
ejic.200801231 | [Co(CuL)(NCS) 2 (CH 3 OH) 2 ] 2 (5): The complex was prepared by a slow diffusion method using an H-shaped tube. The precursor CuL (0.1 mmol) and Co(ClO 4 ) 2 ·6H 2 O (0.1 mmol) were added in one arm, and NaSCN (0.2 mmol) in the other; methanol (13 mL) was then added in the tube. Brown–green crystals, suitable for X-ray determination, were formed after several days [yield 27.6 mg, 43.5% based on Co(ClO 4 ) 2 ·6H 2 O]. C 23 H 24 CoCuN 6 O 4 S 2 (635.07): calcd. C 43.46, H 3.78, N 13.23; found C 43.45, H 3.73, N 13.28.IR (KBr): ν ˜ = 2140 (vs), 2076 (vs), 1641 (vs), 1600 (vs), 1500 (vs), 14861 (m), 1348 (vs, br.), 1079 (vs, br.), 915 (w), 770 (w) cm –1 .Caution ! Perchlorate salts of metal complexes with organic ligands are potentially explosive and should be handed in small quantities with care. | [] | [] | ["[Co(CuL)(NCS) 2 (CH 3 OH) 2 ] 2"] | ["Co(ClO 4 ) 2 ·6H 2 O--0.1 mmol", "NaSCN--0.2 mmol"] | [] | ["CuL--0.1 mmol"] | [] | ["several days"] | ["methanol--13 mL"]
zaac.201000251 | Zn(bipy)(cam) (2): Colorless crystals of compound 2 were obtained in a yield of 0.131 g (62.3 % yield based on zinc) under the same reaction condition as used for 1, except that phen was replaced by bipy (0.078 g) and ethanol was replaced by ethylene glycol (4.012 g). The powder XRD pattern of the crystals is in well accordance with the one simulated on the basis of the single-crystal structure, indicating phase purity. Chemical analysis confirms the stoichiometry (found: C 55.97; H 5.06; N 6.49 %; calcd: C 57.22; H 5.28; N 6.67 %). IR (Selected bands, KBr): ν ˜ = 2956 w, 1682 m, 1530 s, 1404 s, 1283 m, 1154 m, 1026 m, 814 m, 771 s, 728 m, 651 m, 632 m, 416 s cm –1 . | [] | [] | ["Zn(bipy)(cam)"] | [] | [] | ["cam--NaN", "bipy--0.078 g"] | [] | [] | ["ethylene glycol--4.012 g"]
s10876-012-0548-x | about 40 % based on Co). Anal. Calcd. for C 32 H 58 Co 2 N 24 O 67 P 2 W 18 : Co 2.21, P 1.16, W 61.95, C 7.17, H 1.07, N 6.28 %. Found: Co 2.15, P 1.12, W 62.08, C 7.21, H 1.04, N 6.25 %. IR (KBr pellet, cm -1 ): 1624.0 (w), 1523.7 (m), 1282.6 (w), 1128.3 (m), 968.2 (s), 896.8 (w), 777.3 (s). | [] | [] | ["C 32 H 58 Co 2 N 24 O 67 P 2 W 18"] | [] | [] | [] | [] | [] | []
cg200255r | Synthesis of [EuLi(INA) 3 (OAc)] (1). A mixture of LiCl (0.021 g, 0.5 mmol), Eu(NO 3 ) 3 3 6H 2 O (0.223 g, 0.5 mmol), HINA (0.185 g, 1.5 mmol), and CH 3 CN (10 mL) was sealed in a 23 mL Teflon-lined stainless-steel autoclave and heated to 170 °C for 3 days and then cooled to room temperature at 5 °C/h. Colorless rod-shaped crystals were isolated by filtration (yield 28% based on Eu), washed with CH 3 CN, and dried in air. Pure phase crystals of 1 were obtained by manual separation. | [] | [] | ["[EuLi(INA) 3 (OAc)]", "NaN"] | ["LiCl--0.021 g, 0.5 mmol", "Eu(NO 3 ) 3 3 6H 2 O--0.223 g, 0.5 mmol"] | [] | ["HINA--0.185 g, 1.5 mmol"] | ["170 \nC"] | ["3 days"] | ["CH 3 CN--10 mL"]
zkri.2006.221.2.139 | of III. Salt IV was prepared by dissolving equim olar amounts of DL-PThr and NH 4 HCO 3 in water. Crystals of IV were obtained by slow water evaporation. Salt V was prepared by the reaction of compound IV with NH 4 HCO 3 at an equimolar ratio in water. | [] | [] | [] | [] | ["NH 4 HCO 3--equimolar amounts"] | ["DL-PThr--equimolar amounts"] | [] | [] | ["water--NA"]
s1600536805035816 | Experimental 1,4-Bis(1,2,4-triazol-1-ylmethyl)benzene was synthesized as reported previously by Meng et al. (2004). The ligand (0.012 g, 0.1 mmol) was dissolved in a dimethylformamide–methanol solution (1:1 v/v,20ml) along with cadmium iodide (0.037 g, 0.1 mmol). Colourless crystals of (I) separated from the solution after about a month. | [] | ["about a month"] | [] | ["cadmium iodide--0.037 g, 0.1 mmol"] | [] | ["1,4-Bis(1,2,4-triazol-1-ylmethyl)benzene--0.012 g, 0.1 mmol"] | [] | [] | ["dimethylformamide–methanol solution--1:1 v/v,20ml"]
00958972.2018.1437267 | Cu 2 (L 1 ) 4 (1): A mixture of CuCl 2 ·2H 2 O (42.6 mg, 0.25 mmol) and methyl 5-(pyridin-3ylethynyl)picolinate (L 1 –CH 3 , 120 mg, 0.5 mmol) was combined with water (0. 36 ml), ethanol (0.11 ml) and pyridine (0.14 ml) in a glass vial. This was heated in an oven at 96 °C for 96 h (heating and cooling rates were 0.2 K min –1 ). After decanting the mother liquor, blue plate-like crystals suitable for X-ray single crystal diffraction were obtained. Final washing and drying in vacuo yielded 100.1 mg (79%) of product. Phase purity was established by X-ray powder diffraction (figure S1). Anal. Calcd for C 26 H 14 CuN 4 O 4 (%): C, 61.24; H, 2.77; N, 10.99. Found: C, 61.26; H, 2.58; N, 10.58. IR (cm -1 ): 3441, 3073, 3049, 2922, 2224, 1653, 1599, 1488, 1346, 1287, 1252, 1041, 842, 809, 705, 691, 454. | [] | [] | ["Cu 2 (L 1 ) 4"] | ["CuCl 2 ·2H 2 O--42.6 mg, 0.25 mmol"] | [] | ["methyl 5-(pyridin-3ylethynyl)picolinate--120 mg, 0.5 mmol"] | ["96 °C"] | ["96 h"] | ["water--0.36 ml", "ethanol--0.11 ml", "pyridine--0.14 ml"]
acs.inorgchem.7b02612 | Synthesis of [H 2 N(CH 3 ) 2 ][Zn 3 (TATB) 2 (HCOO)]·HN(CH 3 ) 2 ·DMF· 6H 2 O(1). Single crystals of 1 were prepared by dissolving 4,4′,4″-striazine-2,4,6-triyl-tribenzoic acid (H 3 TATB) (5 mg, 0.0113 mmol) and Zn(NO 3 ) 2 .6H 2 O (27 mg, 0.0907 mmol) in DMF (2 mL) with 30 μL of 0.5 M HNO 3 in a glass vial. The vial was sealed with a lid and covered with Paraﬁlm to ensure a tighter seal, sonicated to ensure the dissolution of all material, and placed in an oven at 105 ± 2 °C for 16 h. The oven was then allowed to cool to room temperature over 4 h; the crystals were collected and washed extensively with fresh DMF.The product was identiﬁed and phase purity conﬁrmed by Pawley ﬁtting of the PXRD pattern, elemental combustion analysis, and TGA.The dimethylammonium ([H 2 N(CH 3 ) 2 ] + ) counterion and formate ions present in the structure are produced by acid hydrolysis of DMF. | [] | [] | ["[H 2 N(CH 3 ) 2 ][Zn 3 (TATB) 2 (HCOO)]·HN(CH 3 ) 2 ·DMF· 6H 2 O", "H 3 TATB"] | ["Zn(NO 3 ) 2 .6H 2 O--27 mg, 0.0907 mmol"] | [] | ["H 3 TATB--5 mg, 0.0113 mmol"] | ["105 ± 2 °C"] | ["16 h"] | ["DMF--2 mL"]
c001655a | Synthesis of [Ni 2 (HMDIP)(l 2 -OH)(H 2 O) 3 (DMF)]·8H 2 O(2).A mixture of NiO (0.0150 g, 0.2 mmol), H 4 MDIP (0.0344 g, 0.1 mmol), DMF (1.5 mL), and H 2 O(1.5mL)wasplacedina Teﬂon reactor (20 mL) and heated at 105 ◦ C for 3 days. After the mixture was gradually cooled to room temperature at a rate of 10 ◦ Ch -1 , green block crystals of 2 were obtained with 69% yield based on H 4 MDIP. Anal. Calcd for C 20 H 39 Ni 2 NO 21 (M r = 746.94): C, 32.16; H, 5.26; N, 1.88. Found: C, 31.87; H, 5.16; N, 1.93%. IR (cm -1 ): 3391(s), 2083(w),1631(s), 1592(m), 1547(m), 1446(s), 1376(s), 1242(w), 1108(w), 1064(w), 917(w), 873(w), 784(m), 776(m), 717(s), 668(m), 620(m), 549(m), 464(m). | [] | [] | ["[Ni 2 (HMDIP)(l 2 -OH)(H 2 O) 3 (DMF)]\b8H 2 O", "C 20 H 39 Ni 2 NO 21"] | ["NiO--0.0150 g, 0.2 mmol"] | [] | ["H 4 MDIP--0.0344 g, 0.1 mmol"] | ["105 \b0C"] | ["3 days"] | ["DMF--1.5 mL", "H 2 O--1.5 mL"]
ic011124v | Synthesis of [{Cu(bpy) 2 }{Cu(bpy)(H 2 O)}(Mo 5 O 15 )(O 3 PCH 2 CH 2 CH 2 CH 2 PO 3 )]‚H 2 O(5‚H 2 O). A solution of CuSO 4 ‚ 5H 2 O (0.037 g, 0.14 mmol), Na 2 MoO 4 ‚2H 2 O (0.062 g, 0.256 mmol), 2,2′-bipyridine (0.062 g, 0.284 mmol), and water (10.20 g, 566 mmol) in the mole ratio 1.00:1.73:1.92:2.51:3756 was stirred briefly before heating to 180° C for 39 h. Blue crystals of 5 were recovered in 30% yield. IR (KBr pellet, cm -1 ): 1654 (s), 1559 (s), 1473 (m), 1447 (s), 1124 (br), 1061 (br), 1034 (s), 984 (m), 916 (s), 767 (s), 699 (br). Anal. Calcd for C 34 H 36 Cu 2 Mo 5 N 6 O 23 P 2 :C, 26.4; H, 2.35; N, 5.43. Found: C, 26.3; H, 2.20; N, 5.22. | [] | [] | ["{Cu(bpy) 2 }{Cu(bpy)(H 2 O)}(Mo 5 O 15 )(O 3 PCH 2 CH 2 CH 2 CH 2 PO 3 )‚H 2 O(5‚H 2 O)"] | ["CuSO 4 ‚ 5H 2 O--0.037 g, 0.14 mmol", "Na 2 MoO 4 ‚2H 2 O--0.062 g, 0.256 mmol"] | [] | ["2,2′-bipyridine--0.062 g, 0.284 mmol"] | ["180° C"] | ["39 h"] | ["water--10.20 g, 566 mmol"]
s1387-7003(03)00174-6 | 2.1.2. Synthesis of ½Cu 2 ðHpdcÞ 2 ½4,4-dpdoð2Þ Reaction of Cu(ClO 4 ) 2  6H 2 O (0.1482 g, 0.4 mmol), KH 2 pdc (0.194, 1 mmol), 4,4 0 -dipyridyl-N,N 0 -dioxide hydrate (4,4 0 -dpdo) (0.0753 g, 0.4 mmol), water (5 ml, 0.2778 mol), and methanol (5 ml, 0.1236 mol) in the mole ratio of 2:5:2:1389:618 in a Teﬂon-lined bomb at 150 °C for 3 days yielded blue crystals. (Found: C, 15.1%; H, 1.9%; N 13.4%). C 20 H 12 Cu 2 N 6 O 10 requires C, 15.0%; H, 1.9%; N, 13.5%. IR (KBr, cm 1 ): 3350 (br), 1660 (s), 1601 (s), 1479 (m), 1468 (m), 1380 (s), 1306 (s), 1332 (m), 1242 (s), 1191 (m), 1061 (m), 1073 (m), 1017 (m), 846 (s), 789 (s), 704 (m). | [] | [] | ["½Cu 2 ðHpdcÞ 2 ½4,4-dpdoð2Þ", "C 20 H 12 Cu 2 N 6 O 10"] | ["Cu(ClO 4 ) 2  6H 2 O--0.1482 g, 0.4 mmol"] | [] | ["KH 2 pdc--0.194, 1 mmol", "4,4 0 -dipyridyl-N,N 0 -dioxide hydrate (4,4 0 -dpdo)--0.0753 g, 0.4 mmol"] | ["150 °C"] | ["3 days"] | ["water--5 ml, 0.2778 mol", "methanol--5 ml, 0.1236 mol"]
zaac.201400134 | Preparation of [Cd 2 (meoip)(nic) 2 (H 2 O) 2 ] n (4): Cd(NO 3 ) 2 ·4H 2 O (86 mg, 0.28 mmol), 4-pna (55 mg, 0.28 mmol), and 5-methoxyisophthalic acid (54 mg, 0.28 mmol) were mixed with distilled H 2 O (10 mL) in a 23 mL Teflon-lined Parr acid digestion bomb. The bomb was sealed and heated at 150 °C for 5 d, and afterwards it was cooled slowly to 25 °C. Yellowish blocks of 4 (18 mg, 18% yield based on Cd) were isolated after washing with distilled water, ethanol, and acetone, and drying in air. C 21 H 18 Cd 2 N 2 O 11 : calcd. C 36.07; H 2.59; N 4.01%; found C 35.66; H 2.13; N 3.75 %. IR: ν ˜ = 3324 (w, br), 3217 (w), 1609 (m), 1532 (s), 1447 (m), 1377 (s), 1328 (m), 1263 (m), 1200 (w), 1136 (w), 1051 (m), 999 (w), 927 (w), 882 (w), 856 (w), 809 (m), 775 (s), 738 (s), 696 (s), 667 (m) cm –1 . | [] | [] | ["[Cd 2 (meoip)(nic) 2 (H 2 O) 2 ] n", "C 21 H 18 Cd 2 N 2 O 11"] | ["Cd(NO 3 ) 2 ·4H 2 O--86 mg, 0.28 mmol"] | [] | ["4-pna--55 mg, 0.28 mmol", "5-methoxyisophthalic acid--54 mg, 0.28 mmol"] | ["150 \nC"] | ["5 d"] | ["distilled H 2 O--10 mL"]
ic960969h | Synthesis of Compounds 1-3. The three compounds were prepared in the same way by treating aqueous/methanolic solutions (20 mL) containing manganese(II) nitrate and the respective pseudohalide salt with 2,2′-bipyrimidine in 1/2/0.5 proportion. The samples were stirred without heating for about 2 h and left standing. Slow evaporation of the resulting solutions at room temperature gave orange-yellow prisms for compounds 1 and 2, while yellow-orange needle-prisms were obtained for compound 3. The latter compound was recrystallized in the same solving medium to obtain better X-ray-quality crystals.The compounds were satisfactorily analized for C, H, and N with the formulas C 28 H 18 N 16 S 4 Mn 2 ,C 10 H 6 N 6 O 2 Mn and C 8 H 6 N 16 Mn 2 for 1-3, respectively.Physical Measurements. IR spectra were recorded on a Nicolet 520 FTIR spectrophotometer in the 400-4000 cm -1 region. Magnetic susceptibilities of powdered samples were carried out in the temperature range 1.8-300 K using a Quantum Design Squid magnetometer, equipped with a helium continuous-flow cryostat. The magnetic field was approximately 1000 G, a field at which the M vs H curve is linear even for a temperature of 1.8 K. The experimental susceptibilities were corrected for the diamagnetism of the constituent atoms (Pascal tables). | [] | [] | ["C 28 H 18 N 16 S 4 Mn 2", "C 10 H 6 N 6 O 2 Mn", "C 8 H 6 N 16 Mn 2"] | ["manganese(II) nitrate--aqueous/methanolic solutions (20 mL)"] | [] | ["2,2′-bipyrimidine--1/2/0.5 proportion"] | [] | ["about 2 h"] | ["aqueous/methanolic solutions--20 mL"]
cg801228x | {[ZnL 2 (CH 3 CH 2 OH) 2 (H 2 O) 2 ]· (p-CH 3 C 6 H 4 SO 3 ) 2 } n (10). A solution of Zn(p-CH 3 C 6 H 4 SO 3 ) 2 · 6H 2 O (0.1 mmol) and L (0.1 mmol) in mixed CHCl 3 -EtOH(5 mL, v/v, 1:1) was stirred for 10 min and ﬁltered out.The clear ﬁltrate was left in a test tube, and slow evaporation of the Et 2 O resulted in precipitation of yellow crystals. Yield: 32%. IR (KBr, cm -1 ): 3422s, 3058w, 2935w, 1607m, 1483m, 1432m, 1398m, 1332m, 1173s, 1123s, 1035m, 1008m, 817m, 751s, 707m, 648w. Phase purity was veriﬁed by powder XRD (Figure S19, Supporting Information). | [] | [] | ["{[ZnL 2 (CH 3 CH 2 OH) 2 (H 2 O) 2 ]· (p-CH 3 C 6 H 4 SO 3 ) 2 } n", "p-CH 3 C 6 H 4 SO 3"] | ["Zn(p-CH 3 C 6 H 4 SO 3 ) 2 · 6H 2 O--0.1 mmol"] | [] | ["L--0.1 mmol"] | [] | [] | ["CHCl 3 -EtOH--5 mL, v/v, 1:1", "Et 2 O--not available"]
c3dt50532d | Synthesis of {[Zn(L 1 ) 2 ]·2.5H 2 O} n (2). A mixture of Zn(CH 3 COO) 2 ·2H 2 O (0.044 g, 0.2 mmol), HL 1 (0.070 g, 0.2 mmol), H 2 O (8 mL), MeCN (2 mL) and 0.2 mL conc. HNO 3 was sealed in a 24 mL Teflon-lined autoclave and then heated at 160 °C for 5 days. After slowly cooling to room temperature over 24 h, the yellow block crystals suitable for X-ray structural analysis were isolated by filtration, washed with water several times, and dried in air. Yield: ca. 29% (based on Zn). Anal. | [] | ["24 h"] | ["{[Zn(L 1 ) 2 ]\b2.5H 2 O} n", "NaN"] | ["Zn(CH 3 COO) 2 \b2H 2 O--0.044 g, 0.2 mmol"] | ["conc. HNO 3--0.2 mL"] | ["HL 1--0.070 g, 0.2 mmol"] | ["160 \bC"] | ["5 days"] | ["H 2 O--8 mL", "MeCN--2 mL"]
s1070328417120053 | Synthesis of I. At room temperature, a methanol solution (5 mL) of Cd(NO 3 ) 2 · 4H 2 O (0.0308 g, 0.1 mmol) was added dropwise to an DMF solution (10 mL) of L 1 (0.0472 g, 0.1 mmol) with continuous stirring for 10 min, and then a water solution (5 mL) of KSCN (0.0194 g, 0.2 mmol) was added dropwise into the above mixture to give a clear solution. The resulting orange solution was allowed to slowly evaporate at ambient temperature in the dark. One month later, dark red block crystals suitable for X-ray single crystal diffraction analysis were obtained in 56% yield based on Cd. | [] | ["one month"] | ["Cd(NO 3 ) 2 · 4H 2 O", "L 1", "KSCN"] | ["Cd(NO 3 ) 2 · 4H 2 O--0.0308 g, 0.1 mmol"] | ["KSCN--0.0194 g, 0.2 mmol"] | ["L 1--0.0472 g, 0.1 mmol"] | ["room temperature"] | ["10 min"] | ["methanol--5 mL", "DMF--10 mL", "water--5 mL"]
s10876-018-1358-6 | 123 31.69, H 2.49, N 16.29%. IR (cm -1 ): 2122 s, 2096 s, 1634 w, 1602 m, 1528 w, 1428 w, 1102 m, 1047 w, 828 m, 502 w. | [] | [] | ["123"] | [] | [] | [] | [] | [] | []
ic060001d | Syntheses of the Complexes. {[Co(bpt)(Htma)(H 2 O) 3 ]‚2.25H 2 O} n (1). An aqua solution (5 mL) of Co(OAc) 2 ‚4H 2 O (25.0 mg, 0.10 mmol) was added to a hot EtOH (30 mL) solution of bpt (24.0 mg, 0.10 mmol) with stirring for 10 min. Then, a solution of H 3 tma (22.0 mg, 0.10 mmol) in EtOH (5 mL) was added to the above mixture with continuous stirring for about 30 min. The resultant solution was filtered and left to stand at room temperature. Pink block crystals suitable for X-ray analysis were produced by slow evaporation of the solvent for 5 days in a 15% yield (9.0 mg, based on bpt). Anal. Calcd for C 21 H 24.5 CoN 6 O 11.25 : C, 42.36; H, 4.12; N, 14.01. Found: C, 42.44; H, 4.00; N, 14.21%. IR (KBr, cm -1 ): 3338m, 3100w, 1699vs, 1631vs, 1540w, 1458w, 1252vs, 1214m, 1175vs, 1100vs, 926m, 836s, 772m, 747s, 684s, 625m. | [] | ["5 days"] | ["{[Co(bpt)(Htma)(H 2 O) 3 ]‚2.25H 2 O} n", "C 21 H 24.5 CoN 6 O 11.25"] | ["Co(OAc) 2 ‚4H 2 O--25.0 mg, 0.10 mmol"] | [] | ["bpt--24.0 mg, 0.10 mmol", "H 3 tma--22.0 mg, 0.10 mmol"] | [] | ["10 min", "30 min"] | ["EtOH--30 mL"]
acs.inorgchem.7b01865 | Although the compound obtained by this procedure is pure, this method has an issue of reproducibility in the case of CoANTA. Therefore, the compound was scaled up following a diﬀerent procedure (method 2). ANTA (42.0 mg, 0.326 mmol), Co(NO 3 ) 2 ·6H 2 O (116.0 mg, 0.398 mmol), and NaN 3 (26.0 mg, 0.400 mmol) were dissolved in 4 mL of water in a digestion bomb. The reaction was heated at 160 °C for 72 h. Co-ANTA synthesized by this method contains a solid impurity of smaller particle size. This impurity could be removed by ﬁrst sonicating the crude product in acetone and then using a sieve and thoroughly washing; the smaller impurities were removed from Co-ANTA. The crystals were dried in vacuo overnight to yield 8.19 mg (24.6%, based on ANTA) of material. CHN anal. Calcd for C 2 H 3 N 5 O 3 Co: C, 11.77; H, 1.47; N, 34.33. Found: C, 11.64; H, 1.68; N, 34.47.■ ASSOCIATED CONTENT * S Supporting Information The Supporting Information is available free of charge on the ACS Publications website at DOI: 10.1021/acs.inorgchem.7b01865. | [] | ["overnight"] | ["CoANTA"] | ["Co(NO 3 ) 2 ·6H 2 O--116.0 mg, 0.398 mmol"] | [] | ["ANTA--42.0 mg, 0.326 mmol", "NaN 3--26.0 mg, 0.400 mmol"] | ["160 °C"] | ["72 h"] | ["water--4 mL", "acetone--NA"]
b819559e | Preparation of [Mg 15 (BTEC) 6 (HBTEC) 2 (H 2 O) 12 ]$4H 2 O (1a) Crystalline 1a was obtained by heating 1 in a glass tube at 150  C under vacuum for 5 h. Anal. found/calcd.: C, 37.85/36.18; H, 1.56/1.90% for C 80 H 50 Mg 15 O 80 (1a). FT-IR (KBr, n max /cm 1 ): 3370 (br), 1595 (s), 1490 (m), 1405 (s), 1366 (s), 1305 (m), 867 (w), 849 (w), 810 (m), 779 (m). UV/vis (diffuse reﬂectance, l max ): 302, 267 nm. | [] | [] | ["[Mg 15 (BTEC) 6 (HBTEC) 2 (H 2 O) 12 ]$4H 2 O", "C 80 H 50 Mg 15 O 80"] | [] | [] | [] | ["150 \nC"] | ["5 h"] | []
cg060158g | Compound [Ag(L8)SbF 6 ]‚CH 2 Cl 2 (2) was prepared in 90% yield following the same procedure as that for 1 but using the toluene/CH 2 Cl 2 mixed solvent system instead of the THF/CH 2 Cl 2 mixed solvent system. The X-ray single-crystal analysis revealed that 2 crystallizes in the orthorhombic space Pna2(1). | [] | [] | ["[Ag(L8)SbF 6 ]‚CH 2 Cl 2 "] | [] | [] | [] | [] | [] | ["toluene--NaN", "CH 2 Cl 2--NaN"]
s0108270106054047 | Experimental CuCl (1 mmol) was added to a solution of 1,4-oxathiane (1 mmol) in benzene (2 ml) at 278 K. The resulting product was mainly composed of light-brown crystals of (I). Detailed examination of some batches revealed also dark-brown plate-like crystals of complex (III) (Salivon et al., 2006). | [] | [] | [] | ["CuCl--1 mmol"] | [] | ["1,4-oxathiane--1 mmol"] | [] | [] | ["benzene--2 ml"]
ic501963y | [Ba(tetraglyme) 2 ][Cu 2 I 4 ](4). An acetone solution of CuI (0.43 g, 2.27 mmol) and NH 4 I (2 mL, 4 M) in acetone (10 mL) was added to a suspension of BaI 2 ·2H 2 O (0.33 g, 0.77 mmol) and tetraglyme (1.5 mL) in acetone (10 mL), and the resulting reaction mixture was stirred for 4 h. Removal of solvents under vacuum aﬀ orded a pale yellow solid. Yield: 0.93 g (99% with respect to BaI 2 ·2H 2 O). Mp: 230 °C dec. | [] | [] | ["[Ba(tetraglyme) 2 ][Cu 2 I 4 ]"] | ["CuI--0.43 g, 2.27 mmol", "NH 4 I--2 mL, 4 M", "BaI 2 ·2H 2 O--0.33 g, 0.77 mmol"] | [] | ["tetraglyme--1.5 mL"] | ["not available"] | ["4 h"] | ["acetone--10 mL"]
b814393e | Synthesis of [(CuPPh 3 )(tab)][BF 4 ], (2). Under nitrogen, tab (0.023 g, 0.059 mmol) was mixed with [Cu(CH 3 CN) 2 (PPh 3 )][BF 4 ] (0.177 g, 0.234 mmol) in CH 2 Cl 2 in a molar ratio of 1 : 4. Hexanes were then layered on top. The mixture was stirred for 1 min and the overnight reaction at room temperature yielded colorless, rectangular crystals of compound 2 in 65% yield. Mp >280 ◦ C (decomposition). | [] | [] | ["[(CuPPh 3 )(tab)][BF 4 ]"] | ["[Cu(CH 3 CN) 2 (PPh 3 )][BF 4 ]--0.177 g, 0.234 mmol"] | [] | ["tab--0.023 g, 0.059 mmol"] | ["room temperature"] | ["overnight"] | ["CH 2 Cl 2--NA", "Hexanes--NA"]
c6ce00719h | Me 3 SnCl (0.10 g, 0.51mmol), L4H (0.1 g, 0.51 mmol). Yield: 0.13 g (70%). M.P. 210 °C. Anal. (%) Calcd for C 11 H 19 N 5 O 3 Sn: C, 34.05; H, 4.94; N, 18.05. Found: C, 34.18; H, 5.01; N, 18.15. 1 H NMR [500 MHz, (CD 3 ) 2 SO, ppm]: δ = 0.38 (s, 9H, Sn-Me), 2.48 (t, 2H, -CH 2 -), 4.08 (t, 2H, CH 2 -), 8.29 (s, 1H, C8-H, IsoAd); 8.48 (s, 1H, C6-H, IsoAd). ESI-MS: m/z (%) 242.9753 [Me 3 Sn(CH 3 SOCH 3 )] + (100). IR (KBr, ν/cm -1 ): 3394 (s, br), 3305 (s), 3183 (s), 1638 (s), 1618 (s), 1587 (s), 1521 (s), 1346 (m), 1296 (s), 1195 (s), 946 (s), 796(m). A general procedure was applied to the synthesis of the complexes 2 and 4 (Scheme 1). A mixture of (n-Bu 3 Sn) 2 O and the ligand (L1H or L3H) were taken in 40 mL of toluene, and the mixture was heated under reflux for 6h under a nitrogen atmosphere using a Dean−Stark apparatus. Toluene was evaporated and the residues were dissolved in 10 mL methanol. Slow evaporation of the methanol solution under an open atmosphere afforded X-ray quality crystals. Specific details of each reaction are given below. [n-Bu 3 Sn(L1)] n (2) (n-Bu 3 Sn) 2 O (0.15 g, 0.25 mmol), L1H (0.11 g, 0.50 mmol). Yield: 0.20g (79%). M.P. 221 °C. Anal.(%) Calcd for C 20 H 35 N 5 O 3 Sn: C, 46.90; H, 6.89; N, 13.67. Found: C, 46.61, H,6.92; N, 13.59. | [] | [] | ["Me 3 SnCl", "[n-Bu 3 Sn(L1)] n"] | ["Me 3 SnCl--0.10 g, 0.51mmol", "(n-Bu 3 Sn) 2 O--0.15 g, 0.25 mmol"] | [] | ["L4H--0.1 g, 0.51 mmol", "L1H--0.11 g, 0.50 mmol"] | ["reflux"] | ["6h"] | ["toluene--40 mL", "methanol--10 mL"]
j.poly.2016.06.029 | Yield (based on H 4 L1): 37%. Elemental analysis (Elem. anal.): Calculated (Calc.) for C 100 H 134 N 8 O 53 In 4 : C, 43.59; H, 4.90; N, 4.07. Found: C, 44.02; H, 4.76; N, 4.27%.2.2.2. Synthesis of {[In 2 L2 2 ]((CH 3 ) 2 NH 2 ) 2 (DMF) 4 (H 2 O) 3 } n (InMOF-2) This compound was synthesized using the same method as InMOF-1 except that H 4 L2 (0.023 g, 0.05 mmol) was used instead of H 4 L1. Colorless block crystals were collected by ﬁltration, washed with DMF, ethanol and dried under ambient conditions. | [] | [] | ["{[In 2 L2 2 ]((CH 3 ) 2 NH 2 ) 2 (DMF) 4 (H 2 O) 3 } n", "C 100 H 134 N 8 O 53 In 4"] | [] | [] | ["H 4 L2--0.023 g, 0.05 mmol"] | [] | [] | ["DMF--NaN", "ethanol--NaN"]
ic961293t | (THF) 2 Eu(µ 2 -SeC 6 H 5 ) 6 Pb 2 (1). Pb (0.83 g, 4 mmol), Eu (0.30 g, 2.0 mmol), Hg (55 mg, 0.27 mmol), and diphenyl diselenide (1.9 g, 6 mmol) were added to THF (20 mL) while the mixture was stirred, and a light yellow solution color developed within hours. After days, the bright orange solution was filtered and layered with hexane (50 mL) to give yellow crystals of 1 (2.1 g, 64%; mp 65-80 °C (dec, turns dark brown) that become amorphous within minutes of isolation. Anal. | [] | ["days"] | ["(THF) 2 Eu(µ 2 -SeC 6 H 5 ) 6 Pb 2 (1)"] | ["Pb--0.83 g, 4 mmol", "Eu--0.30 g, 2.0 mmol", "Hg--55 mg, 0.27 mmol"] | [] | ["diphenyl diselenide--1.9 g, 6 mmol"] | [] | ["hours"] | ["THF--20 mL", "hexane--50 mL"]
j.poly.2009.05.009 | after several days. The crystals were collected, washed with cold water and ethanol and dried in air. [Co(H 2 L)(H 2 O) 4 ]2(H 2 O) (1), Anal. Calc. for (1)C 6 H 18 CoN 2 O 12 : C, 19.52; H, 4.91; N, 7.59. Found: C, 19.44; H, 4.97; N, 7.33%. IR (cm 1 ): 3432 (s), 3332 (s), 2942 (w), 1663 (s), 1638(s), 1579 (w), 1518 (m), 1391 (s), 1309 (s), 1217 (m), 1063 (w), 1007 (m), 824 (w), 695 (m). Electronic spectrum (DRS, BaSO 4 solution) (nm): 457(sh), 488(sh), 507. 619.Similar procedures were followed for the preparation of (2)–(5) compounds. The yields were in the range 65–75%.[Ni(H 2 L)(H 2 O) 4 ]2(H 2 O) (2), Anal. Calc. for (2)C 6 H 18 N 2 NiO 12 :C, 19.53; H, 4.91; N, 7.59. Found: C, 19.42; H, 4.92; N, 7.45%. IR (cm 1 ): 3434 (s), 3331 (s), 2942 (w), 1657 (s), 1638 (s), 1580 (m), 1520 (s), 1392 (s), 1309 (s), 1217 (m), 1123 (w), 1062 (w), 1007 (w), 827 (w), 697 (w). Electronic spectrum (DRS, BaSO 4 solution) (nm): 364, 661. | [] | [] | ["[Co(H 2 L)(H 2 O) 4 ]2(H 2 O)", "[Ni(H 2 L)(H 2 O) 4 ]2(H 2 O)"] | ["Co--NaN", "Ni--NaN"] | [] | ["H 2 L--NaN"] | [] | [] | ["cold water--NaN", "ethanol--NaN"]
c2dt31259j | Yield: 16.46 mg (0.027 mmol), 11% calc. with respect to AgNO 3 .ICP Ag: calculated 17.67%, measured 19.17%.IR (cm −1 ): ν(–O–H) 3441.3 broad, ν(Ar–H) 3071.8 s, ν(–HC– H) 2871.5 m, ν(CvO) 1719.5 s, ν(CvC) 1599.2 s, ν(ArC–C, CvN) 1432.5 s, ν(NO 3 ) 1385.0 s, 1280.0 s, ν(–C–O) 1089.7 s, ν(ArC–H) 699.0 s. | [] | [] | [] | [] | [] | [] | [] | [] | []
ic991360u | Synthesis of [Cd 3 (isonicotinate) 5 (ClO 4 )(EtOH)][(4-nitroaniline) 0.5 (EtOH)], 2. A mixture of Cd(ClO 4 ) 2 ‚6H 2 O (0.210 g, 0.5 mmol), 4-pyridinecarboxaldehyde (0.107 g, 1.0 mmol), and 4-nitroaniline (0.135 g, 1.0 mmol) was thoroughly mixed with ethanol (0.5 mL), deionized water (0.1 mL), and 1 M KOH (0.1 mL) in a heavy-walled Pyrex tube. | [] | [] | ["[Cd 3 (isonicotinate) 5 (ClO 4 )(EtOH)][(4-nitroaniline) 0.5 (EtOH)]", "Cd 3 (isonicotinate) 5 (ClO 4 )(EtOH)"] | ["Cd(ClO 4 ) 2 ‚6H 2 O--0.210 g, 0.5 mmol"] | [] | ["4-pyridinecarboxaldehyde--0.107 g, 1.0 mmol", "4-nitroaniline--0.135 g, 1.0 mmol"] | [] | [] | ["ethanol--0.5 mL", "deionized water--0.1 mL", "1 M KOH--0.1 mL"]
zaac.201900031 | Synthesis of {[Cd 2 (DDPP)(H 2 O) 2 ]·DMA·H 2 O} n (2): The mixture containing H 4 DDPP (0.002 mmol, 0.81 mg) and Cd(NO 3 ) 2 ·4H 2 O (0.006 mmol, 1.85 mg) was placed in 1 mL dimethylacetamide(DMA)/ H 2 O (v:v = 1:1) mixed solution, which was sealed in a glass tube and heated at 120 °C for 72 h. When the temperature decreased to 25 °C, colorless crystals of 2 were obtained with a yield of 47% (based on H 4 DDPP) and were achieved. C 25 H 24 Cd 2 N 2 O 12 : calcd. C, 38.99; H, 3.12; N, 3.64%; found C, 38.78; H, 3.23; N, 3.50%. IR (KBr): ν ˜ = 3414 (m), 2932 (w), 2359 (w), 1583 (s), 1402 (s), 1366 (s), 1265 (w), 1165 (w), 843 (m), 773 (s), 669 (w) cm –1 (Figure S1, Supporting Information). | [] | [] | ["{[Cd 2 (DDPP)(H 2 O) 2 ]·DMA·H 2 O} n", "C 25 H 24 Cd 2 N 2 O 12"] | ["Cd(NO 3 ) 2 \n4H 2 O--0.006 mmol, 1.85 mg"] | [] | ["H 4 DDPP--0.002 mmol, 0.81 mg"] | ["120 \n°C"] | ["72 h"] | ["dimethylacetamide(DMA)/ H 2 O--1 mL"]
cg100907p | Preparation of Complex [Pb 2 (C 12 H 8 N 2 ) 4 (CO 3 )(C 4 H 2 O 4 )] n 3 6nH 2 O (2). A quantity of Pb(CH 3 COO) 2 3 3H 2 O (0.20 g, 0.54 mmol) was placed in a flask and dissolved in 10 mL of H 2 O. Subsequently, maleic acid (0.12 g, 0.93 mmol) was added slowly and under continuous stirring.Then,phen(0.11g,0.54mmol)wasadded.Finally,asolution of sodium hydroxide was added slowly to adjust the pH to a final value of ∼9. The resulting solution was left to stir for a half hour at room temperature. Then, it was placed in a 23 mL Teflon-lined stainless steel reactor and heated to 160 °C for 85 h. Thereafter, the reactor was allowed to cool to room temperature. The resulting solution was left for slow evaporat ion, and after a day, white-brown crystals (dendrites) appeared (compound 2). The resulting crystals (80 mg, yield 22%) were collected by filtration, washed with water, and air-dried. The remainder of the solution was left for slow evaporation, and another type of crystals (rods) precipitated out. These crystals were different from the first ones and were found to belong to compound 4 (vide infra) (0.10 g, yield 34%). Anal. Calcd for 2,[Pb 2 (C 12 H 8 N 2 ) 4 (CO 3 )(C 4 H 2 O 4 )] n 3 6nH 2 O(2)(C 53 H 46 O 13 N 8 Pb 2 , MW 1417.38): C, 44.8; H, 3.3; N, 7.9. Found: C, 44.5; H, 3.5; N, 7.7. | ["room temperature"] | ["half hour"] | ["[Pb 2 (C 12 H 8 N 2 ) 4 (CO 3 )(C 4 H 2 O 4 )] n 3 6nH 2 O", "C 53 H 46 O 13 N 8 Pb 2"] | ["Pb(CH 3 COO) 2 3 3H 2 O--0.20 g, 0.54 mmol"] | ["sodium hydroxide--not specified"] | ["maleic acid--0.12 g, 0.93 mmol", "phen--0.11 g, 0.54 mmol"] | ["160 °C"] | ["85 h"] | ["H 2 O--10 mL"]
j.ica.2011.06.043 | 2.2. Syntheses of the complexes 2.2.1. Synthesis of [Ni 1.5 (L)(fum) 0.5 (mal)(H 2 O)]4H 2 O(1) A mixture of NiCO 3 (11.9 mg, 0.10 mmol), H 2 male (11.6 mg, 0.10 mmol), L (16.8 mg, 0.05 mmol), and water (10 mL) was placed in a Teﬂon reactor (15 mL) and heated at 170 °C for 3 days. After the mixture had been cooled to room temperature at a rate of 10 °Ch 1 , blue crystals of 1 were obtained with a yield of 81% (based on NiCO 3 ). Anal. Calc. for C 23 H 35 N 8 Ni 1.5 O 12 (M r = 703.61): C, 39.26; H, 5.01; N, 15.93. Found: C, 39.94; H, 5.17; N, 16.12%. IR (cm 1 ): 3639(s), 3420(s), 3141(w), 3099(w), 2955(m), 1630(s), 1517(s), 1453(s), 1369(w), 1319(w), 1287(m), 1240(s), 1198(w), 1110(s), 1088(w), 1026(m), 977(m), 877(w), 831(m), 750(m), 664(m), 628(m), 526(m). When the H 2 male was replaced by H 2 fum, the crystals of compound 1 also can be obtained. | [] | [] | ["[Ni 1.5 (L)(fum) 0.5 (mal)(H 2 O)]4H 2 O", "C 23 H 35 N 8 Ni 1.5 O 12"] | ["NiCO 3--11.9 mg, 0.10 mmol"] | [] | ["H 2 male--11.6 mg, 0.10 mmol", "L--16.8 mg, 0.05 mmol", "H 2 fum--not specified"] | ["170 °C"] | ["3 days"] | ["water--10 mL"]
c4dt00877d | ligand L-MOM as a white solid. Yield: 4.4 g, 92%.1 H NMR (400 MHz, CDCl 3 ) δ: 8.72 (dd, J = 1.6, 4.4 Hz, 2H), 8.69 (dd, J = 1.6, 4.4 Hz, 2H), 8.05 (d, J = 8.8 Hz, 1H), 7.63 (dd, J = 1.6, 4.4 Hz, 2H), 7.42 (s, 1H), 7.38 (dd, J = 1.6, 4.4 Hz, 2H), 7.30 (d, J = 8.8 Hz, 1H), 5.43 (s, 2H), 3.06 (s, 3H), 2.76 (s, 3H); 13 C NMR (400 MHz, CDCl 3 ) δ: 159.4, 150.4, 150.3, 150.0, 147.1, 146.2, 142.5, 134.1, 133.6, 131.6, 127.7, 125.9, 125.1, 124.9, 123.3, 100.5, 57.5, 25.8; ESI-MS: m/z 358.1 ([M + 1] + ), 359.0 ([M + 2] + ). | [] | [] | ["L-MOM"] | [] | [] | [] | [] | [] | []
cg100163g | Syntheses of L-Hpala (1) and D-Hpala (2). As described in the literature, 10 L-Hpala (or D-Hpala) was synthesized by the condensation reaction of 2-pyridinecarboxaldehyde with alanine ( L- for 1 and D- for 2) and subsequent reduction by NaBH 4 . X-ray quality single crystals and analytically pure samples were obtained by recrystallization in MeOH. Calculated for C 9 H 12 N 2 O 2 : C, 59.99; H, 6.71; N, 15.55%. Found: C, 59.58, H, 6.58; N, 15.17%.1 H NMR in D 2 O (ppm), 1.541 (3H, d), 3.781 (1H, q), 4.377 (2H, s), 7.475 (1H, t), 7.522 (1H, d), 7.914 (1H, t), 8.586 (1H, d). IR (KBr, cm -1 ): v =C-H , 3028 (m); v CH3 , 2979 (m); v CH2 , 2841 (m); v NH2 þ , 2250-2700 (m, br); v as (CO 2 ),1578 (vs); v s (CO 2 ), 1397 (vs). [R] 20 D = þ5.2° for L-Hpala (dextrorotatory); [R] 20 D = -5.2° for D-Hpala (levorotatory). | [] | [] | ["L-Hpala (1)", "D-Hpala (2)"] | [] | [] | [] | [] | [] | []
j.ica.2011.07.011 | 2.5. Synthesis of [Cd(Hpbi) 2 I 2 ](3) Complex 3 was synthesized by a similar solvothermal procedure using CdI 2 in the place of CdCl 2 2.5H 2 O. Orange plate crystals suitable for X-ray diffraction were obtained in a yield of ca. 47%. Anal.calc. for C 22 H 16 CdI 2 N 8 : C, 34.83; H, 2.13; N, 14.77. Found: C, 34.73; H, 2.14; N, 14.81%. IR (KBr, cm 1 ): 3408(br), 3183(w), 3140(w), 3049(w), 3016(2), 2854(w), 2762(w), 1933(w), 1807(w), 1591(m), 1531(m), 1481(m), 1431(s), 1317(m), 1296(w), 1255(w), 1231(w), 1167(m), 1145(w), 1057(m), 1024(m), 978(m), 908(w), 835(m), 768(s), 754(w), 681(m), 570(w), 546(w), 505(w), 436(m), 413(w). | [] | [] | ["[Cd(Hpbi) 2 I 2 ]", "C 22 H 16 CdI 2 N 8"] | ["CdI 2--not specified"] | [] | [] | [] | [] | []
acs.inorgchem.7b02206 | Synthesis of [Zn(L1)(L3) 0.5 ]·H 2 O (3). The synthesis of compound 3 was similar to that of compound 1, except that L3·Cl 2 (25.7 mg, 0.1 mmol) was used instead of H 2 L2·Cl 2 . Yellow crystals of compound 3 were obtained in a 42% yield. Anal. Calcd for C 28 H 22 ZnNO 8 (M r = 565.84): C, 59.43; H, 3.92; N, 2.48. Found: C, 59.29; H, 3.85; N, 2.40%. IR (cm −1 ): 3731 (w), 3445 (m), 3045 (m), 2890 (w), 2855 (w), 1646 (s), 1572 (s), 1451 (s), 1404 (s), 1347 (s), 1265 (s), 1195 (m), 1126 (s), 1052 (s), 953 (w), 827 (w), 784 (s), 714 (s), 666 (w), 523 (w), 446 (w). | [] | [] | ["[Zn(L1)(L3) 0.5 ]·H 2 O", "C 28 H 22 ZnNO 8"] | [] | [] | ["L3·Cl 2--25.7 mg, 0.1 mmol"] | [] | [] | []
j.ica.2009.11.004 | {[Cu(PAT) 2 (NO 3 )](NO 3 )(THF)} n (5) A THF solution of Cu(NO 3 ) 2 (5 mL, 0.1 mol L 1 ) was transferred to a 30 mL glass vial. An acetonitrile solution (20 mL) of PAT (0.05 mol L 1 ) was carefully added into the vial without mixing the two solutions. Blue plate crystals formed within a week under ambient conditions. Yield of (5): 0.159 g, 60%. IR data of 5 (KBr, cm 1 ):3397 s, 3306 s, 3200 s, 1946 w, 1666 s, 1614 s, 1563 m, 1506 m, 1431 s, 1418 m, 1397 m, 1288 m, 1248 m, 1211 m, 1179 m, 1110 w, 1071 m, 1038 m, 932 w, 892 m, 869 w, 803 s, 743 w, 685 m, 619 s, 583 s, 534 m. | [] | [] | ["[Cu(PAT) 2 (NO 3 )](NO 3 )(THF) n"] | ["Cu(NO 3 ) 2--5 mL, 0.1 mol L \n1"] | [] | ["PAT--0.05 mol L \n1"] | [] | ["within a week"] | ["THF--THF solution", "acetonitrile--20 mL"]
j.jssc.2017.12.012 | 2.4. Preparation of [Cd 2 (L 2 )(BTC)(H 2 O) 3 ]·2H 2 O (3) Reaction of HL 2 (27.8 mg, 0.1 mmol), H 3 BTC (21.0 mg, 0.1 mmol) and Cd(NO 3 ) 2 ·4H 2 O (23.6 mg, 0.1 mmol) in the mixed solvent system of 10.0 mL H 2 O and 10 drop of DMF in a 16 mL Teﬂon lined stainless steel container at 180 °C for 72 h. Colorless block crystals of 3 were collected with a yield of 62% by ﬁltration and washed with water and ethanol for several times. Anal. Calcd. (%) for C 22 H 22 N 8 O 11 Cd 2 :C, 33.06; H, 2.77; N, 14.02. Found (%): C, 33.36; H, 2.63; N, 14.21. | [] | [] | ["[Cd 2 (L 2 )(BTC)(H 2 O) 3 ]·2H 2 O", "C 22 H 22 N 8 O 11 Cd 2"] | ["Cd(NO 3 ) 2 ·4H 2 O--23.6 mg, 0.1 mmol"] | [] | ["HL 2--27.8 mg, 0.1 mmol", "H 3 BTC--21.0 mg, 0.1 mmol"] | ["180 \nC"] | ["72 h"] | ["H 2 O--10.0 mL", "DMF--10 drop"]
s10870-012-0385-7 | Synthesis of [Co 2 (4-bpcb)(bbtc)(H 2 O) 5 ]3H 2 O(1) Complex 1 was prepared by simple hydrothermal reaction of CoCl 2 2H 2 O (0.035 g, 0.15 mmol), 4-bpcb (0.032 g, 0.1 mmol), bbtcd (0.033 g, 0.11 mmol), H 2 O(12 mL) and NaOH (0.016 g, 0.40 mmol), the mixture was stirred for 30 min in air, then transferred and sealed in a 25 ml Teﬂon reactor, which was heated at 120 °C for 4 days, leading to the formation of pink block crystals of 1. (23 % yield based on Co). Anal. Calcd. for C 35 H 36 Co 2 N 4 O 19 : C 44.94, H 3.88, N 5.99 %. Found: C 44.86, H 3.95, N 5.87 %. IR (KBr, cm -1 ): 3459s, 3414s, 3306s, 3221w, 3176w, 2366s, 2364m, 2326m, 1650s, 1612s, 1547s, 1516m, 1407s, 1284s, 1245w, 1168w, 1117w, 1078w, 989w, 910w, 833s, 757m, 710w, 666s, 621m, 543w, 492m. | [] | [] | ["[Co 2 (4-bpcb)(bbtc)(H 2 O) 5 ]3H 2 O", "C 35 H 36 Co 2 N 4 O 19"] | ["CoCl 2 ?2H 2 O--0.035 g, 0.15 mmol"] | ["NaOH--0.016 g, 0.40 mmol"] | ["4-bpcb--0.032 g, 0.1 mmol", "bbtc--0.033 g, 0.11 mmol"] | ["120 °C"] | ["4 days"] | ["H 2 O--12 mL"]
cg101125m | Synthesis of [Cu(en ) 2 H 2 O] 2 {[Cu(en) 2 ][Cu(en) 2 As III As V Mo 9 O 34 ]} 2 3 4H 2 O (1). A mixture of Na 2 MoO 4 3 2H 2 O (0.50 g, 2.0 mmol), As 2 O 3 (0.12 g, 0.6 mmol), CuCl 2 3 2H 2 O (0.21 g, 1.2 mmol), en (0.1 mL), and water (8 mL) was stirred and its pH value was adjusted to 5.4 with 1 M HCl. The resulting suspension was sealed in a 20 mL Teflon-lined reactor and kept at 130 °C for five days. After cooling the autoclave to room temperature, dark blue rod single crystals of 1 were separated, washed with water, and air-dried (34% yield based on Mo element). Elemental analysis (%) calcd C 24 H 108 As 4 Cu 6Mo 18 N 24 O 74 : C, 6.66; N,7.77; H, 2.52; Cu, 8.82; As, 6.93; Mo, 39.93. Found: C, 6.71; N,7.84; H,2.49; Cu, 8.78; As, 6.90; Mo, 39.71.IR (KBr pellet, cm -1 ): 3432(m), 3302(s), 3254(m), 2939(m), 2885(s), 1585(s), 1458(s), 1397(m), 1276(m), 1165(m), 1099(m), 1041(s), 915(s), 861(s), 755(s), 709 (s), 647(s), 605(m), 535(m), 510(m), 489(m). | [] | [] | ["[Cu(en ) 2 H 2 O] 2 {[Cu(en) 2 ][Cu(en) 2 As III As V Mo 9 O 34 ]} 2 3 4H 2 O", "C 24 H 108 As 4 Cu 6Mo 18 N 24 O 74"] | ["Na 2 MoO 4 3 2H 2 O--0.50 g, 2.0 mmol", "As 2 O 3--0.12 g, 0.6 mmol", "CuCl 2 3 2H 2 O--0.21 g, 1.2 mmol"] | ["HCl--1 M"] | ["en--0.1 mL"] | ["130 \nC"] | ["five days"] | ["water--8 mL"]
j.poly.2015.03.026 | 2.4. Preparation of {[Mn 3 (o-CPhHIDC) 2 (phen) 3 ]H 2 O} n (3) A mixture of MnCl 2 4H 2 O (19.8 mg, 0.1 mmol), o-CPhH 4 IDC (27.6 mg, 0.1 mmol), phen (19.8 mg, 0.1 mmol), CH 3 CH 2 OH/H 2 O (4/3, 7 mL) and Et 3 N (0.056 mL, 0.4 mmol) was sealed in a 25 mL Teﬂon-lined bomb and heated at 160 °C for 96 h. The reaction mixture was then allowed to cool to room temperature at a rate of 10 °C/h. Light yellow crystals of 3 were collected, washed with distilled water and dried in air (72% yield based on Mn). Anal. Calc. for C 60 H 36 N 10 O 13 Mn 3 : C, 56.70; H, 2.84; N, 11.03. Found: C, 56.92; H, 2.69; N, 11.22%. IR (cm 1 , KBr): 3446 (s), 3069 (m), 1942 (w), 1564 (m), 1515 (w), 1478 (w), 1422 (m), 1269 (s), 1140 (s), 1101 (m), 953 (m), 865 (m), 846 (s), 793 (w), 776 (w), 768 (m), 742 (w), 728 (s), 638 (s), 543 (m), 480 (m). | [] | [] | ["{[Mn 3 (o-CPhHIDC) 2 (phen) 3 ]?H 2 O} n", "C 60 H 36 N 10 O 13 Mn 3"] | ["MnCl 2 ?4H 2 O--19.8 mg, 0.1 mmol"] | ["Et 3 N--0.056 mL, 0.4 mmol"] | ["o-CPhH 4 IDC--27.6 mg, 0.1 mmol", "phen--19.8 mg, 0.1 mmol"] | ["160 \nC"] | ["96 h"] | ["CH 3 CH 2 OH/H 2 O--7 mL"]
j.poly.2018.11.016 | The photocatalytic process was performed by a XPA-VII photochemical reactor (Xujiang, Nanjing) equipped with a 500 W mercury lamp as light source.2.2. Synthesis of [Co(DCTP)(L)(H 2 O) 2 ] n A mixture of Co(OAc) 2 4H 2 O (49.8 mg, 0.2 mmol), H 2 DCTP (23.5 mg, 0.1 mmol), and L (35.2 mg, 0.1 mmol) was dissolved in 10 mL of distilled water. Then the mixture was shifted into a 25 mL Teﬂon-lined stainless steel vessel, which was heated from room temperature to 140 °C for 72 h. After the reaction was slowly cooled to room temperature at a rate of 5 °Ch 1 , pink blocked crystals were collected by ﬁltration. Yield: 46.3% based on L ligands. | [] | [] | ["[Co(DCTP)(L)(H 2 O) 2 ] n"] | ["Co(OAc) 2 4H 2 O--49.8 mg, 0.2 mmol"] | [] | ["H 2 DCTP--23.5 mg, 0.1 mmol", "L--35.2 mg, 0.1 mmol"] | ["140 °C"] | ["72 h"] | ["distilled water--10 mL"]
cm503311x | The synthesis of [AlF(bdc)] was developed from the previously reported method 19 with replacement of the solvent dimethylformamide (DMF) by DEF. AlF 3 (0.0084 g) was dissolved in 10 mL DEF followed by addition of H 2 bdc (0.996 g). The mixture was then loaded into a 23 mL Teﬂon-lined stainless steel autoclave that was heated at 220 °C for 4 days. The mother liquor was removed by suction ﬁltration leaving a white ﬁne powder product that was washed with 20 mL of DMF prior to being stirred overnight in 15 mL of methanol. | [] | [] | ["[AlF(bdc)]"] | ["AlF 3--0.0084 g"] | [] | ["H 2 bdc--0.996 g"] | ["220 \nC"] | ["4 days"] | ["DEF--10 mL", "DMF--20 mL", "methanol--15 mL"]
cg1015065 | Synthesis of [Ag(Me 2 pipdt) 2 ]I 3 (2b) and [Ag 2 I 2 (Me 2 pipdt)] n (4). By slow addition of a CH 3 CN solution of AgSbF 6 (62 mg in 50 mL) to 1 in the same solvent with a 1:1 molar ratio (100 mg in 50 mL), color solution changed from orange to brown and precipitation of AgI (71% yield) immediately occurred. After filtration, well-shaped crystals of 4 suitable for X-ray studies (shiny black blocks, 21% yield) were obtained by slow evaporation of the solvent. The crystals were recovered by decantation, washed with petroleum ether (40-60°), dried, and then fully characterized. Anal. found (Calcd.) for Ag 2 C 6 H 10 N 2 S 2 I 2 (643.832): C% 11.8 (11.19); H% 1.5 (1.56); N% 4.6 (4.35); S% 10.0 (9.96); MIR (on KBr pellets, cm -1 ): 2935(vw), 2870(vw), 1532(w), 1510(vs), 1503(sh), 1437(vw), 1427(w), 1417(sh), 1392(m), 1382(m), 1352(s), 1338(sh), 1279(m), 1258(m), 1245(vw), 1192(w), 1118(m), 1108(m), 890(w), 545(m). Raman (cm -1 ): 2997(w), 2951(m), 2908(ms), 1508(m), 1434(m), 1392(m), 1351(s), 1277(w), 1236(s), 1151(vw), 1105(s), 883(vw), 860(vw), 681(w), 545(ms), 480(w), 424(w), 385(w), 367(w), 295(vw), 228(w), 160(m), 136(m), 109(sh), 99(vs), 75(s). Well-shaped crystals of 2b (8% yield, dark brown needles) were also collected by submitting the CH 3 CN mother solution to slow-diffusion of Et 2 O. The crystals were separated by decantation, washed with Et 2 O, and then characterize d by single-crystal X-ray crystallograpy.Chart 1 1280 dx.doi.org/10.1021/cg1015065 ¦Cryst. Growth Des. 2011, 11, 1278–1286 Crystal Growth & Design ARTICLE ’ RESULTS AND DISCUSSION Synthesis and Molecular Structures. The r eactions of 1 with silver metal powder and the silver(I) salt AgSbF 6 are summarized in Scheme 1 and described in detail in the Experimental Section. | [] | [] | ["[Ag(Me 2 pipdt) 2 ]I 3 (2b)", "[Ag 2 I 2 (Me 2 pipdt)] n (4)", "Ag 2 C 6 H 10 N 2 S 2 I 2"] | ["AgSbF 6--62 mg in 50 mL", "silver metal powder--100 mg in 50 mL"] | [] | [] | [] | [] | ["CH 3 CN--50 mL"]
acs.inorgchem.7b01909 | {Tl⊂[Fe 2 (L 2 ) 3 ]}(PF 6 ). Yield: 56% (46 mg). Elemental analysis calcd for {Tl⊂[Fe 2 (L 2 ) 3 ]}(PF 6 )·3H 2 O, C 51 H 75 O 9 N 15 S 6 PF 6 Fe 2 Tl: C, 36.13; H, 4.46; N, 12.39; S, 11.34%. Found: C, 35.95; H, 4.37; N, 12.07; S, 11.62%. IR (KBr, cm −1 ): 3431 (w), 2976 (w), 2935 (w), 2872 (w), 1508 (s), 1431 (s), 1410 (s), 1356 (m), 1252 (m), 1150 (w), 839 (s), 746 (w), 557 (w). ESI + MS ( m/z): 1330.2259 (calcd 1330.2215), 100% {K⊂[Fe 2 (L 2 ) 3 ]} + .{M⊂[Fe 2 (L 3 ) 3 ]}(PF 6 )(M=Cs + ,Rb + ,K + ,Tl + ). H 2 L 3 (68.2 mg, 0.15 mmol) was added to a solution of FeCl 3 ·6H 2 O (27.0 mg, 0.1 mmol) and 0.05 mmol of MCl (M = Cs + ,Rb + or K + ) in 1 mL of MeOH and a few drops of water. In the case of the Tl + complex, Fe(NO 3 ) 3 ·9H 2 O and TlNO 3 were used as starting materials. The ligand dissolved quickly, and the color of the solution changed immediately to dark red. | [] | [] | ["{Tl⊂[Fe 2 (L 2 ) 3 ]}(PF 6 )", "{Tl⊂[Fe 2 (L 2 ) 3 ]}(PF 6 )·3H 2 O"] | ["FeCl 3 ·6H 2 O--27.0 mg, 0.1 mmol", "Fe(NO 3 ) 3 ·9H 2 O--not specified"] | ["MCl (M = Cs + ,Rb + or K + )--0.05 mmol", "TlNO 3--not specified"] | ["H 2 L 3--68.2 mg, 0.15 mmol"] | [] | [] | ["MeOH--1 mL", "water--a few drops"]
acs.organomet.6b00240 | 1701 (vs), 1638 (s, CC arom.), 1591 (s, CO/CN), 1566 (s, C O/CN), 1543 (m), 1487 (vs), 1460 (vs), 1437 (vs), 1423 (vs), 1313 (m), 1296 (s), 1269 (s), 1231 (s), 1219(s), 1177 (s), 1146 (s), 1128 (s), 1092 (s), 1072 (m), 1061 (m), 1043 (s), 997 (s), 978 (m), 945 (m), 908 (m), 841 (s), 816 (m), 799 (s), 764 (s), 744 (s), 700 (vs), 631 (m), 615 (s), 581 (m), 546 (s), 532 (s), 503 (m), 476 (m). | [] | [] | [] | [] | [] | [] | [] | [] | []
c1ce05959a | 2.2.1.16. Synthesis of {[Zn(phen)(tbip)(H 2 O)]$H 2 O} n .ZnCl 2 (0.068 g, 0.50 mmol) was used in the synthesis, and the reaction temperature was 150  C. Colorless block crystals were obtained (0.048 g, yield 19% based on ZnCl 2 ). Elemental analysis: C 24 H 24 N 2 O 6 Zn, found (calc.) C 57.35 (57.44), H 4.80 (4.82), N 5.49 (5.58) %. FTIR (KBr, cm 1 ): 3438(m), 2966(w), 1565(m), 1437(m), 1375(m), 1362(s), 768(w), 724(w). Powder X-ray diffraction measurement showed that the product was of pure phase (Supporting Information, Fig. S11†).2.2.1.17. Synthesis of [Zn(tbip)(H 2 tbip)(phen)] n . The product was obtained in 2.2.1.16. Colorless crystals were obtained (<3% in product) (Supporting Information, Fig. S11†). | [] | [] | ["{[Zn(phen)(tbip)(H 2 O)]$H 2 O} n", "C 24 H 24 N 2 O 6 Zn"] | ["ZnCl 2--0.068 g, 0.50 mmol"] | [] | ["tbip--not provided", "phen--not provided"] | ["150  C"] | [] | []
ejic.201000741 | [Rh 2 (O 2 CCH 3 ) 4 Cl] x ·xH 2 O(3·H 2 O): To a water solution (15 mL) of tetraacetatodirhodium(II) (0.085 g, 0.192 mmol) saturated with O 2 , 0.015 g, (0.171 mmol) of HBF 4 and 0.008 g, (0.171 mmol) of KCl were added (pH = 1.5). The suspension was stirred for 24 h at 25 °C and then filtered off. Clear green crystals were obtained by slow evaporation at room temperature; yield 4 mg (4 %). The compound can be manipulated in air without appreciable decomposition for a long period of time. C 8 H 14 ClO 9 Rh 2 (495.46): calcd. C 19.45, H 2.84; found C 19.41, H 2.79. IR: ν ˜ = 3464 (br. m), 1631 (w), 1577 (s), 1439 (sh), 1412 (vs), 1348 (m), 1046 (w), 1029 (w) 702(s) cm –1 .[Rh 2 (O 2 CCH 3 ) 4 Cl] x ·4xH 2 O(3·4H 2 O): To a water solution (15 mL) of tetraacetatodirhodium(II) (0.05 g, 0.113 mmol) saturated with O 2 , 0.006 g, (0.113 mmol) of NH 4 Cl and 0.003 g (0.018 mmol) of CuCl 2 ·2H 2 O were added (pH = 4.6). The suspension was stirred for 24 h at 25 °C and then filtered off. Clear green crystals were obtained by slow evaporation at room temperature; yield 6 mg (10%). The compound can be manipulated in air without appreciable decomposition for a long period of time. C 8 H 20 ClO 12 Rh 2 (549.50): calcd. C 16.39, H 3.41; found C 16.41, H 2.79. IR: ν ˜ = 3466 (br. m), 1631 (w), 1578 (s), 1436 (sh), 1408 (vs), 1348 (m), 1044 (w), 700 (s) cm –1 .[Rh 2 (O 2 CCH 3 ) 4 I 2 ]·4H 2 O(4·4H 2 O): To a water solution (15 mL.) of tetraacetatodirhodium(II) (0.100 g, 0.226 mmol) saturated with O 2 (pH = 6.7), 0.075 g, (0.452 mmol) of KI was added. The suspension was stirred for 12 h at 25 °C and then filtered off. Clear green crystals were obtained by slow evaporation of the filtrate at room temperature; yield 30 mg (17.3%). The compound can be manipulated in air without appreciable decomposition for a long period of time. C 8 H 20 I 2 O 12 Rh 2 (767.86): calcd. C 10.82, H 1.36; found C 10.64, H 1.83. IR: ν ˜ = 3554 (m), 3497 (m), 3407 (m), 1644 (m), 1574 (s), 1413 (s), 1350 (m), 1046 (m), 703 (s) cm –1 .Supporting Information (see also the footnote on the first page of this article) collects an ORTEP view of the binuclear unit of complex 3·4H 2 O, the hydrogen bond interactions in the 4·4H 2 O comEur. J. Inorg. Chem. 2010, 4924–4932 © 2010 Wiley-VCH Verlag GmbH & Co. KGaA, Weinheim www.eurjic.org 4931 pound, and potential of the halide oxidation by oxygen at different pH values.Acknowledgments We are grateful to the Ministerio de Ciencia e Innovación (MCINN) (Projects no. CTQ2008-00920, MAT2007-61584 and CSD2007-00010, Consolider-Ingenio in Molecular Nanoscience), the European Union (MAGMANet), the Comunidad de Madrid (project no. S2009/MAT-1467), the Generalitat Valenciana (Project no. PROMETEO/2009/095) and Banco Santander Central Hispano – Universidad Complutense de Madrid (BSCH-UCM921073-4120824) for financial support. Ana Soubrie is thanked for her valuable help with AFM measurements.[1] F. A. Cotton, C. A. Murillo, R. A. Walton, in: Multiple Bonds Between Metal Atoms, 3rd ed. (Eds.: F. A. Cotton, A. Murillo, R. A. Walton), 3rd ed., Springer Science and Business Media, Inc., New York, 2005,p.465–590.[2] See, for example, some recent papers: a) E. R. Milaeva, N. N.Meleshonkova, D. B. Shpakovsky, K. V. Uspensky, A. V. Dolganov, T. V. Magdesieva, A. V. Fionov, A. A. Sidorov, G. G.Aleksandrov, I. L. Eremenko, Inorg. Chim. Acta 2010, 363, 1455–1461; b) L. E. Joyce, J. D. Aguirre, A. M. Angeles-Boza, A. Chouai, P. K.-L. Fu, K. R. Dunbar, C. Turro, Inorg. Chem.2010, 49, 5371–5376; c) Y. Watanabe, T. Washio, N. Shimada, M. Anada, S. Hashimoto, Chem. Commun. 2009, 7294–7296; d) D. V. Deubel, J. Am. Chem. Soc. 2008, 130, 665–675; e) J.Hansen, H. M. L. Davies, Coord. Chem. Rev. 2008, 252, 545– 555; f) H. T. Chifotides, K. R. Dunbar, Chem. Eur. J. 2008, 14, 9902–9913; g) S. J. Na, B. Y. Lee, N.-N. Bui, S. Mho, H.-Y.Jang, J. Organomet. Chem. 2007, 692, 5523–5527; h) E. Galdecka, Z. Galdecki, F. P. Pruchnik, R. Starosta, Trans. Met.Chem. 1999, 24, 100–1003.[3] See, for example: a) J. L. Bear, B. Han, Y. Li, S. Ngubane, E.Van Caemelbecke, K. M. Kadish, Polyhedron 2009, 28, 1551– 1555, and references cited therein; b) Z. Yang, M. Ebihara, T.Kawamura, Inorg. Chim. Acta 2006, 359, 2465–2471; c) J. F.Berry, F. A. Cotton, P. Huang, C. A. Murillo, X. Wang, Dalton Trans. 2005, 3713–3715.[4] a) J.-H. Xie, L. Zhou, C. Lubek, M. P. Doyle, Dalton Trans.2009, 2871–2877; b) J.-H. Xie, M. P. Doyle, J. Mex. Chem. Soc.2009, 53, 143–146; c) J.-H. Xie, J. M. Nichols, C. Lubek, M. P.Doyle, Chem. Commun. 2008, 2671–2673; d) J. Wolf, R. Poli, J.-H. Xie, J. Nichols, B. Xi, P. Zavalij, M. P. Doyle, Organometallics 2008, 27, 5836–5845; e) J. M. Nichols, J. Wolf, P. Zavalij, B. Varughese, M. P. Doyle, J. Am. Chem. Soc. 2007, 129, 3504– 3505.[5] S. A. Hilderbrand, M. L. Lim, S. J. Lippard, J. Am. Chem. Soc.2004, 126, 4972–4978.[6] J. K. Bera, K. R. Dunbar, Angew. Chem. Int. Ed. 2002, 41, 4453–4457.[7] A. K. Mahapatro, J. Ying, T. Ren, D. B. Janes, Nano Lett. 2008, 8, 2131–2136.[8] B. Xi, T. Ren, C. R. Chim. 2009, 12, 321–331.[9] K. R. Mann, M. J. DiPierro, T. P. Gill, J. Am. Chem. Soc. 1980, 102, 3965–3967.[10] V. M. Miskowski, I. S. Sigal, K. R. Mann, H. B. Gray, S. J.Milder, G. S. Hammond, P. R. Ryason, J. Am. Chem. Soc.1979, 101, 4383–4385.[11] I. S. Sigal, K. R. Mann, H. B. Gray, J. Am. Chem. Soc. 1980, 102, 7252–7256.[12] M. O. Albers, D. J. Robinson, N. J. Coville, Coord. Chem. Rev.1986, 69, 127–258.[13] T. R. Felthouse, Prog. Inorg. Chem. 1982, 29,73–166.[14] C. C. Tejel, A. Miguel, L. A. Oro, Chem. Eur. J. 1999, 5, 1131– 1135. R. Jiménez-Aparicio et al.FULL PAPER [15] H. Kitagawa, N. Onodera, T. Sonoyama, M. Yamamoto, T.Fukawa, T. Mitani, M. Seto, Y. Maeda, J. Am. Chem. Soc.1999, 121, 10068–10080.[16] T. M. Minoru Mitsumi, H. Kishida, T. Yoshinari, K. T.Yoshiki Ozawa, T. Sonoyama, H. Kitagawa, T. Mitani, J. Am.Chem. Soc. 2001, 123, 11179–11192.[17] K. S. Satoaki Ikeuchi, Y. Nakazawa, M. Mitsumi, M. S. Koshiro Toriumi, J. Phys. Chem. B 2004, 108, 387–392.[18] L. Welte, R. Di Felice, F. Zamora, J. Gómez-Herrero, Nat.Nanotechnol. 2010, 5, 110–115.[19] Y. Takazaki, Z. Yang, M. Ebihara, K. Inoue, T. Kawamura, Chem. Lett. 2003, 32, 120–121.[20] Z. Yang, M. Ebihara, T. Kawamura, T. Okubo, T. Mitani, Inorg. Chim. Acta 2001, 321,97–106.[21] Z. Yang, T. Fujinami, M. Ebihara, K. Nakajima Kitagawa, T. H. Kawamura, Chem. Lett. 2000, 1006–1007.[22] S. Delgado, P. J. Sanz Miguel, J. L. Priego, R. Jiménez-Aparicio, C. J. Gómez-García, F. Zamora, Inorg. Chem. 2008, 47, 9128–9130.[23] L. Welte, E. Mateo-Martí, P. Amo-Ochoa, P. J. Sanz Miguel, J.Gómez-Herrero, J. A. Martín-Gago, F. Zamora, Chem. Commun. 2008, 945–947.[24] P. Amo-Ochoa, S. S. Alexandre, L. Welte, P. J. de Pablo, M. I.Rodríguez-Tapiador, J. Gómez-Herrero, F. Zamora, Inorg.Chem. 2009, 48, 7931–7936.[25] H. D. Glicksman, A. D. Hamer, T. J. Smith, R. A. Walton, Inorg. Chem. 1976, 15, 2205–2209.www.eurjic.org © 2010 Wiley-VCH Verlag GmbH & Co. KGaA, Weinheim Eur. J. Inorg. Chem. 2010, 4924–49324932 [26] H. D. Glicksman, R. A. Walton, Inorg. Chim. Acta 1979, 33, 255–259.[27] F. A. Cotton, M. A. Petrukhina, Angew. Chem. Int. Ed. 2000, 39, 2362–2364.[28] J. G. Norman, G. E. Renzoni, D. A. Case, J. Am. Chem. Soc.1979, 101, 5256–5267.[29] W.-Z. Chen, T. Ren, Inorg. Chem. 2003, 42, 8847–8852.[30] R. Mas-Ballesté, O. Castillo, P. J. S. Miguel, D. Olea, J. GómezHerrero, F. Zamora, Eur. J. Inorg. Chem. 2009, 2885–2896.[31] T. Steiner, Angew. Chem. Int. Ed. 2002, 41,48–76.[32] M. Mitsumi, T. Murase, H. Kishida, T. Yoshinari, Y. Ozawa, K. Toriumi, T. Sonoyama, H. Kitagawa, T. Mitani, J. Am.Chem. Soc. 2001, 123, 11179–11192.[33] P. Amo-Ochoa, M. I. Rodríguez-Tapiador, O. Castillo, D. Olea, A. Guijarro, S. S. Alexandre, J. Gómez-Herrero, F. Zamora, Inorg. Chem. 2006, 45, 7642–7650.[34] D. Olea, S. S. Alexandre, P. Amo-Ochoa, A. Guijarro, F.de Jesús, J. M. Soler, P. J. de Pablo, F. Zamora, J. Gómez-Herrero, Adv. Mater. 2005, 17, 1761–1765.[35] G. A. Rempel, P. Legzdins, H. Smith, G. Wilkinson, Inorg.Synth. 1972,90–91.[36] G. M. Sheldrick, Program for Refinement of Crystal Structure, University of Göttingen, Göttingen, Germany 1997.[37] R. F. I. Horcas, J. M. Gómez-Rodríguez, J. Colchero, J.Gómez-Herrero, A. M. Baro, Rev. Sci. Instrum. 2007, 78, 013705.Received: July 6, 2010 Published Online: September 15, 2010 | [] | [] | ["[Rh 2 (O 2 CCH 3 ) 4 Cl] x ·xH 2 O", "[Rh 2 (O 2 CCH 3 ) 4 I 2 ]·4H 2 O"] | ["tetraacetatodirhodium(II)--0.085 g, 0.192 mmol", "tetraacetatodirhodium(II)--0.05 g, 0.113 mmol", "tetraacetatodirhodium(II)--0.100 g, 0.226 mmol"] | [] | ["HBF 4--0.015 g, 0.171 mmol", "KCl--0.008 g, 0.171 mmol", "NH 4 Cl--0.006 g, 0.113 mmol", "CuCl 2 ·2H 2 O--0.003 g, 0.018 mmol", "KI--0.075 g, 0.452 mmol"] | ["25 °C", "25 °C", "25 °C"] | ["24 h", "24 h", "12 h"] | ["water--15 mL"]
j.jssc.2008.09.011 | Besides this, we also introduced 0.2 cm 3 ethylenediamine as another resource. 10% HCl solution was used to adjust the pH to 5.5. Finally, the mixture was sealed in 23 cm 3 autoclave and heated at 160 1C for 1 d under autogenous pressure. Dark red parallelepiped crystals of 4 were obtained in about 44% yield (based on Cu). Anal. calc for C 14 H 16 Cu 2.50 I 3 N 4 : C, 21.56; H, 2.07; N, 7.18 wt%; Found: C, 21.49; H, 2.11; N, 7.23 wt%. IR (KBr, cm 1 ): 3278 (m), 3210 (s), 3047 (vw), 2935 (w), 2873 (vw), 1617 (w), 1569 (s), 1504 (m), 1448 (m), 1418 (m), 1162 (m), 1034 (s), 965 (m), 847 (s), 769 (w), 725(s), 672 (w). | [] | [] | ["C 14 H 16 Cu 2.50 I 3 N 4"] | [] | ["HCl solution--10%"] | ["ethylenediamine--0.2 cm 3"] | ["160 1C"] | ["1 d"] | []
cg800289c | Synthesis of [Zn 2 (atz) 2 (aza)] (7). The preparation was analogous to 3, by using azelaic acid in place of oxalic acid. Colorless needlelike crystals were obtained (yield 28%). Anal. calcd for C 13 H 20 N 8 O 4 Zn 2 : C, 32.32; H, 4.17; N, 23.19. Found: C, 32.02; H, 4.08; N, 24.12%. IR (KBr, cm -1 ): 3402(m), 3318(m), 3232(m), 3188(w), 2931(m), 2857(w), 1639(m), 1579(s), 1410(m), 1297(m), 1227(m), 1072(m), 874(w), 740(w), 650(w), 495(m). | [] | [] | ["[Zn 2 (atz) 2 (aza)]", "C 13 H 20 N 8 O 4 Zn 2"] | [] | [] | [] | [] | [] | []
j.saa.2016.05.021 | 2.2.2. [Mn 2 (ox)(L2) 2 (H 2 O) 6 ]·2H 2 O 2 The colorless columnar crystals of 2 were obtained from a simple hydroth ermal self-assembly of MnCl 2 ·4H 2 O (98 mg, 0.5 mmol), 1Hbenzimidazole-5,6-dicarboxylic acid (103 mg, 0.5 mmol), and N 2 H 4 ·H 2 O (0.2 mL) in a 15 mL aqueous solution (pH = 6 adjusted by H 2 (ox)) at 170 °C for 4 days. Yield: ca. 15% based on Mn(II). Anal.Calcd C 20 H 26 N 8 O 16 Mn 2 2: C 32.27, H 3.52, N 15.06. Found: C 32.54, H 3.47, N 15.46%. IR (cm − 1 ): 1649 s, 1621 s, 1586 m, 1384 s, 1314 w, 1177 m, 1062 w, 957 m, 908 w, 816 s, 615 m, 483 w. | [] | [] | ["[Mn 2 (ox)(L2) 2 (H 2 O) 6 ]·2H 2 O", "C 20 H 26 N 8 O 16 Mn 2 2"] | ["MnCl 2 ·4H 2 O--98 mg, 0.5 mmol"] | [] | ["1Hbenzimidazole-5,6-dicarboxylic acid--103 mg, 0.5 mmol", "N 2 H 4 ·H 2 O--0.2 mL"] | ["170 °C"] | ["4 days"] | ["aqueous solution--15 mL"]
chem.201001256 | TrisACHTUNGTRENNUNG[1,3-bis(4 ’ -cyanophenyl)-1,3-propanedionato]cobaltACHTUNGTRENNUNG(III) (1b):The ligand HL (290.7 mg, 1.060 mmol) was suspended in water (15 mL) and treated with 0.2m NaOH (5.3 mL). After the addition of a solution of Na 3 CoACHTUNGTRENNUNG(NO 2 ) 6 (142.7 mg, 0.353 mmol) in water (8 mL), the mixture was left under stirring for 2 h. Compound 1b was recovered as a green solid by filtration, washed with water and dried in air. Yield: 82%; IR (KBr): n˜ = 3122, 3096, 3068, 2918, 2854, 2228, 1614, 1524, 1450, 1384, 1292, 1224, 854, 788, 544 cm 1 . | [] | [] | ["Tris[1,3-bis(4 ’ -cyanophenyl)-1,3-propanedionato]cobalt(III)", "1b"] | ["Na 3 Co(NO 2 ) 6--142.7 mg, 0.353 mmol"] | [] | ["HL--290.7 mg, 1.060 mmol"] | [] | ["2 h"] | ["water--15 mL"]
acs.cgd.5b01124 | 1 HNMR (600 MHz, DMSO-d 6 ): δ 12.96 (s, 3H), 8.53 (s, 1H), 8.16 (d, 1H), 8.10 (d, 1H), 7.91(d, 1H), 7.66 (s, 1H), 7.61 (t, 1H), 7.55 (t, 2H), 7.04 (dd, 1H).The preparation of H 3 L 2 is similar to that of H 3 L 1 with the yield of 1.96 g (76.3%) except that 3-nitrophthalonitrile (1.38 g, 8.0 mmol) was used instead of 4-nitrophthalonitrile. IR (KBr, cm −1 ): 3426(m), 1719(s), 1634(w), 1560(s), 1449(s), 1392(m), 1254(m), 1214(w), 1157(w), 1066(s), 957(w), 754(m).1 HNMR (600 MHz, DMSO-d 6 ): δ 8.30 (s, 1H), 7.97 (d, 1H), 7.80 (d, 1H), 7.51(q, 2H), 7.44 (t, 1H), 7.36 (t, 1H), 7.30 (s, 1H), 6.99(d, 1H).Synthesis of [Co 3 (L 1 ) 2 (4,4′-bipy)(H 2 O) 3 ] n (1). A mixture of Co(OAc) 2 .4H 2 O (0.032 g, 0.13 mmol), H 3 L 1 (0.026 g, 0.075 mmol), 4,4′-bipy (0.011 g, 0.075 mmol), N-methyl-2-pyrrolidinone (NMP) (0.5 mL), and H 2 O (7.5 mL) was added in a Teﬂon-lined autoclave and heated to 110 °C for 56 h before being naturally cooled to room temperature. Purple block-shaped crystals of 1 were obtained in 45% yield (based on H 3 L 1 ), washed with deionized water, and dried in air. | [] | [] | ["[Co 3 (L 1 ) 2 (4,4′-bipy)(H 2 O) 3 ] n"] | ["Co(OAc) 2 .4H 2 O--0.032 g, 0.13 mmol"] | [] | ["H 3 L 1--0.026 g, 0.075 mmol", "4,4′-bipy--0.011 g, 0.075 mmol"] | ["110 °C"] | ["56 h"] | ["N-methyl-2-pyrrolidinone (NMP)--0.5 mL", "H 2 O--7.5 mL"]
ic800195u | The green rectangular-prismatic crystals of 1 were obtained in 74% yield. Synthesis of Co( D-cam)(TMDPy) · 2H 2 O (2). A hydrothermal reaction of D-H 2 Cam (0.1005 g), TMDPy (0.1135 g), Co(NO 3 ) 2 · 6H 2 O (0.1508 g), and Na 2 CO 3 (0.0999 g) in H 2 O (4 mL) was performed at 160 °C for 8 days, and the mixture was then cooled to room temperature. The red crystals of 2 were obtained in 80% yield. | [] | [] | ["Co( D-cam)(TMDPy) · 2H 2 O"] | ["Co(NO 3 ) 2 · 6H 2 O --0.1508 g"] | ["Na 2 CO 3--0.0999 g"] | ["D-H 2 Cam--0.1005 g", "TMDPy--0.1135 g"] | ["160 °C"] | ["8 days"] | ["H 2 O--4 mL"]
ic802446m | Anal. Calcd (%) for C 5.33 H 8.67 N 3.17 O 2.25 Zn: C, 29.31; H, 4.00; N, 20.30. Found: C, 29.56; H, 4.12; N, 19.92. IR (cm -1 , KBr): 3456(m, br), 2852(w), 1635(vs,), 1508(s), 1424(s), 1378(m), 1338(s), 991(w), 775(m), 625(w).Synthesis of [Zn(dmtz)F] (MAF-X5, 2a). A mixture of Zn(NO 3 ) 2 · 6H 2 O (119 mg, 0.4 mmol), Hdmtz (39 mg, 0.4 mmol), hydroﬂuoric acid (0.4 mmol, 47%), and DMF (4 mL) was placed in a Teﬂon lined stainless steel vessel (12 mL) and heated at 90 °C for 72 h and then cooled to room temperature at a rate of 5 °C/h. | [] | [] | ["[Zn(dmtz)F]", "MAF-X5, 2a"] | ["Zn(NO 3 ) 2 \b6H 2 O--119 mg, 0.4 mmol"] | ["hydroﬂuoric acid--0.4 mmol, 47%"] | ["Hdmtz--39 mg, 0.4 mmol"] | ["90 °C"] | ["72 h"] | ["DMF--4 mL"]
(sici)1099-0682(199812)1998:12<2079::aid-ejic2079>3.0.co;2-b | placed in an autoclave. The mixture was hydrogenated at 4.0 bar under vigorous stirring until TLC did not show any remaining 1,2,3,4,5-Pentanepentayl Pentabenzenesulphonate: Xylitol (7.61 g, 50 mmol) was treated with benzenesulphonyl chloride (88.31 g, 500starting material. The solution was filtered twice and then cooled. | [] | [] | [] | [] | [] | ["Xylitol--7.61 g, 50 mmol", "benzenesulphonyl chloride--88.31 g, 500"] | [] | [] | []
s11243-015-9955-9 | Synthesis of complex 2 CuI (0.190 g, 1 mmol) was dissolved in acetonitrile (6 ml) at room temperature, followed by the addition of a solution of Hdpt (0.112 g, 0.5 mmol) in acetonitrile (8 ml) with vigorous magnetic stirring in a 25 ml Parr Teﬂon-lined stainless steel vessel. The mixture was heated for 3 days at 150 °C and then cooled to room temperature at a rate of 10 °C/h. After cooling to room temperature, red block-like crystals of [Cu 3 I 2 (dpt)] n , complex 2, were obtained in a yield of 0.267 g, 80 % (based on Hdpt). The phase purity of the bulk material was conﬁrmed by comparison of its powder diffraction pattern with that calculated from the single-crystal study (Fig. S1, ESI). Elemental analysis for 2 C 12 H 8 Cu 3 I 2 N 5 , Calcd: C, 21.6; H, 1.2; N, 10.5. Found: C, 21.6; H, 1.3; N, 10.5. IR data (KBr) (400–4000 cm -1 ): 3742w, 3046m, 3416w, 2922m, 2852w, 2361m, 1960w, 1634s, 1610s, 1513m, 1439s, 1402m, 1346m, 1310w, 1214m, 1168w, 1096w, 1062w, 1008m, 960w, 834s, 754s, 735m, 583m, 535s, 457w, 435m. | [] | [] | ["Cu 3 I 2 (dpt)] n"] | ["CuI--0.190 g, 1 mmol"] | [] | ["Hdpt--0.112 g, 0.5 mmol"] | ["150 \nC"] | ["3 days"] | ["acetonitrile--6 ml"]
acs.inorgchem.9b03168 | Preparation of Zn[Pt{SSC-N( CH 2 COO)(CH 2 COOH)} 2 ] (10)· 6H 2 O. Compound 6·0.5H 2 O (0.31 g, 0.5 mmol) and zinc acetate− tetrahydrate (0.11 g, 0.5 mmol) were added to a mixture of 50 mL of water and 50 mL of ethanol. The suspension was stirred under gentle heating until the starting materials had completely dissolved (ca. 3− 4h), and the yellow solution was ﬁltered while warm if necessary. The clear solution was allowed to cool to room temperature slowly overnight, aﬀording a yellow crystalline precipitate. This was ﬁltered oﬀ, washed with small portions of water and acetone, and dried at 40 °C overnight. Yield: 0.14 g (35%). The yellow plate-like crystals were poorly soluble in water, moderately soluble in methanol and ethanol, and soluble in DMSO under decomposition, Dec. 246 °C. Anal. Calcd for C 10 H 22 N 2 O 14 PtS 4 Zn (M = 783.01 g mol −1 ): C 15.34, H 2.83, N 3.58, S 16.38%. Found: C 15.41, H 2.82, N 3.63, S 16.40%. | [] | ["overnight"] | ["Zn[Pt{SSC-N( CH 2 COO)(CH 2 COOH)} 2 ]· 6H 2 O", "C 10 H 22 N 2 O 14 PtS 4 Zn"] | ["zinc acetate− tetrahydrate--0.11 g, 0.5 mmol"] | [] | ["Compound 6·0.5H 2 O--0.31 g, 0.5 mmol"] | [] | ["ca. 3− 4h"] | ["water--50 mL", "ethanol--50 mL"]
b105443k | found (calcd): C, 36.83 (36.76); H, 3.64 (3.71); N, 8.53 (8.58); Cu, 19.50 (19.46)%. FTIR (KBr) n=cm 1 : 1630w (C¼N); 1196m, 1178m, 1137m, 1002s, 980w (BF 4 ). UV-VIS (nujol) l max =nm: 425, 359. | [] | [] | [] | [] | [] | [] | [] | [] | []
c4dt00219a | Synthesis of 2-benzamidoterephthalic acid (H 2 L3) This compound was synthesized by a similar pathway as that described for H 2 L2. | [] | [] | ["2-benzamidoterephthalic acid (H 2 L3)"] | [] | [] | [] | [] | [] | []
c3dt52910j | Preparation of crystalline polymer [Cu 3 (HDMPhIDC) 3 (Py) 3 ] n (4). A mixture of Cu(ClO 4 ) 2 ·6H 2 O (0.1 mmol, 37.1 mg), H 3 DMPhIDC (0.1 mmol, 26.0 mg), H 2 O (7 mL), and Py (0.4 mmol, 0.056 mL) was sealed in a 25 mL Teflon-lined stainless steel autoclave, heated at 160 °C for 72 h, and then cooled to room temperature. Dark green color acicular-shaped crystals of 4 were isolated, washed with distilled water, and dried in air (58% yield based on Cu). Anal. Calcd for C 54 H 45 N 9 O 12 Cu 3 :C, 53.93; H, 3.77; N, 10.48%. Found: C, 53.71; H, 3.83; N, 10.21%.IR (cm −1 , KBr): 3471 (m), 2920 (w), 1694 (s), 1591 (s), 1553 (s), 1450 (s), 1396 (m), 1256 (s), 1122 (m), 1024 (m), 896 (m), 844 (s), 760 (s), 701 (m), 442 (m). | [] | [] | ["[Cu 3 (HDMPhIDC) 3 (Py) 3 ] n", "C 54 H 45 N 9 O 12 Cu 3"] | ["Cu(ClO 4 ) 2 \n·6H 2 O--0.1 mmol, 37.1 mg"] | [] | ["H 3 DMPhIDC--0.1 mmol, 26.0 mg", "Py--0.4 mmol, 0.056 mL"] | ["160 °C"] | ["72 h"] | ["H 2 O--7 mL"]
c5dt03537f | 1580 (m), 1550 (m), 1480 (s), 1434 (sh), 1358 (s), 1219 (s), 1183 (s), 1103 (s), 1051 (s), 1034 (s), 963 (s), 899 (s), 817 (s), 796 (s), 757 (s), 696 (s), 639 (s), 603 (s), 565 (s), 539 (m), 504 (m), 425 (m). Anal. Calcd for C 62 H 60 Cd 3 N 24 O 34 P 6 : C, 33.72; H, 2.74; N, 15.22. Found: C, 33.54; H, 2.55; N, 14.55%. TGA, temperature ranges °C (weight loss %): 30–89 (4.9); 89–164 (2.9); 164–183 (6.5); 183–239 (3.7); 239–271 (7.6); 271 –304 (4.3); 304–362 (10.6); 362–532 (6.6); 532–697 (12.1). | [] | [] | ["C 62 H 60 Cd 3 N 24 O 34 P 6"] | [] | [] | [] | [] | [] | []
ic0206488 | [{Cu 4 (C 13 H 9 N 2 O 2 ) 4 (H 2 O) 4 }‚3.5NO 3 ‚0.5N 3 ] (2). This complex was prepared by addition of the Schiff base (1 mmol) to a methanolic solution of copper nitrate (0.18 g, 1 mmol). The resulting mixture was stirred for 15 min, and sodium azide (0.5 mmol) in 2 mL of water was added to it with the solution kept at room temperature. Shiny green rectangular crystals appeared after 24 h, from which suitable crystals for X-ray analysis were separated.Yield: 90%. Anal. Calcd for C 52 H 44 Cu 4 N 13 O 22.50 : C, 42.58; H, 3.00; N, 12.49; Cu, 17.33. Found: C, 42.59; H, 3.02; N, 12.50; Cu, 17.31.IR (KBr; cm -1 ): ν(N-H) and ν(O-H), 3140-3405; ν s (COO), 1688; ν as (COO), 1401.X-ray Data Collection and Structure Refinement. X-ray intensity data for the compounds 1 and 2 were collected on a Bruker-Nonius CAD 4 diffractometer and a CCD area detector, respectively, using graphite-monochromatized Mo KR radiation (λ ) 0.710 73 Å). The lattice constants were determined by leastsquares refinements of the setting angles for 25 reflections (17 g θ g 16°) for 1 and for all the observed reflections in the entire data set for 2. The data for 1 were corrected for absorption effects (14) Doedens, R. J. Prog. Inorg. Chem. 1976, 21, 209. | [] | [] | ["Cu 4 (C 13 H 9 N 2 O 2 ) 4 (H 2 O) 4 }‚3.5NO 3 ‚0.5N 3"] | ["copper nitrate--0.18 g, 1 mmol"] | [] | ["Schiff base--1 mmol", "sodium azide--0.5 mmol"] | ["room temperature"] | ["15 min", "24 h"] | ["methanolic solution--not specified", "water--2 mL"]
ic202740b | Synthesis of [Cu 2 (μ-bpm)(H 2 O) 4 (μ-OH) 2 ]SiF 6 } n (2). Royal blue prismatic crystals of 2 were obtained by slow diffusion in an H-shaped tube at room temperature of an aqueous solution of Cu(NO 3 ) 2 ·3H 2 O (0.15 mmol) and bpm (0.15 mmol) into an aqueous solution containing NaF (0.4 mmol). X-ray quality crystals were obtained within two weeks. | [] | [] | ["[Cu 2 (μ-bpm)(H 2 O) 4 (μ-OH) 2 ]SiF 6 } n"] | ["Cu(NO 3 ) 2 ·3H 2 O--0.15 mmol"] | [] | ["bpm--0.15 mmol"] | ["room temperature"] | ["two weeks"] | ["water--not specified", "NaF--0.4 mmol"]
s11243-017-0118-z | Orange crystals were obtained and washed with distilled water (Yield, 47%, based on Cu). Anal. Calcd for C 88H 72 Cu 6 N 22 O 62 P 2 S 22 W 18 (6887.35): C 15.4, H 1.1, N 4.5.Found: C 15.2, H 1.2, N 4.4%. IR (solid KBr pellet, cm -1 ): 3088 (s), 2370 (w), 1613 (s), 1519 (s), 1434 (s), 1089 (s), 954 (s), 910 (s), 786 (s). | [] | [] | ["C 88H 72 Cu 6 N 22 O 62 P 2 S 22 W 18"] | ["Cu--NaN"] | [] | [] | [] | [] | ["distilled water--NaN"]
c2ce25062d | Preparation of [Cd(L)(DMF)(H 2 O)]$H 2 O (1). Reaction mixture of Cd(NO 3 ) 2 $4H 2 O (30.9 mg, 0.1 mmol), H 2 L (24.6 mg, 0.1 mmol) and 2 mL DMF in 8 mL H 2 O was sealed in a 16 mL Teﬂon-lined stainless steel container and heated at 180  C for 3 days. After cooling to the room temperature, colorless block crystals of 1 were collected by ﬁltration and washed by water and ethanol for several times with a yield of 62% based on H 2 L. Anal.calcd for C 15 H 19 N 3 O 7 Cd: C 38.68, H 4.11, N 9.02%. Found: C 38.45, H 4.28, N 9.22%. IR (KBr pellet, cm 1 ): 3454 (m, br), 1645 (s), 1611 (s), 1560 (s), 1437 (s), 1377 (s), 1244 (m), 1109 (m), 1094 (m), 782 (m), 730 (s), 678 (w), 655 (w), 629 (w). | [] | [] | ["[Cd(L)(DMF)(H 2 O)]$H 2 O", "C 15 H 19 N 3 O 7 Cd"] | ["Cd(NO 3 ) 2 $4H 2 O--30.9 mg, 0.1 mmol"] | [] | ["H 2 L--24.6 mg, 0.1 mmol"] | ["180 \n C"] | ["3 days"] | ["DMF--2 mL", "H 2 O--8 mL"]
j.molstruc.2016.12.075 | The pH of the solution was adjusted to 5.0 by the addition of HNO 3 solution. The mixture was stirred for 30 min at room temperature and ﬁltered into a glass tube. Colorless crystals of 2 were obtained in 5 days and collected by ﬁltration, washed with water, and then dried in air. 89% yield (based on sdi). Anal. calcd (%): C, 23.17; H, 2.57; N, 22.53. Found (%): C, 23.02; H, 2.64; N, 22.39. IR (KBr, cm 1 ): 3447 (m), 3126 (m), 2426 (w), 1637 (m), 1552 (m), 1456 (m), 1384 (s), 1206 (m), 1165 (m), 1061 (m), 932 (m), 839 (m), 735 (m), 642 (m), 619 (m), 575 (m). | [] | ["30 min"] | ["Compound 2"] | [] | ["HNO 3 solution--adjust to pH 5.0"] | [] | [] | ["5 days"] | []
s1600536809016924 | S2. Experimental A mixture of quinolin-8-ol (1.45 g, 10 mmol), 1.38 g K 2 CO 3 , 30 ml acetone and 2-bromoacetonitrile (1.32 g,11 mmol) was refluxed overnight. After cooling, the resulting dark mixture was extracted with ether (30 ml) and the solvent was removed at reduced pressure to give a crude product. Recrystallization from ethanol gave the pure ligand 2-(quinolin-8yloxy)acetonitrile as a white powder. A mixture of this ligand (0.037 g, 0.2 mmol), ZnCl 2 (0.026 g, 0.2 mmol) and water (1 ml) was sealed in a glass tube and maintained at 383 K. Yellow crystals of the title compound suitable for X-ray analysis were obtained after 3 d. | ["383 K"] | ["3 d"] | ["2-(quinolin-8yloxy)acetonitrile"] | ["ZnCl 2 --0.026 g, 0.2 mmol"] | ["K 2 CO 3--1.38 g", "2-bromoacetonitrile--1.32 g,11 mmol"] | ["quinolin-8-ol--1.45 g, 10 mmol"] | ["reflux"] | ["overnight"] | ["acetone--30 ml", "water--1 ml"]
j.jorganchem.2009.06.036 | 2.1. Synthesis 2.1.1. Synthesis of Na-salt of 4-nitrophenylethanoic acid The sodium salt of ligand, R 0 COONa, was prepared by dropwise addition of an equimolar amount of sodium hydrogen carbonate dissolved in distilled water to a methanolic solution of ligand acid (R 0 COONa). The solution was stirred for 2 h at room temperature and was evaporated under reduced pressure to give a white solid which was vacuum dried. | [] | [] | [] | [] | [] | ["ligand acid (R 0 COONa)--equimolar amount"] | ["room temperature"] | ["2 h"] | ["distilled water--dropwise addition", "methanol--methanolic solution"]
ch12443 | Synthesis of 2 Ligand L (10 mg, 30 mmol) was added to Cu(NO 3 ) 2 2.5H 2 O (28 mg, 120 mmol) in 5 mL acetonitrile, which was added to a 23 mL acid digestion bomb. The mixture was heated to 908C, followed by slow heating at 18Ch 1 to 1208C, and cooled to room temperature at 68Ch 1 . The green crystals of the product were isolated by filtration. Yield 13.9 mg (63 %). mp 259–2608C (decomp); Anal. Calc. for C 21 H 22 N 10 O 12 : C 34.4, H 3.02, N 19.1. Found C 34.7, H 2.93, N 19.1 %; u max (KBr)/cm 1 3102m, 2934w, 2489w, 2295m, 2013w, 1744w, 1611s, 1569m, 1486s, 1456m, 1369 m, 1283s, 1158s, 1015s, 877w, 768s. | [] | [] | ["Ligand L"] | ["Cu(NO 3 ) 2 ?2.5H 2 O--28 mg, 120 mmol"] | [] | ["L--10 mg, 30 mmol"] | [] | [] | ["acetonitrile--5 mL"]
j.jssc.2011.03.047 | 2.2. Syntheses of 1–4 2.2.1. Synthesis of (NH 4 ) 4 [Eu 2 (L) 2 (H 2 O) 9 (H 2 W 12 O 40 )]  11H 2 O(1) H 2 L (0.0340 g, 0.2 mmol) was dissolved in 10 cm 3 hot water. Then 10 cm 3 aqueous solution of Eu(NO 3 ) 3  6H 2 O (0.0342 g, 0.10 mmol) was added into the above solution. After the mixed solution was stirred for 50 min at about 70 1C, (NH 4 ) 6 [H 2 W 12 O 40 ]  3H 2 O (0.3006 g, 0.1 mmol) was added into the solution. After stirred for one hour, the solution was ﬁltered and the ﬁltrate (pH¼ 2.1) was allowed to evaporate in air at room temperature. After about 1 week, colorless block crystals of 1 suitable for X-ray di ffraction were obtained. Anal.Found for 1: C, 4.18; H, 1.71; N, 2.04; Eu, 7.68; W, 56.49 (%); C 14 H 64 N 6 O 68 Eu 2 W 12 (Mr¼ 3914.40, 43% based on Eu) requires C, 4.30; H, 1.63; N, 2.15; Eu, 7.77; W, 56.36 (%).n max (KBr pellet) cm  1 : 3424.27(s), 1641.41(m), 1575.19(m), 1439.09(m), 1397.32(m), 1286.31(w), 1108.84(w), 936.19(m), 877.16(m), 780.83 (m), 752.89(m), 421.79(m). | [] | ["about 1 week"] | ["(NH 4 ) 4 [Eu 2 (L) 2 (H 2 O) 9 (H 2 W 12 O 40 )]  11H 2 O", "C 14 H 64 N 6 O 68 Eu 2 W 12"] | ["Eu(NO 3 ) 3  6H 2 O--0.0342 g, 0.10 mmol"] | [] | ["H 2 L --0.0340 g, 0.2 mmol"] | ["about 70 1C"] | ["50 min", "one hour"] | ["water--10 cm 3"]
ch09473 | ν max (KBr)/cm −1 1675s, 1613s, 1561m, 1430s, 1200s, 1178s, 1130s, 1020m, 827s, 717m, 552s. δ H ([D6]DMSO, 300 MHz, 298 K) 8.61 (d, 4H, Py–H), 7.63 (d, 4H, Py–H), 7.56 (s, 2H, CH=CH). Anal. Calc. for C 28 H 20 N 4 F 6 O 4 Zn: C 51.28, H 3.07, N 8.54. Found: C 51.31, H 3.00, N 8.34%.Method B A solution of bpe (0.045 g, 0.25 mmol) in EtOH (3 mL) and a solution of Zn(CF 3 COO) 2 ·2H 2 O (0.081 g, 0.25 mmol) in DMF (3 mL) were prepared. The bpe solution (0.5 mL) was layered over the zinc(ii) solution (0.5 mL) in a total of five fusion tubes.A clear solution was observed on addition of the bpe solution. The resultant solution was then left to stand overnight. | [] | ["overnight"] | ["C 28 H 20 N 4 F 6 O 4 Zn"] | ["Zn(CF 3 COO) 2 \b2H 2 O--0.081 g, 0.25 mmol"] | [] | ["bpe--0.045 g, 0.25 mmol"] | [] | [] | ["EtOH--3 mL", "DMF--3 mL"]
j.ica.2007.06.023 | IR (KBr)/cm 1 : 3086 (m(C–H)), w; 1670, 1648 (m(C@O)), vs; 1569, 1532 (m(C@N)), s; 1416 (m(C–C)), m; 1265, 1198, 1180 (m(C–F)), vs; 1139 (m(C–H)) m; (intensity: w, weak; m, medium; s, strong; vs, very strong). Anal. Calc. for C 44 H 28 N 12 O 8 F 24 Ag 4 : C, 30.35; H, 1.61; N, 9.66; F, 26.22; Ag, 24.81. Found: C, 30.27; H, 1.72; N, 9.69; F, 26.09; Ag, 24.42%. | [] | [] | ["C 44 H 28 N 12 O 8 F 24 Ag 4 "] | [] | [] | [] | [] | [] | []
cg8009546 | Synthesis of Cd 2 (3,4-PDC) 2 (bipy) 2 (H 2 O) 2 · (DMA) 3 (H 2 O) 4 (JUC67). A mixture of Cd(NO 3 ) 2 · 4H 2 O (30 mg, 0.1 mmol), 3,4-H 2 PDC (10 mg, 0.06 mmol), and bipy (10 mg, 0.06 mmol) was dissolved in DMA (5 mL), acetone (2 mL), and H 2 O (1 mL) at room temperature in a 25 mL beaker. The mixture was left undisturbed at 60 °C for 3 days to give colorless crystals. Yield: 53% (based on 3,4-H 2 PDC).Elemental Anal. Calcd C 48 H 61 N 9 O 17 Cd 2 (1236.86): C, 44.54; H, 4.96; N, 10.17. Found: C, 43.65; H, 5.21; N, 10.63. | [] | [] | ["Cd 2 (3,4-PDC) 2 (bipy) 2 (H 2 O) 2 · (DMA) 3 (H 2 O) 4", "C 48 H 61 N 9 O 17 Cd 2"] | ["Cd(NO 3 ) 2 \n4H 2 O--30 mg, 0.1 mmol"] | [] | ["3,4-H 2 PDC--10 mg, 0.06 mmol", "bipy--10 mg, 0.06 mmol"] | ["60 \n°C"] | ["3 days"] | ["DMA--5 mL", "acetone--2 mL", "H 2 O--1 mL"]
j.jssc.2019.120917 | 2.1.1. Synthesis of [Co(L) 0.5 (1,4-BDC)] n (1) A mixture of Co(BF 4 ) 2 ⋅6H 2 O (34.0 mg, 0.1 mmol), 1,4-H 2 BDC (16.6 mg, 0.1 mmol), NaOH (8 mg, 0.2 mmol) and L (31.2 mg, 0.1 mmol) in 8 mL of solution (V H2O :V CH3CN ¼ 2:1) was sealed in a Teﬂon-lined autoclave (25 mL) and heated at 160  C for 12 h, and then cooled down to ambient temperature. Purple nubby crystals of 1 were collected and washed with water and methanol. Yield: ~61% with respect to L ligand. Elemental analysis (%): Anal. Calcd for C 17 H 10 N 3 O 4 Co (379.13 g mol 1 ): C, 53.72; H, 2.54; N, 10.93. Found: C, 53.84; H, 2.66; N, 11.08. IR (cm 1 , KBr pellets): 3138(m), 3051(m), 3028(w), 1603(s), 1549(m), 1501(m), 1482(m), 1465(s), 1391(s), 1283(m), 844(m), 746(s).2.1.2. Synthesis of [Co 3 (L)(1,2,4-TBC) 2 (H 2 O) 4 ] n (2) A mixture of Co(ClO 4 ) 2 ⋅6H 2 O (36.7 mg, 0.1 mmol), 1,2,4-H 3 TBC (21.0 mg, 0.1 mmol), and L (31.2 mg, 0.1 mmol) in 8 mL of solution (V H2O :V CH3CN ¼ 1:2) was sealed in a Teﬂon-lined autoclave (25 mL) and heated at 160  C for 12 h, and then cooled down to ambient temperature. | [] | [] | ["[Co(L) 0.5 (1,4-BDC)] n", "C 17 H 10 N 3 O 4 Co"] | ["Co(BF 4 ) 2 ⋅6H 2 O--34.0 mg, 0.1 mmol"] | ["NaOH--8 mg, 0.2 mmol"] | ["1,4-H 2 BDC--16.6 mg, 0.1 mmol", "L--31.2 mg, 0.1 mmol"] | ["160  C"] | ["12 h"] | ["solution (V H2O :V CH3CN ¼ 2:1)--8 mL"]
j.jssc.2016.01.001 | 2.2. Synthesis of polymers 2.2.1. {[HoAg 2 (IN) 4 (H 2 O) 5 ]  NO 3  2H 2 O} n (1) The solution(10 mL) of isonicotinic acid (0.5 mmol) was adjusted to pH E 7by1.0molL  1 NaOH solution, which was added into an aqueous solution (10 mL) of Ho(NO 3 ) 3  6H 2 O (1 mmol) under stirring and heating conditions. Then, the solution (10 mL) of aminoacetic acid (0.5 mmol) was added. Last, the above mixture was added into a solution (5 mL) of AgNO 3 (0.5 mmol). The ﬁnal mixture was transferred into a Teﬂon-lined bottle sealed in an autoclave, which was heated at 90 °C for 150 h. Then cooling to the room temperature and a standing period of 2d, the reaction solution was ﬁltered and the yellow block crystals were obtained, washed out with mother liquid and dried out in the air. Elem anal calcd for C 48 H 60 Ag 4 N 10 O 36 Ho 2 (1): C, 27.27, H, 2.86, N, 6.62. Found: C, 27.14, H, 2.89, N, 6.66%. IR(KBr pellet, cm  1 ): 3424 ( ν O–H ), 1608( ν as(COO  ) ), 1548, 1497, 1419 ( ν benzene skeleton ), 1384( ν s(COO  ) ), 1200–1000 ( ν C–C , ν C–N , ν C–O ), 554 ( δ Ar–H ), 432( ν Ho–O ).2.2.2. {[TbAg 2 (IN) 4 (H 2 O) 5 ]  NO 3  2H 2 O} n (2) Polymer (2) was synthesized by the same procedure as polymer (1) except for the replacement of Ho(NO 3 ) 3  6H 2 O with Tb(NO 3 ) 3  6H 2 O. The colorless block crystals were obtained, washed out with mother liquid and dried out in the air. Elem anal calcd for C 48 H 60 Ag 4 N 10 O 36 Tb 2 (2): C, 27.42, H, 2.88, N, 6.66%. | [] | ["2d"] | ["{[HoAg 2 (IN) 4 (H 2 O) 5 ] ? NO 3 ? 2H 2 O} n", "{[TbAg 2 (IN) 4 (H 2 O) 5 ] ? NO 3 ? 2H 2 O} n"] | ["Ho(NO 3 ) 3 ? 6H 2 O--1 mmol", "Tb(NO 3 ) 3 ? 6H 2 O--1 mmol", "AgNO 3--0.5 mmol"] | [] | ["isonicotinic acid--0.5 mmol", "aminoacetic acid--0.5 mmol"] | ["90 °C"] | ["150 h"] | ["water--10 mL", "NaOH solution--1.0 mol/L"]
zaac.201000314 | 1 H NMR (500 MHz, D 2 O): δ = 8.11 (d, 2 H); 6.79 (d, 2 H); 4.56 (s, 2 H). The melt point of recrystallized ligand is 274.1–274.5 °C.[Ba(pcmb)(H 2 O) 2.5 ] (1): A mixture of BaCO 3 (19.7 mg, 0.1 mmol) and H 2 pcmb (19.6 mg, 0.1 mmol) was dissolved in H 2 O/DMF (v/v: 5:1) (6 mL) at room temperature. The mixture was heated to boil for 10 min, and filtered off. The filtrate was left to stand at ambient temperature for one week. Platelet colorless crystals were obtained (Yield 12.9 mg). C 9 H 11 BaO 7.50 : calcd.: C 28.71; H 2.94 %; found: C 28.65; H 3.02 %. IR (KBr): ν ˜ = 3369 (bs), 1606 s, 1594 s, 1541s, 1507 m, A Barium(II) p-(Carboxyl-methyloxy)-benzenecarboxylic Acid Complex 1440 m, 1424 s, 1382 s, 1342 m, 1228 m, 1172 m, 1139 w, 1063 m, 1017 w, 856 m, 786 m, 672 m cm –1 . | [] | ["one week"] | ["[Ba(pcmb)(H 2 O) 2.5 ]"] | ["BaCO 3--19.7 mg, 0.1 mmol"] | [] | ["H 2 pcmb--19.6 mg, 0.1 mmol"] | [] | ["10 min"] | ["H 2 O/DMF--v/v: 5:1, 6 mL"]
s11243-017-0156-6 | Preparation of complex 2 A mixture of Co(OAc) 2 6H 2 O (0.14 g, 0.5 mmol), H 3 BTC (0.11 g, 0.5 mmol), 3-bpdb (0.11 g, 0.5 mmol) and NaOH (0.06 g, 1.5 mmol) in H 2 O (15 mL) was sealed in a Teﬂonlined autoclave and heated to 120 C for 60 h and then gradually cooled down to room temperature. Purple crystals were so obtained. Yield: 0.12 g, 86% (based on Co(OAc) 2 6H 2 O). Anal. calcd for C 21 H 16 N 4 O 7 Co: C, 50.92; H, 3.26; N, 11.31%. Found: C, 50.90; H, 3.29; N, 11.40%. IR (KBr, cm -1 ) 3430 s, 3070w, 2921w, 2851w,1699 s, 1625vs, 1600 s, 1550 m, 1435 s, 1386vs, 1273 m, 1188w, 1108w, 1030w, 973w, 875w, 806w, 758 m, 723 m, 6 99 m, 678 m, 647w, 526w.X-ray crystallography Single crystals of compounds 1 and 2 with appropriate dimensions were selected for X-ray crystal diffraction. | [] | [] | ["complex 2", "C 21 H 16 N 4 O 7 Co"] | ["Co(OAc) 2 \n6H 2 O--0.14 g, 0.5 mmol"] | ["NaOH--0.06 g, 1.5 mmol"] | ["H 3 BTC--0.11 g, 0.5 mmol", "3-bpdb--0.11 g, 0.5 mmol"] | ["120 \nC"] | ["60 h"] | ["H 2 O--15 mL"]
j.ica.2004.01.044 | 2.2. Preparations of compounds 2.2.1. [Cu 2 (dmphen) 2 (dca) 4 ](1) This compound separates as a green polycrystalline solid by adding an aqueous solution of NaN(CN) 2 (1 mmol) to another one containing a mixture of Cu(NO 3 ) 2  3H 2 O (0.5 mmol) and dm phen (0.5 mmol). | [] | [] | ["[Cu 2 (dmphen) 2 (dca) 4 ]"] | ["NaN(CN) 2--1 mmol", "Cu(NO 3 ) 2 ? 3H 2 O--0.5 mmol"] | [] | ["dm phen--0.5 mmol"] | [] | [] | []
zaac.200600270 | Preparation of complex [Zn(IIMB) 2 ](ClO 4 ) 2 ·2H 2 O (1) A solution of Zn(ClO 4 ) 2 ·6H 2 O (18.6 mg, 0.05 mmol) in water (5 mL) was added to a solution of IIMB (22.4 mg, 0.1 mmol) in H 2 O (5 mL). The mixture was stirred for ca. 2 hours and then sealed in a stainless steel vessel and placed in an oven at 110 °Cfor 4 days. Colorless single crystals of 1 suitable for X-ray diffraction analysis were obtained after cooling the reaction mixture to the room temperature in 30 % yield. Anal. Calcd. for C 26 H 28 Cl 2 N 8 O 10 Zn: C 41.70, H 3.77, N 14.96; found: C 41.86, H 3.85, N 14.88 %. | [] | [] | ["[Zn(IIMB) 2 ](ClO 4 ) 2 ·2H 2 O", "C 26 H 28 Cl 2 N 8 O 10 Zn"] | ["Zn(ClO 4 ) 2 \n6H 2 O--18.6 mg, 0.05 mmol"] | [] | ["IIMB--22.4 mg, 0.1 mmol"] | ["110 °C"] | ["4 days"] | ["water--5 mL"]
zaac.200900278 | Synthesis {[Ni 3 (H 2 O) 4 (ptz) 2 (btec)]·4H 2 O} n (1): NiCl 2 ·6H 2 O (47.5 mg, 0.2 mmol), H 4 btec (25.4 mg, 0.1 mmol), 2-cyanopyrazine (10.5 mg, 0.1 mmol), and NaN 3 (13.0 mg, 0.2 mmol) were dissolved in water (10 mL) and stirred for 10 minutes. Afterwards, the resulting mixture was transferred into a parr Teflon-lined stainless steel vessel (23 mL) and heated to 160 °C for 96 h under autogenous pressure. Green blockshaped crystals suitable for X-ray analysis were obtained directly, washed with ethanol, and dried in air. Yield: 56 % based on 2-cyanopyrazine. C 10 H 12 N 6 Ni 1.5 O 8 (%): C, 27.78; H, 2.80; N, 19.44. Found (%): Y. Feng, E.-C. Yang, M. Fu, X.-J. Zhao ARTICLE C, 27.64 H, 2.62; N, 19.65. IR (KBr): ν ˜ = 3431 br, 3104 m, 1595 s, 1567 vs, 1486 m, 1418 s, 1373 vs, 1320 w, 1279 w, 1172 m, 1150 m, 1075 w, 1049 m, 939 w, 872 m, 809 m, 769 m, 581 ms, 545 ms, 441 ms cm –1 .X-ray Crystallography Diffraction intensity for 1 was collected on a computer controlled Bruker APEX–II CCD diffractometer equipped with graphite-monochromated Mo-K α radiation with radiation wavelength 0.71073 Å by using ω-φ scan technique. The program SAINT [21] was used for integration of the diffraction profiles. Semi-empirical absorption corrections were applied using SADABS [22] program. The structure was solved by direct methods and refined with the full-matrix least-squares technique using the SHELXS-97 and SHELXL-97 programs [23]. Anisotropic thermal parameters were assigned to all non-hydrogen atoms. | [] | [] | ["{[Ni 3 (H 2 O) 4 (ptz) 2 (btec)]\n4H 2 O} n", "C 10 H 12 N 6 Ni 1.5 O 8"] | ["NiCl 2 \n6H 2 O--47.5 mg, 0.2 mmol"] | [] | ["H 4 btec--25.4 mg, 0.1 mmol", "2-cyanopyrazine--10.5 mg, 0.1 mmol", "NaN 3--13.0 mg, 0.2 mmol"] | ["160 \nC"] | ["96 h"] | ["water--10 mL"]
cg7010925 | [Eu(tca)(H 2 O) 3 ] n · nH 2 O (3). A similar procedure was followed to synthesize compound 3. The pH of a solution 0.02 M (5 mL) of tricarballylic acid was adjusted to 4.40 with an aqueous solution of potassium hydroxide. Tetramethoxysilane (0.5 mL) was added dropwise to the previous solution under continuous stirring, and the resultant mixture was transferred into test tubes. Once the gel was formed, an aqueous solution 0.033 M (1.5 mL) of europium(III) nitrate hexahydrate was carefully layered over the gel. X-ray suitable colorless prisms of 3 were grown after a few days.[La 2 (tca) 2 (H 2 O) 5 ] n · 4nH 2 O (4). Compound 4 was obtained by a procedure similar to that of 3, but ﬁxing the pH to 3.50. An aqueous solution of 0.067 M lanthanum(III) nitrate hexahydrate (3 mL) was added over the gel. X-ray quality colorless prisms of 4 were formed after a few days.Crystallographic Data Collection and Structural Determination.Single crystals of 2–4 were mounted on a Nonius Kappa CCD diffractometer. | [] | [] | ["[Eu(tca)(H 2 O) 3 ] n · nH 2 O", "[La 2 (tca) 2 (H 2 O) 5 ] n · 4nH 2 O"] | ["europium(III) nitrate hexahydrate--0.033 M (1.5 mL)", "lanthanum(III) nitrate hexahydrate--0.067 M (3 mL)"] | ["potassium hydroxide--adjust pH to 4.40", "Tetramethoxysilane--0.5 mL", "aqueous solution of europium(III) nitrate hexahydrate--0.033 M (1.5 mL)"] | ["tricarballylic acid--0.02 M (5 mL)", "tca--not specified"] | [] | [] | ["H 2 O--not specified"]
zaac.201400462 | Crystallization of [K(18-crown-6)] 2 [Pb 2 Ch 3 ]·en (1): A solution of 1 (10 mL) was carefully layered with toluene (10 mL) and left to stand for 4 weeks. The resulting precipitate was filtered off and the solution was slowly evaporated. 1 crystallized as yellow-orange plates.Crystallization of [K 2 (18-crown-6) 2 (en)K(en) 2 ][BiTe 3 ] (2): A solution of 2 (10 mL) was carefully layered with toluene (10 mL). 2 crystallized within 3 weeks as black blocks.Synthesis of [K(18-crown-6)](NCTe) (3): A solution of 3 (10 mL) was carefully layered with toluene (10 mL) and left to stand for 4 weeks. The resulting precipitate was filtered off and the solution volume was reduced to 5 mL. 3 crystallized within one week as colorless sticks in approximately 60% yield (with respect to Te). | [] | ["1 week"] | ["[K(18-crown-6)] 2 [Pb 2 Ch 3 ]·en", "[K 2 (18-crown-6) 2 (en)K(en) 2 ][BiTe 3 ]", "[K(18-crown-6)](NCTe)"] | [] | ["en--10 mL"] | [] | [] | ["4 weeks", "3 weeks", "4 weeks"] | ["toluene--10 mL"]
c5nj01927c | Cbz-( L)-Ser(OTBDMS)W[CH 2 NBoc]bAla-OMe 3a A stirred solution of 2a (12.4 g, 29 mmol) in anhydrous DCM (250 mL) was cooled to 0 1C under an argon atmosphere.Di-tert-butyl dicarbonate (14.0 g, 64 mmol) and Et 3 N (8.90 mL, 64 mmol) were successively added. The resulting solution was allowed to warm to room temperature and stirred until completion (2 h, monitored by TLC), after which it was quenched by the addition of 1 N aqueous HCl. The two phases were separated and the organic layer was washed successively with sat. aq. NaHCO 3 and sat. aq. NaCl, and dried over MgSO 4 . | [] | [] | ["Cbz-( L)-Ser(OTBDMS)W[CH 2 NBoc]bAla-OMe 3a"] | [] | ["Di-tert-butyl dicarbonate--14.0 g, 64 mmol", "Et 3 N--8.90 mL, 64 mmol", "1 N aqueous HCl--NaN", "sat. aq. NaHCO 3--NaN", "sat. aq. NaCl--NaN", "MgSO 4--NaN"] | [] | ["room temperature"] | ["2 h"] | ["anhydrous DCM--250 mL"]
j.ica.2014.10.008 | 7 118.37 (C 3 ), 121.93 (C 4 ), 135.86 (C 5 ), 159.17(C 6 ), 167.55 (C 7 ), 156.41 (C 8 ), 123.12 (C 9+11 ), 144.26 (C 10 ), 156.07 (C 12 ), 166.92 (C 13 ), 147.63 (C 14+17 ), 133.20 (C 19 ), 7.09 (CH 3 , Et 4 N + ), 51.40 (-CH 2 -, Et 4 N + ). 2.4.2. Et 4 N[Co(L 24 )] (2). The metalloligand 2 was synthesized in a similar manner with an identical scale as that of 1 however using ligand H 2 L 24 in place of H 2 L 23 . Yield: 0.91g (80%). Anal. Calcd. for C 42 H 44 N 11 O 5 Co.2H 2 O: C, 58.67%; H, 5.39%; N, 17.92%. Found: C, 58.73%; H, 5.61%; N, 17.77%. FTIR (KBr, selected peaks): 1599, 1469, 1430 cm -1 . Conductivity (CH 3 CN ~1mM solution at 298K): Λ M = 126  -1 cm 2 mol -1 . Absorption spectra (λ max , nm, CH 3 CN (ε, M -1 cm -1 ): 640 (130), 467 (sh, 5700), 437 (sh, 7050), 416 (sh, 9740). 1 H NMR (DMSO-d 6 , 400 MHz ): δ =7.60 (d, 2H, H 2 /H 2 , J = 4 Htz), 6.95 (d, 2H, H 3 /H 3 ) 7.35 (m, 2H, H 4 /H 4 ), 6.97 (d, 2H, H 5 /H 5 J = 9 Htz), 7.99–8.06 (6H; H 9 +H 10 +H 11 ), 6.76 (d, 2H, H 15 /H 15 ), 7.58–7.70 (m, 4H, H 16 /H 16 ), 3.2 (-CH 2 -, Et 4 N + ), 1.15 (-CH 3 , Et 4 N + ). 13 C NMR (DMSO-d 6 , 100MHz ): δ =153.55 (C 2 ), 124.33 (C 3 ), 133.22 (C 4 ), 123.06 (C 5 ), 155.35(C 6 ), 166.96 (C 7 ), 149.40 (C 8+12 ), 141.42 (C 9 ), 144.76 (C 10 ), 140.54 (C 11 ), 166.25 (C 13 ), 121.35 (C 14 ), 155.27 (C 15 ), 147.14 (C 16 ), 7.03 (-CH 3 , Et 4 N + ), 51.36 (-CH 2 -, Et 4 N + ). 2.5. Synthesis of heterobimetallic coordination polymers 2.5.1. [(1) 2 Cd 2 Cl 2 ] n (3) [25]. To a solution of CdCl 2 .xH 2 O (0.049 g, 0.243 mmol) in dry DMF (2 ml) was added a solution of metalloligand 1 (0.100 g, 0.121 mmol) in 4 mL DMF. The resultant deep-red solution was stirred for 1 h. The vapour diffusion of isopropyl ether to the filtrate afforded deep-red crystalline product within two days. The crystalline product was filtered, washed with isopropyl ether and dried under vacuum. This product was also suitable for the diffraction studies. Yield: 0.036 g, (68%). Anal. | [] | [] | ["{[Ag(H 3 bptc)(bpe)] .2H 2 O} n", "Et 4 N[Co(L 24 )]"] | ["AgNO 3--0.2 mmol", "CdCl 2 .xH 2 O--0.049 g, 0.243 mmol"] | [] | ["bpe--0.05 mmol", "H 4 bptc--0.05 mmol", "H 2 L 24--not specified"] | ["150 \nC", "not specified"] | ["6 days", "1 h", "2 days"] | ["water--15 mL", "triethylamine--1 mL", "DMF--2 ml, 4 mL"]
s0020-1693(01)00538-2 | 2 .3 . Preparation of [ Cu ( bpe ) 1 .5 ( PPh 3 )] PF 6 · ( CH 2 Cl 2 ) 1 .5 (2 and 3) To [Cu(MeCN) 2 (PPh 3 ) 2 ]PF 6 (31.2 mg, 0.038 mmol) in a mixture of 3 ml CH 2 Cl 2 /3 ml THF was added trans-1,2-bis(4-pyridyl)ethylene (21.0 mg, 0.12 mmol) in 3mlofCH 2 Cl 2 or, to [Cu(MeCN) 2 (PPh 3 ) 2 ]PF 6 (27.3 mg, 0.033 mmol) in a mixture of 3 ml CH 2 Cl 2 /3ml toluene was added trans-1,2-bis(4-pyridyl)ethylene (22.1 mg, 0.12 mmol) in 3 ml of CH 2 Cl 2 . The solutions were allowed to stand overnight and dark yellow–orange crystals suitable for X-ray diffraction were obtained. | [] | [] | ["[Cu(bpe)1.5(PPh3)]PF6·(CH2Cl2)1.5"] | ["[Cu(MeCN)2(PPh3)2]PF6--31.2 mg, 0.038 mmol", "[Cu(MeCN)2(PPh3)2]PF6--27.3 mg, 0.033 mmol"] | [] | ["trans-1,2-bis(4-pyridyl)ethylene--21.0 mg, 0.12 mmol", "trans-1,2-bis(4-pyridyl)ethylene--22.1 mg, 0.12 mmol"] | [] | ["overnight"] | ["CH2Cl2/THF--3 ml/3 ml", "CH2Cl2/toluene--3 ml/3 ml"]
acs.inorgchem.7b01632 | Synthesis of 4′-Phenyl-2,2′:6′,2″-terpyridine-4,4″-dicarboxylic Acid (H 2 L1). The synthesis of H 2 L1 is typical for the ligand family and was adapted from work by Husson et al.14 To a solution of methyl-2-acetylisonicotinate (3.55 g, 20 mmol) in ethanol (45 mL), was added freshly distilled benzaldehyde (1.1 g, 10 mmol), followed by potassium hydroxide (1.53 g, 27 mmol). The resulting solution darkened and was allowed to stir until the formation of a visible Figure 1. (a) Reaction of H 2 L1 with zinc nitrate in acidic, aqueous DMF that produced crystals of 1. The asymmetric unit of 1 is shown. (b) 2−7, produced under reaction conditions similar to those with the appropriate ligand. | [] | [] | ["4′-Phenyl-2,2′:6′,2″-terpyridine-4,4″-dicarboxylic Acid (H 2 L1)"] | [] | ["potassium hydroxide--1.53 g, 27 mmol"] | ["methyl-2-acetylisonicotinate--3.55 g, 20 mmol", "benzaldehyde--1.1 g, 10 mmol"] | [] | [] | ["ethanol--45 mL"]
j.poly.2015.04.017 | 2.2.2. Synthesis of Cd(L2) 2 (py) 3 (2) A solution of Cd(CH 3 COO) 2 2H 2 O (0.0270 g, 0.1 mmol) in 6 mL of MeOH was added to an EtOH solution (8 mL) of 2-methyl-2-phenoxypropanoic acid (HL2) (0.0360 mg, 0.2 mmol) under continuous stirring. The solution was reﬂuxed for about 2 h and the solution became turbid. Afterwards, pyridine (ca. 1 mL) was added until the solution became clear. The clear solution was ﬁltered into a test tube and after several days colorless crystals were formed, which were ﬁltered off, washed with EtOH and dried under vacuum to afford 0.0570 g of the product. Yield: 80.50% (based on L2). Elemental analysis performed on crystals exposed to the atmosphere; C 35 H 37 CdN 3 O 6 (708.08) calc.: C, 59.32; H, 5.22; N, 5.93; found: C, 59.24; H, 5.16; N, 5.85%. IR (KBr, cm 1 ): 3041w, 2975w, 2916w, 2833m, 2779m, 1640s, 1622s ( m as (COO)), 1562m, 1490s ( m s (COO)), 1455s, 1410m, 1378m, 1322m, 1264m, 1203m, 1143m, 1085s, 1028m, 966m, 894m, 836m, 782m, 750m, 715m, 664m, 606m. | [] | ["several days"] | ["Cd(L2) 2 (py) 3"] | ["Cd(CH 3 COO) 2 \n2H 2 O--0.0270 g, 0.1 mmol"] | ["pyridine--ca. 1 mL"] | ["2-methyl-2-phenoxypropanoic acid (HL2)--0.0360 mg, 0.2 mmol"] | ["reflux"] | ["about 2 h"] | ["MeOH--6 mL", "EtOH--8 mL"]
cg049596i | Synthesis of [Pb(2,6-pda)] ∞ (2). In a Teflon-lined stainless steel vessel an aqueous solution (6 mL) containing Pb(Ac) 2 ‚ 3H 2 O (76 mg, 0.2 mmol) and H 2 dcapp (32.1 mg, 0.1 mmol) was heated at 180 °C for 24 h, from which colorless columnar crystals were produced in a total yield of 70% (28 mg) based on Pb(Ac) 2 ‚3H 2 O. Anal. Cald. for C 7 H 3 NO 4 Pb (%): C, 22.56; H, 0.81; N, 3.76. Found: C, 22.98; H, 1.01; N, 3.88. IR(KBr, cm -1 ): 3447(m), 1612(s), 1426(s), 1384(s), 1273(w), 1019(w), 914(w), 768(w), 729(m), 664(w), 423(w). | [] | [] | ["[Pb(2,6-pda)] ∞"] | ["Pb(Ac) 2 ‚ 3H 2 O--76 mg, 0.2 mmol"] | [] | ["H 2 dcapp--32.1 mg, 0.1 mmol"] | ["180 °C"] | ["24 h"] | ["H 2 O--6 mL"]
c6ob00092d | The synthesis of 4b was carried out analogously to 4a using ethanol instead of methanol as a solvent. Orange solid propenide 4b (0.28 g, 66% yield), m.p. 133.5-134ºC; 1 H NMR (400 MHz, DMSOd 6 ), δ: 7.65 - 7.45 (m, 3H; 3CH Ar ), 7.40 - 7.33 (m, 1H; CH Ar ), 4.27 (q, 3 J(H,H) = 7.1 Hz, 2H; CH 2 ), 3.36 (s, 6H; 2OCH 3 ), 1.27 (t, 3 J(H,H) = 7.1 Hz, 3H; CH 3 ); 13 C NMR (101 MHz, DMSO-d 6 ), δ: 191.71, 169.94, 165.23, 163.52, 133.67, 132.78, 131.42, 129.22, 126.89, 117.53, 60.54, 51.27, 50.79, 13.82; HRMS–ESI (m/z) [M - K] + calcd for C 19 H 18 KN 2 O 7 383.0885, found 383.0888 Potassium (Z)-2,4-dicyano-1,5-dimethoxy-3-(2'(propoxycarbonyl)benzoyl)-1,5-dioxopent-3-en-2-ide (4c). | [] | [] | ["4b", "C 19 H 18 KN 2 O 7"] | [] | [] | [] | [] | [] | ["ethanol--NaN"]
molecules24234422 | [Au 2 (SC 6 H 4 CF 3 -4) 2 ( µ -dppp)] ( 5 ). White powder. Yield: 79%. mp 158–160 ◦ C; anal. C 42.6, H 2.7, S 5.1%, calcd for C 41 H 34 Au 2 F 6 S 2 P 2 , C 42.4, H 2.9, S 5.5%; IR (ATR) ν max 2906, 2862, 1599, 1326, 1088 cm–1; 1 H-NMR (CDCl 3 , 400 MHz) δ 7.68–7.57 (12H, m), 7.51–7.39 (12H, m), 7.24 (4H, d), 2.83 (4H, dt, J = 10.4, 7.2 Hz), 1.97 (2H, tp, J = 14.6, 7.2 Hz); 31 P-NMR (CDCl 3 , 162 MHz) δ 28.64 ppm, 19 F-NMR (CDCl 3 , 376.5 MHz) δ6 −4.73 (6F, s) ppm; FAB+ m/z 1357 [MAu]+ (45), 983 [C 34 H 30 Au 2 F 3 P 2 S] + (100). | [] | [] | ["[Au 2 (SC 6 H 4 CF 3 -4) 2 ( µ -dppp)] ( 5 )"] | [] | [] | [] | [] | [] | []
c3ce41457d | Synthesis of {[Cd(Hbtc)(phen)(H 2 O)]·H 2 O} n (2). A mixture of CdCl 2 ∙H 2 O (60.3 mg, 0.3 mmol), H 3 btc (85.9 mg, 0.3 mmol), phen (59.4 mg, 0.3 mmol), and H 2 O (10 mL) was adjusted to pH = 5.0–6.0 with a 0.5 M NaOH solution. The mixture was stirred at room temperature for 15 min, and then sealed in a 25 mL Teflon-lined stainless steel vessel, and heated at 160 °C for 3 days, followed by cooling to room temperature at a rate of 10 °Ch −1 . Colorless block-shaped crystals were isolated manually, and washed with distilled water. | [] | [] | ["{[Cd(Hbtc)(phen)(H 2 O)]\bH 2 O} n"] | ["CdCl 2 ∙H 2 O--60.3 mg, 0.3 mmol"] | [] | ["H 3 btc--85.9 mg, 0.3 mmol", "phen--59.4 mg, 0.3 mmol"] | ["160 °C"] | ["3 days"] | ["H 2 O--10 mL"]
ejic.200500960 | Synthesis of [Cu(hfac) 2 L1] n (1): A solution of Cu(hfac) 2 ·H 2 O (110 mg; 0.245 mmol) in CH 2 Cl 2 (5 mL) was slowly layered onto a solution of L 1 (50 mg; 0.245 mmol) in CH 2 Cl 2 (5 mL). The solution was allowed to stand at 0 °C for 2 d. Green crystals were obtained (150.3 mg, 90 %). M.p. 133 °C. IR (KBr): ν ˜ = 3077 (w), 1654 (s), 1592 (m), 1574 (s), 1561 (s), 1525 (s), 1475 (s), 1459 (vs), 1425 (s), 1258 (vs), 1240 (m), 1197 (vs), 1146 (vs), 798 (m), 774 (vs), 733 (s), 666 (s), 629 (m), 583 (m), 532 (s) cm –1 .C 24 H 10 CuF 12 N 2 O 4 (681.88): calcd. C 42.47, H 1.48, N 4.11; found C 42.24, H 1.50, N 4.08. | [] | [] | ["[Cu(hfac) 2 L1] n"] | ["Cu(hfac) 2 ·H 2 O--110 mg; 0.245 mmol"] | [] | ["L1--50 mg; 0.245 mmol"] | ["0 \nC"] | ["2 d"] | ["CH 2 Cl 2--5 mL"]
zaac.201200193 | Synthesis of [Cu(3-bpfp)(pht)(H 2 O)]·2H 2 O (1): A mixture of CuCl 2 ·2H 2 O (0.034 g, 0.2 mmol), H 2 pht (0.033 g, 0.2 mmol), 3-bpfp (0.032 g, 0.1 mmol), H 2 O (12 mL), and NaOH (0.015 g, 0.38 mmol) was stirred for 30 min in air. Afterwards, the mixture was transferred and sealed in a 25 mL Teflon reactor. It was heated at 120 °C for 4 days leading to the formation of blue block-shaped crystals, which were washed with water, ethanol, dried in air. Yield: ca. 28% (based on Cu). C 24 H 26 CuN 4 O 9 : calcd. C 43.38, H 3.42, N 6.33%; found: C 43.33, H 3.49, N 6.39%. IR (KBr): ν ˜ = 3525 m, 3078 w, 2926 w, 2856 w, 2347 w, 1645 s, 1607 s, 1569 s, 1544 m, 1525 m, 1506 w, 1487 w, 1455 w, 1417 s, 1392 s, 1373 m, 1284 m, 1259 m, 1214 m, 1150 w, 1087 w, 1060 w, 1023 w, 998 s, 916 m, 839 m, 789 m, 764 s, 707 m, 650 s, 529 w cm –1 . | [] | [] | [" [Cu(3-bpfp)(pht)(H 2 O)]\n2H 2 O", "C 24 H 26 CuN 4 O 9"] | ["CuCl 2 \n2H 2 O--0.034 g, 0.2 mmol"] | ["NaOH--0.015 g, 0.38 mmol"] | ["H 2 pht--0.033 g, 0.2 mmol", "3-bpfp--0.032 g, 0.1 mmol"] | ["120 \n°C"] | ["4 days"] | ["H 2 O--12 mL"]
s010827011103438x | Experimental All reagents and solvents were obtained commercially and used without further puriﬁcation. A mixture of Lawesson’s reagent (202 mg, 0.50 mmol), AgOAc (334 mg, 2.00 mmol) and dppp (412 mg, 1.00 mmol) was dissolved in chloroform (10 ml). The mixture was treated under ultrasonic conditions (323 K, 160 W, 40 kHz, 20 min), during which time the solution changed from colourless to yellow.The mixture was ﬁltered and diffusion of diethyl ether into the reaction mixture produced colourless crystals of (I) after two weeks (yield ca 45%, based on AgOAc). Elemental analysis calculated for C 37 H 39 AgCl 3 O 2 P 3 S 2 : C 50.10, H 4.43%; found: C 49.88, H 4.59%.Selected IR peaks (,cm 1 ): 3064 (w), 2960 (w), 2936 (w), 1588 (s), 1494 (m), 1481 (m), 1436 (s), 1381 (s), 1244 (w), 1177 (m), 1107 (m), 1030 (s), 933 (m), 747 (m), 695 (s), 625 (s), 545 (m). | [] | [] | ["Lawesson’s reagent (AgOAc)(dppp)"] | ["AgOAc--334 mg, 2.00 mmol"] | [] | ["Lawesson’s reagent--202 mg, 0.50 mmol", "dppp--412 mg, 1.00 mmol"] | [] | ["two weeks"] | ["chloroform--10 ml"]
cg8005234 | Synthesis of [Zn(L 1 ) 2 (p-BDC)] (1). A mixture of p-BDC (0.17 g, 1.00 mmol), L 1 (0.54 g, 2.0 mmol), Zn(OAc) 2 · 2H 2 O (0.22 g, 1.00 mmol), NaOH (0.08 g, 2.00 mmol), and H 2 O (10 mL) was stirred for 1 h and then sealed in a 25 mL Teﬂonlined stainless steel container.The container was heated to 150 °C and held at that temperature for 72 h, then cooled to 100 °C at a rate of 5 °C · h -1 , and held for 8 h, followed by further cooling to 30 °C at a rate of 3 °C · h -1 . Colorless crystals of 1 were collected in 78.7% yield based on Zn(OAc) 2 · 2H 2 O.Anal. Calcd for C 36 H 26 Cl 2 N 8 O 4 Zn (770.92): C, 56.08; H, 3.40; N, 14.53.Found: C, 55.87; H, 3.36; N, 14.55%. IR (cm -1 ): 3440 (w), 1616 (s), 1498 (m), 1471 (s), 1343 (s), 1283 (s), 1141 (w), 1103 (m), 821 (m), 793 (w), 742 (s), 703 (m), 581 (w).Synthesis of [Cd(L 1 ) 2 (p-BDC)] (2). A mixture of p-BDC (0.17 g, 1.00 mmol), L 1 (0.54 g, 2.0 mmol), Cd(OAc) 2 · 2H 2 O (0.27 g, 1.00 mmol), NaOH (0.08 g, 2.00 mmol), and H 2 O (10 mL) was stirred for 1 h and then sealed in a 25 mL Teﬂon-lined stainless steel container.The container was heated to 150 °C and held at that temperature for 72 h, and then cooled to 100 °C at a rate of 5 °C · h -1 , and held for 8 h, followed by further cooling to 30 °C at a rate of 3 °C · h -1 . Colorless crystals of 2 were collected in 72.9% yield based on Cd(OAc) 2 · 2H 2 O.Anal. Calcd for C 36 H 26 CdCl 2 N 8 O 4 (817.95): C, 52.86; H, 3.20; N, 13.70.Found: C, 52.91; H, 3.15; N, 13.73%. IR (cm -1 ): 3160 (w),1566 (s), 1499 (w), 1469 (s), 1383 (s), 1268 (m), 1140 (w), 1105 (m), 833 (s), 792 (w), 742 (s), 703 (m), 530 (w). | ["100 \nC"] | ["8 h"] | ["[Zn(L 1 ) 2 (p-BDC)]", "C 36 H 26 Cl 2 N 8 O 4 Zn"] | ["Zn(OAc) 2 \n2H 2 O--0.22 g, 1.00 mmol"] | ["NaOH--0.08 g, 2.00 mmol"] | ["p-BDC--0.17 g, 1.00 mmol", "L 1--0.54 g, 2.0 mmol"] | ["150 \nC"] | ["72 h"] | ["H 2 O--10 mL"]
j.molstruc.2018.07.025 | 2.2.2. {[Cd 3 (2-aptt) 2 (L 2 ) 2 ]·4H 2 O} n (2) Yellow block crystals of complex 2 were prepared in a similar method as for 1 but using H 2 L 2 (0.0048 g, 0.03 mmol) in place of H 2 L 1 . Elemental analysis Calcd (%) for C 3.75 H 2.25 Cd 0.38 N 1.25 O 1.50 S 0.25 : C, 32.54; H,1.64; N,12.64. Found: C, 33.50; H, 1.59; N,12.71. Selected IR (KBr, cm 1 ): 3442.73 (s, n NeH ), 1600.98 (s, n C]C ), 1539.95 (s, n ¼CN ), 1453.45 (w, n C]O ), 1305.00 (w, n C]S ). | [] | [] | ["[Cd 3 (2-aptt) 2 (L 2 ) 2 ]\b4H 2 O} n", "C 3.75 H 2.25 Cd 0.38 N 1.25 O 1.50 S 0.25"] | [] | [] | ["H 2 L 2--0.0048 g, 0.03 mmol"] | [] | [] | []
j.jssc.2014.09.015 | 2.2.5. Synthesis of Nd 2 (mpda) 2 (H 2 O) 2 (CHOO) 2 [2 0 ] [Nd(mpda)(H 2 O)(CHOO)] [2 0 ] was synthesized according to the method reported previously [19].2.2.6. Synthesis of [Nd(mpda)(H 2 O)(CHOO)  Pr(mpda)(H 2 O)(CHOO)] [2 00 ] A mixture of PrCl 3  6H 2 O (0.1 mmol, 0.03 g), Nd(NO 3 ) 3 _6H 2 O (0.1 mmol, 0.044 g), H 2 mpda (0.2 mmol, 0.044 g), in DMF (2 mL) and H 2 O (2 mL) was heated in a 23 mL Teﬂon-lined autoclave at 120 1C for 1 day. After being cooled to room temperature, gray blocks of crystals of [2"] were isolated in yield 72%. | [] | [] | ["Nd 2 (mpda) 2 (H 2 O) 2 (CHOO) 2 [2 0 ]", "Nd(mpda)(H 2 O)(CHOO) [2 0 ]", "Nd(mpda)(H 2 O)(CHOO)  Pr(mpda)(H 2 O)(CHOO) [2 00 ]"] | ["PrCl 3  6H 2 O--0.1 mmol, 0.03 g", "Nd(NO 3 ) 3 _6H 2 O--0.1 mmol, 0.044 g"] | [] | ["H 2 mpda--0.2 mmol, 0.044 g"] | ["120 1C"] | ["1 day"] | ["DMF--2 mL", "H 2 O--2 mL"]
ejic.200700651 | Synthesis of [Cu(sfdb)(phen)(H 2 O)] n ·0.5nH 2 O (3): This complex was synthesized as for 1 but with Cu(CH 3 COO) 2 ·H 2 O (20.0 mg, 0.1 mmol) instead of Cd(NO 3 ) 2 ·4H 2 O. Blue crystals. Yield: 35.1 mg (61% based on Cu). C 26 H 19 CuN 2 O 7.50 S (575.03): calcd. C 54.30, H 3.33, N 4.87; found C 54.37, H 3.31, N 4.83. IR (KBr): ν ˜ = 3544 m, 3070 s, 2360 w, 1641 s, 1567 m, 1427 m, 1352 s, 1295 m, 1160 m, 1101 m, 1013 w, 854 m, 777 s, 695 m, 620 s cm –1 . | [] | [] | ["[Cu(sfdb)(phen)(H 2 O)] n ·0.5nH 2 O", "C 26 H 19 CuN 2 O 7.50 S"] | ["Cu(CH 3 COO) 2 \nH 2 O--20.0 mg, 0.1 mmol"] | [] | ["phen--not provided"] | [] | [] | []
ic302711b | 7 Equimolar a mounts of Cu(NO 3 ) 2 ·6H 2 O and H 2 L were mixed in water, leading to a blue solution, from which blue needlelike crystals of [Cu(μ 2 L)(H 2 O)] n (1) were obtained. Interestingly, when 4-cyanopyridine was involved in the reaction of H 2 L with Cu(NO 3 ) 2 ·3H 2 O in water, cyan needlelike crystals of {[Cu(μ 2 L)(H 2 O)]·2H 2 O} n (2) were crystallized out from the mixture. | [] | [] | ["[Cu(μ 2 L)(H 2 O)] n", "{[Cu(μ 2 L)(H 2 O)]·2H 2 O} n"] | ["Cu(NO 3 ) 2 ·6H 2 O--Equimolar amounts", "Cu(NO 3 ) 2 ·3H 2 O--Not specified"] | [] | ["H 2 L--Equimolar amounts", "4-cyanopyridine--Not specified"] | [] | [] | ["water--Not specified"]
acs.inorgchem.7b01909 | Elemental analysis calcd for C 20 H 30 N 4 O 4 S 2 : C, 52.84; H, 6.65; N, 12.32; S, 14.11%. Found: C, 52.72; H, 6.81; N, 12.05; S, 13.94%. IR (KBr, cm −1 ): 3154 (m), 2982 (w), 2938 (w), 1667 (s), 1528 (s), 1456 (m), 1427 (m), 1279 (m), 1234 (s), 1200 (s), 1142 (m), 1061 (w), 961 (w), 754 (m). | [] | [] | ["C 20 H 30 N 4 O 4 S 2"] | [] | [] | [] | [] | [] | []
j.ica.2013.03.029 | A similar synthetic procedure to that of compound 1 was used for the synthesis of 2, except for the ligand btb (0.6 mmol) was used instead of btp. The pH was adjusted to about 2.3 with 1 M NaOH, and then orange block crystals of 2 were ﬁltered and washed with distilled water (yield: 42% based on Mo). Elemental analysis (%) Calc. for C 32 H 68 Cd 5 Mo 12 N 24 O 72 P 8 : C, 9.85; H, 1.76; N, 8.61. Found: C, 9.83; H, 1.73; N, 8.59%. IR (KBr pellet, cm 1 ): 3543.1(w), 3296.1(m), 3143.8(w), 1074.3(s), 1029.9(s), 964.3(s), 925.8(s). | [] | [] | ["2", "C 32 H 68 Cd 5 Mo 12 N 24 O 72 P 8"] | ["NaN--NaN"] | [] | ["btb--0.6 mmol"] | [] | [] | ["NaN--NaN"]
bcsj.20100223 | 8 and conﬁrmed by elemental analysis. Yield: 0.80 g (50%).Anal. Found: C, 33.04; H, 4.31; N, 8.44%.Calcd for Na[CuL]¢1.33H 2 O = C 9 H 13.66 N 2 O 5.33 NaCu: C, 33.60; H, 4.28; N, 8.70%. IR (KBr disk): ¯ C=O 1672 cm ¹1 , ¯ C=N 1605 cm ¹1 .K[CuL]¢2.5H 2 O. The potassium salt was prepared according to a similar procedure of the sodium salt, using KOH instead of NaOH. To a solution ofligand H 3 L (1.21 g, 5 mmol) in50mLof methanol was added an aqueous solution of potassium hydroxide (0.84 g, 15 mmol) in10mLof water. | [] | [] | ["Na[CuL]¢1.33H 2 O", "K[CuL]¢2.5H 2 O"] | ["Cu--NaN"] | ["NaOH--NaN", "KOH--NaN"] | ["H 3 L--1.21 g, 5 mmol"] | [] | [] | ["methanol--50 mL", "water--10 mL"]
ic010955y | Preparation of [Cu 4 (L 2 ) 2 (Im) 2 (NO 3 ) 4 (H 2 O) 2 ] (3). To a solution of Cu(NO 3 ) 2 ‚3H 2 O (48 mg, 0.2 mmol) in CH 3 CN (10 mL) was added a solution of DPTZ (24 mg, 0.1 mmol) in CHCl 3 (5 mL) to give a green solution. After being stirred for 30 min, a solution of imidazole (7 mg, 0.1 mmol) in CHCl 3 (5 mL) was added. Single crystals suitable for X-ray analysis were obtained by very slow evaporation of the solvent. Anal. Calcd for C 30 H 26 N 16 O 18 Cu 4 :C, 31.31; H, 2.28; N, 19.48. Found: C, 31.21; H, 2.42; N, 19.05. IR (KBr pellet): 3425b, 3079w, 1628vs, 1518s, 1497m, 1384vs, 1027s, 839m cm -1 . | [] | [] | ["[Cu 4 (L 2 ) 2 (Im) 2 (NO 3 ) 4 (H 2 O) 2 ] (3)"] | ["Cu(NO 3 ) 2 ‚3H 2 O--48 mg, 0.2 mmol"] | [] | ["DPTZ--24 mg, 0.1 mmol", "imidazole--7 mg, 0.1 mmol"] | [] | ["30 min"] | ["CH 3 CN--10 mL", "CHCl 3--5 mL"]
j.ica.2014.12.007 | 4 2923 (w, C-H), 1667 (m, C=C), 1511 (w, C=C + C=N). Anal. Calcd. for C 24 H 36 Cl 2 CuN 6 O 2 : C, 50.1; H, 6.26; N, 14.6. Found: C, 50.2; H, 6.03; N, 14.3. 2.4 Synthesis of [Cu(xdpH 2 )Cl 2 (DMF)]•DMF (3•DMF). HCl was added dropwise to a mixture of copper(II) chloride (0.050 g, 0.37 mmol) and xylyl-bis(3,5-dimethylpyrazole) (0.200 g, 068 mmol) in H 2 O/DMF (2 mL:10 mL) until complete dissolution was observed. Blue crystals of 3•DMF were obtained after 7 days in 35% yield. IR(KBr pellet, cm -1 ): 3290 (m, N-H), 2922 (w, C-H), 1648 (m, C=C), 1578 (w, C=C + C=N), 1510 (w, C=C + C=N). Anal. Calcd. for C 24 H 36 Cl 2 CuN 6 O 2 : C, 50.1; H, 6.26; N, 14.6. Found: C, 49.8; H, 6.14; N, 14.5. 2.5 Synthesis of [Cu 2 (xdpH 2 ) 2 Br 2 ] (4). A solution of copper(II) bromide (0.080 g, 0.358 mmol), xylyl-bis(3,5-dimethylpyrazole) (0.200 g, 0.68 mmol) and H 2 O (10 g, 556 mmol) in the mole ratio 1.0:1.9:1550 was heated to 200 o C for 48 h. Upon cooling to room temperature, light yellow crystals of 4 were obtained in 45% yield. IR(KBr pellet, cm -1 ): 3306 (m, N-H), 3042 (m), 3020 (m), 2912 (m, C-H), 1575 (w, C=C + C=N), 1510 (w, C=C + C=N). Anal. Calcd. for C 9 H 11 BrCuN 2 : C, 37.2; H, 3.78; N, 9.63. Found: C, 36.5; H, 3.64; N, 9.50. 2.6 Synthesis of [Cu(mdpH 2 ) 2 Br 2 ] (5). The reaction of copper(II) bromide (0.080 g, 0.358 mmol), methylene-(bispyrazole) (0.101 g, 0.67 mmol) and H 2 O (10 g, 556 mmol) in the mole ratio 1.0:1.9:1550 for 48 h at 200 o C provide blue crystals of 5 in 20% yield. IR(KBr pellet, cm -1 ): 3295 (m, N-H), 3045 (m, C-H), 1640 (m, C=C), 1566 (w, C=C + C=N). Anal. Calcd. for C 14 H 16 Br 2 CuN 8 : C, 32.3; H, 3.08; N, 21.6. Found: C, 32.2; H, 3.01; N, 21.5. 2.7 Synthesis of [Cu 4 (xdpH 2 ) 4 I 4 ] (6). A solution of copper(I) iodide (0.065 g, 0.34 mmol), xylylbis(3,5-dimethylpyrazole) (0.200 g, 0.68 mmol) and H 2 O (10.0 g, 556 mmol) in the mole ratio 1.0:2.0:1635 was heated at 120 o C for 48 h. Light yellow crystals of 6 were obtained in 40% yield upon cooling. IR(KBr pellet, cm -1 ): 3286 (m, N-H), 3039 (m), 2946 (m, C-H), 1643 (m, C=C), 1579 (w, C=C + C=N). Anal. Calcd. for C 9 H 11 CuIN 2 : C, 32.0; H, 3.26; N, 8.29. Found: C, 29.4; H, 3.11; N, 8.15. | [] | [] | ["[Cu(xdpH 2 )Cl 2 (DMF)]•DMF", "[Cu 2 (xdpH 2 ) 2 Br 2 ]", "[Cu(mdpH 2 ) 2 Br 2 ]", "[Cu 4 (xdpH 2 ) 4 I 4 ]"] | ["copper(II) chloride--0.050 g, 0.37 mmol", "copper(II) bromide--0.080 g, 0.358 mmol", "copper(II) bromide--0.080 g, 0.358 mmol", "copper(I) iodide--0.065 g, 0.34 mmol"] | [] | ["xylyl-bis(3,5-dimethylpyrazole)--0.200 g, 0.68 mmol", "xylyl-bis(3,5-dimethylpyrazole)--0.200 g, 0.68 mmol", "methylene-(bispyrazole)--0.101 g, 0.67 mmol", "xylylbis(3,5-dimethylpyrazole)--0.200 g, 0.68 mmol"] | ["room temperature", "200 \nC", "200 \nC", "120 \nC"] | ["7 days", "48 h", "48 h", "48 h"] | ["H 2 O/DMF--2 mL:10 mL", "H 2 O--10 g, 556 mmol", "H 2 O--10 g, 556 mmol", "H 2 O--10.0 g, 556 mmol"]
c0dt01667e | The selected bond lengths and angles of compounds 1, 2 and 4 are listed in Table S1 (ESI†).Synthesis of [Zn(bipo ∑ )(HCOO)] n (1) A mixture of Zn(CH 3 COO) 2 ·2H 2 O (0.088 g, 0.40 mmol), Hbipo ∑ (0.10 g, 0.40 mmol), H 2 O (10 mL) and DMF (6 mL) was placed in a 25 mL Teﬂon-lined stainless autoclave. The autoclave was sealed and heated at 145 ◦ C for 60 h under autogeneous pressure and static conditions. The resulting yellow block crystals were collected by ﬁltration and washed with DMF, ethanol and water, and then dried in air. Yield: 0.099 g (0.28 mmol), 70%. IR (KBr pellet): 3439(w), 1632(s), 1610(s), 1561(vs), 1497(s), 1454(w), 1364(w), 821(m), 744(s), 705(w) cm -1 . Anal. calcd. for C 15 H 10 N 4 O 3 Zn: C 50.09, H 2.80, N, 15.58; found: C 50.10, H 2.97, N 15.91. Under the same hydrothermal conditions as 1, the addition of stoichiometric KSCN (0.059 g, 0.60 mmol) afforded red 1a, and addition of stoichiometric NaN 3 (0.039 g, 0.60 mmol) obtained pink 1b. 1a: Yield: 0.108 g (0.29 mmol), 73%. IR (KBr pellet): 3435 (w), 2069 (vs), 1636 (s), 1561(vs), 1498 (s), 1454 (m), 1365 (m), 1237 (m), 930 (m), 743 (s), 705 (m) cm -1 . Anal. calcd. for C 15 H 9 N 5 OSZn: C 48.34, H 2.43, N 18.79; found: C 47.98, H 2.51, N 18.72. 1b: Yield: 0.095 g (0.27 mmol), 67%. IR (KBr pellet): 3427 (w), 2059 (s), 1637(s), 1562 (vs), 1498 (s), 1454 (m), 1364 (w), 1235 (m), 758 (m), 742 (s), 705 (m) cm -1 . Anal. calcd. for C 14 H 9 N 7 OZn: C 47.15, H 2.54, N 27.49; found: C 46.88, H 2.66, N 27.28. | [] | [] | ["[Zn(bipo ∑ )(HCOO)] n", "C 15 H 10 N 4 O 3 Zn"] | ["Zn(CH 3 COO) 2 \n2H 2 O--0.088 g, 0.40 mmol"] | ["KSCN--0.059 g, 0.60 mmol", "NaN 3--0.039 g, 0.60 mmol"] | ["Hbipo ∑--0.10 g, 0.40 mmol"] | ["145 \nC"] | ["60 h"] | ["H 2 O--10 mL", "DMF--6 mL"]
b908682j | [Zn 2 LaL 2 (NO 3 )(SCN) 2 ] (3a). 71.6 mg 1a was used. A yellow solid of 2a was obtained after two weeks. Yield: 45.2 mg (82%). ESI-HRMS: m/z 1038.9685 [M - NO 3 ] + (theoretical isotope: C 38 H 36 O 8 N 6 S 2 Zn 2 La = 1038.9643). | [] | [] | ["[Zn 2 LaL 2 (NO 3 )(SCN) 2 ]", "C 38 H 36 O 8 N 6 S 2 Zn 2 La"] | [] | [] | [] | [] | ["two weeks"] | []
ejic.200500215 | Synthesis of Ag 2 (2-amp) 3 (OTf) 2 (3): This reaction used 3 equiv. of 2-(aminomethyl)pyridine (0.063 g, 0.58 mmol) added to 2 equiv. of AgOTf (0.100 g, 0.39 mmol). An oily yellow solid was left upon evaporation of the solvent in vacuo. This was then redissolved in a small amount of CH 3 CN and precipitated with ether to leave a fluffy white solid in 76% (0.12 g, 0.15 mmol) yield upon drying.Colorless block-shaped crystals were formed.1 H NMR (298 K, CD 3 CN): δ = 3.32 (br. s, 6 H, NH 2 ), 4.11 (s, 6 H, CH 2 ), 7.28 (m, 3 H), 7.74 (td, J H–Ho = 7.5, J H–Hm = 1.5 Hz, 6 H), 8.49 (d, J H–Ho = 6.0 Hz, 3 H) ppm. Ag 2 C 20 H 24 N 6 O 6 F 6 S 2 (838.31): calcd. C 28.86, H 2.89, N 10.02; found C 29.29, H 2.92, N 10.00. | [] | [] | ["Ag 2 (2-amp) 3 (OTf) 2 (3)"] | ["AgOTf--0.100 g, 0.39 mmol"] | [] | ["2-(aminomethyl)pyridine--0.063 g, 0.58 mmol"] | [] | [] | []
j.molstruc.2007.07.027 | 2.2.5. Synthesis of [Er(Hcit)(H 2 O)] n (5) The hydrothermal procedure for the synthesis of complex 5 is similar to that for 3 except for the replacement of Sm 2 O 3 with Er 2 O 3 (0.11 g, 0.3 mmol). Pink needle crystal was ﬁltered, washed with distilled water and dried at ambient temperature. Yield: 0.14 g (73.8%, based on erbium). Anal. Calcd for C 6 H 7 ErO 8 (374.38): C: 19.25; H: 1.89. Found: C: 19.16; H: 1.76%. IR (KBr pellet, cm 1 ): 3424.94 s, 2966.89 w, 1616.63 s, 1563.17 s, 1460.57 s, 1385.37 m, 1276.88 m, 1152.77 w, 1077.46 m, 1059.34 m, 973.21 w, 929.11 s, 893.54 s, 850.86 m, 684.90 w, 633.43 w, 546.42 m, 523.31 w. | [] | [] | ["[Er(Hcit)(H 2 O)] n", "C 6 H 7 ErO 8"] | ["Er 2 O 3--0.11 g, 0.3 mmol"] | [] | ["Hcit--NaN"] | [] | [] | []
s1070328417100086 | Synthesis of [Fe 2 CoO(Piv) 6 (L 1 ) 1.5 ] n ⋅ mSolv (II ⋅ mSolv). Weighed samples of Fe 2 CoO(Piv) 6 (HРіv) 3 (55 mg, 0.05 mmol) and pivalic acid (25 mg) were dissolved in DMF (10 mL), and the obtained solution was placed in a tube. Onto this solution DMF (5 mL) and a solution (5 mL) containing L 1 (15 mg, 0.08 mmol) in a chosen solvent (acetonitrile, ethanol, dimethoxyethane, or ethyl acetate) were consequently layered. In 2 weeks, the formed crystals were collected under a solvent layer for X-ray diffraction analysis.Synthesis of [Fe 2 CoO(Piv) 6 (L 1 ) 2 ] n ⋅ mSolv (III ⋅ mDMF). A weighed sample of Fe 2 CoO(Piv) 6 (HРіv) 3 (55 mg, 0.05 mmol) was dissolved in DMF (10 mL).Pivalic acid (50 mg, 0.5 mmol) and a solution (10 mL) of L 1 (15 mg, 0.08 mmol) in acetonitrile were consequently added to the obtained solution, which resulted in the formation of a brown precipitate. The reaction mixture with the precipitate was left to stay, and a minor amount of brown crystals suitable for X-ray diffraction analysis was formed in the reaction mixture after several weeks.Synthesis of [Fe 2 NiO(Piv) 6 (L 2 ) 1.5 ] n ⋅ mSolv (IV ⋅ mDMF) was carried out by the reaction of Fe 2 NiO(Piv) 6 (HРіv) 3 (55 mg, 0.05 mmol) and L 2 (12 mg, 0.075 mmol) in the corresponding solvents (chloroform, dioctyl phthalate) or by the slow diffusion of a solution of the ligand in a chosen solvent (ethyl acetate, ethanol) to a solution of the trinuclear complex in DMF. The single crystals were sampled for the determination of the unit cell parameters. The bulky samples were filtered off, washed with the corresponding solvent or a mixture of solvents, and dried in air. | [] | [] | ["[Fe 2 CoO(Piv) 6 (L 1 ) 1.5 ] n ⋅ mSolv", "[Fe 2 CoO(Piv) 6 (L 1 ) 2 ] n ⋅ mSolv", "[Fe 2 NiO(Piv) 6 (L 2 ) 1.5 ] n ⋅ mSolv"] | ["Fe 2 CoO(Piv) 6 (HРіv) 3--55 mg, 0.05 mmol", "Fe 2 CoO(Piv) 6 (HРіv) 3--55 mg, 0.05 mmol", "Fe 2 NiO(Piv) 6 (HРіv) 3--55 mg, 0.05 mmol"] | [] | ["pivalic acid--25 mg", "L 1--15 mg, 0.08 mmol", "pivalic acid--50 mg, 0.5 mmol", "L 1--15 mg, 0.08 mmol", "L 2--12 mg, 0.075 mmol"] | [] | ["2 weeks", "several weeks"] | ["DMF--10 mL", "DMF--5 mL", "chosen solvent (acetonitrile, ethanol, dimethoxyethane, or ethyl acetate)--5 mL", "DMF--10 mL", "acetonitrile--10 mL", "corresponding solvents (chloroform, dioctyl phthalate)--NA", "chosen solvent (ethyl acetate, ethanol)--NA"]
j.poly.2015.09.041 | 2.1. Syntheses of the complexes 2.1.1. [Cd( l -fdc)( l -pbtx)(H 2 O)] n (1) A mixture of Cd(NO 3 ) 2 4H 2 O (0.49 g; 1.6 mmol), H 2 fdc (0.25 g, 1.6 mmol), pbtx (0.38 g; 1.6 mmol) and water (30 mL) was stirred at 90 °C for half an hour. Then the mixture was sealed in a 45 mL Parr brand Teﬂon-lined acid digestion bomb and heated at 170 °C for 4 days, and then cooled to room temperature at a rate of 5 °C/ h. Yellow crystals were separated on a ﬁlter, washed with water, and dried. Anal. Calc. for C 18 H 16 N 6 O 6 Cd: C, 41.20; H, 3.07; N, 16.01. Found: C, 41.25; H, 3.01; N, 16.12%. IR data (KBr, cm 1 ): 3446s, 3132w, 3113m, 3041w, 2985w, 1608s, 1581s, 1512m, 1444w, 1361vs, 1278m, 1203w, 1136m, 1031w, 1008w, 983w, 966w, 894w, 877w, 866w, 794m, 729m, 671m, 636w, 609w, 578w and 480w. | [] | [] | ["[Cd(l-fdc)(l-pbtx)(H2O)]n", "C18H16N6O6Cd"] | ["Cd(NO3)2?4H2O--0.49 g; 1.6 mmol"] | [] | ["H2 fdc--0.25 g, 1.6 mmol", "pbtx--0.38 g; 1.6 mmol"] | ["170 \nC"] | ["4 days"] | ["water--30 mL"]
j.poly.2020.114678 | 1,2-Bis[(2-acetoxynaphth-1-yl)methylsulfanyl]ethane (3). Route a. A mixture of 0.4 g (2 mmol) of 1-[(dimethylamino)methyl]-2-naphthol 2 in 5 mL of glacial acetic acid (or acetic anhydride) and 20 mol% sodium acetate were loaded into the reactor, then 0.17 mL (2 mmol) 1,2ethanedithiol was added portionwise. The reaction mass was stirred at 80 °C for 6 h in an argon atmosphere. The resulting solution was cooled to room temperature and evaporated on a rotary evaporator. Obtained the residue (0.66 g), which was purified on SiO 2 , eluent: Hex-EtOAc-CHCl 3 , 1: 2: 1, isolating 0.2 g (R f 0.64) of ethanedithiol acetate and 0.33 g (R f 0.06) of product 3, yield 63%, transparent prismatic crystals, m.p. 180-182 °C. IR spectra, , сm -1 : 1765, 1195, 1012, 970, | [] | [] | ["1,2-Bis[(2-acetoxynaphth-1-yl)methylsulfanyl]ethane", "3"] | [] | [] | ["1-[(dimethylamino)methyl]-2-naphthol 2--0.4 g (2 mmol)", "1,2-ethanedithiol--0.17 mL (2 mmol)"] | ["80 °C"] | ["6 h"] | ["glacial acetic acid--5 mL"]
zaac.201400388 | Synthesis of [Co 3 (C 14 H 8 O 6 S) 3 (DMA) 2 (MeOH)]·DMA (Ia): A mixture of or CoCl 2 ·4H 2 O (0.3 mmol) and H 2 SDBA (0.3 mmol) was dissolved in a solvent mixture of DMA/methanol (6 mL/2 mL) under continuous stirring. HBF 4 (0.06 mL) and NH 4 OH (0.023 mL) were added and the reaction mixture was homogenized under continuous stirring for 20 min. The final reaction mixture with a composition of 1(CoCl 2 ·4H 2 O):1H 2 SDBA:216DMA:165CH 3 OH:1HBF 4 :1NH 4 OH was transferred to a 23 mL PTFE lined stainless steel autoclave and heated to 110 °C for 3 d. Blue rod shaped crystals of Ia were filtered, Z. Anorg. Allg. Chem. 2014, 2922–2930 © 2014 WILEY-VCH Verlag GmbH & Co. KGaA, Weinheim www.zaac.wiley-vch.de 2927 washed with dry ethanol, and dried under vacuum (Yield ca. 68% based on Co). The initial and final pH of the reaction medium was found to be 2.1 and 5.2, respectively. Elemental analysis: found (calcd): C 47.12 (47.76), H 4.29 (3.98), N 3.11 (3.04), S 6.71 (6.95)%. | [] | ["20 min"] | ["[Co 3 (C 14 H 8 O 6 S) 3 (DMA) 2 (MeOH)]·DMA", "Ia"] | ["CoCl 2 ·4H 2 O--0.3 mmol"] | ["HBF 4--0.06 mL", "NH 4 OH--0.023 mL"] | ["H 2 SDBA--0.3 mmol"] | ["110 °C"] | ["3 d"] | ["DMA/methanol--6 mL/2 mL"]
chem.201200385 | Synthesis of Zn 3 (tz) 2 ACHTUNGTRENNUNG(bdc) 2 ·xACHTUNGTRENNUNG(DMF) (2): A mixture of ZnACHTUNGTRENNUNG(NO 3 ) 2 ·6H 2 O (0.0800 g, 0.27 mmol), pyrazine(0.0150 g 0.19 mmol), 1,2,3–1H-triazole (0.0400 g, 0.58 mmol), 1,4-benzenedicarboxylic acid (0.0500 g 0.30 mmol), N,N-dimethylformamide (7.5 mL) in a 23 mL Teflon-lined stainless steel vessel was heated at 120 8 C for 5 days, and then cooled to room temperature. Colorless transparent crystals were thus obtained (83% yield based on zinc). | [] | [] | ["Zn 3 (tz) 2 ACHTUNGTRENNUNG(bdc) 2 ·ACHTUNGTRENNUNG(DMF)", "2"] | ["ZnACHTUNGTRENNUNG(NO 3 ) 2 ·6H 2 O--0.0800 g, 0.27 mmol"] | [] | ["pyrazine--0.0150 g, 0.19 mmol", "1,2,3–1H-triazole--0.0400 g, 0.58 mmol", "1,4-benzenedicarboxylic acid--0.0500 g, 0.30 mmol"] | ["120 8 C"] | ["5 days"] | ["N,N-dimethylformamide--7.5 mL"]
c0dt00903b | {[Ag 2 (ndc)(4bpy) 2 ][Ag(4bpy)(H 2 O)](ClO 4 )(H 2 O) 2 } • (3). An ammonia solution (NH 3 ·H 2 O, 0.01 M for adjusting the pH value) was dropped slowly into a solution of AgClO 4 ·6H 2 O (0.05 mmol) in CH 3 OH–H 2 O(5mL,v/v= 3 : 2) with stirring for ca. 15 min. | [] | [] | ["{[Ag 2 (ndc)(4bpy) 2 ][Ag(4bpy)(H 2 O)](ClO 4 )(H 2 O) 2 } •"] | ["AgClO 4 ·6H 2 O--0.05 mmol"] | ["NH 3 ·H 2 O--0.01 M"] | ["4bpy--2", "ndc--1"] | [] | [] | ["CH 3 OH--5mL", "H 2 O--5mL"]
cg800719u | {[Cu 4 (pytrz) 4 (OH) 2 (H 2 O) 2 ](SiF 6 ) 3 · 11.5H 2 O} n (9). A mixture of pytrz (0.3 mmol, 43.8 mg), Cu(BF 4 ) 2 · 6H 2 O (0.3 mmol, 76.6 mg) and Na 2 SiF 6 (3 mmol, 564 mg) was stirred in H 2 O (10 mL) and CH 3 CN (5 mL) for 1 h (pH ) 5). Upon slow evaporation of the ﬁltrate at room temperature for two weeks (pH ) 5), well-shaped blue-block crystals suitable for X-ray diffraction were obtained. Yield: 45% based on the Cu 2+ salt. Elemental analysis calcd (%) for C 28 H 53 Cu 4 F 18 N 16 O 15.50 Si 3 (9): C, 21.81; H, 3.46; N, 14.53. Found: C, 21. 98; H, 3.25; N, 14.67.Figure 1. The coordination environment of Cu 2+ ion in 1-4. Cyan, Cu; red, O; blue, N; gray, C. H atoms are omitted for clarity.Figure 2. (a) The left-handed (L) (CuO) n helix in 1-3; (b) the righthanded (R) (CuO) n helix in 4. Cyan, Cu; red, O.Figure 3. (a) View of the channels formed in 1, 2, and 4 parallel to the crystallographic a axis, accommodating the counteranions; (b) view of 3 parallel to the crystallographic c axis and accommodating the NO 3 anions. Cyan, Cu; red, O; blue, N; gray, C. | [] | ["two weeks"] | ["{[Cu 4 (pytrz) 4 (OH) 2 (H 2 O) 2 ](SiF 6 ) 3 · 11.5H 2 O} n", "C 28 H 53 Cu 4 F 18 N 16 O 15.50 Si 3"] | ["Cu(BF 4 ) 2 · 6H 2 O--0.3 mmol, 76.6 mg"] | ["Na 2 SiF 6--3 mmol, 564 mg"] | ["pytrz--0.3 mmol, 43.8 mg"] | [] | ["1 h"] | ["H 2 O--10 mL", "CH 3 CN--5 mL"]
s1600536810014224 | Experimental A mixture of Na 2 WO 4 .2H 2 O (1.20 g, 3.6 mmol), V 2 O 5 (0.33 g, 1.8 mmol), Cu(CH 3 CO 2 ) 2 .4H 2 O (0.3 g, 1.2 mmol), bipy (0.18 g, 1.2 mmol) and distilled water (20 ml, 1111 mmol) in a molar ratio of 6:3:2:2:1850 was stirred for 120 min. The pH value of the mixture was necessarily adjusted to 4 with dilute H 3 PO 4 solution. The resultant mixture was sealed in a 25 ml Teflon-lined autoclave and heated at 553 K for 72 h. The autoclave was then cooled to room temperature. The crystalline product was filtered, washed with distilled water and dried at ambient temperature to give 0.335 g solids of the title compound. | [] | ["72 h"] | ["NaN"] | ["Na 2 WO 4 .2H 2 O--1.20 g, 3.6 mmol", "V 2 O 5--0.33 g, 1.8 mmol", "Cu(CH 3 CO 2 ) 2 .4H 2 O--0.3 g, 1.2 mmol"] | ["dilute H 3 PO 4 solution--NaN"] | ["bipy--0.18 g, 1.2 mmol"] | ["553 K"] | ["120 min"] | ["distilled water--20 ml, 1111 mmol"]
j.poly.2014.07.021 | Calc. for C 56 H 56 Cu 2 N 20 O 8 S 4 : C, 48.30; H, 4.05; N, 20.12. Found: C, 48.18; H, 4.32; N, 20.26%. IR: (KBr, cm 1 ): 3150 (w), 3126 (w), 2945 (w), 2845 (w), 2117(s), 2086 (vs), 1645 (m), 1602 (m), 1520 (s), 1455 (m), 1345 (s), 1233(m), 1099 (m), 851 (m), 829 (m), 749 (m). Solubility: Soluble in DMF, DMSO, slightly soluble in acetonitrile, insoluble in H 2 O, methanol and ethanol. UV–Vis, k max (nm) ( e max (dm 3 mol 1 cm 1 )) (DMF): 272 (10503), 366 (1564).2.2.3. Synthesis of [Cd(L) 2 (SCN) 2 ] n (3) The single crystal of 3 was obtained by the same method used for 1 except that Cd(ClO 4 ) 2 6H 2 O was used instead of Co(ClO 4 ) 2 6H 2 O. Yellow crystals were obtained in 60% yield. Crystals 3 can also be obtained with pH 7–9 controlled by adding several drops of concentrated ammonia, or using NH 4 SCN instead of KSCN, or Cd(NO 3 ) 2 instead of Cd(ClO 4 ) 2 , or with metal/ligand ratio from 1:1:1 to 1:2:2. Anal. Calc. for C 28 H 28 CdN 10 O 4 S 2 : C, 45.13; H, 3.79; N, 18.80. Found: C, 45.32; H, 3.72; N, 18.65%. IR: (KBr, cm 1 ): 3115 (w), 2920 (w), 2851 (w), 2090 (vs), 1643 (w), 1600 (m), 1520 (s), 1447 (m), 1345 (s), 1229 (m), 1106 (w), 855 (m), 827 (m), 753 (m). Solubility: Soluble in DMF, DMSO, slightly soluble in acetonitrile, insoluble in H 2 O, methanol and ethanol. UV–Vis, k max (nm) ( e max (dm 3 mol 1 cm 1 )) (DMF): 286 (12329). | [] | [] | ["[Cd(L)2(SCN)2]n", "C28H28CdN10O4S2"] | ["Cd(ClO4)2·6H2O--NaN"] | [] | ["L--NaN"] | [] | [] | []
ic990759f | Preparation of {Li[(n-Bu)CS(N-t-Bu)]} 6 (1). A yellow, 2.5 M solution of n BuLi in hexanes (4.45 mL, 11.13 mmol) cooled to 0 °C was added dropwise via a stainless steel transfer needle to a clear, colorless solution of tert-butyl isothiocyanate (1.442 g, 12.52 mmol) in hexane (∼10 mL), also at 0 °C. This produced an opaque white reaction mixture which was allowed to warm to 23 °C and stirred for 2 h. Removal of volatiles in vacuo yielded a fine white powder; this was washed twice with hexane (2 × 5 mL) and pumped to dryness under dynamic vacuum. Total yield of white solid identified as 1 was 1.934 g (1.80 mmol, 97%). mp: 155-156 °C (dec). Crystals were obtained as colorless blocks from a saturated toluene solution cooled to -20 °C overnight. | [] | [] | ["{Li[(n-Bu)CS(N-t-Bu)]} 6"] | ["n BuLi--4.45 mL, 11.13 mmol"] | [] | ["tert-butyl isothiocyanate--1.442 g, 12.52 mmol"] | ["0 \nC", "23 \nC"] | ["2 h"] | ["hexanes--2.5 M solution", "hexane--∼10 mL", "toluene--saturated"]
s1070328419010147 | Strontium nitrate (Sr(NO 3 ) 2 ) (0.071 g, 1.0 mmol) and ligand (0.071 g, 1.0 mmol) was added to a distilled solution (25 mL), and then adjusted its pH to about 7 with 1 mol/L NaOH (0.3 mL, 0.65 mol/L). The reaction mixture was refluxed 2 h with stirring. The resulting clear solution filtrated keeping hot, and then evaporates the mother solution. Two weeks later colorless crystals were collected, washed with water, then dried in air, the yield was 45%.1 The article is published in the original. RUSSIAN JOURNAL OF COORDINATION CHEMISTRY Vol. 44 No. 12 2018 A NOVEL LAYER CRYSTAL STRUCTURE 801 IR (ν, cm –1 ): 3300 ν(C–C), 1260 ν(C–N), 1115 ν(C–O), 1543 ν(C=O), 409 ν(Sr–N,O). | [] | ["Two weeks"] | [] | ["Strontium nitrate (Sr(NO 3 ) 2 )--0.071 g, 1.0 mmol"] | [] | ["ligand--0.071 g, 1.0 mmol"] | ["reflux"] | ["2 h"] | ["distilled solution--25 mL", "1 mol/L NaOH--0.3 mL, 0.65 mol/L"]
j.jssc.2010.01.027 | 2.3. Synthesis of compounds 125 [Zn(L) 2 ] (1). To 10 mL of distilled water was added Zn(OAc) 2  2H 2 O (0.2 mmol) and L (0.1 mmol) while stirring. When the pH value of the mixture was adjusted to about 7.0 with NaOH solution (1.0 mol L  1 ), then the mixture was placed in a 23 mL Teﬂon-lined stainless steel vessel, and heated at 150 1C for 72 h, and then the reaction system was cooled to room temperature at a rate of 5 1C/h. Crystals of 1 were obtained in yield (based on Zn): 54%. Anal. Calcd. for C 32 H 24 N 6 O 4 Zn: C, 61.79; H, 3.88; N, 13.51%.Found: C, 61.82; H, 3.85; N, 13.54%. IR data (KBr, cm  1 ): 3003s, 1621s, 1569s, 1473s, 1416s, 1363s, 1288s, 990s, 858s, 790s, 701s, 622s 548s, 498s.[Zn 2 ( l 3 -OH)L(m-BDC)] (2). To 10 mL of distilled water was added Zn(OAc) 2  2H 2 O (0.2 mmol), m-H 2 BDC (0.1 mmol) and L (0.1 mmol) while stirring. When the pH value of the mixture was adjusted to about 6.5 with NaOH solution (1.0 mol L  1 ), then the mixture was placed in a 23 mL Teﬂon-lined stainless steel vessel, and heated at 150 1C for 72 h, and then the reaction system was cooled to room temperature at a rate of 5 1C/h. Crystals of 2 were obtained in yield (based on Zn): 72%. Anal. Calcd. for C 24 H 17 N 3 O 7 Zn 2 : C, 48.92; H, 2.73; N, 7.13%; Found: C, 48.97; H, 2.69; N, 7.09%. IR data (KBr, cm  1 ): 3113s, 1614s, 1563s, 1477s, 1397s, 1362s, 1187s, 1153s, 960s, 784s, 742s, 715s, 444s. | [] | [] | ["[Zn(L) 2]", "[Zn 2 (? 3 -OH)L(m-BDC)]"] | ["Zn(OAc) 2 \n2H 2 O--0.2 mmol", "Zn(OAc) 2 \n2H 2 O--0.2 mmol"] | ["NaOH solution--1.0 mol L \n1", "NaOH solution--1.0 mol L \n1"] | ["L--0.1 mmol", "m-H 2 BDC--0.1 mmol", "L--0.1 mmol"] | ["150 \nC", "150 \nC"] | ["72 h", "72 h"] | ["distilled water--10 mL", "distilled water--10 mL"]
c1dt11654a | Synthesis of [Cd 2 (NBPDC) 2 (4,4′-bimbp) 2 ] n (8). The same synthetic procedure as for 7 was used except that Mn(AC) 2 was replaced by CdCl 2 , giving colorless block crystals. Yield: 41% (based on Cd). Elemental analysis (%): Calcd for 8: C 53.90, H 3.17, N 11.10. Found: C 53.85, H 3.28, N 11.02. IR (KBr, cm −1 ): 3436(w), 3138(w), 1703(w), 1588(s), 1530(s), 1399(s), 1347(s), 1237(m), 1090(m), 833(m), 781(m). | [] | [] | ["[Cd 2 (NBPDC) 2 (4,4′-bimbp) 2 ] n", "8"] | ["CdCl 2--NaN"] | [] | [] | [] | [] | []
b711275k | The samples were deposited directly onto glass slides for measurement.CAUTION: Although we have not experienced any difficulties, perchlorate salts are potentially explosive and thus should only be prepared in small quantities and handled with care.Synthetic procedures Synthesis of Cu(Me 2 cydm)[Au(CN) 2 ] 2 (1). Addition of 1R,2R-(N,N9)-bismethylcyclohexanediamine (Me 2 cydm) (0.030 g, 0.211 mmol) in a 5 mL methanolic solution to a 15 mL methanolic solution of CuCl 2 ?2H 2 O (0.037 g, 0.217 mmol), followed by mixing the resulting solution with a 10 mL methanolic solution of KAu(CN) 2 (0.119 g, 0.413 mmol) yielded a blue solution. Blue crystals of Cu(Me 2 cydm)[Au(CN) 2 ] 2 (1), which formed upon standing for 1 day, were filtered off and air-dried. Yield: 0.122 g, 84%. | [] | [] | ["Cu(Me 2 cydm)[Au(CN) 2 ] 2"] | ["CuCl 2 ?2H 2 O--0.037 g, 0.217 mmol", "KAu(CN) 2--0.119 g, 0.413 mmol"] | [] | ["1R,2R-(N,N9)-bismethylcyclohexanediamine (Me 2 cydm)--0.030 g, 0.211 mmol"] | [] | ["1 day"] | ["methanolic solution--5 mL"]
j.ica.2011.11.016 | Solutions were ﬁltered and left at room temperature. Crystals suitable for X-ray studies were obtained within 2 months.2.2.2.3. [Cu(pzpy)(N 3 )] (2). Yield: (0.239 g, 75%). Anal. Calc. for C 11 H 9 N 7 OCu: C, 41.45; H, 2.85; N, 30.76; Cu, 19.93. Found: C, 41.39; H, 2.90; N, 30.65; Cu, 19.75%. Requires IR (KBr disk, m / cm 1 ): 3070–3025 (m, m C–H ); 2880–2820 (m, m CH2 ); 1640 (versus, m C@O ); 1610, 1280, 466 (s, m aromatic rings ), 2054 (versus, m N3 ). | [] | [] | ["[Cu(pzpy)(N 3 )] (2)"] | [] | [] | ["pzpy--NaN"] | [] | ["2 months"] | []
chem.200500548 | [Ca(cfH) 2 (1,2-Hbdc) 2 ]·2 H 2 O (9): A mixture of CaCl 2 (0.25 mmol), ciprofloxacin hydrochloride (0.5 mmol), 1,2-KHbdc (0.5 mmol), and water (7 mL) was stirred for 30 min in air (solution pH 4.0). The mixture was transferred and sealed into an 18-mL Teflon-lined autoclave, which was heated at 1108C for 96 h. After the mixture had been allowed to slowly cool to room temperature, colorless blocks of 9 were filtered off, washed with distilled water, and dried at ambient temperature (yield: 67% based on Ca). IR (KBr): n˜ = 3505 (br), 3013 (w), 2855 (m), 2771 (w), 1631 (s), 1615 (s), 1581 (s), 1560 (m), 1523 (m), 1482 (s), 1397 (m), 1382 (s), 1336 (m), 1299 (s), 1268 (s), 1192 (w), 1175 (m), 1158 (m), 1098 (w), 1040 (m), 941 (s), 895 (m), 864 (w), 833 (w), 822 (m), 791 (m), 736 (s), 719 (s), 628 (m), 588 (w), 571 (m), 540 (m), 501 (m), 475 (w), 416 (w) cm 1 ; elemental analysis calcd (%) for C 50 H 50 CaF 2 N 6 O 16 : C 56.18, H 4.71, Ca 3.75, N 7.86; found: C 56.07, H 4.76, Ca 3.81, N 7.93. | [] | [] | ["[Ca(cfH) 2 (1,2-Hbdc) 2 ]·2 H 2 O", "C 50 H 50 CaF 2 N 6 O 16"] | ["CaCl 2--0.25 mmol"] | [] | ["ciprofloxacin hydrochloride--0.5 mmol", "1,2-KHbdc--0.5 mmol"] | ["1108 \nC"] | ["96 h"] | ["water--7 mL"]
00958972.2010.521240 | C 29.78, H 6.04, N 11.57; Calcd (%): Tb 18.73, C 29.72, H 6.05, N 11.55. The formula (TbC 21 H 51 N 7 O 18 ) is consistent with the result of X-ray diffraction analysis. | [] | [] | ["TbC 21 H 51 N 7 O 18"] | [] | [] | [] | [] | [] | []
jssc.2000.8689 | 0.5 mmol) is added. The solution is stirred for 12 hr. The solution is reduced to about 5 ml and 20 ml of diethyl ether is added to a!ord a white precipitate, which is "ltered o! and washed with diethylther. Yield: 103 mg, 59%. This product is dissolved in benzene. Upon slow evaporation, colorless crystals form. H NMR (CDCl  ): d 7.54 (s, 4 H), 7.37 (s, 3 H, benzene), 3.39 (h, 4 H), 1.34 (d, 24 H). IR (cm\): CH  Cl  ; 2233(w), 2192(s); KBr, 3077 (w), 2968 (m), 2932 (w), 2875 (w), 2232 (w), 2192 (m), 2160 (w), 1577 (w), 1465 (m), 1280 (w), 1077 (br, vs), 889 (w), 762 (w), 712 (m), 628 (w). | [] | [] | [] | [] | [] | [] | [] | ["12 hr"] | []
ejic.200600674 | Synthesis of {[Ru 2 (µ-O 2 CMe) 4 ][Ag(OCN) 2 ]} n (2): To a suspension of [Ru 2 Cl(µ-O 2 CMe) 4 ] (0.14 g, 0.30 mmol) in methanol (10 mL) was added a solution of AgNO 3 (0.05 g, 0.30 mmol, 5 mL). The reaction mixture was stirred for 10 min to give a solid precipitate of AgCl and a brown solution containing the species [Ru 2 (µO 2 CMe) 4 ] + . The precipitate was removed by filtration, and the solution was treated again with an aqueous solution of AgNO 3 (0.05 g, 0.30 mmol, 10 mL) and an aqueous solution of NaOCN (0.04 g, 0.60 mmol, 10 mL). The reaction mixture was stirred for one hour, in the absence of light, and gave a brown precipitate. The solid was filtered out, washed with water (2 × 20 mL) and dried under vacuum to give 2. Yield: 110 mg (58%). C 10 H 12 AgN 2 O 10 Ru 2 (630.22): calcd. C 19.06, H 1.92, N 4.44; found C 19.20, H 1.97, N 4.42. Main IR data (KBr disk): 2937 (w), 2155 vs, 2104 (w), 1444 vs, 1398 (m), 1349 (w), 1051 (w), 694 (s), 670 (w), 662 (w), 627 (w), 615 (w) cm –1 . µ eff. | [] | [] | ["{[Ru 2 (µ-O 2 CMe) 4 ][Ag(OCN) 2 ]} n", "2", "C 10 H 12 AgN 2 O 10 Ru 2"] | ["[Ru 2 Cl(µ-O 2 CMe) 4 ]--0.14 g, 0.30 mmol", "AgNO 3--0.05 g, 0.30 mmol", "AgNO 3--0.05 g, 0.30 mmol", "NaOCN--0.04 g, 0.60 mmol"] | [] | [] | [] | ["10 min", "one hour"] | ["methanol--10 mL", "water--20 mL"]
c4ra16441e | [{Zn 2 (L3)(OAc) 4 } n ] (3) The synthetic procedure is similar to that of 1, except that the ligand was L3 (35.2 mg, 0.100 mmol). Orange crystals of 3 was obtained aer two weeks. Yield: 62.3 mg (86.7% based on L3).FT-IR (solid, cm 1 ) 1639s, 1618s, 1590s, 1530m, 1427s, 1210w, 1067s, 1029m, 847s, 813s, 664s, 652w, 620s, 521m. Anal. calcd for C 31 H 32 N 4 O 8 Zn 2 : C 51.76, H 4.48, N 7.79%. Found C 51.85, H 4.52, N 7.76%.[Zn 2 (L4) 2 (OAc) 4 ] (4) The synthetic procedure is similar to that of 2, except that the ligand was L4 (35.3 mg, 0.100 mmol). Colourless blocks of 4 was obtained aer a week. Yield: 42.2 mg (78.9% based on L4). FT-IR (solid, cm 1 ) 2988br, 1615s, 1597s, 1558m, 1539m, 1505s, 1449m, 1417s, 1375s, 1324s, 1248s, 1118w, 1063m, 1026s, 928w, 849m, 838s, 814s, 731w, 681s, 669s, 648s, 617m, 563s. Anal. | [] | [] | ["{Zn 2 (L3)(OAc) 4 } n", "C 31 H 32 N 4 O 8 Zn 2"] | ["NaN--NaN"] | [] | ["L3--35.2 mg, 0.100 mmol"] | [] | ["two weeks"] | []
ic801500x | Anal. Calcd for 2, Na[Co(C 7 H 11 O 6 ) 3 ] 3 3CH 3 CH 2 OH 3 2.25H 2 O (C 27 H 55.50 CoNaO 23.25 , MW = 834.2): C, 38.87; H, 6.70. Found: C, 38.66; H, 6.53.Synthesis of [Co(C 7 H 11 O 6 ) 2 (H 2 O) 2 ] 3 3H 2 O (3). A quantity of Co(NO 3 ) 2 3 6H 2 O (0.30 g, 1.0 mmol) was dissolved in 3 mL of nanopure water in a round-bottom flask. To that solution 0.40 g (2.1 mmol) of quinic acid was added under continuous stirring. | [] | [] | ["[Co(C 7 H 11 O 6 ) 2 (H 2 O) 2 ] 3 3H 2 O", "C 27 H 55.50 CoNaO 23.25"] | ["Co(NO 3 ) 2 3 6H 2 O--0.30 g, 1.0 mmol"] | [] | ["quinic acid--0.40 g, 2.1 mmol"] | [] | [] | ["nanopure water--3 mL"]
c8sc05281f | Synthesis of compound 2c Anhydrous hydrochloric acid (0.3 mL, 0.60 mmol) was added in portions to a stirred solution of 1c (113 mg, 0.55 mmol) in Et 2 O (5 mL). After stirring for 1 hour, the reaction mixture was filtered. The filtrate was dried under reduced pressure to afford 2c as colorless oil (89 mg, 0.49 mmol, 89 % yield). 1 H NMR (CDCl 3 , 400 MHz): δ = 7.40 (m, 2H, C ar H), 7.16 (m, 1H, C ar H), 5.71 (s, 1H, OH), 2.89 (m, 2H, CH 2 ), 1.70 (m, 2H, CH 2 ), 1.38 (m, 4H, 2CH 2 ), 0.92 (t, 3H, CH 3 ); 13 C{ 1 H} NMR (CDCl 3 , 100.5 MHz): δ = 160.8 (d, 1 J PC = 37.2 Hz, OCP), 149.6 (d, 1 J PC = 36.2 Hz, CPC), 118.5 (d, 3 J PC = 9.0 Hz, PCCC), 115.4 (d, 2 J PC = 10.1 Hz, PCC), 108.7 (d, 2 J PC = 6.0 Hz, PCC), 48.7 (d, J PC = 25.3 Hz, CH 2 ), 44.5 (d, J PC = 7.1 Hz, CH 2 ), 42.9 (s, CH 2 ), 36.3 (s, CH 2 ), 29.9 (s, CH 3 ); 31 P{ 1 H} NMR (CDCl 3 , 161.9 MHz): δ = 146.2 (s). IR (ATR, [cm -1 ]): 3349 (w, CH stretch), 2955 (w, CH stretch), 2925 (w, CH stretch), 2854 (w, CH stretch), 1566 (w), 1465 (w), 1394 (m), 1160 (s, C-O), 1120 (m), 1067 (w), 772 (m), 693 (w), 610 (m). UV/Vis (THF, λ (nm) ε (M –1 cm –1 )): 329.6 (3370). | [] | [] | ["2c"] | [] | [] | ["1c--113 mg, 0.55 mmol"] | [] | ["1 hour"] | ["Et 2 O--5 mL"]
b009851p | Cu(N,N⬘-meen) 2 (1,5nds)ⴢ3H 2 O 6. N,N⬘-Dimethylethylenediamine (0.18 g, 2 mmol) was added with constant stirring to an aqueous solution (20 ml) of CuCl 2 ⴢ2H 2 O (0.17 g, 1 mmol). The solution was then treated with disodium 1,5-naphthalenedisulfonate (0.33 g, 1 mmol). Blue crystals of complex 6 were collected after 1 day (72% yield based on Cu). Found: C, 37.31; H, 6.04; N, 9.85; S, 11.56. C 18 H 36 CuN 4 O 9 S 2 requires C, 37.26; H, 6.25; N, 9.66; S, 11.05%. IR (cm ⫺1 , KBr): 3493.4(s), 3413.0(br), 3276.7(s), 3203.9(s), 2820.0–2979.0(m), 1638.3(s), 1497.3(s), 1463.2(s), 1220.4(s), 1184.0(s), 1160.5(s), 1033.9(s), 967.4(m), 861.8(s), 803.2(s), 764.8(s), 611.3(s), 569.4(s), 534.9(s) and 462.6(s). UV (nm, water): 225, 276, 287, 319 and 570. | [] | [] | ["Cu(N,N⬘-meen) 2 (1,5nds)ⴢ3H 2 O", "C 18 H 36 CuN 4 O 9 S 2"] | ["CuCl 2 ⴢ2H 2 O--0.17 g, 1 mmol"] | [] | ["N,N⬘-Dimethylethylenediamine--0.18 g, 2 mmol", "disodium 1,5-naphthalenedisulfonate--0.33 g, 1 mmol"] | [] | ["1 day"] | ["aqueous solution--20 ml"]
c4ce01591f | The mixture was stirred for 0.5 h at room tempe rature. Then, the suspension was sealed in a Teflon-lined autoclav e and kept under autogenous pressure at 180 °C for 5 days. After the autoclave was slowly cooled to room temperature at a rate of 10 °Ch −1 , yellow block crystals were filter ed and washed with distilled water (45% yield based on Mo). Anal. calcd for C 96 H 80 N 24 O 26 Mo 8 Cu 4 : C 38.30, H 2 .66, N 11.17. Found: C 38.62, H 2.74, N 11.36. Selected IR (KBr pellet, cm −1 ): 3363(w), 3109(m), 1601(s), 1562(w), 1497(m), 1435(s), 1348(m), 1234(s), 1155(w), 1066(m), 916(s), 862(m), 810(s), 769(m), 736(w), 659(s).ĳCu I 2 Lp 2 (Emim) 2 ]ĳβ-Mo 8 O 26 ](7).Amixtureof ĲNH 4 ) 6 Mo 7 O 24 ·4H 2 O (0.16 g, 0.13 mmol), CuCl 2 ·2H 2 O(0.15g, 0.87 mmol), Lp (0.1 g, 0.25 mmol) and [Emim]Br (2 g, 4.6 mmol) was adjusted to pH 4.5 with HCl (2 M) and NaOH (1 M). The mixture was stirred for 0.5 h at room temperature.Then, the suspension was s ealed in a Teflon-lined autoclave and kept under autogenous pressure at 180 °C for 5 days. | [] | [] | ["[Cu I 2 Lp 2 (Emim) 2 ]ĳβ-Mo 8 O 26 ]"] | ["(NH 4 ) 6 Mo 7 O 24 ·4H 2 O--0.16 g, 0.13 mmol", "CuCl 2 ·2H 2 O--0.15 g, 0.87 mmol"] | ["HCl--2 M", "NaOH--1 M"] | ["Lp--0.1 g, 0.25 mmol", "[Emim]Br--2 g, 4.6 mmol"] | ["180 \nC"] | ["5 days"] | []
00958972.2017.1390224 | 2.4. Synthesis of [Mn 2 (L)(1,10-phen)(H 2 O)]·H 2 O (2) A mixture of H 4 L (0.05 mmol, 0.024 g), 1,10-phen (0.020 g, 0.1 mmol), Mn(OAc) 2 ·2H 2 O (0.15 mmol, 0.037 g), and 10 mL H 2 O was placed in a 25-mL Teon-lined stainless steel container, heated to 120 °C for 72 h, and then cooled to room temperature at a rate of 5 °C/h. Table 2.Selected bond distances (Å) and angles (°) for 1 and 2. | [] | [] | ["[Mn 2 (L)(1,10-phen)(H 2 O)]·H 2 O", "NaN"] | ["Mn(OAc) 2 \n2H 2 O--0.15 mmol, 0.037 g"] | [] | ["H 4 L--0.05 mmol, 0.024 g", "1,10-phen--0.020 g, 0.1 mmol"] | ["120 °C"] | ["72 h"] | ["H 2 O--10 mL"]
acs.inorgchem.7b01288 | Synthesis of Potassium 3-Methoxy-1-butylxanthate (6). [K(S 2 CO(CH 2 ) 2 C(H)(OMe)Me)] was prepared via the same method, using 3-methoxy-1-butanol (75 mL). The product was recrystallized from 3-methoxy-1-butanol to give 6 (30.7 g, 0.14 mol, 70.3% yield).mp = 202−206 °C. Calc. for C 6 H 11 KO 2 S 2 (%): C 33.0, H 5.08, S 29.3, K 17.9; found: C 33.3, H 5.06, S 29.2, K 18.0. FT-IR (cm −1 ): 2963 (w), 2924(w), 2820 (w), 1449 (m), 1372(w), 1171 (m), 1131 (s), 1100 (s), 1060(s), 958.4 (w), 935.6 (w), 916.1 (w), 830.8(m), 780.4 (w), 559.2 (w).1 H NMR (400 MHz, D 2 O) δ (ppm) = 1.13 (d, 3H, CHCH 3 ), 1.87 (m, 2H,CH 2 CHOCH 3 ), 3.28 (s, 3H, CH 2 CHOCH 3 ), 3.56 (s, 1H, CH 2 CHOCH 3 ), 4.42 (m, 2H, CH 2 CH 2 CHOCH 3 ).Synthesis of Potassium 3-Methoxy-3-methyl-1-butylxanthate (7).[K(S 2 CO(CH 2 ) 2 C(OMe)(Me) 2 )] was prepared via the same method, using 3-methoxy-3 -methyl-1-butanol (75 mL). The product was recrystallized from 3-methoxy-3-methyl-1-butanol to give 7. (29.2 g, 0.125 mol, 62.8% yield). mp = 237−240 °C. Calc. for C 7 H 13 KO 2 S 2 (%): C 36.2, H 5.65, S 27.6, K 16.8; found: C 36.5, H 5.75, S 27.6, K 17.0. FT-IR (cm-1): 2973 (w), 2955 (w), 1463 (w), 1385 (w), 1366 (w), 1293 (w), 1157 (m), 1087 (s), 1050 (s), 988.4 (w), 945.7 (w), 870.3 (m), 779.4 (w), 754.6 (m). | [] | [] | ["Potassium 3-Methoxy-1-butylxanthate (6)", "Potassium 3-Methoxy-3-methyl-1-butylxanthate (7)"] | ["K(S 2 CO(CH 2 ) 2 C(H)(OMe)Me)--N/A", "K(S 2 CO(CH 2 ) 2 C(OMe)(Me) 2 )--N/A"] | [] | ["3-methoxy-1-butanol--75 mL", "3-methoxy-3-methyl-1-butanol--75 mL"] | [] | [] | []
s11243-011-9506-y | The resulting solution was stirred for about 1 h at room temperature, sealed in a 23 mL Teﬂon-lined stainless-steel autoclave and heated at 455 K for 6 days under autogenous pressure. Afterward, the reaction system was slowly cooled to room temperature. Pale-yellow block-shaped crystals of 1 suitable for single-crystal X-ray diffraction analysis were collected by ﬁltration, washed several times with distilled water and dried in air at ambient temperature. Yield 0.087 g (31%). Anal. for C46 H 27 ClMnN 8 O 2 (%): Calcd. C 67.9, H 3.3, N 13.8; found C 67.5, H 3.4, N 13.5. IR (KBr, cm -1 ): m = 3392 m, 1,619 m, 1,427 m, 1,365 m, 1,086 m, 1,038, m, 821 m, 727 m, 703 m, 641w, 531w, 481w.Preparation of [Mn(1,4-ndc)(HL1)] (2) A mixture of MnCl 2 4H 2 O (0.099 g, 0.5 mmol), 1,4-H 2 ndc (0.108 g, 0.5 mmol), and HL1 (0.181 g, 0.5 mmol) was dissolved in 12 mL distilled water, followed by the addition of triethylamine until the pH value of the system was adjusted to about 5.5. The resulting solution was stirred for about 1 h at room temperature, sealed in a 23-mL Teﬂonlined stainless-steel autoclave and heated at 465 K for 5 days under autogenous pressure. Afterward, the reaction system was slowly cooled to room temperature. Pale-yellow block-shaped crystals of 2 suitable for single-crystal X-ray diffraction analysis were collected by ﬁltration, washed several times with distilled water and dried in air at ambient temperature. Yield: 0.10 g (27%). Anal. for C 35 H 20 MnN 4 O 5 (%): Calcd. C 66.6, H 3.2, N 8.9; found C 66.7, H 3.5, N 8.3. IR (KBr, cm -1 ): m = 3,393 m, 1,662 m, 1,565w, 1,457 m, 1,412 m, 1,201w, 1,084 m, 1,011 m, 835 m, 704 m, 638w, 550w. | [] | [] | ["[Mn(1,4-ndc)(HL1)] (2)"] | ["MnCl 2 4H 2 O--0.099 g, 0.5 mmol"] | ["triethylamine--adjust pH to about 5.5"] | ["1,4-H 2 ndc--0.108 g, 0.5 mmol", "HL1--0.181 g, 0.5 mmol"] | ["465 K"] | ["5 days"] | ["distilled water--12 mL"]
j.ica.2011.06.040 | Found: C, 55.2; H, 4.3; N, 12.4%. Elemental Anal. Calc. for [CoCl 2 (bbox)] n (DMF) 3n/2 (5): C 53 H 57 Cl 4 Co 2 N 11 O 3 : C, 55.1; H, 5.0; N, 13.3.Found: C, 55.2; H, 5.1; N, 13.4%. Elemental Anal. Calc. for [ZnCl 2 (bbox)] n (DMF) 3n/2 (6): C 53 H 57 Cl 4 N 11 O 3 Zn 2 : C, 54.5; H, 4.9; N, 13.2. Found: C, 54.4; H, 5.0; N, 13.4%.2.2.2. Synthesis of compound 7 1.2 mmol of Cu(BF 4 ) 2 and 2.4 mmol of the ligand bbpx were each dissolved in 10 ml of DMF, the metal(II) salt solution was added slowly to the ligand solution. Then 2.4 mmol of sodium dicyanamide dissolved in about 2 ml of water was added to the blue solution. The solution was ﬁltered to remove any undissolved material. After about three weeks very small blue crystals separated. Yield ca. 45%. The dry bulk material analyzed as [Cu 2 (bbpx) 4 (C 2 N 3 ) 3 (OH)](DMF) 4 (CH 3 OH)(H 2 O) 4 . Elemental Anal. | [] | [] | ["[CoCl 2 (bbox)] n (DMF) 3n/2", "[ZnCl 2 (bbox)] n (DMF) 3n/2", "compound 7", "[Cu 2 (bbpx) 4 (C 2 N 3 ) 3 (OH)](DMF) 4 (CH 3 OH)(H 2 O) 4"] | ["Cu(BF 4 ) 2--1.2 mmol", "ZnCl 2--not available"] | ["sodium dicyanamide--2.4 mmol"] | ["bbpx--2.4 mmol"] | [] | ["about three weeks"] | ["DMF--10 ml", "water--about 2 ml"]
jacs.9b13772 | Synthesis of 1D-Cu 4 I 6 (L 7 ) 2 (7). Compound 7 was synthesized in the same way as that of 5, using CuI and L 7 . Rod-shaped single crystals with pure phase crystalline powder were obtained in 2 days. Yield is 65%.Synthesis of 1D-Cu 4 I 6 (L 8 ) 2 (8). Compound 8 was synthesized in the same way as that of 5, using CuI and L 8 . Block-shaped single crystals with pure phase crystalline powder were obtained in 2 days. Yield is 60%.Solubility experiments. All solubility measurements were done under room temperature. 50 mg of pre-grinded fine powder sample was first put into a clean glass vial, DMSO was then added dropwise under sonication until all solid sample dissolves and the solution became clear. The Page 4 of 15 ACS Paragon Plus Environment Journal of the American Chemical Society 1 2 3 4 5 6 7 8 9 10 11 12 13 14 15 16 17 18 19 20 21 22 23 24 25 26 27 28 29 30 31 32 33 34 35 36 37 38 39 40 41 42 43 44 45 46 47 48 49 50 51 52 53 54 55 56 57 58 59 60 | [] | [] | ["Cu 4 I 6 (L 7 ) 2", "Cu 4 I 6 (L 8 ) 2"] | ["CuI--not specified"] | [] | ["L 7--not specified", "L 8--not specified"] | [] | ["2 days", "2 days"] | []
acs.inorgchem.6b01365 | Elemental anal. calcd for Ag 2 C 32 H 34 N 4 O 6 S 2 : C, 45.19; H, 4.03; N, 6.59; found C, 45.28; H, 4.16; N, 6.59. Crystals of 3 were also obtained from reactions with a 1:3 ratio. | [] | [] | ["Ag 2 C 32 H 34 N 4 O 6 S 2"] | [] | [] | [] | [] | [] | []
j.poly.2011.01.038 | 2.3. Synthesis of (2) A mixture containing Ni(OAc) 2 4H 2 O (24.8 mg, 0.10 mmol), 3,4 0 Hbpt (11.2 mg, 0.05 mmol), H 2 ip (16.6 mg, 0.10 mmol) and water (6 ml) was sealed in a 15 ml Teﬂon-lined stainless steel vessel, which was heated at 140 °C for 3 days and then cooled to room temperature at a rate of 5 °Ch 1 . Green prism crystals of 2 were collected in a yield of 25% (based on Ni). Anal. Calc. for 2 (C 20 H 13 N 5 NiO 4 ): C, 53.85; H, 2.93; N, 15.70. Found: C, 53.89; H, 2.98; N, 15.87%. IR (cm 1 , KBr): 3419(w), 3099(m), 1624(s), 1581(w), 1532(m), 1489(m), 1454(m), 1383(s), 993(w), 850(m), 808(m), 758(w), 695(w), 545(w). | [] | [] | ["(2)", "C 20 H 13 N 5 NiO 4"] | ["Ni(OAc) 2 ?4H 2 O--24.8 mg, 0.10 mmol"] | [] | ["3,4 0 Hbpt--11.2 mg, 0.05 mmol", "H 2 ip--16.6 mg, 0.10 mmol"] | ["140 \nC"] | ["3 days"] | ["water--6 ml"]
c8ra08486f | Colorless rod crystals of Pb-FBA were isolated via ltration and rinsed with distilled water several times in 65% yield (based on 4-FBN). C 14 H 12 F 2 O 7 Pb 2 (744.64): calc. C, 22.58; H, 1.62; found C, 22.52; H, 1.75%. FT-IR (KBr pellet, cm 1 ): 3448(m), 3086(w), 2926(m), 1606(s), 1552(s), 1525(s), 1509(m), 1492(m), 1298(w), 1239(m), 1227(m), 1215(m), 1151(m), 1088(w), 1013(w), 857(m), 782(s), 688(w), 669(w), 610(s), 547(w), 528(w), 492(w), 431(m).X-ray crystallography study Single crystal X-ray diﬀraction analyses of MOF-N 7 , a-Pb(N 3 ) 2 and Pb-FBA were performed on a Bruker SMART APEX II CCD diﬀractometer with graphite monochromated Mo-Ka radiation (l ¼ 0.71073 ˚ A) at room temperature. The empirical absorption corrections based on psi-scan were carried out. The crystal diﬀraction data were integrated with the Bruker SAINT program. Sadabs program was used for absorption correction.The crystal structures were solved via direct methods and all non-hydrogen atoms were rened anisotropically using the fullmatrix least-squares technique on F 2 using the SHELXL-2014. | [] | [] | ["Pb-FBA", "C 14 H 12 F 2 O 7 Pb 2"] | [] | [] | ["4-FBN--NaN"] | [] | [] | []
j.ica.2013.01.014 | 2.3.4. Preparation of the barium-bis{(1,3-propanediamine-N,N 0 diacetato-N 0 -propionato)(aquo) nickelate(II)} dodecahydrate, Ba[Ni(1,3-pd2ap)(H 2 O)] 2 12H 2 O(2) The solution of NiCl 2 6H 2 O (9.50 g, 40 mmol) in 26.66 ml H 2 O (pH 2.84) was added to the prepared solution containing H 3 1,3pd2ap (40 mmol) acid. The solution was then heated and stirred at 65 °C for an hour with maintained pH at 7.58 (by adding the solution of NaOH). The color of the solution during the reaction and after ﬁltration was blue. The resulting ﬁltrate was then desalted with the gel-ﬁltration technique by passage through a G-10 Sephadex column, with distilled water as the eluent. The desalted solution was poured into a 4  40 cm column containing Dowex 1-X8 (200–400 mesh) anion exchange resin in the Cl  form. | [] | [] | ["Ba[Ni(1,3-pd2ap)(H 2 O)] 2 12H 2 O", "Ba[Ni(1,3-propanediamine-N,N 0 diacetato-N 0 -propionato)(aquo) nickelate(II)] dodecahydrate"] | ["NiCl 2 ?6H 2 O--9.50 g, 40 mmol"] | [] | ["H 3 1,3pd2ap--40 mmol"] | ["65 \nC"] | ["1 hour"] | ["H 2 O--26.66 ml"]
j.poly.2020.114678 | S-Binuclear chlorocomplex copper(I) with 1,2-bis[(2-acetoxynaphth-1yl)methylsulfanyl]ethane (7). A mixture of 0.49 g (1 mmol) 1,2-bis[(2-acetoxynaphth-1yl)methylsulfanyl]ethane 3 and 0.20 g (1 mmol) of copper(I) chloride in 10 mL of a mixture of chloroform-acetonitrile (1:1) was stirred in an argon atmosphere at 60 °C for 5 h. The resulting solution was evaporated on rotary evaporator. The solid residue was washed with acetonitrile, dried, obtaining 0.63 g of 7. Yield 92%, white powder, m.p. 90-92 °C. IR spectra, , сm -1 : 1766, 1195, 1010, 971, 812, 738, 326, 322, 316, 307, 302, 301, 291. 1 Н NMR (500.13 MHz, DMSOd 6 ):  = 2.23 (b.s, 6Н, СН 3 ), 2.76 (b.s, 2Н, СH 2 ), 4.14 (b.s, 2Н, СH 2 ), 7.22, 7.47, 7.82, 8.08 (m, 12Н, СН Ar ). 13 С NMR (124.78 MHz, DMSOd 6 ):  = 21.31 (CH 3 ), 26.65(CH 2 ), 32.5 (CH 2 ), 122.38, 124.71, 126.12, 127.22, 128.95, 131.91 (C Ar ),146.95 (C-O), 169.77(C=O). MALDI TOF/ TOF m/z (%): 642.937 [M-CH 3 CO] + . М (mass calculated) 685.9241. ESI, m/z (%): 645.2 (13) [M+H+H 2 OCH 3 CO 2 H] + , 553.2 (100) [M -CuCl 2 ] + . | [] | [] | ["S-Binuclear chlorocomplex copper(I) with 1,2-bis[(2-acetoxynaphth-1yl)methylsulfanyl]ethane", "7"] | ["copper(I) chloride--0.20 g (1 mmol)"] | [] | ["1,2-bis[(2-acetoxynaphth-1yl)methylsulfanyl]ethane--0.49 g (1 mmol)"] | ["60 \nC"] | ["5 h"] | ["mixture of chloroform-acetonitrile (1:1)--10 mL"]
ic1016966 | Rod-shaped black crystals of 2 were obtained in 24 h. Isolated Yield: 50%. Anal. Calcd for 2,C 12 H 36 N 40 O 2 Cu 6 : C, 12.49; H, 3.14; N, 48.55. Found: C, 12.33; H, 3.20; N, 48.89. IR (KBr, cm -1 ): 2029, 2058 and 2084(vs) for the azido groups. | [] | [] | ["C 12 H 36 N 40 O 2 Cu 6"] | [] | [] | [] | [] | ["24 h"] | []
j.synthmet.2015.02.024 | IR (KBr, cm 1 ): 3378 (OH), 2829 (C—H), 1704 (C¼O), 1630 (C¼C), 1583(C¼N), 1423 (C—H).2.3.5.Synthesis of [Cu(Hhta) 2 (H 2 O) 2 ]3H 2 O (5) The synthesis of 5 is similar to that of 3 except that the pH was adjusted to 5 and CuCl 2 2H 2 O (34 mg, 0.2 mmol) was used instead of Co(CH 3 COO) 2 4H 2 O. | [] | [] | ["[Cu(Hhta) 2 (H 2 O) 2 ]3H 2 O"] | ["CuCl 2 ?2H 2 O--34 mg, 0.2 mmol"] | [] | ["Hhta--not specified"] | [] | [] | []
chem.201601506 | Preparation of C4CN4 and L 1 (C4CN4@CB6) (see Scheme 2): The compounds C4CN4 and L 1 (C4CN4@CB6) were synthesized according to the procedures reported previously with minor modifications.[2] C4CN4: 4-Cyanobenzaldehyde (1.12 g, 8.54 mmol) was added to a solution of 1,4-diaminobutane (0.36 g, 4.08 mmol) in methanol (50 mL) and the mixture was heated at reflux for 12 h. A large amount of white precipitate occurred during the reaction process.NaBH 4 (0.60 g, 15.8 mmol) was added carefully in batches and the mixture was heated to reflux for another 12 h, giving a clear solution. The solvent was removed in vacuo and the white residue was dissolved in a small amount of distilled water. After the aqueous solution was basified with a 0.5m aqueous solution of NaOH, the product was extracted with dichloromethane twice. The extract was dried over magnesium sulfate and evaporated in vacuo. The while solid was dissolved in ethanol followed by addition of excess amount of HNO 3 . The precipitate product was then filtered, washed with ethanol, and dried in vacuo to give C4CN4 (1.63 g, 90%). | [] | [] | ["C4CN4"] | [] | [] | ["4-Cyanobenzaldehyde--1.12 g, 8.54 mmol", "1,4-diaminobutane--0.36 g, 4.08 mmol"] | ["reflux", "reflux"] | ["12 h", "12 h"] | ["methanol--50 mL", "distilled water--small amount", "ethanol--excess amount"]
asia.201600434 | The reaction mixture was heated at 160 8Cfor 3days in a25mL Teflon-lined stainless-steel autoclave. Upon cooling of the reactor to room temperature at arate of 5 8Ch ¢1 ,filtration of the reaction mixture afforded colorless crystals. The products were filtered and collected (yield 36%based on Zn). Anal. Calcd (%) for C 68 H 42 N 48 O 3 Zn 6 :C,41.42;H,2.15;N,34.10. Found:C,41.88;H,2.03; N, 34.15. IR (KBr): n ˜ = 3444 (s), 3060 (w), 3020 (w), 1136 (m), 1104 (m), 1026 (m), 728 (vs), 672 (w) cm ¢1 .Synthesis of microcrystalline 1inthe presence of PVP1300000 ZnSO 4 (0.032 g, 0.20 mmol), H 3 idbt (0.040 g, 0.20 mmol), phen (0.040 g, 0.20 mmol), and PVP-1300 000 (0.15 g) were mixed in asolution of DMF/H 2 O(5/3 mL) and stirred at room temperature for 0.5 htoobtain auniform mixture. The reaction mixture was heated at 1608Ch ¢1 for 3days in a25mLTeflon-lined stainlesssteel autoclave. The reactor was cooled to room temperature at arate of 5 8Ch ¢1 .The microcrystalline of 1 were isolated by centrifugation and washing with ethanol and water (yield 33%based on Zn).Synthesis of microcrystalline 1inthe presence of CTAB The procedure is similar to that of microcrystalline 1 prepared with PVP-1300 000, except that CTAB (0.15 g) was used instead of PVP1300000 (0.15 g). The products were isolated and collected (yield 34%based on Zn). | [] | [] | [] | ["ZnSO 4--0.032 g, 0.20 mmol"] | ["PVP-1300 000--0.15 g"] | ["H 3 idbt--0.040 g, 0.20 mmol", "phen--0.040 g, 0.20 mmol", "CTAB--0.15 g"] | ["1608C"] | ["3days"] | ["DMF/H 2 O--5/3 mL"]
j.ica.2008.07.015 | 2.3. Preparation of complex [Zn(mpdcH) 2 (H 2 O) 4 ]  4H 2 O(2) Similar to the preparation of 1, the hydrothermal reaction of H 2 mpdc (0.181 g, 1.0 mmol), Zn(ClO 4 ) 2  6H 2 O (0.186 g, 0.50 mmol), 2,2 0 -bipy (0.078 g, 0.50 mmol) and H 2 O (10 cm 3 )ina 20 cm 3 Teﬂon reactor under autogenous pressure was performed at 160 °C for 72 h and then was cooled to room temperature at a rate of ca. 0.5 °C min 1 to give colorless prism crystals of 2 (yield: 31% based on Zn). Zn, 11.02. Anal. calc. for C 18 H 32 N 2 O 16 Zn: C, 36.16; H, 5.40; N, 4.69; Zn, 10.94. Found: C, 36.09; H, 5.49; N, 4.72%. Selected IR data (KBr, cm 1 ): 3439(br), 1645(s), 1595(s), 1434(m), 1385(s), 1359(s), 1196(m), 1124(w), 1060(w), 1029(w), 932(w), 794(w), 746(m).2.4. Preparation of complex [Zn(cda) 2 (H 2 O) 2 ] n (3) Compound 3 was obtained using the same reaction procedure as described for compound 2 taking H 2 cda in place of H 2 mpdc. | [] | [] | ["[Zn(mpdcH) 2 (H 2 O) 4 ]  4H 2 O", "C 18 H 32 N 2 O 16 Zn"] | ["Zn(ClO 4 ) 2  6H 2 O--0.186 g, 0.50 mmol"] | [] | ["H 2 mpdc--0.181 g, 1.0 mmol", "2,2 0 -bipy--0.078 g, 0.50 mmol"] | ["160 °C"] | ["72 h"] | ["H 2 O--10 cm 3"]
ic061575l | Synthesis of [Co 4 (BTC) 2 (L 3 ) 2 (OH) 2 (H 2 O)]‚4.5H 2 O (6). A mixture of CoCO 3 (0.054 g, 0.45 mmol), H 3 BTC (0.063 g, 0.30 mmol), and L 3 (0.085 g, 0.45 mmol) in water (7 mL) was heated at 130 °C for 4 days, and then it was slowly cooled to room temperature at 10 °C‚h -1 . Purple crystals of 6 were obtained in a 78% yield based on CoCO 3 . Anal. Calcd for C 38 H 47 Co 4 N 8 O 19.5 (M r ) 1163.55): C, 39.23; H, 4.07; N, 9.63. Found: C, 39.70; H, 3.96; N, 9.91. IR (cm -1 ): 3396 cm -1 (s), 3126 (s), 2945 (m), 1616 (s), 1558 (s), 1521 (s), 1437 (s), 1364 (s), 1232 (m), 1091 (s), 1033 (w), 941 (w), 837 (m), 768 (s), 725 (s), 660 (s). | [] | [] | ["[Co 4 (BTC) 2 (L 3 ) 2 (OH) 2 (H 2 O)]‚4.5H 2 O", "C 38 H 47 Co 4 N 8 O 19.5"] | ["CoCO 3--0.054 g, 0.45 mmol"] | [] | ["H 3 BTC--0.063 g, 0.30 mmol", "L 3--0.085 g, 0.45 mmol"] | ["130 °C"] | ["4 days"] | ["water--7 mL"]
j.ica.2012.01.054 | 2.2. Synthesis of 2 Nickel(II) chloride (0.1190 g, 0.50 mmol) was dissolved in 25 mL of distilled water. Phen (0.0901 g, 0.50 mmol) was then added and stirred to dissolution, causing a light pale blue solution. Sodium pyrophosphate (0.1994 g, 0.75 mmol) was then added to this solution, and a gray solution resulted. The solution was then stirred and heated 80 °C for ca. 15 min, pH 9.28. HCl (3 M) was added dropwise to a ﬁnal pH of 2.05. Crystallization was conducted via slow evaporation, yielding green blocks after approx. one week (yield 0.0771 g, 34% based on Ni(II)). Anal. Calc. for 2 (C 12 H 14 N 2 NiO 9 P 2 , MW = 450.9): C, 32.01; H, 2.88; N, 6.22. Found: C, 31.83; H, 2.76; N, 6.06%. FTIR (KBr): v = 3516.58m, 3465.03m, 3209.73br, 1215.26m, 1171.36m, 1122.53m, 1073.96s, 961.38m, 924.51s, 855.33w, 728.33m, 501.0m cm 1 . | [] | ["approx. one week"] | ["2", "C 12 H 14 N 2 NiO 9 P 2"] | ["Nickel(II) chloride--0.1190 g, 0.50 mmol"] | ["Sodium pyrophosphate--0.1994 g, 0.75 mmol"] | ["Phen--0.0901 g, 0.50 mmol"] | ["80 \nC"] | ["ca. 15 min"] | ["distilled water--25 mL"]
j.jssc.2013.02.009 | 2.4. Synthesis of Na 2 [Mn 3 (H 2 O) 6 (pdtc) 2 ]  6H 2 O(2) 147 mg (0.60 mmol) Mn(Ac) 2  4H 2 O and 77 mg (0.30 mmol) pyridine-2,3,5,6-tetracarboxylic acid (H 4 pdtc) were dissolved in 15 ml H 2 O under continuous stirring, followed by dropwise addition of 1.0 ml 1.0 M NaOH. The resulting suspension was set to reﬂux at 80 1C for 3 h, and then ﬁltered off. The yellowish ﬁltrate (pH¼5.21) was kept undisturbed at room temperature, and slow evaporation for several days afforded yellow block-like crystals of 2 (yield: 33% based on the initial Mn(Ac) 2  4H 2 O input). | [] | ["several days"] | ["Na 2 [Mn 3 (H 2 O) 6 (pdtc) 2 ]  6H 2 O", "NaN 2 [Mn 3 (H 2 O) 6 (pdtc) 2 ]  6H 2 O"] | ["Mn(Ac) 2  4H 2 O--147 mg, 0.60 mmol"] | [] | ["pyridine-2,3,5,6-tetracarboxylic acid (H 4 pdtc)--77 mg, 0.30 mmol"] | ["80 \t1C"] | ["3 h"] | ["H 2 O--15 ml", "1.0 M NaOH--1.0 ml"]
zaac.201900089 | 47.21); H 2.30 (2.54); Br 51.24% (50.25 %).1 H NMR ([D 6 ]DMSO): δ (ppm) = 6.99, 7.37.13 C NMR ([D 6 ]DMSO): δ (ppm) = 63.6, 120.8, 131.1, 132.4, 144.4. | [] | [] | [] | [] | [] | [] | [] | [] | []
ic034796p | Synthesis of [Ni 2 (e,a-cis-1,4-chdc) 2 (1,10-phen) 2 (H 2 O) 2 ] n (2).The synthesis was similar to that described above except using NiCl 2 ‚6H 2 O (0.1421 g, 0.6 mmol) instead of CoCl 2 ‚6H 2 O, and green crystals of 2 were yielded. Calcd for C 40 H 36 Ni 2 N 4 O 10 : Ni 13.87%, C 56.47%, H 4.24%, N 6.59%. Found: Ni 13.6%, C 56.40%, H 4.28%, N 7.00%. | [] | [] | ["[Ni 2 (e,a-cis-1,4-chdc) 2 (1,10-phen) 2 (H 2 O) 2 ] n", "C 40 H 36 Ni 2 N 4 O 10"] | ["NiCl 2 ‚6H 2 O--0.1421 g, 0.6 mmol"] | [] | [] | [] | [] | []
acs.cgd.5b01839 | Synthesis of H 2 Reb·CH 3 OH (3). Rebamipide (45 mg, 0.12 mmol) was dissolved in 15 mL methanol and stirred for 2 h. The solution was then transferred to a Teﬂon-lined autoclave (15 mL) and kept at 120 °C for 48 h. After the mixture was slowly cooled to room temperature, the resulting solution was ﬁltered and slowly evaporated at ambient conditions. After 2 days, colorless needle-shaped crystals of 3 were harvested (yield of 40 mg, ∼82% based on rebamipide) and one single crystal was chosen for X-ray analysis. | [] | ["2 days"] | ["H 2 Reb·CH 3 OH"] | [] | [] | ["Rebamipide--45 mg, 0.12 mmol"] | ["120 \nC"] | ["2 h", "48 h"] | ["methanol--15 mL"]
a802681e | [Ca(S 2 COPr i ) 2 (Pr i OH) 3 ]?2Pr i OH 6. Calcium metal (0.64 g, 15.98 mmol) was suspended in Pr i OH (50 cm 3 ) and heated under reﬂux for 36 h resulting in dissolution of the metal and evolution of hydrogen gas. Carbon disulﬁde (2.40 cm 3 , 39.94 mmol) was added to the resulting suspension of [{Ca(OPr i ) 2 (Pr i OH) x } n ] in Pr i OH. The solution was stirred for 12 h at room temperature after which time dissolution of the alkoxide had occurred producing a clear yellow solution. The solution was ﬁltered to remove any insoluble species, its volume was reduced and the product isolated as big cubic crystals at 220 8C (yield: 3.34 g, 67.5%) (Found: C, 41.5; H, 7.7. Calc. for C 17 H 38 CaO 5 S 4 : C, 41.6; H, 7.8%) [analysis based on Ca(S 2 COPr i ) 2 (Pr i OH) 3 ]. | ["220 8C"] | ["12 h"] | ["[Ca(S 2 COPr i ) 2 (Pr i OH) 3 ]?2Pr i OH"] | ["Calcium metal--0.64 g, 15.98 mmol"] | ["Carbon disulﬁde--2.40 cm 3, 39.94 mmol"] | [] | ["room temperature"] | ["36 h"] | ["Pr i OH--50 cm 3"]
c000180e | Anal. calcd for C 48 H 36 N 8 O 16 Cu 2 : C, 51.99; H, 3.24; N, 10.10.Found: C, 51.53; H, 3.16; N, 9.71. | [] | [] | ["C 48 H 36 N 8 O 16 Cu 2"] | [] | [] | [] | [] | [] | []
c2ce26368h | Synthesis of [Co(HL)(H 2 O)]?2H 2 O (3). A mixture of H 3 L (0.1092 g, 0.4197 mmol) and Co(CH 3 COO) 2 ?4H 2 O (0.1658 g, 0.6656 mmol) in 8.0 mL distilled water with the pH value adjusted to 3.06 was sealed into a Parr Teflon-lined autoclave (23 mL) and heated at 140 uC for 120 h. After slow cooling to room temperature with a rate of 0.045 uC min 21 , red crystals were obtained as a homogenous phase based on powder XRD patterns. Yield: 0.1030 g (66%). Anal. Calc. for C 9 H 17 N 2 O 8 PCo: C 29.13, H 4.62, N 7.55%. Found: C 29.52, H 4.44, N 7.34%. IR (KBr pellet, cm 21 ): 3428 s (n O–H ), 2960 w (n C–H ), 2930 w, 2881 w, 2854 w, 1698 m, 1648 m, 1616 m, 1581 s, 1467 w, 1426 m, 1404 m, 1366 w, 1325 w, 1275 w, 1223 w, 1206 w, 1136 m (n PLO ), 1086 m, 1072 m (n P–O ), 1047 s (n P–O ), 1024 m (n P–O ), 972 m (n P–O ), 955 m(n P–O ), 889 w, 865 w, 811 w, 791 w, 751 w, 651 w, 586 w, 528 w. | [] | [] | ["[Co(HL)(H 2 O)]?2H 2 O", "C 9 H 17 N 2 O 8 PCo"] | ["Co(CH 3 COO) 2 ?4H 2 O--0.1658 g, 0.6656 mmol"] | [] | ["H 3 L--0.1092 g, 0.4197 mmol"] | ["140 uC"] | ["120 h"] | ["distilled water--8.0 mL"]
c1dt10139k | [Er(L) 1.5 (H 2 O) 5 ][PMo 12 O 40 ]·1.5CH 3 CN·2H 2 O(3).Compound 3 was prepared in the same way as 1 except that ErPMo 12 O 40 ·nH 2 O (0.033 mmol) was used instead. After one month, the yellow block crystals were isolated and collected by ﬁltration (Yield: 62% based on Mo). Anal. calcd for C 33 H 42.5 N 4.5 O 53 PMo 12 Er: C 14.65, H 1.59, N 2.31. Found: C 14.67, H 1.57, N 2.33. Selected IR (KBr pellet, cm -1 ): 3118(w), 3058(w), 1636(m), 1568(m), 1459(w), 1377(m), 1062(s), 956(s), 878(m), 799(s), 686(w).X-Ray crystallography The crystallographic data of three compounds were collected at 150 K on the Rigaku R-axis Rapid IP diffractometer using graphite monochromatic Mo-Ka radiation (l = 0.71073 A ˚ )and IP techniques. A multi-scan absorption correction as applied. The crystal data of 1, 2 and 3 were solved by the direct method and reﬁned by a full-matrix least-squares method on F 2 using the SHELXTL-97 crystallographic software package. | [] | [] | ["[Er(L) 1.5 (H 2 O) 5 ][PMo 12 O 40 ]·1.5CH 3 CN·2H 2 O", "C 33 H 42.5 N 4.5 O 53 PMo 12 Er"] | ["ErPMo 12 O 40 ·nH 2 O--0.033 mmol"] | [] | ["L--not provided"] | [] | ["one month"] | ["not provided--not provided", "CH 3 CN--1.5", "H 2 O--2"]
asia.201402958 | After slowly cooling to room temperature, black block crystals were filtered and washed with distilled water (50% yield based on W). Elemental anal. calcd (%) for C 108 H 120 N 36 O 52 SiW 12 Cu 3 : C 25.02, H 2.32, N 9.73, Cu 3.71, Si 0.54, W 42.63; found: C 25.14, H 2.40, N 9.57, Cu 3.85, Si 0.64, W 42.33; IR (KBr pellet): n= > = 3428(m), 3124(w), 1657(w), 1602(w), 1522(m), 1433(w), 1282(m), 1209(w), 1128(s), 1012(w), 972(s), 920(s), 798 cm 1 (s). | [] | [] | [] | [] | [] | [] | [] | [] | []
c5nj02474a | White powders of the compound under study were obtained.Yield: 35%, based on Cd. Anal. calcd C 5 H 7 N 5 O 6 Cd: C 17.38, H 2.04, N 20.27. Found: C 17.69, H 2.12, N 20.01. IR/cm 1 : 3221 (m), 2842 (m), 1803 (m), 1612 (s), 1554 (s), 1381 (s), 1082 (m), 813 (m), 665 (m).[Co(TnHsq)(H 2 O) 3 ] n (3). The same reaction was carried out as for the above compounds but using CoCl 2 6H 2 O(0.238g,1mmol).Pink crystals of the compound under study were obtained. Yield: 57%, based on Co. Anal. calcd C 5 H 7 N 5 O 6 Co: C 20.56, H 2.42, N 23.98. | [] | [] | ["[Co(TnHsq)(H 2 O) 3 ] n", "C 5 H 7 N 5 O 6 Cd", "C 5 H 7 N 5 O 6 Co"] | ["CoCl 2 \n6H 2 O--0.238g, 1mmol"] | [] | [] | [] | [] | []
ic020525n | (d) [Ag 2 (cis-dbe)(C 3 F 7 CO 2 ) 2 ] (4). The yellow needle crystals of 4 were grown similarly to those of 2 using AgC 3 F 7 CO 2 (57.8 mg, 0.18 mmol) instead of AgCF 3 CO 2 (68.2 mg, 78%): mp 228 °C. Main IR bands (cm -1 ): 2928-2869 (w), 2223 (m), 1671 (vs), 1607-1341 (m), 1213-1117 (s), 966 (s), 812 (s), 743(s). Anal.Calcd for C 26 H 18 Ag 2 F 14 N 2 O 4 S 2 : C, 32.25; H, 1.87; N, 2.89.Found: C, 32.01; H, 1.80; N, 2.92. | [] | [] | ["[Ag 2 (cis-dbe)(C 3 F 7 CO 2 ) 2 ] (4)"] | ["AgC 3 F 7 CO 2--57.8 mg, 0.18 mmol"] | [] | [] | [] | [] | []
j.ica.2010.09.013 | 2.7. Synthesis of Nd 2 (F 4 BDC) 3 (DEF) 2 (EtOH) 2 -2(DEF) (5) Nd(NO 3 ) 3 6H 2 O (78.4 mg, 0.179 mmol) and F 4 BDC (52.8 mg, 0.222 mmol) gave a white crystalline product. Yield: 47.7 mg, 45%, based on F 4 BDC. Anal. Calc. for Nd 2 (F 4 BDC) 3 (DEF) 2 (EtOH) 2 1.5(DEF): C, 37.87; H, 3.53. Found: C, 37.86; H, 3.52%. FT-IR (KBr): 3446 (br), 2985 (w), 2950 (w), 1654 (s), 1616 (s), 1475 (s), 1409 (br), 1268 (m), 1214 (m), 1128 (m), 995 (s), 827 (w), 748 (s), 657 (m), 476 (m). | [] | [] | ["Nd 2 (F 4 BDC) 3 (DEF) 2 (EtOH) 2 -2(DEF)", "Nd(NO 3 ) 3 \n6H 2 O"] | ["Nd(NO 3 ) 3 \n6H 2 O--78.4 mg, 0.179 mmol"] | [] | ["F 4 BDC--52.8 mg, 0.222 mmol"] | [] | [] | []
s1600536807008902 | Experimental K 2 PtCl 4 (0.07 g), 2,2 0 -bipyridine-5,5 0 -dicarboxylic acid (0.04 g), RbCl (0.06 g), acetone (0.95 g) and distilled water (8.87 g) were mixed in a Teﬂon-lined vessel. The mixture was stirred at ambient temperature for 15 minutes. The vessel was then placed in a sealed autoclave, heated in a microwave oven to 373 K (heating rate 53 K min 1 ), and kept at this temperature for 12 h without stirring. The mixture was left to cool at room temperature and the product, consisting of yellow cubic crystals and a dark powder, was isolated by ﬁltration through an isopore membrane ﬁlter with a pore size of 5.0 mm (Millipore, TMTP type). The isolated product was washed with distilled water and dried in air at ambient temperature. | [] | [] | ["K 2 PtCl 4 "] | ["K 2 PtCl 4--0.07 g"] | ["RbCl--0.06 g"] | ["2,2 0 -bipyridine-5,5 0 -dicarboxylic acid--0.04 g"] | ["373 K"] | ["12 h"] | ["acetone--0.95 g", "distilled water--8.87 g"]
ja507927a | Synthesis of 1D-CuI(4-pc) (1; 4-pc = 4-Picoline). The synthesis of 1D-CuI(4-pc) is based on a previously published procedure 28 with some modiﬁcation. A solution (2 mL) of ethanol and 4-pc (0.093 g; 1 mmol) was slowly added to a saturated KI solution (2 mL) containing CuI (0.190 g; 1 mmol). Needlelike colorless crystals formed in 3 h. | [] | [] | ["1D-CuI(4-pc)"] | ["CuI--0.190 g, 1 mmol"] | [] | ["4-pc--0.093 g, 1 mmol"] | [] | ["3 h"] | ["ethanol--2 mL", "saturated KI solution--2 mL"]
s10876-013-0650-8 | Syntheses of [NaDy(IN) 3 (NO 3 )] n (2) 2 was synthesized under the same condition with that in 1 expect that Sm(NO 3 ) 3 6H 2 O was replaced by Dy(NO 3 ) 3 6H 2 O (0.0228 g, 0.05 mmol). The yellow crystals in ca. 25 % yield based on Dy were obtained and washed by ether.Anal. Calc for C 18 H 12 DyN 4 NaO 9 (613.81): C 35.22, H 1.95, N 9.18 %; found C 35.86, H 2.35, N 9.12 %. IR (KBr, cm -1 ) for 2: 3408m, 2911w, 2353w, 1599s, 1550s, 1413s, 1063w, 769m, 676m, 419m. | [] | [] | ["[NaDy(IN) 3 (NO 3 )] n", "C 18 H 12 DyN 4 NaO 9"] | ["Dy(NO 3 ) 3 \n6H 2 O--0.0228 g, 0.05 mmol"] | [] | ["IN--not provided"] | [] | [] | []
s11243-009-9292-y | evaporation gave deep blue crystals suitable for X-ray analysis. IR (ATR, cm -1 ):  m 3,484 w, 3,397 m, 3,383 m, 3,290 w, 2,959 s, 2,933 w, 2,872 m, 1,688 w, 1,667 m, 1,644 s, 1,601 s, 1,491 s, 1,477 m, 1,429 m, 1,407 m, 1,380 m, 1,360 m, 1,323 m, 1,287 s, 1,226 s, 1,179 s, 1,150 s, 1,108 s, 1,063 m, 1,029 w, 980 s, 889 s, 844 w, 807 m, 775 s, 740 s, 642 s.There is a tendency for the product to oil out of solution.Analysis of the oil indicates that it contains the product seen in the X-ray crystallography, and some additional tetra (n-butyl) ammonium cations, probably due to unreacted hydroxide. Thus, the proton NMR is characterised by broad peaks, in part due to the paramagnetic nature of 3 and partially due to the presence of impurity. In the 13 CNMR, a second type of butyl group is apparent, it is characterised by a smaller peak height and is marked by * below.1 H NMR (400 MHz, CDCl 3 , d in ppm): 2.71 (2H, ? NCH 2 ), 1.77 (CH 2 N), 1.06 (2H, ? NCH 2 CH 2 ), 0.83 (2H, C H 2 CH 3 ), 0.39 (3H, CH 3 ). | [] | [] | [] | [] | [] | [] | [] | [] | []
c7dt00215g | coating) on Edinburgh Instrument FLS920. The basic principle of this method can be expressed by the following equation: Φ overall = ܣ ୌ ܴ ୗ୘ − ܴ ୌ Where A H is the area under the emission spectrum of the sample, and R ST and R H are diffuse reflectance of the reflecting standard and the sample, respectively. The Commission International de I’Eclairage (CIE) color coordinates were calculated on the basis of the international CIE standards. Synthesis of complexes 1 and 2 Complexes 1 and 2 were prepared in a similar manner. In a typical synthesis of 1, NaOH (2 mol·L –1 ) was added to a solution of H 2 TFBDC (238.0 mg, 1.0 mmol) in MeOH (4 mL) to pH ≈ 5.0, then PrCl 3 ·6H 2 O (238.1 mg, 0.67 mmol) in H 2 O (4 mL) was diffused slowly into the solution. Green crystals suitable for X–ray determination were obtained in about two weeks. {[PrL 1.5 (H 2 O)]·2H 2 O} n (1). Yield: 50.7% Anal. (%) Calcd for C 12 H 6 F 6 PrO 9 (Mr = 549.07): C 26.25, H 1.10; Found: C 26.12, H 0.85. IR data (KBr pellet, cm –1 ): 3490 (w), 1629 (s), 1559 (s), 1492 (s), 1398 (s), 1265 (w), 1018 (s), 753 (s), 732 (s), 592 (w). UV-vis [CH 3 OH, λ]: 205, 228 nm. {[NdL 1.5 (H 2 O)]·2H 2 O} n (2). Yield: 49.8 % Anal. (%) Calcd for C 12 H 6 F 6 NdO 9 (Mr = 552.40): C 26.09, H 1.09; Found: C 26.16, H 0.79. IR data (KBr pellet, cm –1 ): 3487 (w), 1623 (s), 1559 (s), 1472 (s), 1399 (s), 1265 (w), 1017 (s), 754 (s), 732 (s), 589 (s). UV-vis [CH 3 OH, λ]: 205, 233 nm. Synthesis of complexes 3–14 Complexes 3–14 were also prepared in a similar manner. In a typical synthesis of 5, NdCl 3 ·6H 2 O (358.6 mg, 1.0 mmol) and H 2 TFBDC (238.0 mg, 1.0 mmol) were added to H 2 O (10 mL), the pH of which had been adjusted to about 6.0 through the addition of NaOH (2mol·L –1 ). The mixture was heated in 18 mL Teflon-lined autoclave at 120 °C for 3 days and then slowly cooled to room temperature. Lavender block crystals of 5 were obtained. | [] | [] | ["{[PrL 1.5 (H 2 O)]\b2H 2 O} n", "{[NdL 1.5 (H 2 O)]\b2H 2 O} n"] | ["PrCl 3 ·6H 2 O--238.1 mg, 0.67 mmol", "NdCl 3 ·6H 2 O--358.6 mg, 1.0 mmol"] | ["NaOH--2 mol·L –1"] | ["H 2 TFBDC--238.0 mg, 1.0 mmol"] | ["room temperature", "120 \b0C"] | ["about two weeks", "3 days"] | ["MeOH--4 mL", "H 2 O--4 mL", "H 2 O--10 mL"]
c9ce01411j | Elem. An. C 48 H 44 N 8 O 12 Cl 2 Ag 2 : calcd. C, 47.59; H, 3.66; N, 9.25. Found. C, 47.60; H, 3.65; N, 9.15.[AgĲL 2 )]NO 3 (5). Colorless needle-like crystals were obtained after two weeks. Yield: 50%. ATR-FTIR (cm −1 ): 3045 (Csp 2 –H); 2933 (Csp 3 –H); 1640 (CO amide); 1310 (NO 3 − ).Elem. An. C 24 H 22 N 5 O 5 Ag: calcd. C, 50.72; H, 3.90; N, 12.32.Found. C, 50.68; H, 3.88; N, 12.22. | [] | [] | ["C 48 H 44 N 8 O 12 Cl 2 Ag 2", "C 24 H 22 N 5 O 5 Ag"] | ["Ag--NaN"] | [] | ["L--NaN"] | [] | ["two weeks"] | []
j.molstruc.2020.128613 | 2.2.3. Synthesis of {[CdL 0.5 (4,4 0 -bbib)]·4H 2 O} n (3) The synthesis method is the same as that of 2 except that Zn(NO 3 ) 2 $6H 2 O and DMF were replaced by Cd(NO 3 ) 2 $4H 2 O and CH 3 CN, respectively. The gain yellow block crystals of 3 were gained. Yield: 33% (based on H 4 L). Calcd (%). for C 82 H 54 Cd 2 N 10 O 16 : C, 59.27; H, 3.25; N, 8.43. Found (%): C, 59.07; H, 3.20; N, 8.37. IR (KBr pellet, cm 1 ): 3450 (m), 1710 (m), 1684 (m), 1655 (m), 1615 (m), 1560 (s), 1505 (m), 1458 (m), 1380 (w), 1350 (w), 1200 (w), 1110 (w), 1008 (w), 985 (w), 900 (w), 825 (w), 775 (w), 740 (m), 655 (w), 580 (w), 535 (w). | [] | [] | ["{[CdL 0.5 (4,4 0 -bbib)]\b4H 2 O} n", "C 82 H 54 Cd 2 N 10 O 16"] | ["Cd(NO 3 ) 2 $4H 2 O--NaN"] | [] | ["H 4 L--NaN"] | [] | [] | ["CH 3 CN--NaN"]
c002946g | Syntheses Synthesis of [Zn(l 2 -H 2 bbh)(phen)(H 2 O)] 2 (1). Amixtureof ZnCl 2 (150 mg, 1.0 mmol), H 4 bta (250 mg, 1.0 mmol), phen (200 mg, 1.0 mmol) and H 2 O (20 mL)) was stirred for 2 h at room temperature, and the pH was adjusted to 7.0 with N 2 H 4 ·H 2 O (80%) solution. The resulting mixture was transferred to and sealed in a 25 mL Teﬂon-lined stainless steel autoclave which was heated at 170 ◦ C for 4 d. After 12 h of gradual cooling to room temperature, yellow block crystals were obtained by ﬁltration, washed by distilled water and air-dried to give a 40% yield based on Zinc. Anal. calcd for Zn 2 C 44 H 28 N 12 O 10 (1015.52): C 52.04, H 2.78, N 16.55%. Found: C 51.99, H 2.74, N 16.45%. IR (KBr, cm -1 ): 3197 m, 3065 m, 1635 s, 1552 m, 1490 s, 1427 m, 1376 m, 1334 w, 1297 m, 1178 m, 1141 m, 1102 w, 1054 w, 928 w, 869 w, 849 m, 810 s, 725 m, 694 w, 656 m, 563 w, 438 m. | [] | ["12 h"] | ["[Zn(l 2 -H 2 bbh)(phen)(H 2 O)] 2", "Zn 2 C 44 H 28 N 12 O 10"] | ["ZnCl 2--150 mg, 1.0 mmol"] | [] | ["H 4 bta--250 mg, 1.0 mmol", "phen--200 mg, 1.0 mmol"] | ["170 \b0C"] | ["4 d"] | ["H 2 O--20 mL"]
j.inoche.2011.09.029 | The ligand 4,4′-bis(3,3′-dicyano)pyridine (pydcy) was prepared according to the procedure shown in Scheme 1.4,4-bipyridine-N,N-dioxide was obtained according to the reference [9].The4,4′-bis(3,3′-dicyano)pyridine (pydcy) ligand was easily synthesized from the reaction of 4,4-bipyridine-N,N-dioxide, Me 3 SiCN and PhCOCl in CH 2 C1 2 solvent under a dry nitrogen atmosphere [10].Yellow solid was obtained with a yield of 96%. Anal. Calc. For C 12 H 6 N 4 : C, 69.90; H, 2.93; N, 27.17%. Found: C, 69.89; H, 2.94; N, 27.16%. 1H NMR (400 MHz, CDCl 3 ): δ =8.919(d, J=4.8 Hz, 2H), 7.932 (s, 2H), 7.749(d, J=2 Hz, 2H). | [] | [] | ["C 12 H 6 N 4"] | [] | [] | [] | [] | [] | []
cg500477s | Synthesis of (H 3 O)[Li 11 (H 2 O) 5 (Html) 6 ]·8C 4 H 8 O 2 (4). A solution of LiOH·H 2 O (20 mg, 0.48 mmol) in 1.0 mL of cellosolve was added to a 1,2,4-benzenetricarboxylic acid (80 mg, 0.38 mmol) dissolved in 1.0 mL of 1,4-dioxane. The resultant solution was sealed in a glass tube and heated at 80 °C during 24 h. Colorless octahedral crystals were ﬁltered oﬀ and washed with 0.5 mL of acetone (yield 83.3 mg, 0.040 mmol, 90% based on lithium). Anal. Calcd for C 86 H 101 Li 11 O 58 (%): C, 48.29; H, 4.76. | [] | [] | ["(H 3 O)[Li 11 (H 2 O) 5 (Html) 6 ]·8C 4 H 8 O 2", "C 86 H 101 Li 11 O 58"] | ["LiOH·H 2 O--20 mg, 0.48 mmol"] | [] | ["1,2,4-benzenetricarboxylic acid--80 mg, 0.38 mmol"] | ["80 \nC"] | ["24 h"] | ["cellosolve--1.0 mL", "1,4-dioxane--1.0 mL", "acetone--0.5 mL"]
j.poly.2010.12.030 | 2.2.2. [Cu(bpe) 2 (dmf) 2 ] n (ClO 4 ) 2n 3.5ndmf (23.5ndmf) A colourless solution of bpe (0.044 g, 0.24 mmol) in dmf (10 mL) was added to a light blue solution of Cu(ClO 4 ) 2 6H 2 O (0.022 g, 0.06 mmol) in dmf (13 mL) to afford a light blue-turquoise solution. Vapour diffusion of Et 2 O (23 mL 1:1 v/v) to the ﬁnal reaction solution afforded X-ray quality purple prismatic crystals of 23.5ndmf after 1 week at 4 °C. The crystals were collected by ﬁltration and dried in air. (Yield: 0.033 g, 55%). The crystals were analyzed as 23dmf. Elemental analysis for 23ndmf: Anal. Calc. | [] | [] | ["[Cu(bpe) 2 (dmf) 2 ] n (ClO 4 ) 2n 3.5ndmf", "23.5ndmf"] | ["Cu(ClO 4 ) 2 6H 2 O--0.022 g, 0.06 mmol"] | [] | ["bpe--0.044 g, 0.24 mmol"] | ["4 °C"] | ["1 week"] | ["dmf--10 mL", "dmf--13 mL", "Et 2 O--23 mL 1:1 v/v"]
b919813j | {[AgL 1 2 ]BF 4 } n (2). The way was similar to that described for the preparation of 1, except that AgBF 4 (58 mg, 0.30 mmol) was used instead of AgClO 4 . The product, 2, was obtained in 75% yield (115 mg). Anal. calcd (%) for C 52 H 40 AgBF 4 N 12 : C 60.78, H 3.92, N 16.36. Found: C 60.76, H 3.96, N 16.35. IR (cm 1 , KBr pellet): 3446 (w), 3061 (m), 2358 (m), 2340 (w), 1610 (vs), 1558 (s), 1506 (w), 1491 (m), 1445 (s), 1423 (s), 1384 (s), 1351 (m), 1323 (m), 1236 (s), 1181 (m), 1083 (vs), 1062 (vs), 879 (m), 823 (s), 770 (m), 750 (m), 690 (s), 688 (m), 643 (s), 644 (w), 584 (m), 542 (s), 521 (m), 473 (w), 475 (w), 404 (w). UV-vis (EtOH), l max /nm: 301. | [] | [] | ["{[AgL 1 2 ]BF 4 } n", "2", "C 52 H 40 AgBF 4 N 12"] | ["AgBF 4--58 mg, 0.30 mmol"] | [] | [] | [] | [] | []
j.jorganchem.2007.01.038 | [(Ph 3 Sn) 2 O 4 Cr](CH 3 OH) (2): The reaction between chromic acid (H 2 CrO 4 ; 0.400 g, 4.08 mmol in 5 ml water) and triphenyltin hydroxide (Ph 3 SnOH; 1.500 g, 4.08 mmol in 25 ml methanol) gives a yellow precipitate, identiﬁed as Ph 3 SnO 3 Cr(OH). Suitable cryst al for X-ray analysis of [(Ph 3 Sn) 2 O 4 Cr](CH 3 OH) were obtained by slow solvent evaporation from a methanolic solution of Ph 3 SnO 3Cr(OH) where ethylenediamine (hereafter en) was added in a 2:1 ratio according to the following reaction: 2SnPh 3 CrO 4 H þ en þ MeOH !ðSnPh 3 Þ 2 CrO 4 ðOHÞMe þ enH 2 CrO 4 Ph 3 SnO 3 Cr(OH): Elemental analyses [found % (Calc. % for C 18 H 16 O 4 CrSn)]: C, 46.33 (46.28); H, 3.38 (3.42). Infrared: 3416 br mOH, 1638 br dOH 972 w, 856 s mO 4 Cr. | [] | [] | ["[(Ph 3 Sn) 2 O 4 Cr](CH 3 OH) (2)"] | ["chromic acid (H 2 CrO 4--0.400 g, 4.08 mmol", "triphenyltin hydroxide (Ph 3 SnOH--1.500 g, 4.08 mmol"] | [] | ["ethylenediamine (en)--2:1 ratio"] | [] | [] | ["water--5 ml", "methanol--25 ml"]
c4ra00180j | {[Cu 2 (pdtc)(bpy)(H 2 O) 2 ]$3H 2 O} n (5). A mixture of Cu(CH 3 COO) 2 $H 2 O (0.0332 g, 0.2 mmol) dissolved in 5 mL H 2 O and 4,4 0 -bpy (0.0288 g, 0.15 mmol) dissolved in 2 mL ethanol was stirred for 4 h at room temperature. Then the aqueous solution of K 4 pdtc (0.0407 g, 0.1 mmol) (5 mL) was added. The resulting mixture was continuously stirred for 1 h and ltered. Blue crystals were obtained from the ltrate aer slow evaporation of the solution at the temperature for 20 days. Yield: 48% based on Cu. Elemental analysis (%) calcd. For C 19 H 19 Cu 2 N 3 O 13 (fw ¼ 624.45): C, 36.55; H, 3.07; N, 6.73; found: C, 36.56; H, 3.05; N, 6.72. IR (KBr pellet, cm 1 ): 3440vs, 1636vs, 1541m, 1508m, 1420w, 1388w, 1320w, 1155m, 821w, 620m, 583m. | [] | ["20 days"] | ["[Cu 2 (pdtc)(bpy)(H 2 O) 2 ]$3H 2 O", "C 19 H 19 Cu 2 N 3 O 13"] | ["Cu(CH 3 COO) 2 $H 2 O--0.0332 g, 0.2 mmol"] | [] | ["4,4 0 -bpy--0.0288 g, 0.15 mmol", "K 4 pdtc--0.0407 g, 0.1 mmol"] | [] | ["4 h", "1 h"] | ["H 2 O--5 mL", "ethanol--2 mL"]
s1600536806051609 | Analysis calculated for C 4 H 7 Mn 0.5 NO 3 : C 33.23, H 4.88, N 9.69%; found: C 33.39, H 4.96, N 9.76%. | [] | [] | ["C 4 H 7 Mn 0.5 NO 3"] | [] | [] | [] | [] | [] | []
00958972.2014.950572 | 2.4. Synthesis of 1 A well-ground mixture of CdSO 4 (21 mg, 0.1 mM) and HL (45 mg, 0.1 mM) was heated in a sealed glass tube ﬁlled with N 2 gas at 93 °C for 16 h. The mixture was extracted with the mixed solvent of DM F (20 mL), H 2 O (5 mL), and CH 3 OH (35 mL) and then ﬁltered. The colorless solution ﬁltra te remained in the atmosphere of nitrogen at 5 °C for 6 days and thin colorless crystals were obtained, with yield of 52.0% based on Cd. FT-IR (KBr pellet, cm −1 ) ν: 3132(w), 2821(w), 2479(w), 2363(w), 1921(m), 1649(w), 1603(s), 1587(s), 1412 (m), 1320(w), 1296(s), 1058(w), 861(w), 779(m), and 685(m). The results of elemental analyses: Anal. Calcd for C 5 H 9 O 7 N 2 S 0.5 Cd (Mr = 337.57): C, 18.28%; N, 8.52%; H, 2.45%; and Cd, 34.21%. Found: C, 18.17%; N, 8.58%; H, 2.55%; and Cd, 34.11%. | ["5 \nC"] | ["6 days"] | ["CdSO 4 (HL)"] | ["CdSO 4--21 mg, 0.1 mM"] | [] | ["HL--45 mg, 0.1 mM"] | ["93 \nC"] | ["16 h"] | ["DM F--20 mL", "H 2 O--5 mL", "CH 3 OH--35 mL"]
b106750h | for several days. Yield: 65%. Anal. calc. for C, 43.68; H, 4.58; N, 12.73%. Found :C 32 H 40 CdCl 2 N 8 O 10 : C, 43.64 ; H, 4.53 ; N, 12.68%. 1HMNR 298 K) : d(d 6 -DMSO, 7.755 (s, 4H), 7.714 (s, 4H), 6.993 (s, 4H), 6.992 (s, 2H), 6.914 (s, 4H), 5.147 (s, 8H), 3.339 (s, 6H), 2.250 (s, 6H). IR (KBr disk, cm~1): 3419 (br), 3125 (w), 1608 (w), 1518 (m), 1235 (m), 1116 (s), 1082 (s) 931 (w), 848 (w) 744 (m), 662 (m), 629 (m). | [] | ["several days"] | ["C 32 H 40 CdCl 2 N 8 O 10 "] | [] | [] | [] | [] | [] | []
c4ce00093e | Synthesis of {[Zn 2 (pbmb)(1,2,3-btc)(μ 2 -OH)]·H 2 O} n (4). A suspension of 1,2,3-H 3 btc (21.0 mg, 0.1 mmol), Zn(NO 3 ) 2 ·6H 2 O (29.7 mg, 0.1 mmol), ethyl alcohol (5.0 mL), and H 2 O(5.0mL) was sealed in a 25 mL Teflon-lined stainless steel container and heated to 130 °C for 3 days. After the mixture was cooled to ambient temperature at a rate of 5 °Ch −1 , colorless block crystals of 4 were achieved with a yield of 80% (based on Zn).Anal. calcd for C 28 H 26 N 4 O 8 Zn 2 (%): C, 49.65; H, 3.87; N, 8.27.Found: C, 49.86; H, 3.84; N, 7.95. IR (KBr, cm −1 ): 3639(w), 3363(m), 3236(w), 3136(w), 2933(m), 1615(m), 1596(m), 1514 (m), 1463(m), 1410(w), 1359(s), 1166(w), 1065(w), 1016(m), 938(m), 848(m), 811(s), 755(s), 703(m), 496 (m).Synthesis of [Cd(pbmb)(1,2,4,5-btec) 0.5 ] n (5). A suspension of Cd(NO 3 ) 2 ·4H 2 O (30.8 mg, 0.1 mmol), pbmb (30.4 mg, 0.1 mmol), 1,2,4,5-H 4 btec (25.4 mg, 0.1 mmol), and NaOH (16.0 mg, 0.4 mmol) in 10 mL of distilled H 2 O was sealed in a 25 mL Teflon-lined stainless steel container and heated at 130 °C for 3 days. After the mixture was cooled to room temperature at a rate of 5 °Ch −1 , colorless block crystals of 5 were obtained with a yield of 65% (based on Cd). Anal. calcd for C 24 H 21 N 4 O 4 Cd (%): C, 53.20; H, 3.91; N, 10.34. Found: C, 53.55; H, 3.64; N, 10.61. IR (KBr, cm −1 ): 3422(w), 3126(w), 1565(m), 1484(m), 1378(s), 1290(m), 1017(m), 873(s), 745(s), 576(m), 511(m). | [] | [] | ["{[Zn 2 (pbmb)(1,2,3-btc)(μ 2 -OH)]\b·H 2 O} n", "C 28 H 26 N 4 O 8 Zn 2"] | ["Zn(NO 3 ) 2 \b6H 2 O--29.7 mg, 0.1 mmol"] | [] | ["1,2,3-H 3 btc--21.0 mg, 0.1 mmol"] | ["130 \bC"] | ["3 days"] | ["ethyl alcohol--5.0 mL", "H 2 O--5.0 mL"]
c4ce00003j | Synthesis of {Cu[(ampym)(hypydc)(H 2 O)]}·H 2 O (1). An aqueous solution of copper( II) nitrate trihydrate (0.05 mmol) in distilled water (15 mL) was added to an aqueous solution of 4-hydroxypyridine-2,6-dicarboxylic acid (0.1 mmol) and 2-amino-4-methylpyrimidine (0.2 mmol) with stirring at 70–75 °C for one hour. Suitable crystals were obtained by slow evaporation of the solvent at room temperature (yield: 35%, m.p. > 300 °C). Elemental analysis: anal. calc.for C 12 H 14 CuN 4 O 7 : C, 36.94; H, 3.60; N, 14.36. Found: C, 36.88; H, 3.51; N, 14.30%. IR bands (KBr pellet, cm −1 ): 3375, 3190, 3115, 3065, 2963, 2853, 2722, 2618, 2516, 1624, 1590, 1482, 1375, 1296, 1168, 1115, 1045, 941, 868, 793, 746. | [] | [] | ["{Cu[(ampym)(hypydc)(H 2 O)]}·H 2 O", "C 12 H 14 CuN 4 O 7"] | ["copper( II) nitrate trihydrate--0.05 mmol"] | [] | ["4-hydroxypyridine-2,6-dicarboxylic acid--0.1 mmol", "2-amino-4-methylpyrimidine--0.2 mmol"] | ["70–75 °C"] | ["one hour"] | ["distilled water--15 mL"]
j.ica.2015.01.035 | 8: Yield: 0.042 g (52%, based on Sm(III)). Elemental analysis calcd (%) for C 6 H 8 SmN 2 O 9 : C, 17.91; H, 1.99; N, 6.97. Found: C, 17.80; H, 1.87; N, 6.92. IR (KBr, disk): 3594(s), 3345(s), 3134(s), 2923(s), 1678(s), 1629(s), 1591(vs), 1419(vs), 1342(vs), 1131(s), 1102(m), 959(s), 825(s), 776(m), 734(s), 499(m) cm 1 . | [] | [] | ["C 6 H 8 SmN 2 O 9 "] | ["Sm(III)--NaN"] | [] | [] | [] | [] | []
cg3013393 | {[Zn(H 2 BTTB)]·(DEF) 3 ·(H 2 O) 2 } n (2 ). A mixtu re containing Zn(NO 3 ) 2 ·6H 2 O (59.4 mg, 0.2 mmol), BTTB (55.8 mg, 0.1 mmol), 2 mL of DEF, 2 mL of ethanol, 1 mL of water, and 2 drops of 1N HCl was sealed in a 23 mL Teﬂon-lined stainless steel container and heated at 100 °C for 4 days. After cooling to room temperature, colorless block-shaped crystals of 2 were obtained (Figure S15, Supporting Information). Elemental analysis (%) Calcd: C, 53.92; H, 5.44; N, 3.85. Found: C, 54.57; H, 4.92; N, 3.2. Yield: 58.1 mg (27% based on Zn). | [] | [] | ["{[Zn(H 2 BTTB)]·(DEF) 3 ·(H 2 O) 2 } n", "NaN"] | ["Zn(NO 3 ) 2 \n6H 2 O--59.4 mg, 0.2 mmol"] | ["1N HCl--2 drops"] | ["BTTB--55.8 mg, 0.1 mmol"] | ["100 °C"] | ["4 days"] | ["DEF--2 mL", "ethanol--2 mL", "water--1 mL"]
cg8004932 | Selected FT-IR (KBr Pellets) and FT-Raman Main Bands (Inside the Parenthesis in Italics) (in cm -1 ). 3405 m, 3238 m, 3087 w (3185 w, 3146 w, 3084 m, 3067 w, 3053 w), 1614 s, 1589 s (1597 s), 1561 s (1565 w), 1481 w (1485 w), 1415 m (1428 s), 1380 s, 1350 s, 1285 m (1287 w, 1270 w), 1169 w (1179 w, 1150 m), 1104 w (1109 w), 1038 w, 942 w, 884 w (877 m), 819 m ( 829 w), 761 m, 696 w, 652 w (653 m), 578w(582 w), 528 m (522 w).Thermogravimetric analysis (TGA) data (weight losses in %): 160-400 °C -5.2%, 400-455 °C -1.7%, 455-700 °C -41.8%. | [] | [] | [] | [] | [] | [] | [] | [] | []
j.poly.2013.01.026 | 2.2.5. [CoZnL 2 (NO 3 ) 4 ] n , 4 To a solution of anhydrous Co(NO 3 ) 2 (18 mg, 0.1 mmol) and Zn(NO 3 ) 2 (19 mg, 0.1 mmol) in 5 mL acetonitrile was added a solution of L (36 mg, 0.2 mmol) in 5 mL acetonitrile and the mixture was stirred at room temperature for 5 min. On slow evaporation of the solution, orange crystals were obtained, which were collected by ﬁltration, washed with a mixture of diethyl ether– acetonitrile (9:1, v/v) and dried at reduced pressure. Yield: 62%. | [] | [] | ["[CoZnL 2 (NO 3 ) 4 ] n"] | ["Co(NO 3 ) 2--18 mg, 0.1 mmol", "Zn(NO 3 ) 2--19 mg, 0.1 mmol"] | [] | ["L--36 mg, 0.2 mmol"] | ["room temperature"] | [] | ["acetonitrile--5 mL"]
c3dt51241j | {[Co 3 (cpia) 2 (bpp) 2 ]H 2 O} n (6). The preparation of compound 6 is similar to that of 4, except that bpp (0.0099 g, 0.05 mmol) was used instead of p-bix. Red block crystals were obtained with a yield of 45% based on H 3 cpia. Elem. anal. Calcd for C 56 H 44 Co 3 N 4 O 15 : C, 56.53; H, 3.73; N, 4.71. Found: C, 56.06; H, 3.85; N, 4.90%. FT-IR (cm −1 , KBr): 3431(br), 3074(w), 2936(w), 2863(w), 1615(vs), 1571(s), 1390(vs), 1503(m), 1250(m), 1212(m), 1101(w), 984(w), 852(w), 774(m), 725(m), 619(w), 524(w), 458(w). | [] | [] | ["{[Co 3 (cpia) 2 (bpp) 2 ]H 2 O} n", "C 56 H 44 Co 3 N 4 O 15"] | [] | [] | ["cpia--NaN", "bpp--0.0099 g, 0.05 mmol"] | [] | [] | []
j.molstruc.2004.01.014 | 2.2. Hydrothermal synthesis In a typical synthesis procedure for 1, a mixture of NH 4 VO 3 (2 mmol), TiCl 4 (1 mmol), 2,2 0 -bpy (1 mmol) and H 2 O (9 ml) was stirred for 20 min in air. The mixture was sealed in an 18 ml Teﬂon-lined autoclave and heated at 190 8C for 120 h. Then the autoclave was cooled at 10 8Ch 21 to room temperature. The resulting red block crystals 1 were ﬁltered off, washed with distilled water, and dried at ambient temperature (yield: ca. 50% based on vanadium). Elemental analyses results of the red crystals are consistent with the stoichiometry of C 10 H 8 N 2 O 7 TiV 2 . The elemental analyses found: C, 28.9; H, 1.8; N, 6.6; Ti, 11.4; Table 2 Selected bond lengths (A ˚ ) and angles (8) for 1 V(1)–O(3) 1.614(7) V(1)–O(5) 1.7852(16) V(1)–O(6) 1.668(6) V(1)–O(4) 1.816(6) Ti–O(1) 1.569(6) Ti–O(6) 1.981(6) Ti–O(2)#1 1.981(6) Ti–O(8) 2.050(5) Ti–N(2) 2.118(6) Ti–N(1) 2.266(6) V(2)–O(8) 1.658(5) V(2)–O(4)#2 1.740(6) V(2)–O(2) 1.677(6) V(2)–O(7) 1.805(4) O(3)–V(1)–O(6) 110.8(3) O(3)–V(1) –O(4) 108.6(3) O(3)–V(1)–O(5) 109.9(4) O(6)–V(1) –O(4) 106.2(3) O(6)–V(1)–O(5) 110.0(2) O(5)–V(1) –O(4) 111.3(3) O(1)–Ti–O(2)#1 104.2(3) O(6)– Ti– N(2) 89.4(2) O(1)–Ti–O(6) 97.4(3) O(8)–Ti –N(2) 87.8(2) O(2)#1–Ti –O(6) 88.8(2) O(1)– Ti– N(1) 167.8(3) O(1)–Ti–O(8) 95.8(3) O(2)#1–Ti –N(1) 88.0(2) O(2)#1–Ti –O(8) 89.8(2) O(6)– Ti– N(1) 82.1(2) O(6)–Ti–O(8) 166.6(3) O(8)–Ti –N(1) 84.5(2) O(1)–Ti–N(2) 93.8(3) N(2)–Ti –N(1) 74.0(2) O(2)#1–Ti –N(2) 162.0(3) O(8)–V(2) –O(2) 110.7(3) O(8)–V(2)–O(7) 110.3(3) O(8)– V(2)– O(4)#2 107.6(3) O(2)–V(2)–O(7) 108.6(3) O(2)– V(2)– O(4)#2 110.7(3) O(4)#2–V(2) –O(7) 109.0(2) Symmetry transformations used to generate equivalent atoms: (#1) 2x þ 2; 2y þ 2; 2z; (#2) x; 2y þ 2; z 2 1=2: Table 1 Crystal data and structure reﬁnement for 1 Empirical formula C 10 H 8 N 2 O 7 TiV 2 Formula weight 417.96 Temperature 293(2) K Wavelength 0.71073 A ˚ Crystal system Monoclinic Space group P2=c Unit cell dimensions a ¼ 9:6083ð19Þ A ˚ a ¼ 908 b ¼ 9:5196ð19Þ A ˚ b ¼ 99:58ð3Þ8 c ¼ 14:927ð3Þ A ˚ g ¼ 908 Volume 1346.3(5) A ˚ 3 Z 4 D c 2.062 g/cm 3 Absorption coefﬁcient 1.975 mm 21 u Range for data collection 2.15–27.488 Reﬂections collected 5812 Independent reﬂections 3056 ½RðintÞ¼0:0512 Reﬂections observed 2632 Data/restraints/parameters 3056/0/200 Goodness-of-ﬁt on F 2 1.003 Final R indices ½I . 2 s ðIÞ R1 ¼ 0:0769; wR2 ¼ 0:2027 R indices (all data) R1 ¼ 0:0845; wR2 ¼ 0:2060 Largest diff. peak and hole 1.470 and 2 0.894 eA ˚ 23 Table S1 Crystal data and structure reﬁnement for 1 Empirical formula C 10 H 8 N 2 O 7 TiV 2 Formula weight 417.96 Temperature 293(2) K Wavelength 0.71073 A ˚ Crystal system Monoclinic Space group P2=c Unit cell dimensions a ¼ 9:6083ð19Þ A ˚ a ¼ 908 b ¼ 9:5196ð19Þ A ˚ b ¼ 99:58ð3Þ8 c ¼ 14:927ð3Þ A ˚ g ¼ 908 Volume 1346.3(5) A ˚ 3 Z 4 D c 2.062 g/cm 3 Absorption coefﬁcient 1.975 mm 21 Fð000Þ 824 Crystal size 0.46 £ 0.43 £ 0.31 mm 3 u Range for data collection 2.15–27.488 Limiting indices 2 12 # h # 12, 2 12 # k # 12, 2 19 # l # 19 Reﬂections collected 5812 Independent reﬂections 3056 ½RðintÞ¼0:0512 Reﬂections observed 2632 Completeness to u ¼ 27:488 98.5% Absorption correction Empirical Max. and min. transmission 0.542 and 0.419 Reﬁnement method Full-matrix least-squares on F 2 Data/restraints/parameters 3056/0/200 Goodness-of-ﬁt on F 2 1.003 Final R indices ½I . 2 s ðIÞ R1 ¼ 0:0769; wR2 ¼ 0:2027 R indices (all data) R1 ¼ 0:0845; wR2 ¼ 0:2060 Largest diff. peak and hole 1.470 and 2 0.894 eA ˚ 23 D. Xiao et al. / Journal of Molecular Structure 692 (2004) 107–114108 | [] | [] | ["NH 4 VO 3 ", "TiCl 4 ", "2,2 0 -bpy"] | ["NH 4 VO 3 --2 mmol", "TiCl 4 --1 mmol"] | [] | ["2,2 0 -bpy--1 mmol"] | ["190 \nC"] | ["120 h"] | ["H 2 O--9 ml"]
c0ce00144a | [Cd 2 (cptc)(H 2 O) 3 ] (4). A mixture of CdCl 2 $2.5H 2 O (0.114 g, 0.40 mmol), H 4 cptc (0.050 g, 0.2 mmol), 2,2 0 -bpy (0.032 g, 0.20 mmol), NaOH (0.023 g, 0.60 mmol) and H 2 O (5 mL) in the molar ratio of 2 : 1 : 1 : 3 : 1380 was sealed in a 15 mL Teﬂonlined stainless steel container, which was heated at 160  C for 120 h. After cooling to room temperature, colourless prism-like crystals of 4 were obtained in a yield of 35.2% (based on H 4 cptc). | [] | [] | ["[Cd 2 (cptc)(H 2 O) 3 ]", "Cd 2 (cptc)(H 2 O) 3"] | ["CdCl 2 $2.5H 2 O--0.114 g, 0.40 mmol"] | ["NaOH--0.023 g, 0.60 mmol"] | ["H 4 cptc--0.050 g, 0.2 mmol", "2,2 0 -bpy--0.032 g, 0.20 mmol"] | ["160 \n C"] | ["120 h"] | ["H 2 O--5 mL"]
j.poly.2015.06.002 | 2.9. Preparation of [Cd( j 2 -OAc) 2 (NC 5 H 4 (NMe 2 )-4) 3 ]2H 2 O(92H 2 O) Complex 92H 2 O was prepared from Cd(OAc) 2 2H 2 O (500 mg, 1.88 mmol) and 4-dimethylaminopyridine, DMAP (690 mg, 5.64 mmol)/(230 mg, 1.88 mmol)/(460 mg, 3.76 mmol) in methanol (30 mL + 5 mL) following the procedure outlined for CP 1. | [] | [] | ["[Cd( j 2 -OAc) 2 (NC 5 H 4 (NMe 2 )-4) 3 ]2H 2 O", "Complex 92H 2 O"] | ["Cd(OAc) 2 \n2H 2 O--500 mg, 1.88 mmol"] | [] | ["4-dimethylaminopyridine, DMAP--690 mg, 5.64 mmol / 230 mg, 1.88 mmol / 460 mg, 3.76 mmol"] | [] | [] | ["methanol--30 mL + 5 mL"]
zaac.201300361 | Elemental Analysis and IR Data of the Residue obtained in the First TG Step by Thermal Decomposition of 1-Mn/Cl: C 10 H 6 MnN 6 S 2 (400.17): calcd. C 30.01, H 1.51, N 21.00, S 16.03%; found C 30.05, H 1.50, N 20.98, S 16.05% IR (ATR): ν ˜ max = 3076 (w), 2095 (s), 1575 (w), 1516 (m), 1448 (m), 1389 (s), 1284 (w), 1207 (w), 1173 (w), 1136 (s), 1056 (s), 1015 (s), 949 (w), 918 (w), 840 (s), 769 (m), 735 (m), 639 (m), 439 (m), 474 (m), 438 (m), 415 (s) cm –1 (see Figure S12, Supporting Information).Elemental Analysis and IR Data of the Residue obtained in the First TG Step by Thermal Decomposition of 1-Mn/CH 3 : C 12 H 12 MnN 6 S 2 (359.33): calcd. C 40.11, H 3.37, N 23.39, S 17.85%; found C 39.63, H 3.34, N 23.25, S 17.93 %. IR (ATR): ν ˜ max = 2049 (s), 2034 (s), 1603 (w), 1516 (m), 1482 (m), 1440 (m), 1389 (m), 1304 (m), 1258 (m), 1182 (m), 1152 (m), 1077 (m), 1033 (m), 985 (w), 964 (w), 829 (m), 742 (m), 660 (m), 483 (m), 421 (s) cm –1 (see Figure S13, Supporting Information). | [] | [] | ["C 10 H 6 MnN 6 S 2", "C 12 H 12 MnN 6 S 2"] | [] | [] | [] | [] | [] | []
acs.inorgchem.0c01917 | Synthesis of [(L1) 2 Ni 4 ( μ 3 -1,1,1-OCH 3 ) 2 ( μ 2 -1,1N 3 ) 2 (H 2 O) 2 {(Tp)Fe(CN) 3 } 2 ]·2CH 3 OH·H 2 O (2). Treatment of the [Ni 4 (L1) 2 (μ 3 -1,1,1-N 3 ) 2 (μ 2 -1,1-N 3 ) 2 (CH 3 OH) 2 Cl 2 ]·4CH 3 OH precursor (58.7 mg, 0.0481 mmol) with [NBu 4 ][(Tp)Fe(CN) 3 ] (58.8 mg, 0.0993 mmol) in a mixed solvent of MeOH (5 mL) and MeCN (5 mL) for 30 min aﬀorded a red-brown solution, which was then ﬁltered. The ﬁltrate was left quietly for slow evaporation at ambient temperature. Dark red block crystals of 2 formed in a week. The crystals were ﬁltered, washed with MeOH, and dried in air for 2 min.Yield: 35.8 mg (41.1%). Elem Anal. Calcd (found) for C 58 H 82 B 2 Fe 2 N 28 Ni 4 O 13 : C, 39.84 (39.86); H, 4.73 (4.80); N, 22.44 Scheme 1. Structural Skeletons of {Fe 2 Ni} n (n =1,2,3,and ∞) Scheme 2. Chemical Structures of the Ligands and a Schematic View of the Formation of 1−3 Inorganic Chemistry pubs.acs.org/IC Article https://dx.doi.org/10.1021/acs.inorgchem.0c01917 Inorg. Chem. XXXX, XXX, XXX−XXX B | [] | ["a week"] | ["[(L1) 2 Ni 4 ( μ 3 -1,1,1-OCH 3 ) 2 ( μ 2 -1,1N 3 ) 2 (H 2 O) 2 {(Tp)Fe(CN) 3 } 2 ]·2CH 3 OH·H 2 O"] | ["[Ni 4 (L1) 2 (μ 3 -1,1,1-N 3 ) 2 (μ 2 -1,1-N 3 ) 2 (CH 3 OH) 2 Cl 2 ]--58.7 mg, 0.0481 mmol", "[NBu 4 ][(Tp)Fe(CN) 3 ]--58.8 mg, 0.0993 mmol"] | [] | [] | [] | ["30 min"] | ["MeOH--5 mL", "MeCN--5 mL"]
c1dt11293g | [Fe(iqc)(CN) 3 ][Mn(salen)]·MeCN·H 2 O(2).Treatment of [Mn(salen)(H 2 O)](ClO 4 ) (0.050 mmol, 22 mg) in MeOH/MeCN/ H 2 O (1 : 1 : 1 v/v, 9 mL) with 1 (0.050 mmol, 39 mg) in MeCN (10 mL) gave a brown solution. This reaction mixture was stirred for 5 min and then ﬁltered. N,N-Diethylformamide (1 mL) was added to the solution which then stood without perturbation for several days. Needle-like brown crystals were collected by ﬁltration and air-dried. Yield = 50% yield. Elemental analysis (%) calcd for C 40 H 31 FeMnN 9 O 4 (2): C, 59.13; H, 3.85; N, 15.51. | [] | ["several days"] | ["[Fe(iqc)(CN) 3 ][Mn(salen)]·MeCN·H 2 O", "C 40 H 31 FeMnN 9 O 4"] | ["[Mn(salen)(H 2 O)](ClO 4 )--0.050 mmol, 22 mg"] | [] | ["1--0.050 mmol, 39 mg"] | [] | ["5 min"] | ["MeOH/MeCN/ H 2 O--1 : 1 : 1 v/v, 9 mL", "MeCN--10 mL", "N,N-Diethylformamide--1 mL"]
j.poly.2007.01.028 | 3.1.2. Ni 3 (p-nbzshz) 2 (py) 4 (2) Complex 2 was synthesized from Ni(OAc) 2 Æ 4H 2 Oand N-p-nitrobenzoylsalicylhydrazidate as a ligand in mixed solvents. As illustrated in Fig. 3, the coordination geometry of Ni(2) is octahedral and those of Ni(2) and Ni(3) are square planar. The Ni(2) atom is bound to two carbonyl oxygens, O(2), O(7), two hydrazine nitrogens, N(2), N(5), of two ligands and two nitrogen atoms, N(8), N(9), of solvent pyridine. O(2) is trans to O(7) [O(2)–Ni(2)-O7 177.4(2)], N(2) is cis to N(5) [N(2)–Ni(2)–N(5) 82.2(3)] and N(8) is cis to N(9) [N(8)–Ni(2)–N(9) 87.4(3)]. The Table 4 Selected bond lengths (A ˚ ) and angles () for complex 3 Ni(1)–O(1) 1.815(2) Ni(1)–N(1) 1.824(2) Ni(1)–O(3) 1.851(2) Ni(1)–O(6) 1.952(3) Ni(2)–O(2) 2.015(2) Ni(2)–N(2) 2.068(2) Ni(2)–O(7) 2.151(2) Ni(1)Ni(2) 4.5573(4) O(1)–Ni(1)–N(1) 95.3(1) O(1)–Ni(1)–O(3) 178.7(1) N(1)–Ni(1)–O(3) 84.61(9) O(1)–Ni(1)–O(6) 90.3(1) N(1)–Ni(1)–O(6) 174.0(1) O(3)–Ni(1)–O(6) 89.8(1) O(2)–Ni(2)–N(2) 78.83(8) O(2A)–Ni(2)–N(2) 101.17(8) O(2)–Ni(2)–O(7) 89.17(8) N(2)–Ni(2)–O(7) 88.61(8) O(2A)–Ni(2)–O(7) 90.83(8) N(2)–Ni(2)–O(7A) 91.39(8) Ni(1)Ni(2)Ni(1A) 180 Symmetry code: (A) x, y +1,z +1 Fig. 1. Molecular structure of Zn 3 (p-nbzshz) 2 (C 5 H 5 N) 4 with the atomlabelling scheme. Non-hydrogen atoms are represented by their 30% probability thermal ellipsoids. Symmetry operation used to generate equivalent atoms: (A) x, y +1,z + 1; (B) x, y, z + 1/2. | [] | [] | ["Ni 3 (p-nbzshz) 2 (py) 4"] | ["Ni(OAc) 2 Æ 4H 2 O--NaN"] | [] | ["N-p-nitrobenzoylsalicylhydrazidate--NaN"] | [] | [] | ["mixed solvents--NaN"]
b516283a | Yield: 1.95 g (82%), mp 177–179 ◦ C.1 H NMR (300 MHz, C 6 D 6 ): d 7.29 (d, J HH = 1.8 Hz, 8H; 2,6-H of phenyls), 7.11 (m, 12H; 3,4,5-H of phenyls), 1.34 (s, 36H; CMe 3 ), −0.13 (s, 12H; SiMe 2 ); 13 CNMR (75 MHz, C 6 D 6 ): d 175.4 (N–C–N), 143.1, 127.3, 127.0 (phenyls), 51.2 (CMe 3 ), 33.5 (CMe 3 ), 3.2 (SiMe 2 ); 7 Li NMR (117 MHz, C 6 D 6 ): d 2.27, 2.02, 1.85. Anal. Calc. for C 48 H 68 Li 4 N 8 Si 2 : C, 68.55; H, 8.15; N, 13.32%. Found: C, 68.57; H, 8.18; N, 13.26%. | [] | [] | ["C 48 H 68 Li 4 N 8 Si 2"] | [] | [] | [] | [] | [] | []
b812117f | Synthesis of {[Mn(bpy)Fe(CN) 5 (imH)]$H 2 O} n (2). Similar to 1, but (Ph 4 P) 2 [Fe(CN) 5 (imH)]$2H 2 O instead of [Mg(1–CH 3 im) 2 (H 2 O) 2 Fe(CN) 5 (1–CH 3 im)]$H 2 O was used for the synthesis of complex 2. Red single crystals were obtained. Yield: 26.0 mg (53.8%). Anal. Calcd. for C 18 H 14 N 9 OFeMn: C, 44.75; H, 7.20; N, 17.87. Found: C, 44.30; H, 6.86; N, 18.09. IR (KBr): n(ChN), 2145 vs, 2115 s.Synthesis of {[Mn(CH 3 OH) 2 Fe(CN) 5 (imH)]} n (3). A methanol solution (5 mL) of MnCl 2 $4H 2 O (19.8 mg, 0.1 mmol) was carefully layered onto a methanol solution (5 mL) of (Ph 4 P) 2 [Fe(CN) 5 (imH)]$2H 2 O (96.9 mg, 0.1 mmol) in a glass tube. Red crystals were obtained after several months. The crystals were ﬁltered, washed with 1 : 1 (v/v) water–methanol and dried at room temperature. Yield: 14.9 mg (40.0%). Anal. Calcd. for C 10 H 12 N 7 O 2 FeMn: C, 32.20; H, 3.24; N, 26.28. Found: C, 32.33; H, 3.21; N, 26.14. IR (KBr): n(ChN), 2135 vs, 2122 s. | [] | [] | ["{[Mn(bpy)Fe(CN) 5 (imH)]$H 2 O} n", "{[Mn(CH 3 OH) 2 Fe(CN) 5 (imH)]} n"] | ["MnCl 2 $4H 2 O--19.8 mg, 0.1 mmol"] | [] | ["bpy--NaN", "imH--NaN"] | [] | ["several months"] | ["methanol--5 mL"]
zaac.201100436 | Synthesis of Compounds 1–4: A mixture of oxydiacetic acid (0.0805 g, 0.600 mmol), Mg(NO 3 ) 2 ·6H 2 O (0.0769 g, 0.300 mmol), Eu(NO 3 ) 3 ·6H 2 O for 1 (0.134 g, 0.300 mmol), Tb(NO 3 ) 3 ·6H 2 O (0.136 g, 0.300 mmol) for 2, Gd(NO 3 ) 3 ·6H 2 O (0.135 g, 0.300 mmol) for 3, Nd(NO 3 ) 3 ·6H 2 O (0.131 g, 0.3 mmol) for 4, and H 2 O (10.0 mL) was heated to 160 °C for 96 h in a 23 mL Teflon-lined stainless-steel autoclave and afterwards cooled to room temperature at a rate of 5K·h –1 . Block-shaped crystals were collected and dried in air. | [] | [] | [] | ["Mg(NO 3 ) 2 \n6H 2 O--0.0769 g, 0.300 mmol", "Eu(NO 3 ) 3 \n6H 2 O--0.134 g, 0.300 mmol", "Tb(NO 3 ) 3 \n6H 2 O--0.136 g, 0.300 mmol", "Gd(NO 3 ) 3 \n6H 2 O--0.135 g, 0.300 mmol", "Nd(NO 3 ) 3 \n6H 2 O--0.131 g, 0.3 mmol"] | [] | ["oxydiacetic acid--0.0805 g, 0.600 mmol"] | ["160 \nC"] | ["96 h"] | ["H 2 O--10.0 mL"]
c2dt30939d | Anal. Calcd (%) for Ru 2 Cl(μ-NHOCC 6 H 4 -o-Me) 4 ·3H 2 O, C 32 H 38 N 4 O 7 ClRu 2 : C, 46.40; H, 4.62; N, 6.76. Found (%): C, 46.48; H, 4.02; N, 6.71. IR (cm −1 ): 3375w, 1916w, 1603w, 1511s, 1473s, 1460s, 1218m, 1194m, 1134m, 1098m, 1041m, 941w, 867w, 848w, 788w, 772m, 743w, 724s, 668s. Vis.(Nujol): [λ, nm] 371, 486, 604sh, 972. FAB + [m/z (fragment)]: 740 [Ru 2 (μ-NHOCC 6 H 4 -o-Me) 4 ] + . μ eff (rt) = 3.89 μ B .Method (b): Solvothermal synthesis. Same reagents and quantities used in method (a) were placed in a 23 mL Teﬂon-lined autoclave and stirred several minutes to become homogenised.The reactor was closed and heated under a three step program consisting of: (i) 2 h heating ramp up to 130 °C, (ii) 24 h isotherm at 130 °C, and (iii) 24 h cooling ramp up to room temperature. The microcrystalline brown solid obtained was ﬁltered and washed with cold ethanol (5 × 10 mL). Yield: 60%. | [] | [] | ["Ru 2 Cl(μ-NHOCC 6 H 4 -o-Me) 4 ·3H 2 O", "C 32 H 38 N 4 O 7 ClRu 2"] | [] | [] | [] | [] | ["2 h heating ramp up to 130 °C", "24 h isotherm at 130 °C", "24 h cooling ramp up to room temperature"] | []
acs.cgd.5b00154 | Synthesis of {(tma) 2 [ScK(μ-form) 6 ]} n (4). ScCl 3 (0.3 mmol, 207 μL of 1.45 M solution) were added over 20 mL of DMF/MeOH (1:1) mixture containing 0.6 mmol of H 2 Pmdc (0.1224 g) to lead to a colorless and transparent solution (pH = 1.5). Then, 0.0224 g of KCl dissolved in 5 mL of DMF/MeOH (1:1) solution were poured to the mixture, which was placed into a Teﬂon-lined vessel and subjected to the general solvothermal procedure with a set point temperature of 170−180 °C. Prismatic shaped single crystals of 4 were obtained. Yield 85−90% (based on metal). | [] | [] | ["{(tma) 2 [ScK(μ-form) 6 ]} n"] | ["ScCl 3--0.3 mmol, 207 μL of 1.45 M solution", "KCl--0.0224 g dissolved in 5 mL of DMF/MeOH (1:1) solution"] | [] | ["H 2 Pmdc--0.6 mmol, 0.1224 g"] | ["170−180 °C"] | [] | ["DMF/MeOH--20 mL (1:1 ratio)", "DMF/MeOH--5 mL (1:1 ratio)"]
cg300386p | Found: C, 61.81%; H, 5.53%; N, 7.01%. IR(KBr, cm −1 ): 3411 (s), 2926 (w), 1667 (m), 1603 (s), 1487 (s), 1412 (m), 1323(m), 1226(m), 1007 (w), 910 (w), 818 (m), 752 (m), 522 (m). | [] | [] | ["[Ba(o-CbPhH 2 IDC)(H 2 O) 4 ] n", "C 12 H 14 N 2 O 10 Ba"] | [] | [] | [] | [] | [] | []
j.ica.2005.01.026 | The complexes were prepared by stirring a MeCN solution (25 ml) of ligand (1 mmol , LH 2 /L 0 H 2 ) and adding successively a MeCN solution (5 ml) of Mn(ClO 4 ) 2 Æ 6H 2 O/Mn(OAc) 2 Æ 4H 2 O/MnCl 2 Æ 6H 2 O (1 mmol) and Et 3 N (2 mmol) in 5 ml MeCN in stirring condition. The initial yellow color of the solution rapidly changed to brown. After 3 h of stirring at room temperature slow evaporation of solvent lead to deposition br own compounds. The products were collected by ﬁltration and washed with ethanol–diethyl ether mixture (1:1). The compounds were recrystallized from MeCN–diethyl ether mixture. Yield ranges from 80% to 91%. | [] | [] | [] | ["Mn(ClO 4 ) 2 Æ 6H 2 O/Mn(OAc) 2 Æ 4H 2 O/MnCl 2 Æ 6H 2 O--1 mmol"] | [] | ["ligand LH 2 /L 0 H 2--1 mmol", "Et 3 N--2 mmol"] | ["room temperature"] | ["3 h"] | ["MeCN--25 ml"]
j.jssc.2013.05.027 | 2.2. Synthesis of 1– 5 [Mn 2 (Adi) 2 (DMA)] n (1). Adipic acid (1 mmol) and MnCl 2  4H 2 O (1 mmol) were dissolved in 5 mL DMA and 5 mL ethanol solution, stirred for 5 min and transferred to 23 mL Teﬂon-lined autoclave and heated to 80 1C for 6 h. After being maintained for 24 h, the reaction vessel was cooled to room temperature at a rate of 2.5 1Ch −1 . The colorless crystals in ca. 40% yield based on manganese were obtained and washed by ethanol. Anal. Calcd for C 16 H 25 Mn 2 NO 9 (1): C, 39.60; H, 5.19; N, 2.89. Found: C, 39.91; H, 5.57; N, 2.56%. IR (KBr pellet, cm –1 ): ν  ¼2945s, 1627s, 1560s, 1416m, 1317m, 1284w, 1196w, 1026w, 918m, 878m, 773m.[Mn 2 (Adi) 2 (DMF)] n (2). Adipic acid (1.25 mmol) and MnCl 2  4H 2 O (1 mmol) were dissolved in 5 mL DMF and 5 mL ethanol solution, stirred for 5 min and transferred to 23 mL Teﬂon-lined autoclave and heated to 80 1C for 6 h. After being maintained for 24 h, the reaction vessel was cooled to room temperature at 2.5 1Ch −1 .The colorless crystals in ca. 25% yield based on manganese were obtained and washed by ethanol. Anal. Calcd for C 15 H 23 Mn 2 NO 9 (2): C, 38.23; H, 4.92; N, 2.97. Found: C, 38.62; H, 4.67; N, 3.12%. IR (KBr pellet, cm –1 ): ν  ¼2978m, 2953s, 1563s, 1420m, 1391m, 1315m, 1285w, 1201w, 1140w, 912m, 735m, 714 m. | ["room temperature"] | ["24 h"] | ["[Mn 2 (Adi) 2 (DMA)]", "C 16 H 25 Mn 2 NO 9"] | ["MnCl 2  4H 2 O--1 mmol"] | [] | ["Adipic acid--1 mmol"] | ["80 1C"] | ["6 h"] | ["DMA--5 mL", "ethanol--5 mL"]
j.jssc.2012.02.049 | 2.3. Synthesis of HIn(1,3-bdc) 2  2DMF (2) A mixture of 1,3-H 2 bdc (0.06 g, 0.36 mmol) and InCl 3  4H 2 O (0.05 g, 0.17 mmol) was added to 6 ml of DMF in a 23 ml Teﬂonlined stainless steel vessel autoclave. The mixture was sealed and heated at 120 o C for three days. The colorless block crystals were obtained by ﬁltration and washed with DMF for several times. | [] | [] | ["HIn(1,3-bdc) 2 \n2DMF", "NaN"] | ["InCl 3 \n4H 2 O--0.05 g, 0.17 mmol"] | [] | ["1,3-H 2 bdc--0.06 g, 0.36 mmol"] | ["120 o C"] | ["three days"] | ["DMF--6 ml"]